## Sheet1
Na2O | B2O3 | SiO2 | f[BO4]
10 | 10 | 80 | 0.4243
10 | 15 | 75 | 0.41546
10 | 20 | 70 | 0.37473
10 | 25 | 65 | 0.35574
10 | 30 | 60 | 0.32666
10 | 35 | 55 | 0.30279
10 | 40 | 50 | 0.28025
10 | 45 | 45 | 0.23325
10 | 50 | 40 | 0.2907
10 | 55 | 35 | 0.2516
10 | 60 | 30 | 0.23353
10 | 65 | 25 | 0.19463
10 | 70 | 20 | 0.1031
20 | 5 | 75 | 0.42599
20 | 10 | 70 | 0.55382
20 | 15 | 65 | 0.5819
20 | 20 | 60 | 0.6031
20 | 25 | 55 | 0.58839
20 | 30 | 50 | 0.57368
20 | 35 | 45 | 0.5365
20 | 40 | 40 | 0.49033
20 | 45 | 35 | 0.46214
20 | 50 | 30 | 0.36743
20 | 55 | 25 | 0.34984
20 | 60 | 20 | 0.32276