## Sheet1
Na2O | B2O3 | SiO2 | D(g/cm3) | E(Gpa)
10 | 10 | 80 | 2.37 | 81.5
10 | 15 | 75 | 2.357 | 78.6
10 | 20 | 70 | 2.326 | 76.4
10 | 25 | 65 | 2.292 | 73.9
10 | 30 | 60 | 2.264 | 63.1
10 | 35 | 55 | 2.239 | 60.3
10 | 40 | 50 | 2.211 | 54.1
10 | 45 | 45 | 2.182 | 50.3
10 | 50 | 40 | 2.164 | 47.1
10 | 55 | 35 | 2.145 | 47.4
10 | 60 | 30 | 2.133 | 46.3
10 | 65 | 25 | 2.118 | 44.9
10 | 70 | 20 | 2.094 | 38.6
20 | 5 | 75 | 2.447 | 76.2
20 | 10 | 70 | 2.502 | 78
20 | 15 | 65 | 2.521 | 82.8
20 | 20 | 60 | 2.525 | 83.8
20 | 25 | 55 | 2.512 | 83.5
20 | 30 | 50 | 2.478 | 84.2
20 | 35 | 45 | 2.445 | 76.1
20 | 40 | 40 | 2.419 | 75.5
20 | 45 | 35 | 2.389 | 73.3
20 | 50 | 30 | 2.331 | 70
20 | 55 | 25 | 2.33 | 67.2
20 | 60 | 20 | 2.282 | 61.1