## Sheet1
Li2O | Na2O | K2O | CaO | MgO | Al2O3 | B2O3 | SiO2 | P2O5 | [BO4] (%)
0 | 0 | 9 | 0 | 0 | 0 | 82 | 0 | 9 | 19
0 | 0 | 23 | 0 | 0 | 0 | 69 | 0 | 8 | 35
0 | 0 | 31 | 0 | 0 | 0 | 62 | 0 | 7 | 43
0 | 0 | 20 | 0 | 0 | 0 | 60 | 0 | 20 | 42
0 | 0 | 43 | 0 | 0 | 0 | 43 | 0 | 14 | 64
0 | 0 | 33 | 0 | 0 | 0 | 45 | 0 | 22 | 62
0 | 0 | 40 | 0 | 0 | 0 | 40 | 0 | 20 | 68
0 | 0 | 50 | 0 | 0 | 0 | 33 | 0 | 17 | 72
0 | 0 | 30 | 0 | 0 | 0 | 40 | 0 | 30 | 75
0 | 0 | 36.4 | 0 | 0 | 0 | 36.3 | 0 | 27.3 | 74
0 | 0 | 53 | 0 | 0 | 0 | 27 | 0 | 20 | 64
23.9 | 0 | 0 | 0 | 0 | 5.3 | 70.9 | 0 | 0 | 30
24.7 | 0 | 0 | 0 | 0 | 15.8 | 59.5 | 0 | 0 | 21
27.4 | 0 | 0 | 0 | 0 | 19.3 | 53.2 | 0 | 0 | 17
24.5 | 0 | 0 | 0 | 0 | 25.9 | 49.7 | 0 | 0 | 11
25 | 0 | 0 | 0 | 0 | 5 | 70 | 0 | 0 | 29.6
25 | 0 | 0 | 0 | 0 | 10 | 65 | 0 | 0 | 25
25 | 0 | 0 | 0 | 0 | 15 | 60 | 0 | 0 | 21
25 | 0 | 0 | 0 | 0 | 20 | 55 | 0 | 0 | 16.6
25 | 0 | 0 | 0 | 0 | 25 | 50 | 0 | 0 | 12.5
0 | 25.2 | 0 | 0 | 0 | 15.3 | 59.5 | 0 | 0 | 17.5
0 | 25.5 | 0 | 0 | 0 | 20.4 | 54.1 | 0 | 0 | 13.5
0 | 25.5 | 0 | 0 | 0 | 24.4 | 50.1 | 0 | 0 | 9.3
0 | 20.43 | 0 | 0 | 0 | 5.38 | 74.18 | 0 | 0 | 19.2
0 | 19.63 | 0 | 0 | 0 | 20.68 | 59.69 | 0 | 0 | 14.6
0 | 19.76 | 0 | 0 | 0 | 25.69 | 54.55 | 0 | 0 | 12.1
0 | 15.01 | 0 | 0 | 0 | 20.47 | 64.52 | 0 | 0 | 19
0 | 25.36 | 0 | 0 | 0 | 20.6 | 54.04 | 0 | 0 | 12.9
0 | 44.91 | 0 | 0 | 0 | 20.38 | 34.71 | 0 | 0 | 24
0 | 30 | 0 | 0 | 0 | 30 | 40 | 0 | 0 | 5.7
0 | 20 | 0 | 0 | 0 | 30 | 50 | 0 | 0 | 9.4
0 | 10 | 0 | 0 | 0 | 0 | 90 | 0 | 0 | 11.6
0 | 15 | 0 | 0 | 0 | 0 | 85 | 0 | 0 | 16
0 | 17 | 0 | 0 | 0 | 0 | 83 | 0 | 0 | 22.5
0 | 20 | 0 | 0 | 0 | 0 | 80 | 0 | 0 | 28
0 | 22 | 0 | 0 | 0 | 0 | 78 | 0 | 0 | 27.5
0 | 25 | 0 | 0 | 0 | 0 | 75 | 0 | 0 | 38
0 | 27 | 0 | 0 | 0 | 0 | 73 | 0 | 0 | 34
0 | 29 | 0 | 0 | 0 | 0 | 71 | 0 | 0 | 38
0 | 31 | 0 | 0 | 0 | 0 | 69 | 0 | 0 | 42
0 | 33 | 0 | 0 | 0 | 0 | 67 | 0 | 0 | 43
0 | 65 | 0 | 0 | 0 | 0 | 35 | 0 | 0 | 9.7
0 | 67 | 0 | 0 | 0 | 0 | 33 | 0 | 0 | 8
0 | 12 | 0 | 0 | 0 | 0 | 59 | 29 | 0 | 21
0 | 25 | 0 | 0 | 0 | 0 | 50 | 25 | 0 | 45
0 | 28 | 0 | 0 | 0 | 0 | 48 | 24 | 0 | 50
0 | 32 | 0 | 0 | 0 | 0 | 45 | 23 | 0 | 49
0 | 35 | 0 | 0 | 0 | 0 | 43 | 22 | 0 | 47
0 | 40 | 0 | 0 | 0 | 0 | 40 | 20 | 0 | 41
0 | 14 | 0 | 0 | 0 | 0 | 43 | 43 | 0 | 35
0 | 24 | 0 | 0 | 0 | 0 | 38 | 38 | 0 | 54
0 | 26 | 0 | 0 | 0 | 0 | 37 | 37 | 0 | 55
0 | 28 | 0 | 0 | 0 | 0 | 36 | 36 | 0 | 54
0 | 31 | 0 | 0 | 0 | 0 | 34 | 35 | 0 | 54
0 | 33 | 0 | 0 | 0 | 0 | 33 | 34 | 0 | 51
0 | 39 | 0 | 0 | 0 | 0 | 30 | 31 | 0 | 47
0 | 44 | 0 | 0 | 0 | 0 | 28 | 28 | 0 | 38
0 | 14 | 0 | 0 | 0 | 0 | 29 | 57 | 0 | 45
0 | 21 | 0 | 0 | 0 | 0 | 26 | 53 | 0 | 60
0 | 23 | 0 | 0 | 0 | 0 | 26 | 51 | 0 | 60
0 | 25 | 0 | 0 | 0 | 0 | 25 | 50 | 0 | 58
0 | 33 | 0 | 0 | 0 | 0 | 22 | 45 | 0 | 53
0 | 20 | 0 | 0 | 0 | 0 | 20 | 60 | 0 | 64
0 | 27 | 0 | 0 | 0 | 0 | 18 | 55 | 0 | 61
0 | 33 | 0 | 0 | 0 | 0 | 17 | 50 | 0 | 55
0 | 43 | 0 | 0 | 0 | 0 | 14 | 43 | 0 | 44
0 | 0 | 7.94 | 0 | 0 | 0 | 92.06 | 0 | 0 | 3.98
0 | 0 | 13.04 | 0 | 0 | 0 | 86.96 | 0 | 0 | 11.01
0 | 0 | 17.95 | 0 | 0 | 0 | 82.05 | 0 | 0 | 15.12
0 | 0 | 22.85 | 0 | 0 | 0 | 77.15 | 0 | 0 | 22.11
0 | 0 | 27.91 | 0 | 0 | 0 | 72.09 | 0 | 0 | 34.9
0 | 0 | 32.84 | 0 | 0 | 0 | 67.16 | 0 | 0 | 39.99
0 | 0 | 37.96 | 0 | 0 | 0 | 62.04 | 0 | 0 | 39.97
4.761904762 | 0 | 0 | 0 | 0 | 0 | 95.23809524 | 0 | 0 | 5
9.90990991 | 0 | 0 | 0 | 0 | 0 | 90.09009009 | 0 | 0 | 11
15.25423729 | 0 | 0 | 0 | 0 | 0 | 84.74576271 | 0 | 0 | 18
20 | 0 | 0 | 0 | 0 | 0 | 80 | 0 | 0 | 25
24.81203008 | 0 | 0 | 0 | 0 | 0 | 75.18796992 | 0 | 0 | 33
28.57142857 | 0 | 0 | 0 | 0 | 0 | 71.42857143 | 0 | 0 | 40
33.33333333 | 0 | 0 | 0 | 0 | 0 | 66.66666667 | 0 | 0 | 42
37.5 | 0 | 0 | 0 | 0 | 0 | 62.5 | 0 | 0 | 44
41.17647059 | 0 | 0 | 0 | 0 | 0 | 58.82352941 | 0 | 0 | 45
45.05494505 | 0 | 0 | 0 | 0 | 0 | 54.94505495 | 0 | 0 | 40
54.95495495 | 0 | 0 | 0 | 0 | 0 | 45.04504505 | 0 | 0 | 30
58.33333333 | 0 | 0 | 0 | 0 | 0 | 41.66666667 | 0 | 0 | 26
61.53846154 | 0 | 0 | 0 | 0 | 0 | 38.46153846 | 0 | 0 | 23
64.9122807 | 0 | 0 | 0 | 0 | 0 | 35.0877193 | 0 | 0 | 17
0 | 9.94 | 0 | 0 | 0 | 0 | 90.06 | 0 | 0 | 11.71
0 | 15.33 | 0 | 0 | 0 | 0 | 84.67 | 0 | 0 | 15.8
0 | 19.22 | 0 | 0 | 0 | 0 | 80.78 | 0 | 0 | 21.92
0 | 22.41 | 0 | 0 | 0 | 0 | 77.59 | 0 | 0 | 27.03
0 | 27.52 | 0 | 0 | 0 | 0 | 72.48 | 0 | 0 | 33.44
0 | 29.7 | 0 | 0 | 0 | 0 | 70.3 | 0 | 0 | 37.33
0 | 31.52 | 0 | 0 | 0 | 0 | 68.48 | 0 | 0 | 41.38
0 | 34.04 | 0 | 0 | 0 | 0 | 65.96 | 0 | 0 | 42.37
0 | 67 | 0 | 0 | 0 | 0 | 33 | 0 | 0 | 13
0 | 45 | 0 | 0 | 0 | 0 | 18 | 37 | 0 | 39
0 | 0 | 0 | 13.9 | 0 | 13.9 | 4.9 | 67.3 | 0 | 2.2
0 | 0 | 0 | 13.9 | 0 | 9.4 | 9.4 | 67.3 | 0 | 6.4
0 | 0 | 0 | 13.9 | 0 | 7.2 | 11.6 | 67.3 | 0 | 11.7
0 | 0 | 0 | 13.9 | 0 | 4.9 | 13.9 | 67.3 | 0 | 10.7
0 | 0 | 13.9 | 0 | 0 | 11.6 | 7.2 | 67.3 | 0 | 25.4
0 | 0 | 13.9 | 0 | 0 | 9.4 | 9.4 | 67.3 | 0 | 35.3
0 | 0 | 13.9 | 0 | 0 | 7.2 | 11.6 | 67.3 | 0 | 47.8
0 | 0 | 13.9 | 0 | 0 | 4.9 | 13.9 | 67.3 | 0 | 50.8
50 | 0 | 0 | 0 | 0 | 3 | 13.5 | 33.5 | 0 | 94
50 | 0 | 0 | 0 | 0 | 5 | 12.5 | 32.5 | 0 | 82
50 | 0 | 0 | 0 | 0 | 7 | 11.5 | 31.5 | 0 | 76
50 | 0 | 0 | 0 | 0 | 10 | 10 | 30 | 0 | 65
50 | 0 | 0 | 0 | 0 | 3 | 15 | 32 | 0 | 91
50 | 0 | 0 | 0 | 0 | 5 | 15 | 30 | 0 | 80
50 | 0 | 0 | 0 | 0 | 7 | 15 | 28 | 0 | 64
50 | 0 | 0 | 0 | 0 | 10 | 15 | 25 | 0 | 49
50 | 0 | 0 | 0 | 0 | 3 | 12 | 35 | 0 | 92
50 | 0 | 0 | 0 | 0 | 5 | 10 | 35 | 0 | 94
50 | 0 | 0 | 0 | 0 | 7 | 8 | 35 | 0 | 87
50 | 0 | 0 | 0 | 0 | 10 | 5 | 35 | 0 | 88
0 | 0 | 0 | 0 | 13.9 | 13.9 | 4.9 | 67.3 | 0 | 1.7
0 | 0 | 0 | 0 | 13.9 | 9.4 | 9.4 | 67.3 | 0 | 1.2
0 | 0 | 0 | 0 | 13.9 | 7.2 | 11.6 | 67.3 | 0 | 2.2
0 | 13.9 | 0 | 0 | 0 | 0 | 0 | 0 | 0 | 47.9
0 | 13.9 | 0 | 0 | 0 | 0 | 0 | 0 | 0 | 51.5
0 | 13.9 | 0 | 0 | 0 | 0 | 0 | 0 | 0 | 66.1
0 | 30 | 0 | 0 | 0 | 0 | 32.5 | 5 | 32.5 | 83.3
0 | 30 | 0 | 0 | 0 | 0 | 37.05 | 5 | 27.95 | 69.6
0 | 30 | 0 | 0 | 0 | 0 | 43.29 | 5 | 21.71 | 66.05
0 | 30 | 0 | 0 | 0 | 0 | 47.45 | 5 | 17.55 | 53
0 | 30 | 0 | 0 | 0 | 0 | 52 | 5 | 13 | 50.98
0 | 30 | 0 | 0 | 0 | 0 | 57.75 | 5 | 7.25 | 38.95
0 | 30 | 0 | 0 | 0 | 0 | 61.9 | 5 | 3.1 | 37.67
0 | 30 | 0 | 0 | 0 | 0 | 65 | 5 | 0 | 48.43
0 | 24.6 | 0 | 26.7 | 0 | 0 | 4.6 | 41.5 | 2.6 | 16.9
0 | 24.6 | 0 | 26.7 | 0 | 0 | 9.2 | 36.9 | 2.6 | 26
0 | 24.6 | 0 | 26.7 | 0 | 0 | 13.8 | 32.2 | 2.6 | 29.5
0 | 24.6 | 0 | 26.7 | 0 | 0 | 18.4 | 27.7 | 2.6 | 31.6
0 | 24.6 | 0 | 26.7 | 0 | 0 | 27.7 | 18.4 | 2.6 | 33.5
0 | 24.6 | 0 | 26.7 | 0 | 0 | 36.9 | 9.2 | 2.6 | 34
0 | 24.6 | 0 | 26.7 | 0 | 0 | 46.1 | 0 | 2.6 | 33.4
0 | 24.1 | 0 | 23.3 | 0 | 0 | 2.4 | 46.2 | 4 | 36.5
0 | 24.1 | 0 | 23.3 | 0 | 0 | 4.9 | 43.7 | 4 | 38.8
0 | 24.1 | 0 | 23.3 | 0 | 0 | 7.3 | 41.3 | 4 | 41.1
0 | 24.1 | 0 | 23.3 | 0 | 0 | 9.7 | 38.9 | 4 | 42.4
0 | 24.1 | 0 | 23.3 | 0 | 0 | 14.6 | 34 | 4 | 43.2
0 | 24.1 | 0 | 23.3 | 0 | 0 | 19.4 | 29.2 | 4 | 43.3
0 | 24.1 | 0 | 23.3 | 0 | 0 | 24.3 | 24.3 | 4 | 43.3
0 | 24.1 | 0 | 23.3 | 0 | 0 | 38.9 | 9.7 | 4 | 41.9