## Sheet1
Li2O | Na2O | K2O | CaO | MgO | Al2O3 | B2O3 | SiO2 | P2O5 | Vd
23 | 0 | 7.5 | 0 | 0 | 0 | 0 | 69.5 | 0 | 61.8
0 | 23 | 7.5 | 0 | 0 | 0 | 0 | 69.5 | 0 | 56.7
0 | 10 | 0 | 0 | 0 | 0 | 10 | 80 | 0 | 66.13546
0 | 10 | 0 | 0 | 0 | 0 | 25 | 65 | 0 | 65.68365
0 | 10 | 0 | 0 | 0 | 0 | 33.3 | 56.7 | 0 | 64.83957
0 | 10 | 0 | 0 | 0 | 0 | 50 | 40 | 0 | 63.76811
0 | 12 | 0 | 0 | 0 | 0 | 20 | 68 | 0 | 65.79634
0 | 12.5 | 0 | 0 | 0 | 0 | 12.5 | 75 | 0 | 66.31854
0 | 13 | 0 | 0 | 0 | 0 | 13 | 74 | 0 | 65.63707
0 | 13.3 | 0 | 0 | 0 | 0 | 33.3 | 53.4 | 0 | 65.06494
0 | 14 | 0 | 0 | 0 | 0 | 30 | 56 | 0 | 65.34017
0 | 15 | 0 | 0 | 0 | 0 | 15 | 70 | 0 | 65.39924
0 | 15 | 0 | 0 | 0 | 0 | 25 | 60 | 0 | 65.35532
0 | 15 | 0 | 0 | 0 | 0 | 40 | 45 | 0 | 64.49553
0 | 16 | 0 | 0 | 0 | 0 | 20 | 64 | 0 | 65.28303
0 | 16.7 | 0 | 0 | 0 | 0 | 16.7 | 66.6 | 0 | 64.71323
0 | 17 | 0 | 0 | 0 | 0 | 15 | 68 | 0 | 64.50809
0 | 17.5 | 0 | 0 | 0 | 0 | 12.5 | 70 | 0 | 63.86139
0 | 17.5 | 0 | 0 | 0 | 0 | 17.5 | 65 | 0 | 64.5601
0 | 17.5 | 0 | 0 | 0 | 0 | 30 | 52.5 | 0 | 65.49118
0 | 18 | 0 | 0 | 0 | 0 | 10 | 72 | 0 | 62.89926
0 | 19 | 0 | 0 | 0 | 0 | 5 | 76 | 0 | 61.26675
0 | 19 | 0 | 0 | 0 | 0 | 19 | 62 | 0 | 64.17178
0 | 20 | 0 | 0 | 0 | 0 | 20 | 60 | 0 | 64.05869
0 | 21 | 0 | 0 | 0 | 0 | 21 | 58 | 0 | 63.99027
0 | 22.5 | 0 | 0 | 0 | 0 | 22.5 | 55 | 0 | 63.9563
0 | 23 | 0 | 0 | 0 | 0 | 23 | 54 | 0 | 63.64734
0 | 24 | 0 | 0 | 0 | 0 | 24 | 52 | 0 | 63.38535
0 | 25 | 0 | 0 | 0 | 0 | 25 | 50 | 0 | 62.85714
0 | 27.5 | 0 | 0 | 0 | 0 | 27.5 | 45 | 0 | 62.41135
0 | 30 | 0 | 0 | 0 | 0 | 30 | 40 | 0 | 61.75439
0 | 33.3 | 0 | 0 | 0 | 0 | 33.3 | 33.4 | 0 | 60.83429
0 | 0 | 10 | 0 | 0 | 0 | 10 | 80 | 0 | 67.60753
0 | 0 | 11.3 | 0 | 0 | 0 | 11.3 | 77.39999 | 0 | 66.88654
0 | 0 | 12.5 | 0 | 0 | 0 | 12.5 | 75 | 0 | 66.97248
0 | 0 | 15 | 0 | 0 | 0 | 15 | 70 | 0 | 66.66667
0 | 0 | 16.7 | 0 | 0 | 0 | 16.7 | 66.6 | 0 | 67.01164
0 | 0 | 17.2 | 0 | 0 | 0 | 17.2 | 65.6 | 0 | 66.75258
0 | 0 | 17.5 | 0 | 0 | 0 | 17.5 | 65 | 0 | 66.53847
0 | 0 | 18.2 | 0 | 0 | 0 | 18.2 | 63.6 | 0 | 66.11465
0 | 0 | 19 | 0 | 0 | 0 | 19 | 62 | 0 | 65.73957
0 | 0 | 21 | 0 | 0 | 0 | 21 | 58 | 0 | 65.82278
0 | 0 | 22 | 0 | 0 | 0 | 22 | 56 | 0 | 65.32663
0 | 0 | 22.5 | 0 | 0 | 0 | 22.5 | 55 | 0 | 64.79401
0 | 0 | 23 | 0 | 0 | 0 | 23 | 54 | 0 | 65.20101
0 | 0 | 24 | 0 | 0 | 0 | 24 | 52 | 0 | 65.20101
0 | 0 | 27.5 | 0 | 0 | 0 | 27.5 | 45 | 0 | 63.66995
0 | 0 | 28.3 | 0 | 0 | 0 | 15 | 56.7 | 0 | 61.89904
0 | 0 | 25.5 | 0 | 0 | 0 | 23.5 | 51 | 0 | 64.47205
0 | 0 | 25 | 0 | 0 | 0 | 25 | 50 | 0 | 64.34782
0 | 0 | 23.3 | 0 | 0 | 0 | 30 | 46.7 | 0 | 66.07143
0 | 0 | 22.5 | 0 | 0 | 0 | 10 | 67.5 | 0 | 63.44485
0 | 0 | 22.2 | 0 | 0 | 0 | 11.1 | 66.7 | 0 | 64.125
0 | 0 | 15 | 0 | 0 | 0 | 40 | 45 | 0 | 65.66187
0 | 0 | 19.4 | 0 | 0 | 0 | 3.1 | 77.5 | 0 | 62.76729
0 | 0 | 19 | 0 | 0 | 0 | 5 | 76 | 0 | 63.51011
0 | 0 | 18.8 | 0 | 0 | 0 | 6.2 | 75 | 0 | 63.39622
0 | 0 | 18.2 | 0 | 0 | 0 | 9.1 | 72.7 | 0 | 64.5939
0 | 0 | 18 | 0 | 0 | 0 | 10 | 72 | 0 | 64.80305
0 | 0 | 17.1 | 0 | 0 | 0 | 14.3 | 68.6 | 0 | 65.98466
0 | 0 | 17 | 0 | 0 | 0 | 15 | 68 | 0 | 66.32391
0 | 0 | 16.7 | 0 | 0 | 0 | 16.7 | 66.6 | 0 | 67.01164
0 | 0 | 16.5 | 0 | 0 | 0 | 17.5 | 66 | 0 | 66.75258
0 | 0 | 16.3 | 0 | 0 | 0 | 18.7 | 65 | 0 | 66.96891
0 | 0 | 16 | 0 | 0 | 0 | 20 | 64 | 0 | 67.1875
0 | 0 | 15.7 | 0 | 0 | 0 | 21.5 | 62.8 | 0 | 67.01299
0 | 0 | 15.4 | 0 | 0 | 0 | 23.1 | 61.5 | 0 | 66.88396
0 | 0 | 15 | 0 | 0 | 0 | 25 | 60 | 0 | 66.796875
0 | 0 | 14.3 | 0 | 0 | 0 | 28.6 | 57.1 | 0 | 66.62286
0 | 0 | 14 | 0 | 0 | 0 | 30 | 56 | 0 | 66.40315
0 | 0 | 13.3 | 0 | 0 | 0 | 33.3 | 53.4 | 0 | 66.0502
0 | 0 | 10.2 | 0 | 0 | 0 | 40.8 | 49 | 0 | 65.722
0 | 0 | 10 | 0 | 0 | 0 | 50 | 40 | 0 | 63.86333
0 | 0 | 13.2 | 0 | 0 | 0 | 11.8 | 75 | 0 | 66.88482
0 | 0 | 13 | 0 | 0 | 0 | 13 | 74 | 0 | 67.1485
0 | 0 | 13.1 | 0 | 0 | 0 | 13.1 | 73.8 | 0 | 67.1485
0 | 0 | 20 | 0 | 0 | 0 | 20 | 60 | 0 | 65.82278
0 | 0 | 25 | 0 | 0 | 0 | 25 | 50 | 0 | 64.34782
0 | 0 | 30 | 0 | 0 | 0 | 30 | 40 | 0 | 63.00367
0 | 0 | 30 | 0 | 0 | 0 | 10 | 60 | 0 | 62.10654
0 | 0 | 28 | 0 | 0 | 0 | 16 | 56 | 0 | 62.92683
0 | 0 | 26.7 | 0 | 0 | 0 | 20 | 53.3 | 0 | 63.12576
0 | 0 | 26.1 | 0 | 0 | 0 | 21.7 | 52.2 | 0 | 64.18835
0 | 0 | 24.2 | 0 | 0 | 0 | 27.5 | 48.3 | 0 | 65.44767
0 | 0 | 22.2 | 0 | 0 | 0 | 33.3 | 44.5 | 0 | 66.45243
0 | 0 | 20 | 0 | 0 | 0 | 40 | 40 | 0 | 66.36364
0 | 0 | 23.7 | 0 | 0 | 0 | 5 | 71.3 | 0 | 61.88726
0 | 0 | 23.3 | 0 | 0 | 0 | 6.7 | 70 | 0 | 62.36162
0 | 0 | 21.4 | 0 | 0 | 0 | 14.3 | 64.3 | 0 | 64.98741
0 | 0 | 20.2 | 0 | 0 | 0 | 19 | 60.8 | 0 | 65.98985
0 | 0 | 20 | 0 | 0 | 0 | 20 | 60 | 0 | 65.82278
0 | 0 | 19.6 | 0 | 0 | 0 | 21.5 | 58.9 | 0 | 66.66666
0 | 0 | 19 | 0 | 0 | 0 | 23.8 | 57.2 | 0 | 66.96775
0 | 0 | 18.7 | 0 | 0 | 0 | 25 | 56.3 | 0 | 67.31519
0 | 0 | 18.3 | 0 | 0 | 0 | 26.7 | 55 | 0 | 66.92506
0 | 0 | 17.5 | 0 | 0 | 0 | 30 | 52.5 | 0 | 66.62354
0 | 0 | 16.7 | 0 | 0 | 0 | 33.3 | 50 | 0 | 66.71034
0 | 0 | 17.6 | 0 | 0 | 0 | 11.8 | 70.6 | 0 | 65.51724
0 | 0 | 17.5 | 0 | 0 | 0 | 12.5 | 70 | 0 | 65.64496
0 | 0 | 14.4 | 0 | 0 | 0 | 3.6 | 82 | 0 | 63.78866
0 | 0 | 13.9 | 0 | 0 | 0 | 7 | 79.1 | 0 | 65.23995
0 | 0 | 13.6 | 0 | 0 | 0 | 9.1 | 77.3 | 0 | 66.01562
0 | 0 | 13.4 | 0 | 0 | 0 | 10 | 76.6 | 0 | 66.31854
0 | 0 | 13.3 | 0 | 0 | 0 | 11.1 | 75.6 | 0 | 66.57964
0 | 0 | 12.7 | 0 | 0 | 0 | 15 | 72.3 | 0 | 67.86189
0 | 0 | 12.6 | 0 | 0 | 0 | 15.8 | 71.6 | 0 | 67.86189
0 | 0 | 12.3 | 0 | 0 | 0 | 17.7 | 70 | 0 | 67.41721
0 | 0 | 11.9 | 0 | 0 | 0 | 20 | 68.1 | 0 | 67.01987
0 | 0 | 11.7 | 0 | 0 | 0 | 21.6 | 66.7 | 0 | 67.02127
0 | 0 | 11.4 | 0 | 0 | 0 | 23.5 | 65.1 | 0 | 66.93333
0 | 0 | 11.2 | 0 | 0 | 0 | 25 | 63.8 | 0 | 66.35638
0 | 0 | 10.8 | 0 | 0 | 0 | 27.5 | 61.7 | 0 | 66.53226
0 | 0 | 10.4 | 0 | 0 | 0 | 30 | 59.6 | 0 | 66.30728
0 | 0 | 10 | 0 | 0 | 0 | 33.3 | 56.7 | 0 | 66.26015
0 | 5 | 0 | 0 | 0 | 0 | 15 | 80 | 0 | 66.76096
0 | 5 | 0 | 0 | 0 | 0 | 20 | 75 | 0 | 65.78212
0 | 5 | 0 | 0 | 0 | 0 | 21.1 | 73.9 | 0 | 65.45961
0 | 5 | 0 | 0 | 0 | 0 | 25 | 70 | 0 | 64.95845
0 | 5 | 0 | 0 | 0 | 0 | 28.3 | 66.7 | 0 | 64.5117
0 | 5 | 0 | 0 | 0 | 0 | 30 | 65 | 0 | 64.47188
0 | 7.5 | 0 | 0 | 0 | 0 | 15 | 77.5 | 0 | 66.62088
0 | 8.3 | 0 | 0 | 0 | 0 | 16.7 | 75 | 0 | 66.34877
0 | 10 | 0 | 0 | 0 | 0 | 5 | 85 | 0 | 64.67463
0 | 10 | 0 | 0 | 0 | 0 | 6.7 | 83.3 | 0 | 65.33864
0 | 10 | 0 | 0 | 0 | 0 | 8.3 | 81.7 | 0 | 65.69537
0 | 10 | 0 | 0 | 0 | 0 | 12.5 | 77.5 | 0 | 66.13546
0 | 10 | 0 | 0 | 0 | 0 | 20 | 70 | 0 | 65.86666
0 | 10 | 0 | 0 | 0 | 0 | 23.3 | 66.7 | 0 | 65.7296
0 | 10 | 0 | 0 | 0 | 0 | 27.5 | 62.5 | 0 | 65.54959
0 | 10 | 0 | 0 | 0 | 0 | 30 | 60 | 0 | 65.36913
0 | 12 | 0 | 0 | 0 | 0 | 8 | 80 | 0 | 65.18905
0 | 12 | 0 | 0 | 0 | 0 | 15 | 73 | 0 | 66.18799
0 | 12.5 | 0 | 0 | 0 | 0 | 25 | 62.5 | 0 | 65.88235
0 | 14 | 0 | 0 | 0 | 0 | 7 | 79 | 0 | 63.90306
0 | 14 | 0 | 0 | 0 | 0 | 21 | 65 | 0 | 65.68502
0 | 15 | 0 | 0 | 0 | 0 | 0 | 85 | 0 | 61.32315
0 | 15 | 0 | 0 | 0 | 0 | 5 | 80 | 0 | 63.07106
0 | 15 | 0 | 0 | 0 | 0 | 7.5 | 77.5 | 0 | 63.79746
0 | 15 | 0 | 0 | 0 | 0 | 10 | 75 | 0 | 64.34892
0 | 15 | 0 | 0 | 0 | 0 | 12.5 | 72.5 | 0 | 64.93671
0 | 15 | 0 | 0 | 0 | 0 | 18.3 | 66.7 | 0 | 65.6925
0 | 15 | 0 | 0 | 0 | 0 | 18.7 | 66.3 | 0 | 65.60913
0 | 15 | 0 | 0 | 0 | 0 | 20 | 65 | 0 | 65.3603
0 | 15 | 0 | 0 | 0 | 0 | 27.5 | 57.5 | 0 | 65.31132
0 | 15 | 0 | 0 | 0 | 0 | 30 | 55 | 0 | 65.30611
0 | 16.7 | 0 | 0 | 0 | 0 | 8.3 | 75 | 0 | 62.79357
0 | 16.7 | 0 | 0 | 0 | 0 | 33.3 | 50 | 0 | 65.06936
0 | 18 | 0 | 0 | 0 | 0 | 12 | 70 | 0 | 63.5468
0 | 18 | 0 | 0 | 0 | 0 | 20 | 62 | 0 | 64.72772
0 | 19 | 0 | 0 | 0 | 0 | 23.8 | 57.2 | 0 | 65.05576
0 | 20 | 0 | 0 | 0 | 0 | 0 | 80 | 0 | 59.39394
0 | 20 | 0 | 0 | 0 | 0 | 5 | 75 | 0 | 61.13802
0 | 20 | 0 | 0 | 0 | 0 | 10 | 70 | 0 | 62.19806
0 | 20 | 0 | 0 | 0 | 0 | 13.3 | 66.7 | 0 | 62.98544
0 | 20 | 0 | 0 | 0 | 0 | 15 | 65 | 0 | 63.53659
0 | 20 | 0 | 0 | 0 | 0 | 16.7 | 63.3 | 0 | 63.62531
0 | 20 | 0 | 0 | 0 | 0 | 17.8 | 62.2 | 0 | 63.78049
0 | 20 | 0 | 0 | 0 | 0 | 25 | 55 | 0 | 64.77833
0 | 20 | 0 | 0 | 0 | 0 | 30 | 50 | 0 | 64.89493
0 | 20 | 0 | 0 | 0 | 0 | 40 | 40 | 0 | 64.64021
0 | 22 | 0 | 0 | 0 | 0 | 22 | 56 | 0 | 63.75758
0 | 22.5 | 0 | 0 | 0 | 0 | 10 | 67.5 | 0 | 61.13744
0 | 22.5 | 0 | 0 | 0 | 0 | 15 | 62.5 | 0 | 62.44019
0 | 22.5 | 0 | 0 | 0 | 0 | 20 | 57.5 | 0 | 63.3735
0 | 22.5 | 0 | 0 | 0 | 0 | 25 | 52.5 | 0 | 64
0 | 25 | 0 | 0 | 0 | 0 | 0 | 75 | 0 | 57.90698
0 | 25 | 0 | 0 | 0 | 0 | 5 | 70 | 0 | 59.25494
0 | 25 | 0 | 0 | 0 | 0 | 8.3 | 66.7 | 0 | 60.23392
0 | 25 | 0 | 0 | 0 | 0 | 10 | 65 | 0 | 60.60961
0 | 25 | 0 | 0 | 0 | 0 | 12.5 | 62.5 | 0 | 61.17647
0 | 25 | 0 | 0 | 0 | 0 | 15 | 60 | 0 | 61.41176
0 | 25 | 0 | 0 | 0 | 0 | 16.7 | 58.3 | 0 | 62.20379
0 | 25 | 0 | 0 | 0 | 0 | 20 | 55 | 0 | 62.47031
0 | 25 | 0 | 0 | 0 | 0 | 20.8 | 54.2 | 0 | 62.54459
0 | 25 | 0 | 0 | 0 | 0 | 27.5 | 47.5 | 0 | 63.46154
0 | 25 | 0 | 0 | 0 | 0 | 30 | 45 | 0 | 63.81182
0 | 25 | 0 | 0 | 0 | 0 | 33.3 | 41.7 | 0 | 63.73494
0 | 25 | 0 | 0 | 0 | 0 | 37.5 | 37.5 | 0 | 64
0 | 27.5 | 0 | 0 | 0 | 0 | 25 | 47.5 | 0 | 61.99999
0 | 27.5 | 0 | 0 | 0 | 0 | 30 | 42.5 | 0 | 62.75208
0 | 28 | 0 | 0 | 0 | 0 | 16 | 56 | 0 | 60.39261
0 | 30 | 0 | 0 | 0 | 0 | 0 | 70 | 0 | 55.81395
0 | 30 | 0 | 0 | 0 | 0 | 10 | 60 | 0 | 58.75
0 | 30 | 0 | 0 | 0 | 0 | 15 | 55 | 0 | 59.65714
0 | 30 | 0 | 0 | 0 | 0 | 15.5 | 54.5 | 0 | 59.86238
0 | 30 | 0 | 0 | 0 | 0 | 20 | 50 | 0 | 60.76389
0 | 30 | 0 | 0 | 0 | 0 | 25 | 45 | 0 | 61.63742
0 | 30 | 0 | 0 | 0 | 0 | 27.5 | 42.5 | 0 | 61.3504
0 | 30 | 0 | 0 | 0 | 0 | 33.3 | 36.7 | 0 | 61.89918
0 | 30 | 0 | 0 | 0 | 0 | 37.5 | 32.5 | 0 | 62.63345
0 | 33.3 | 0 | 0 | 0 | 0 | 0 | 66.7 | 0 | 55.54337
0 | 36 | 0 | 0 | 0 | 0 | 30 | 34 | 0 | 59.09605
0 | 37.5 | 0 | 0 | 0 | 0 | 25 | 37.5 | 0 | 57.76054
0 | 40 | 0 | 0 | 0 | 0 | 13.3 | 46.7 | 0 | 54.66102
0 | 40 | 0 | 0 | 0 | 0 | 20 | 40 | 0 | 55.89189
30 | 0 | 0 | 0 | 0 | 0 | 20 | 50 | 0 | 63.76147
30 | 0 | 0 | 0 | 0 | 5 | 20 | 45 | 0 | 62.87016
30 | 0 | 0 | 0 | 0 | 7.5 | 20 | 42.5 | 0 | 61.84063
30 | 0 | 0 | 0 | 0 | 10 | 20 | 40 | 0 | 62.07674
30 | 0 | 0 | 0 | 0 | 15 | 20 | 35 | 0 | 60.88889
0 | 30 | 0 | 0 | 0 | 0 | 20 | 50 | 0 | 59.83982
0 | 30 | 0 | 0 | 0 | 5 | 20 | 45 | 0 | 59.29305
0 | 30 | 0 | 0 | 0 | 7.5 | 20 | 42.5 | 0 | 58.44595
0 | 30 | 0 | 0 | 0 | 10 | 20 | 40 | 0 | 58.81683
0 | 30 | 0 | 0 | 0 | 15 | 20 | 35 | 0 | 58.06088
30 | 0 | 0 | 0 | 0 | 7.5 | 0 | 62.5 | 0 | 59.91091
30 | 0 | 0 | 0 | 0 | 7.5 | 5 | 57.5 | 0 | 61.33033
30 | 0 | 0 | 0 | 0 | 7.5 | 10 | 52.5 | 0 | 60.95662
30 | 0 | 0 | 0 | 0 | 7.5 | 15 | 47.5 | 0 | 61.54709
30 | 0 | 0 | 0 | 0 | 7.5 | 20 | 42.5 | 0 | 61.84063
30 | 0 | 0 | 0 | 0 | 7.5 | 25 | 37.5 | 0 | 62.47166
0 | 30 | 0 | 0 | 0 | 7.5 | 0 | 62.5 | 0 | 56.14618
0 | 30 | 0 | 0 | 0 | 7.5 | 5 | 57.5 | 0 | 57.01558
0 | 30 | 0 | 0 | 0 | 7.5 | 10 | 52.5 | 0 | 58.06088
0 | 30 | 0 | 0 | 0 | 7.5 | 15 | 47.5 | 0 | 58.15522
0 | 30 | 0 | 0 | 0 | 7.5 | 20 | 42.5 | 0 | 58.7769
0 | 30 | 0 | 0 | 0 | 7.5 | 25 | 37.5 | 0 | 59.31429
30 | 0 | 0 | 0 | 0 | 7.5 | 20 | 42.5 | 0 | 61.84063
25 | 5 | 0 | 0 | 0 | 7.5 | 20 | 42.5 | 0 | 61.81818
20 | 10 | 0 | 0 | 0 | 7.5 | 20 | 42.5 | 0 | 61.71428
15 | 15 | 0 | 0 | 0 | 7.5 | 20 | 42.5 | 0 | 61.16839
10 | 20 | 0 | 0 | 0 | 7.5 | 20 | 42.5 | 0 | 61.015
5 | 25 | 0 | 0 | 0 | 7.5 | 20 | 42.5 | 0 | 60.41426
0 | 30 | 0 | 0 | 0 | 7.5 | 20 | 42.5 | 0 | 58.7769
0 | 10.9248 | 0 | 0 | 0 | 0 | 77.8059 | 11.2693 | 0 | 61.13
0 | 10.81974 | 0 | 0 | 0 | 0 | 77.05766 | 11.16092 | 0 | 59.49
0 | 9.108362 | 7.324908 | 5.592733 | 0 | 0 | 0 | 77.87888 | 0 | 60.2
0 | 13.62103 | 0.129795 | 12.65624 | 0 | 0.04796395 | 0.02634186 | 73.51862 | 0 | 59.3
0 | 13.28913 | 0.06515618 | 13.6917 | 0 | 0.05417454 | 0 | 72.87191 | 0 | 59.1
0 | 2.049065 | 10.78592 | 12.45589 | 0 | 0 | 0 | 74.61283 | 0 | 60.2
0 | 0.2083795 | 13.16249 | 11.86092 | 0 | 0.1900006 | 0 | 74.48029 | 0 | 60.1
0 | 5.361773 | 9.469352 | 2.342854 | 0 | 0.02526548 | 5.439325 | 77.33539 | 0 | 64.1
0 | 5.497323 | 9.895893 | 2.292776 | 0 | 0 | 6.925409 | 75.32361 | 0 | 64
0 | 5.49547 | 9.892559 | 2.292003 | 0 | 0 | 7.384614 | 74.8704 | 0 | 63.5
0 | 7.622107 | 8.132728 | 2.162983 | 0 | 0 | 7.6108 | 74.37457 | 0 | 64.1
0 | 10.22736 | 6.392916 | 2.260737 | 0 | 0 | 9.104845 | 71.95007 | 0 | 63.5
0 | 11.11194 | 0 | 0 | 0 | 3.070265 | 10.79163 | 75.02616 | 0 | 64.7
0 | 10.12745 | 0 | 0 | 0 | 3.078071 | 12.62225 | 74.17223 | 0 | 64.6
0 | 3.790075 | 8.642384 | 2.296416 | 0 | 0.9329692 | 7.621912 | 76.71624 | 0 | 63.1
0 | 11.82175 | 7.10207 | 0 | 0 | 0.6248744 | 5.490907 | 74.86379 | 0 | 62.3
0 | 4.128126 | 10.86487 | 9.125134 | 0 | 0 | 2.296899 | 73.45564 | 0 | 60.9
0 | 16 | 0 | 0 | 20 | 10 | 0 | 54 | 0 | 57.91805
0 | 16 | 0 | 20 | 0 | 10 | 0 | 54 | 0 | 55.6004
0 | 10 | 0 | 0 | 18 | 0 | 10 | 62 | 0 | 62.13942
0 | 10 | 0 | 18 | 0 | 0 | 10 | 62 | 0 | 61.22905
0 | 0 | 20 | 0 | 0 | 15 | 15 | 50 | 0 | 63.90685
0 | 0 | 14.41292 | 0 | 0 | 3.279616 | 4.803116 | 77.47054 | 0 | 63.7
0 | 0 | 14.50135 | 0 | 0 | 3.299739 | 8.698658 | 73.46624 | 0 | 65
0 | 0 | 14.84271 | 0 | 0 | 6.754827 | 8.903419 | 69.46423 | 0 | 64.4
0 | 0 | 15.20052 | 0 | 0 | 10.3765 | 9.118055 | 65.26927 | 0 | 62
0 | 0 | 14.26088 | 0 | 0 | 0 | 12.35637 | 73.3493 | 0 | 67
0 | 0 | 14.59088 | 0 | 0 | 3.320111 | 12.6423 | 69.41249 | 0 | 64
0 | 0 | 14.93651 | 0 | 0 | 6.797517 | 12.94177 | 65.28916 | 0 | 65
0 | 0 | 15.29892 | 0 | 0 | 10.44367 | 13.25578 | 60.96575 | 0 | 63
0 | 0 | 14.34745 | 0 | 0 | 0 | 16.25642 | 69.36247 | 0 | 66.2
0 | 0 | 14.68152 | 0 | 0 | 3.340735 | 16.63493 | 65.30838 | 0 | 64.5
0 | 0 | 15.03151 | 0 | 0 | 6.84075 | 17.03149 | 61.06099 | 0 | 64
0 | 0 | 15.3986 | 0 | 0 | 10.51171 | 17.44742 | 56.60614 | 0 | 62.5
0 | 0 | 11.13873 | 0 | 0 | 0 | 4.622908 | 84.20582 | 0 | 65
0 | 0 | 11.72338 | 0 | 0 | 6.6445 | 8.757999 | 72.83987 | 0 | 64.5
0 | 0 | 11.27104 | 0 | 0 | 0 | 12.16234 | 76.5337 | 0 | 66.4
0 | 0 | 11.52767 | 0 | 0 | 3.266788 | 12.43926 | 72.73261 | 0 | 66
0 | 0 | 11.79625 | 0 | 0 | 6.685803 | 12.72908 | 68.75441 | 0 | 64
0 | 0 | 11.33838 | 0 | 0 | 0 | 15.99962 | 72.62887 | 0 | 66
0 | 0 | 11.59812 | 0 | 0 | 3.286754 | 16.36614 | 68.71511 | 0 | 65.2
0 | 2.14672 | 9.240952 | 0 | 0 | 2.979893 | 14.82294 | 70.57475 | 0 | 66.02
0 | 7.811882 | 7.548608 | 1.51434 | 0.6918416 | 0 | 7.081916 | 75.28735 | 0 | 63.35
0 | 0 | 0 | 0 | 0 | 0 | 0 | 100 | 0 | 67.9
0 | 4.4 | 0.1 | 0.3 | 0 | 1.2 | 10.5 | 83.5 | 0 | 65.4
0 | 11.5 | 0 | 14.3 | 0 | 0 | 0 | 74.2 | 0 | 59.6
0 | 0 | 0 | 0 | 0 | 70.21275 | 0 | 29.78725 | 0 | 39
0 | 0 | 0 | 0 | 0 | 76.95472 | 0 | 23.04528 | 0 | 45
0 | 0 | 0 | 0 | 0 | 84.13597 | 0 | 15.86403 | 0 | 36
0 | 0 | 0 | 0 | 0 | 91.80087 | 0 | 8.199126 | 0 | 33
0 | 0 | 0 | 15.78978 | 0 | 69.47342 | 0 | 14.7368 | 0 | 37
0 | 16.22353 | 0 | 0 | 0 | 0 | 0 | 83.77647 | 0 | 61.4
0 | 22.52131 | 0 | 0 | 0 | 0 | 0 | 77.47869 | 0 | 59.3
0 | 27.91378 | 0 | 0 | 0 | 0 | 0 | 72.08621 | 0 | 57.3
0 | 32.63379 | 0 | 0 | 0 | 0 | 0 | 67.36621 | 0 | 55.6
0 | 36.76154 | 0 | 0 | 0 | 0 | 0 | 63.23845 | 0 | 54.3
0 | 40.39962 | 0 | 0 | 0 | 0 | 0 | 59.60038 | 0 | 53.2
0 | 43.65928 | 0 | 0 | 0 | 0 | 0 | 56.34073 | 0 | 52.3
0 | 46.56983 | 0 | 0 | 0 | 0 | 0 | 53.43017 | 0 | 51.5
0 | 49.18884 | 0 | 0 | 0 | 0 | 0 | 50.81117 | 0 | 50.8
0 | 0 | 0 | 0 | 0 | 24.97791 | 0 | 0 | 75.02209 | 70.3
0 | 0 | 0 | 0 | 0 | 24.50032 | 1.878618 | 0 | 73.62106 | 70.3
0 | 0 | 0 | 0 | 0 | 24.03112 | 3.724279 | 0 | 72.24461 | 70.3
0 | 0 | 0 | 0 | 0 | 23.57007 | 5.537842 | 0 | 70.89209 | 70.6
0 | 0 | 0 | 0 | 0 | 23.11697 | 7.320138 | 0 | 69.5629 | 70.6
0 | 0 | 0 | 0 | 0 | 22.67161 | 9.071967 | 0 | 68.25642 | 70.5
0 | 0 | 0 | 0 | 0 | 22.23381 | 10.7941 | 0 | 66.97209 | 70.4
0 | 0 | 0 | 0 | 0 | 21.49356 | 14.14746 | 0 | 64.35898 | 70.8
0 | 0 | 0 | 0 | 0 | 21.07649 | 15.7844 | 0 | 63.13911 | 71.7
0 | 0 | 0 | 0 | 0 | 20.66625 | 17.39452 | 0 | 61.93923 | 70.8
0 | 0 | 0 | 0 | 0 | 20.26268 | 18.97847 | 0 | 60.75885 | 71.2
0 | 0 | 0 | 0 | 0 | 19.86561 | 20.53687 | 0 | 59.59752 | 71.1
0 | 0 | 0 | 0 | 0 | 19.4749 | 22.07036 | 0 | 58.45475 | 71.1
0 | 0 | 0 | 0 | 0 | 19.09038 | 23.5795 | 0 | 57.33011 | 71.3
0 | 0 | 0 | 0 | 0 | 18.71192 | 25.0649 | 0 | 56.22318 | 71.3
0 | 0 | 0 | 0 | 0 | 21.80336 | 12.4873 | 0 | 65.70934 | 70.7
0 | 6.959801 | 0 | 0 | 0 | 16.339 | 76.70119 | 0 | 0 | 60.98
0 | 13.62103 | 0.129795 | 12.65624 | 0 | 0.04796395 | 0.02634186 | 73.51862 | 0 | 59.3
0 | 13.25582 | 0.06499287 | 13.65739 | 0 | 0.05403875 | 0 | 72.68926 | 0 | 59.1
0 | 0.2083795 | 13.16249 | 11.86092 | 0 | 0.1900006 | 0 | 74.48029 | 0 | 60.1
0 | 5.361773 | 9.469352 | 2.342854 | 0 | 0.02526548 | 5.439325 | 77.33539 | 0 | 64.1
0 | 3.790075 | 8.642384 | 2.296416 | 0 | 0.9329692 | 7.621912 | 76.71624 | 0 | 63.1
0 | 5.399361 | 9.496542 | 2.295225 | 0 | 0 | 6.008433 | 76.47515 | 0 | 63.4
0 | 0.9428167 | 9.92565 | 0 | 28.99673 | 0 | 5.875356 | 54.17085 | 0 | 58.1
0 | 19.50789 | 0 | 0 | 0 | 0 | 0 | 80.49211 | 0 | 59.29
0 | 19.38356 | 0 | 0 | 0 | 0 | 0 | 79.97911 | 0 | 56.45
0 | 19.39657 | 0 | 0 | 0 | 0 | 0 | 80.03283 | 0 | 58.89
0 | 19.42239 | 0 | 0 | 0 | 0 | 0 | 80.13936 | 0 | 57.76
0 | 19.33226 | 0 | 0 | 0 | 0 | 0 | 79.76747 | 0 | 55.87
0 | 19.50789 | 0 | 0 | 0 | 0 | 0 | 80.49211 | 0 | 59.29
0 | 19.42992 | 0 | 0 | 0 | 0 | 0 | 80.17042 | 0 | 56.85
0 | 10.84188 | 0 | 0 | 0 | 0 | 77.21535 | 11.18376 | 0 | 58.37
0 | 19.50789 | 0 | 0 | 0 | 0 | 0 | 80.49211 | 0 | 59.29
0 | 10.9248 | 0 | 0 | 0 | 0 | 77.8059 | 11.2693 | 0 | 61.22
0 | 10.81642 | 0 | 0 | 0 | 0 | 77.03402 | 11.1575 | 0 | 60.75
0 | 10.85836 | 0 | 0 | 0 | 0 | 77.33266 | 11.20075 | 0 | 61.29
0 | 10.8707 | 0 | 0 | 0 | 0 | 77.42056 | 11.21348 | 0 | 60.92
0 | 10.83391 | 0 | 0 | 0 | 0 | 77.15855 | 11.17554 | 0 | 59.44
0 | 13 | 0 | 0 | 0 | 0 | 0 | 87 | 0 | 61.5
0 | 13 | 0 | 0 | 5 | 0 | 0 | 82 | 0 | 61.7
0 | 13 | 0 | 0 | 8.5 | 0 | 0 | 78.5 | 0 | 61.5
0 | 13 | 0 | 0 | 12 | 0 | 0 | 75 | 0 | 61.3
0 | 13 | 0 | 0 | 14.5 | 0 | 0 | 72.5 | 0 | 60.9
0 | 13 | 0 | 0 | 17 | 0 | 0 | 70 | 0 | 60.4
0 | 13 | 0 | 0 | 22 | 0 | 0 | 65 | 0 | 58.7
0 | 13 | 0 | 0 | 27 | 0 | 0 | 60 | 0 | 58
0 | 13 | 0 | 0 | 31 | 0 | 0 | 56 | 0 | 56.9
0 | 13 | 0 | 0 | 34 | 0 | 0 | 53 | 0 | 57.1
0 | 13 | 0 | 5 | 0 | 0 | 0 | 82 | 0 | 60.3
0 | 13 | 0 | 12 | 0 | 0 | 0 | 75 | 0 | 59.8
0 | 13 | 0 | 17 | 0 | 0 | 0 | 70 | 0 | 58.6
0 | 13 | 0 | 22 | 0 | 0 | 0 | 65 | 0 | 57.6
0 | 13 | 0 | 27 | 0 | 0 | 0 | 60 | 0 | 57
0 | 13 | 0 | 32 | 0 | 0 | 0 | 55 | 0 | 56.1
0 | 13 | 0 | 0 | 0 | 0 | 0 | 87 | 0 | 61.5
0 | 0 | 14.87 | 0.23 | 0 | 0 | 0 | 84.68999 | 0 | 61.95929
0 | 0 | 13.86 | 0.21 | 0 | 0 | 6.77 | 78.95 | 0 | 64.69072
0 | 0 | 13.59 | 0.21 | 0 | 0 | 8.64 | 77.35 | 0 | 65.62906
0 | 0 | 13.37 | 0.2 | 0 | 0 | 10.18 | 76.04 | 0 | 66.36245
0 | 0 | 13.23 | 0.2 | 0 | 0 | 11.06 | 75.3 | 0 | 66.27757
0 | 0 | 13.19 | 0.19 | 0 | 0 | 11.38 | 75.03 | 0 | 66.18985
0 | 0 | 12.86 | 0.18 | 0 | 0 | 13.61 | 73.14 | 0 | 66.57997
0 | 0 | 12.35 | 0.18 | 0 | 0 | 17.06 | 70.19 | 0 | 66.93018
0 | 0 | 11.84 | 0.17 | 0 | 0 | 20.52 | 67.25 | 0 | 66.79894
0 | 0 | 11.29 | 0.16 | 0 | 0 | 24.2 | 64.13 | 0 | 66.22517
0 | 0 | 10.82 | 0.14 | 0 | 0 | 27.51 | 61.31 | 0 | 65.9546
0 | 0 | 10.3 | 0.13 | 0 | 0 | 31.03 | 58.32 | 0 | 65.24634
0 | 0 | 9.77 | 0.12 | 0 | 0 | 34.57 | 55.32 | 0 | 65.10695
0 | 0 | 8.56 | 0.11 | 0 | 0 | 42.6 | 48.53 | 0 | 64.64237
0 | 0 | 7.94 | 0.1 | 0 | 0 | 46.79 | 44.99 | 0 | 64.16108
0 | 0 | 7.52 | 0.07000001 | 0 | 0 | 49.67 | 42.57 | 0 | 63.77005
0 | 0 | 5.74 | 0.06 | 0 | 0 | 61.5 | 32.57 | 0 | 62.68068
0 | 26.95196 | 0 | 3.48288 | 0 | 0 | 0 | 69.56516 | 0 | 56.9
0 | 26.04686 | 0 | 6.722237 | 0 | 0 | 0 | 67.2309 | 0 | 56.53
0 | 25.19577 | 0 | 9.763258 | 0 | 0 | 0 | 65.04097 | 0 | 56.07
0 | 24.41063 | 0 | 12.59835 | 0 | 0 | 0 | 62.99102 | 0 | 55.78
0 | 22.95761 | 0 | 17.77867 | 0 | 0 | 0 | 59.26373 | 0 | 55.31
0 | 21.67936 | 0 | 22.38338 | 0 | 0 | 0 | 55.93727 | 0 | 54.86
0 | 15.57866 | 0 | 4.02152 | 0 | 0 | 0 | 80.39982 | 0 | 61.98
0 | 14.97145 | 0 | 7.73055 | 0 | 0 | 0 | 77.298 | 0 | 60.5
0 | 14.40759 | 0 | 11.16277 | 0 | 0 | 0 | 74.42963 | 0 | 60.03
0 | 13.8988 | 0 | 14.35594 | 0 | 0 | 0 | 71.74525 | 0 | 59.44
0 | 12.95186 | 0 | 20.08773 | 0 | 0 | 0 | 66.96041 | 0 | 58.2
0 | 12.16198 | 0 | 25.09082 | 0 | 0 | 0 | 62.7472 | 0 | 56.87
0 | 0 | 27.6171875 | 3.44916 | 0 | 0 | 0 | 68.93365 | 0 | 56.88
0 | 0 | 26.70021 | 6.657181 | 0 | 0 | 0 | 66.64261 | 0 | 56.66
0 | 0 | 25.84184 | 9.666602 | 0 | 0 | 0 | 64.49155 | 0 | 56.41
0 | 0 | 25.03245 | 12.49754 | 0 | 0 | 0 | 62.47002 | 0 | 56.26
0 | 0 | 23.56222 | 17.63201 | 0 | 0 | 0 | 58.80577 | 0 | 56.03
0 | 0 | 22.25458 | 22.21914 | 0 | 0 | 0 | 55.52628 | 0 | 55.98
0 | 0 | 16.03168 | 4.002516 | 0 | 0 | 0 | 79.9658 | 0 | 60.52
0 | 0 | 15.41576 | 7.692739 | 0 | 0 | 0 | 76.89149 | 0 | 60.06
0 | 0 | 14.84643 | 11.10298 | 0 | 0 | 0 | 74.05059 | 0 | 59.55
0 | 0 | 14.3145 | 14.28631 | 0 | 0 | 0 | 71.39919 | 0 | 59.15
0 | 0 | 13.35893 | 19.99585 | 0 | 0 | 0 | 66.64522 | 0 | 58.08
0 | 0 | 12.52641 | 24.99567 | 0 | 0 | 0 | 62.47792 | 0 | 57.31
0 | 13.80677 | 13.82041 | 3.449128 | 0 | 0 | 0 | 68.9237 | 0 | 56.83
0 | 13.35564 | 13.35707 | 6.658136 | 0 | 0 | 0 | 66.62915 | 0 | 56.65
0 | 12.91348 | 12.93019 | 9.679963 | 0 | 0 | 0 | 64.47637 | 0 | 56.32
0 | 12.50745 | 12.52187 | 12.49408 | 0 | 0 | 0 | 62.4766 | 0 | 56.06
0 | 11.77525 | 11.79111 | 17.63324 | 0 | 0 | 0 | 58.8004 | 0 | 55.55
0 | 11.12383 | 11.13359 | 22.20467 | 0 | 0 | 0 | 55.53791 | 0 | 55.03
0 | 8.006074 | 8.018873 | 4.002682 | 0 | 0 | 0 | 79.97237 | 0 | 60.65
0 | 7.69848 | 7.704792 | 7.702578 | 0 | 0 | 0 | 76.89415 | 0 | 60.33
0 | 7.416156 | 7.422411 | 11.10726 | 0 | 0 | 0 | 74.05418 | 0 | 59.83
0 | 7.156709 | 7.149419 | 14.27555 | 0 | 0 | 0 | 71.41832 | 0 | 59.42
0 | 6.680112 | 6.68175 | 19.9863 | 0 | 0 | 0 | 66.65184 | 0 | 58.2
0 | 6.263555 | 6.263568 | 24.99203 | 0 | 0 | 0 | 62.48084 | 0 | 57.22
0 | 16.7 | 0 | 0 | 0 | 0 | 0 | 83.3 | 0 | 61.4
0 | 8.308309 | 8.308309 | 0 | 0 | 0 | 0 | 83.38339 | 0 | 60.9
0 | 0 | 16.7 | 0 | 0 | 0 | 0 | 83.3 | 0 | 61.2
0 | 28.6 | 0 | 0 | 0 | 0 | 0 | 71.4 | 0 | 57.3
0 | 14.3 | 14.3 | 0 | 0 | 0 | 0 | 71.39999 | 0 | 57.15
0 | 0 | 28.6 | 0 | 0 | 0 | 0 | 71.4 | 0 | 57.1
0 | 23.34535 | 0 | 1.702078 | 0 | 0.1252136 | 0 | 74.77406 | 0 | 58.6
0 | 22.44343 | 0 | 2.836439 | 0 | 0.1304947 | 0 | 74.53661 | 0 | 58.6
0 | 22.58905 | 0 | 4.087355 | 0 | 0.17201 | 0 | 73.09477 | 0 | 58.7
0 | 20.28969 | 0 | 4.89939 | 0.2402379 | 0.2017983 | 0 | 74.30067 | 0 | 58.6
0 | 18.873 | 0 | 6.69474 | 0.3294591 | 0.3255806 | 0 | 73.54288 | 0 | 58.9
0 | 16.82165 | 0 | 8.124575 | 0.3439079 | 0.4492054 | 0 | 74.19273 | 0 | 58.8
0 | 15.80181 | 0 | 8.732388 | 0.3876004 | 0.2239296 | 0 | 74.8204 | 0 | 58.9
0 | 14.42271 | 0 | 9.919988 | 0.4620588 | 0.2238908 | 0 | 74.9074 | 0 | 59
0 | 13.74441 | 0 | 11.11005 | 0.4310386 | 0.2820178 | 0 | 74.36871 | 0 | 59.5
0 | 12.52688 | 0 | 12.3671 | 0.4586541 | 0.222241 | 0 | 74.36537 | 0 | 59.7
0 | 15.98402 | 3.996004 | 0 | 0 | 0 | 0 | 79.92008 | 0 | 60.91812
0 | 17.78222 | 4.395604 | 0 | 0 | 0 | 0 | 77.72227 | 0 | 59.0909
0 | 14.38562 | 13.58642 | 0 | 0 | 0 | 0 | 71.92808 | 0 | 58.44004
0 | 24.37562 | 3.596404 | 0 | 0 | 0 | 0 | 71.92807 | 0 | 57.91908
0 | 14.38561 | 3.596404 | 0 | 0 | 0 | 9.99001 | 71.92807 | 0 | 62.88533
0 | 15.18482 | 3.796204 | 0 | 0 | 4.995005 | 0 | 75.92408 | 0 | 60.31746
0 | 15.18482 | 3.796204 | 4.995005 | 0 | 0 | 0 | 75.92408 | 0 | 59.36395
0 | 11.98801 | 7.992008 | 0 | 0 | 0 | 0 | 79.92007 | 0 | 60.93943
0 | 10.78921 | 7.192807 | 9.990009 | 0 | 0 | 0 | 71.92806 | 0 | 58.55039
0 | 11.38861 | 12.58741 | 0 | 0 | 0 | 0 | 75.92408 | 0 | 59.71223
0 | 16.38362 | 7.592408 | 0 | 0 | 0 | 0 | 75.92408 | 0 | 57.37327
16 | 0 | 0 | 0 | 0 | 0 | 0 | 84 | 0 | 64.18301
20 | 0 | 0 | 0 | 0 | 0 | 0 | 80 | 0 | 63.17781
26 | 0 | 0 | 0 | 0 | 0 | 0 | 74 | 0 | 61.79641
36 | 0 | 0 | 0 | 0 | 0 | 0 | 64 | 0 | 59.45055
0 | 5.590623 | 9.809358 | 2.288509 | 0 | 0 | 6.636021 | 75.61063 | 0 | 62.8
0 | 16 | 0 | 0 | 20 | 0 | 0 | 64 | 0 | 58.00227
0 | 16 | 0 | 20 | 0 | 0 | 0 | 64 | 0 | 57.0533
0 | 0 | 14.9 | 0 | 0 | 0 | 0 | 85.1 | 0 | 62.1
20 | 16 | 0 | 0 | 0 | 0 | 0 | 64 | 0 | 57.48634
0 | 0 | 0 | 0 | 0 | 0 | 0 | 100 | 0 | 67.85184
0 | 4.854575 | 0 | 0 | 0 | 0 | 0 | 95.14542 | 0 | 64.58334
0 | 9.724034 | 0 | 0 | 0 | 0 | 0 | 90.27596 | 0 | 62.78145
0 | 11.50999 | 0 | 0 | 0 | 0 | 0 | 88.49001 | 0 | 63.04635
0 | 14.47148 | 0 | 0 | 0 | 0 | 0 | 85.52852 | 0 | 62.06451
0 | 19.06632 | 0 | 0 | 0 | 0 | 0 | 80.93368 | 0 | 59.39394
0 | 24.23539 | 0 | 0 | 0 | 0 | 0 | 75.76461 | 0 | 57.12643
0 | 24.42241 | 0 | 0 | 0 | 0 | 0 | 75.57758 | 0 | 57.45665
0 | 26.7079 | 0 | 0 | 0 | 0 | 0 | 73.2921 | 0 | 56.17978
0 | 34.54468 | 0 | 0 | 0 | 0 | 0 | 65.45532 | 0 | 53.93617
0 | 34.79237 | 0 | 0 | 0 | 0 | 0 | 65.20763 | 0 | 54.81081
0 | 37.77751 | 0 | 0 | 0 | 0 | 0 | 62.2225 | 0 | 53.29842
0 | 43.55527 | 0 | 0 | 0 | 0 | 0 | 56.44473 | 0 | 51.14428
0 | 45.91811 | 0 | 0 | 0 | 0 | 0 | 54.0819 | 0 | 49.75845
0 | 48.4243 | 0 | 0 | 0 | 0 | 0 | 51.5757 | 0 | 49.23809
0 | 0 | 0 | 38.96836 | 0 | 0 | 0 | 61.03164 | 0 | 57.28156
0 | 0 | 0 | 44.58816 | 0 | 0 | 0 | 55.41184 | 0 | 55.89041
0 | 0 | 0 | 49.98469 | 0 | 0 | 0 | 50.01531 | 0 | 54.45887
0 | 0 | 0 | 52.92229 | 0 | 0 | 0 | 47.07771 | 0 | 54.74138
0 | 0 | 0 | 57.52444 | 0 | 0 | 0 | 42.47555 | 0 | 53.08642
0 | 5.810636 | 0 | 4.281428 | 0 | 0 | 0 | 89.90794 | 0 | 63.57616
0 | 10.56956 | 0 | 3.228878 | 0 | 0 | 0 | 86.20156 | 0 | 62.30769
0 | 7.741191 | 0 | 6.416901 | 0 | 0 | 0 | 85.84191 | 0 | 62.82051
0 | 8.905299 | 0 | 8.100547 | 0 | 0 | 0 | 82.99416 | 0 | 61.86336
0 | 16.4875 | 0 | 5.376641 | 0 | 0 | 0 | 78.13586 | 0 | 59.17647
0 | 11.59286 | 0 | 10.6774 | 0 | 0 | 0 | 77.72973 | 0 | 60.11765
0 | 14.45684 | 0 | 8.572401 | 0 | 0 | 0 | 76.97076 | 0 | 59.64912
0 | 8.559543 | 0 | 15.93377 | 0 | 0 | 0 | 75.50669 | 0 | 60.11494
0 | 12.40814 | 0 | 11.77159 | 0 | 0 | 0 | 75.82027 | 0 | 59.42528
0 | 18.35283 | 0 | 5.379787 | 0 | 0 | 0 | 76.26739 | 0 | 59.18129
0 | 5.926228 | 0 | 19.03498 | 0 | 0 | 0 | 75.03879 | 0 | 59.88636
0 | 16.72077 | 0 | 8.077831 | 0 | 0 | 0 | 75.20139 | 0 | 58.18181
0 | 16.96488 | 0 | 8.035823 | 0 | 0 | 0 | 74.9993 | 0 | 58.85057
0 | 14.5434 | 0 | 10.66608 | 0 | 0 | 0 | 74.79053 | 0 | 59.08571
0 | 12.93577 | 0 | 12.41929 | 0 | 0 | 0 | 74.64493 | 0 | 58.97728
0 | 9.698011 | 0 | 15.91843 | 0 | 0 | 0 | 74.38355 | 0 | 60.34483
0 | 14.69757 | 0 | 10.79393 | 0 | 0 | 0 | 74.50849 | 0 | 59.42528
0 | 14.77603 | 0 | 10.71992 | 0 | 0 | 0 | 74.50406 | 0 | 59.76878
0 | 5.226197 | 0 | 21.42271 | 0 | 0 | 0 | 73.3511 | 0 | 59.20905
0 | 5.485972 | 0 | 21.18456 | 0 | 0 | 0 | 73.32948 | 0 | 59.77528
0 | 14.23023 | 0 | 15.97272 | 0 | 0 | 0 | 69.79706 | 0 | 57.62162
0 | 22.60438 | 0 | 7.003043 | 0 | 0 | 0 | 70.39258 | 0 | 56.7033
0 | 24.19854 | 0 | 5.314607 | 0 | 0 | 0 | 70.48686 | 0 | 56.37363
0 | 15.3439 | 0 | 15.00806 | 0 | 0 | 0 | 69.64804 | 0 | 57.71739
0 | 24.04503 | 0 | 5.710886 | 0 | 0 | 0 | 70.24408 | 0 | 56.06557
0 | 24.88134 | 0 | 4.961809 | 0 | 0 | 0 | 70.15686 | 0 | 56.79559
0 | 16.63639 | 0 | 13.87309 | 0 | 0 | 0 | 69.49052 | 0 | 58.34254
0 | 25.1097 | 0 | 5.391184 | 0 | 0 | 0 | 69.49912 | 0 | 56.06557
0 | 5.302807 | 0 | 26.77448 | 0 | 0 | 0 | 67.92271 | 0 | 58.72341
0 | 19.8838 | 0 | 11.53384 | 0 | 0 | 0 | 68.58235 | 0 | 56.55914
0 | 20.23366 | 0 | 11.59882 | 0 | 0 | 0 | 68.16753 | 0 | 56.97297
0 | 13.29209 | 0 | 19.16302 | 0 | 0 | 0 | 67.54489 | 0 | 57.55319
0 | 24.25097 | 0 | 7.519913 | 0 | 0 | 0 | 68.22912 | 0 | 56
0 | 18.97687 | 0 | 13.91502 | 0 | 0 | 0 | 67.1081 | 0 | 57.2043
0 | 3.680213 | 0 | 30.31193 | 0 | 0 | 0 | 66.00786 | 0 | 58.14433
0 | 16.81917 | 0 | 16.58647 | 0 | 0 | 0 | 66.59436 | 0 | 57.23404
0 | 5.696731 | 0 | 28.68058 | 0 | 0 | 0 | 65.6227 | 0 | 58.04123
0 | 11.92789 | 0 | 22.03201 | 0 | 0 | 0 | 66.04011 | 0 | 58.09524
0 | 22.73255 | 0 | 10.78924 | 0 | 0 | 0 | 66.47822 | 0 | 55.95745
0 | 18.02959 | 0 | 15.89683 | 0 | 0 | 0 | 66.07358 | 0 | 56.82539
0 | 17.15261 | 0 | 17.08327 | 0 | 0 | 0 | 65.76412 | 0 | 57.14285
0 | 8.660316 | 0 | 26.6784 | 0 | 0 | 0 | 64.66129 | 0 | 57.62887
0 | 12.3619 | 0 | 13.83337 | 0 | 0 | 0 | 73.80473 | 0 | 59.20905
0 | 17.92233 | 0 | 7.867649 | 0 | 0 | 0 | 74.21002 | 0 | 57.9661
0 | 20.15028 | 0 | 5.500573 | 0 | 0 | 0 | 74.34915 | 0 | 58.05714
0 | 13.39748 | 0 | 12.82314 | 0 | 0 | 0 | 73.77938 | 0 | 58.98305
0 | 14.53252 | 0 | 11.77945 | 0 | 0 | 0 | 73.68803 | 0 | 58.53933
0 | 7.016478 | 0 | 20.17118 | 0 | 0 | 0 | 72.81234 | 0 | 59.44444
0 | 12.48367 | 0 | 14.3195 | 0 | 0 | 0 | 73.19683 | 0 | 59.77273
0 | 12.82525 | 0 | 13.99379 | 0 | 0 | 0 | 73.18096 | 0 | 58.77095
0 | 15.88406 | 0 | 10.71303 | 0 | 0 | 0 | 73.4029 | 0 | 58.97728
0 | 22.87626 | 0 | 3.305837 | 0 | 0 | 0 | 73.81791 | 0 | 58.04597
0 | 21.11103 | 0 | 5.37373 | 0 | 0 | 0 | 73.51524 | 0 | 57.8409
0 | 13.32015 | 0 | 13.87979 | 0 | 0 | 0 | 72.80006 | 0 | 59.65909
0 | 22.23333 | 0 | 4.314288 | 0 | 0 | 0 | 73.45238 | 0 | 58.05714
0 | 17.3458 | 0 | 9.644505 | 0 | 0 | 0 | 73.0097 | 0 | 58.53107
0 | 11.36953 | 0 | 17.04177 | 0 | 0 | 0 | 71.5887 | 0 | 58.89503
0 | 8.554393 | 0 | 20.16003 | 0 | 0 | 0 | 71.28558 | 0 | 58.47826
0 | 21.03886 | 0 | 7.020981 | 0 | 0 | 0 | 71.94016 | 0 | 57.75282
0 | 17.92598 | 0 | 10.80487 | 0 | 0 | 0 | 71.26915 | 0 | 57.36263
0 | 20.72095 | 0 | 8.087968 | 0 | 0 | 0 | 71.19109 | 0 | 57.22222
0 | 10.47654 | 0 | 19.12512 | 0 | 0 | 0 | 70.39835 | 0 | 58.36956
0 | 5.213654 | 0 | 24.97012 | 0 | 0 | 0 | 69.81623 | 0 | 59.03226
0 | 8.729886 | 0 | 21.3837 | 0 | 0 | 0 | 69.88641 | 0 | 58.18182
0 | 23.36849 | 0 | 5.720388 | 0 | 0 | 0 | 70.91112 | 0 | 57
0 | 13.2662 | 0 | 16.6627 | 0 | 0 | 0 | 70.07111 | 0 | 58.57143
0 | 15.12146 | 0 | 14.9648 | 0 | 0 | 0 | 69.91373 | 0 | 57.71739
0 | 22.60258 | 0 | 22.4725 | 0 | 0 | 0 | 54.92492 | 0 | 52.98578
0 | 9.459384 | 0 | 36.40857 | 0 | 0 | 0 | 54.13205 | 0 | 54.37788
0 | 15.66999 | 0 | 29.87833 | 0 | 0 | 0 | 54.45168 | 0 | 54.17841
0 | 32.91978 | 0 | 11.6769 | 0 | 0 | 0 | 55.40332 | 0 | 52.54902
0 | 5.793068 | 0 | 40.474 | 0 | 0 | 0 | 53.73293 | 0 | 55.22936
0 | 4.302345 | 0 | 42.14955 | 0 | 0 | 0 | 53.54811 | 0 | 54.84163
0 | 41.08693 | 0 | 3.605586 | 0 | 0 | 0 | 55.30748 | 0 | 51.33005
0 | 37.38618 | 0 | 8.087293 | 0 | 0 | 0 | 54.52652 | 0 | 52.11823
0 | 30.34395 | 0 | 15.74638 | 0 | 0 | 0 | 53.90968 | 0 | 52.97561
0 | 20.18601 | 0 | 26.45252 | 0 | 0 | 0 | 53.36147 | 0 | 54.25838
0 | 4.184262 | 0 | 43.78798 | 0 | 0 | 0 | 52.02776 | 0 | 54.95496
0 | 4.884545 | 0 | 43.25126 | 0 | 0 | 0 | 51.8642 | 0 | 55.70776
0 | 27.45052 | 0 | 19.51152 | 0 | 0 | 0 | 53.03796 | 0 | 51.58879
0 | 38.95594 | 0 | 8.112711 | 0 | 0 | 0 | 52.93135 | 0 | 50.57143
0 | 19.90529 | 0 | 28.6636 | 0 | 0 | 0 | 51.43111 | 0 | 53.14815
0 | 30.84188 | 0 | 17.19891 | 0 | 0 | 0 | 51.95921 | 0 | 51.88679
0 | 9.684741 | 0 | 39.73961 | 0 | 0 | 0 | 50.57565 | 0 | 54.20814
0 | 10.04808 | 0 | 39.38749 | 0 | 0 | 0 | 50.56443 | 0 | 53.87388
0 | 17.16823 | 0 | 32.31021 | 0 | 0 | 0 | 50.52155 | 0 | 54.07407
0 | 13.95358 | 0 | 35.8552 | 0 | 0 | 0 | 50.19123 | 0 | 53.78995
0 | 9.345573 | 0 | 40.8041 | 0 | 0 | 0 | 49.85033 | 0 | 54.08072
0 | 16.56215 | 0 | 33.33473 | 0 | 0 | 0 | 50.10312 | 0 | 53.57798
0 | 35.33141 | 0 | 13.59276 | 0 | 0 | 0 | 51.07583 | 0 | 50.74766
0 | 23.01269 | 0 | 26.61136 | 0 | 0 | 0 | 50.37595 | 0 | 52.11009
0 | 16.00881 | 0 | 18.95891 | 0 | 0 | 0 | 65.03228 | 0 | 56.75393
0 | 21.07691 | 0 | 13.98771 | 0 | 0 | 0 | 64.93538 | 0 | 56.10526
0 | 10.06517 | 0 | 25.75625 | 0 | 0 | 0 | 64.17858 | 0 | 57.33334
0 | 32.08359 | 0 | 2.593056 | 0 | 0 | 0 | 65.32335 | 0 | 54.65241
0 | 31.68438 | 0 | 3.26108 | 0 | 0 | 0 | 65.05454 | 0 | 54.57447
0 | 26.43097 | 0 | 8.946342 | 0 | 0 | 0 | 64.62269 | 0 | 54.58334
0 | 13.56799 | 0 | 22.75346 | 0 | 0 | 0 | 63.67855 | 0 | 57.01031
0 | 7.82891 | 0 | 30.01117 | 0 | 0 | 0 | 62.15992 | 0 | 56.9
0 | 9.254304 | 0 | 29.68396 | 0 | 0 | 0 | 61.06174 | 0 | 56.71642
0 | 27.76929 | 0 | 10.77429 | 0 | 0 | 0 | 61.45642 | 0 | 54.53609
0 | 9.931149 | 0 | 29.9794 | 0 | 0 | 0 | 60.08945 | 0 | 56.81592
0 | 7.06621 | 0 | 33.76921 | 0 | 0 | 0 | 59.16458 | 0 | 56.68292
0 | 16.11366 | 0 | 24.40986 | 0 | 0 | 0 | 59.47648 | 0 | 55.99999
0 | 19.22169 | 0 | 21.2552 | 0 | 0 | 0 | 59.52311 | 0 | 55.3
0 | 4.743122 | 0 | 37.3552 | 0 | 0 | 0 | 57.90168 | 0 | 56.28571
0 | 33.22624 | 0 | 7.17649 | 0 | 0 | 0 | 59.59727 | 0 | 52.3
0 | 9.483125 | 0 | 32.73642 | 0 | 0 | 0 | 57.78045 | 0 | 55.5024
0 | 25.34996 | 0 | 16.02847 | 0 | 0 | 0 | 58.62156 | 0 | 54.2
0 | 16.41771 | 0 | 25.66201 | 0 | 0 | 0 | 57.92028 | 0 | 55.19608
0 | 27.55776 | 0 | 15.30919 | 0 | 0 | 0 | 57.13305 | 0 | 53.66337
0 | 15.0883 | 0 | 28.58925 | 0 | 0 | 0 | 56.32245 | 0 | 54.90384
0 | 33.00233 | 0 | 9.723924 | 0 | 0 | 0 | 57.27375 | 0 | 52.57426
0 | 22.192 | 0 | 21.43228 | 0 | 0 | 0 | 56.37572 | 0 | 54.14634
0 | 36.40834 | 0 | 12.55348 | 0 | 0 | 0 | 51.03819 | 0 | 51.18483
0 | 9.076101 | 0 | 41.42075 | 0 | 0 | 0 | 49.50315 | 0 | 53.92857
0 | 32.40839 | 0 | 17.10152 | 0 | 0 | 0 | 50.49008 | 0 | 51.40186
0 | 28.70727 | 0 | 21.50753 | 0 | 0 | 0 | 49.7852 | 0 | 51.37614
0 | 33.3484 | 0 | 16.6407 | 0 | 0 | 0 | 50.01089 | 0 | 50.83334
0 | 25.76766 | 0 | 25.03768 | 0 | 0 | 0 | 49.19467 | 0 | 51.92661
0 | 4.98423 | 0 | 47.22987 | 0 | 0 | 0 | 47.78589 | 0 | 54.62555
0 | 6.96896 | 0 | 46.11012 | 0 | 0 | 0 | 46.92092 | 0 | 53.79913
0 | 16.13495 | 0 | 37.32533 | 0 | 0 | 0 | 46.53972 | 0 | 52.8
0 | 39.65903 | 0 | 13.24875 | 0 | 0 | 0 | 47.09221 | 0 | 49.68037
0 | 7.511985 | 0 | 46.98531 | 0 | 0 | 0 | 45.50271 | 0 | 53.56522
0 | 35.34245 | 0 | 18.48214 | 0 | 0 | 0 | 46.17541 | 0 | 50.45454
0 | 43.71703 | 0 | 9.767162 | 0 | 0 | 0 | 46.51581 | 0 | 48.55856
0 | 43.47724 | 0 | 10.85932 | 0 | 0 | 0 | 45.66344 | 0 | 48.43049
0 | 8.728339 | 0 | 47.22507 | 0 | 0 | 0 | 44.04659 | 0 | 52.45762
0 | 13.69449 | 0 | 42.09122 | 0 | 0 | 0 | 44.21429 | 0 | 53.62831
0 | 4.489559 | 0 | 51.85795 | 0 | 0 | 0 | 43.6525 | 0 | 52.5
0 | 33.72032 | 0 | 21.37284 | 0 | 0 | 0 | 44.90684 | 0 | 50.40359
0 | 21.55746 | 0 | 34.26326 | 0 | 0 | 0 | 44.17928 | 0 | 51.26638
0 | 31.49554 | 0 | 1.448619 | 0 | 0 | 0 | 67.05584 | 0 | 55.6044
0 | 30.11866 | 0 | 4.604507 | 0 | 0 | 0 | 65.27683 | 0 | 54.78723
0 | 27.81983 | 0 | 28.8179 | 0 | 0 | 0 | 43.36227 | 0 | 50.48035
0 | 19.82764 | 0 | 40.05025 | 0 | 0 | 0 | 40.1221 | 0 | 50.33613
0 | 26.69534 | 0 | 0 | 0 | 0 | 0 | 72.65453 | 0 | 57.8
0 | 22.43503 | 0 | 0.08746412 | 0 | 1.635541 | 0 | 75.81509 | 0 | 57.4
0 | 22.09929 | 0 | 0.0220045 | 0 | 2.571716 | 0 | 75.26836 | 0 | 58.2
0 | 20.77173 | 0 | 0.1336046 | 0 | 4.19453 | 0 | 74.86885 | 0 | 59.9
0 | 19.01392 | 0 | 0.08947283 | 0 | 5.511397 | 0 | 75.35379 | 0 | 60.2
0 | 24.80487 | 0 | 0.2271988 | 0 | 0.1428073 | 0 | 74.77193 | 0 | 32.9
0 | 19.56764 | 0 | 0.1530723 | 0 | 0.5592474 | 3.92786 | 75.73843 | 0 | 33.8
0 | 18.63012 | 0 | 0.1097587 | 0 | 0.6036588 | 7.320184 | 73.30544 | 0 | 34.1
0 | 18.85525 | 0 | 0.1321748 | 0 | 0.6118448 | 10.06081 | 70.30511 | 0 | 34.5
0 | 19.91207 | 0 | 0.1544393 | 0 | 0.4368322 | 12.83956 | 66.63387 | 0 | 35.1
0 | 19.02188 | 0 | 0.1221664 | 0 | 0.4520051 | 16.8536 | 63.51915 | 0 | 34.8
0 | 20.72779 | 0 | 0.09001639 | 0 | 0.4827015 | 26.12936 | 52.55037 | 0 | 35.7
0 | 24.60665 | 0 | 0.1835259 | 0 | 0.5299184 | 36.94718 | 37.70453 | 0 | 35.4
0 | 24.03894 | 0 | 0.2532552 | 0 | 0.5318235 | 40.52003 | 34.62764 | 0 | 35.3
0 | 11.22782 | 0 | 0.1102081 | 0 | 0.5394558 | 11.05186 | 77.05131 | 0 | 46.4
0 | 9.783781 | 0 | 0.1104537 | 0 | 0.4981346 | 16.64588 | 72.9346 | 0 | 47.2
0 | 10.17575 | 0 | 0.14433 | 0 | 0.5373393 | 19.50391 | 69.61138 | 0 | 46
0 | 11.32852 | 0 | 0.1566489 | 0 | 0.5169291 | 23.27063 | 64.68407 | 0 | 45.7
0 | 9.764433 | 0 | 0.101705 | 0 | 0.6090858 | 28.45388 | 61.03518 | 0 | 44.7
0 | 10.66116 | 0 | 0.1139568 | 0 | 0.5578056 | 33.20026 | 55.42278 | 0 | 44.6
0 | 10.81693 | 0 | 0.0916115 | 0 | 0.5038514 | 39.06303 | 49.48435 | 0 | 44.9
0 | 11.99821 | 0 | 0.1500361 | 0 | 0.5078027 | 42.82756 | 44.47586 | 0 | 46.3
0 | 19.25915 | 0 | 0 | 0 | 0 | 6.382119 | 74.35873 | 0 | 62
0 | 19.67461 | 0 | 0 | 0 | 0 | 12.55807 | 67.76733 | 0 | 63.8
0 | 19.59722 | 0 | 0 | 0 | 0 | 20.06953 | 60.33325 | 0 | 63.9
0 | 21.82081 | 0 | 0 | 0 | 0 | 25.33685 | 52.84234 | 0 | 63.9
0 | 23.44872 | 0 | 0 | 0 | 0 | 29.75066 | 46.80062 | 0 | 64.2
0 | 21.06338 | 0 | 0 | 0 | 0 | 30.88382 | 48.0528 | 0 | 64.3
0 | 19.4362 | 0 | 0 | 0 | 0 | 44.61557 | 35.94822 | 0 | 64.1
0 | 13.2601 | 0 | 0 | 0 | 0 | 9.161872 | 77.57803 | 0 | 63.9
0 | 12.14874 | 0 | 0 | 0 | 0 | 16.44683 | 71.40443 | 0 | 65.8
0 | 13.92733 | 0 | 0 | 0 | 0 | 27.80621 | 58.26646 | 0 | 65
0 | 17.94997 | 0 | 0 | 0 | 0 | 29.96451 | 52.08553 | 0 | 65.1
0 | 13.9811 | 0 | 0 | 0 | 0 | 31.92064 | 54.09825 | 0 | 64.8
0 | 14.53052 | 0 | 0 | 0 | 0 | 40.41709 | 45.05239 | 0 | 64.4
0 | 15.17401 | 0 | 0 | 0 | 0 | 45.81451 | 39.01149 | 0 | 63.9
0 | 14.66887 | 0 | 0 | 0 | 0 | 51.02089 | 34.31025 | 0 | 63.9
0 | 10.38875 | 0 | 0 | 0 | 0 | 15.89395 | 73.7173 | 0 | 65.5
0 | 10.51086 | 0 | 0 | 0 | 0 | 20.14641 | 69.34273 | 0 | 65.6
0 | 9.539026 | 0 | 0 | 0 | 0 | 27.66503 | 62.79594 | 0 | 64
0 | 9.764898 | 0 | 0 | 0 | 0 | 40.51261 | 49.72249 | 0 | 63.9
0 | 13 | 0 | 0 | 0 | 0 | 0 | 86 | 0 | 61.39241
0 | 16 | 0 | 0 | 0 | 0 | 0 | 84 | 0 | 61.13207
0 | 16 | 0 | 0 | 0 | 0 | 4 | 80 | 0 | 62.91139
0 | 16 | 0 | 0 | 0 | 0 | 8 | 76 | 0 | 63.70462
0 | 16 | 0 | 0 | 0 | 0 | 12 | 72 | 0 | 64.86146
0 | 16 | 0 | 0 | 0 | 0 | 16 | 68 | 0 | 65.44767
0 | 16 | 0 | 0 | 0 | 0 | 20 | 64 | 0 | 65.69621
0 | 16 | 0 | 0 | 0 | 0 | 24 | 60 | 0 | 65.20101
0 | 16 | 0 | 0 | 0 | 0 | 32 | 52 | 0 | 64.86146
0 | 20 | 0 | 0 | 0 | 0 | 12 | 68 | 0 | 62.78788
0 | 12 | 0 | 0 | 0 | 0 | 20 | 68 | 0 | 66.49146
11.0675 | 0 | 6.122449 | 20.0157 | 0 | 6.397174 | 0 | 0 | 56.39717 | 67.4
0 | 11.55956 | 5.603448 | 20.0627 | 0 | 6.387147 | 0 | 0 | 56.38715 | 66.9
0 | 0 | 15.80027 | 20.17784 | 0 | 7.010944 | 0 | 0 | 57.01094 | 68
0 | 0 | 17.14286 | 20.07936 | 0 | 6.388889 | 0 | 0 | 56.38889 | 67.6
0 | 0 | 15.84487 | 20.42936 | 0 | 6.86288 | 0 | 0 | 56.86288 | 67.4
0 | 23.60922 | 0 | 0.04336324 | 0 | 0.4054368 | 0 | 74.96321 | 0 | 57.06
0 | 0 | 26 | 0 | 0 | 0 | 64 | 10 | 0 | 66.26666
0 | 26 | 0 | 0 | 0 | 0 | 64 | 10 | 0 | 65.38461
26 | 0 | 0 | 0 | 0 | 0 | 64 | 10 | 0 | 58.49463
0 | 28 | 0 | 0 | 0 | 0 | 4 | 68 | 0 | 58.57307
0 | 24 | 0 | 0 | 0 | 0 | 8 | 68 | 0 | 60.49528
0 | 8 | 0 | 0 | 0 | 0 | 24 | 68 | 0 | 65.35326
0 | 0 | 16 | 0 | 0 | 0 | 0 | 84 | 0 | 62.42038
0 | 0 | 16 | 0 | 0 | 0 | 4 | 80 | 0 | 63.84616
0 | 0 | 16 | 0 | 0 | 0 | 8 | 76 | 0 | 64.54082
0 | 0 | 16 | 0 | 0 | 0 | 12 | 72 | 0 | 65.72528
0 | 0 | 16 | 0 | 0 | 0 | 16 | 68 | 0 | 66.36598
0 | 0 | 16 | 0 | 0 | 0 | 20 | 64 | 0 | 66.62354
0 | 0 | 16 | 0 | 0 | 0 | 24 | 60 | 0 | 66.75326
0 | 0 | 16 | 0 | 0 | 0 | 32 | 52 | 0 | 67.28477
0 | 0 | 32 | 0 | 0 | 0 | 0 | 68 | 0 | 57.61363
0 | 0 | 28 | 0 | 0 | 0 | 4 | 68 | 0 | 59.43727
0 | 0 | 24 | 0 | 0 | 0 | 8 | 68 | 0 | 61.54776
0 | 14.81 | 0 | 15.89 | 18.98 | 0 | 0 | 50.14 | 0 | 54.93646
0 | 18.05 | 0 | 0 | 25.16 | 0 | 0 | 56.63 | 0 | 56.67752
0 | 17.86 | 0 | 25 | 0 | 0 | 0 | 57.14 | 0 | 54.94613
0 | 18.05 | 0 | 0 | 25.16 | 0 | 0 | 56.63 | 0 | 56.67752
0 | 14.81 | 0 | 15.89 | 18.98 | 0 | 0 | 50.14 | 0 | 56.42571
0 | 19.2 | 0 | 0 | 0 | 19.2 | 0 | 61.6 | 0 | 60.14319
0 | 16 | 0 | 0 | 0 | 20 | 0 | 64 | 0 | 60.9697
0 | 16.5 | 0 | 0 | 0 | 20.3 | 17 | 46.2 | 0 | 59.73872
0 | 16 | 0 | 0 | 20 | 0 | 0 | 64 | 0 | 58.00227
0 | 16 | 0 | 20 | 0 | 0 | 0 | 64 | 0 | 57.0533
17.4 | 0 | 0 | 0 | 17.4 | 0 | 0 | 65.2 | 0 | 60.85973
0 | 17.4 | 0 | 0 | 17.4 | 0 | 0 | 65.2 | 0 | 58.03167
0 | 0 | 17.4 | 0 | 17.4 | 0 | 0 | 65.2 | 0 | 60.04784
17.4 | 0 | 0 | 17.4 | 0 | 0 | 0 | 65.2 | 0 | 59.2789
0 | 17.4 | 0 | 17.4 | 0 | 0 | 0 | 65.2 | 0 | 56.87104
0 | 0 | 17.4 | 17.4 | 0 | 0 | 0 | 65.2 | 0 | 58.14207
0 | 17.9 | 0 | 25 | 0 | 0 | 0 | 57.1 | 0 | 54.94613
0 | 20 | 0 | 0 | 13.3 | 0 | 0 | 66.7 | 0 | 57.67918
25 | 0 | 0 | 12.5 | 0 | 0 | 0 | 62.5 | 0 | 58.80503
0 | 20 | 0 | 0 | 0 | 12.5 | 0 | 67.5 | 0 | 59.12838
0 | 0 | 25 | 10 | 0 | 0 | 65 | 0 | 0 | 60.7
0 | 0 | 20 | 15 | 0 | 0 | 65 | 0 | 0 | 60.9
20 | 0 | 0 | 0 | 0 | 10 | 70 | 0 | 0 | 61.5
30 | 0 | 0 | 0 | 0 | 5 | 65 | 0 | 0 | 61
30 | 0 | 0 | 0 | 0 | 10 | 60 | 0 | 0 | 61
30 | 0 | 0 | 0 | 0 | 15 | 55 | 0 | 0 | 60.2
40 | 0 | 0 | 0 | 0 | 10 | 50 | 0 | 0 | 60.3
0 | 15 | 0 | 0 | 0 | 20 | 65 | 0 | 0 | 60.5
0 | 25 | 0 | 0 | 0 | 20 | 55 | 0 | 0 | 59.2
0 | 30 | 0 | 0 | 0 | 10 | 60 | 0 | 0 | 60.1
0 | 30 | 0 | 0 | 0 | 20 | 50 | 0 | 0 | 59.8
0 | 30 | 0 | 0 | 0 | 25 | 45 | 0 | 0 | 56.3
0 | 35 | 0 | 0 | 0 | 20 | 45 | 0 | 0 | 55.3
0 | 45 | 0 | 0 | 0 | 20 | 35 | 0 | 0 | 49.7
0 | 0 | 0 | 10 | 35 | 0 | 55 | 0 | 0 | 58.9
0 | 0 | 0 | 20 | 25 | 0 | 55 | 0 | 0 | 59.3
0 | 0 | 0 | 30 | 10 | 0 | 60 | 0 | 0 | 60.1
0 | 0 | 0 | 30 | 20 | 0 | 50 | 0 | 0 | 58.9
0 | 0 | 0 | 30 | 25 | 0 | 45 | 0 | 0 | 57.9
0 | 0 | 0 | 0 | 20 | 15 | 65 | 0 | 0 | 60.5
0 | 0 | 0 | 0 | 30 | 10 | 60 | 0 | 0 | 59.5
0 | 0 | 0 | 0 | 30 | 15 | 55 | 0 | 0 | 59.4
0 | 0 | 0 | 0 | 30 | 20 | 50 | 0 | 0 | 59.4
0 | 0 | 0 | 0 | 40 | 5 | 55 | 0 | 0 | 58.4
0 | 0 | 0 | 0 | 40 | 10 | 50 | 0 | 0 | 58.2
0 | 0 | 0 | 0 | 40 | 15 | 45 | 0 | 0 | 57.9
0 | 0 | 0 | 20 | 0 | 15 | 65 | 0 | 0 | 60.6
0 | 0 | 0 | 30 | 0 | 15 | 55 | 0 | 0 | 60
0 | 0 | 0 | 30 | 0 | 25 | 45 | 0 | 0 | 59.4
0 | 0 | 0 | 40 | 0 | 15 | 45 | 0 | 0 | 58.4
0 | 0 | 0 | 40 | 0 | 25 | 35 | 0 | 0 | 57.8
0 | 0 | 0 | 50 | 0 | 15 | 35 | 0 | 0 | 57.1
0 | 0 | 0 | 50 | 0 | 25 | 25 | 0 | 0 | 56
0 | 0 | 0 | 60 | 0 | 25 | 15 | 0 | 0 | 54
0 | 0 | 0 | 0 | 0 | 0 | 100 | 0 | 0 | 59.68992
2.117585 | 0 | 0 | 0 | 0 | 0 | 97.88242 | 0 | 0 | 59.24051
4.140181 | 0 | 0 | 0 | 0 | 0 | 95.85982 | 0 | 0 | 58.92634
6.181127 | 0 | 0 | 0 | 0 | 0 | 93.81887 | 0 | 0 | 59.23645
8.195117 | 0 | 0 | 0 | 0 | 0 | 91.80489 | 0 | 0 | 59.48592
10.26498 | 0 | 0 | 0 | 0 | 0 | 89.73502 | 0 | 0 | 59.9028
12.26402 | 0 | 0 | 0 | 0 | 0 | 87.73598 | 0 | 0 | 60.53269
14.23484 | 0 | 0 | 0 | 0 | 0 | 85.76516 | 0 | 0 | 60.96386
16.36946 | 0 | 0 | 0 | 0 | 0 | 83.63053 | 0 | 0 | 61.58463
18.13052 | 0 | 0 | 0 | 0 | 0 | 81.86948 | 0 | 0 | 61.8877
20.29133 | 0 | 0 | 0 | 0 | 0 | 79.70867 | 0 | 0 | 62.57449
22.26932 | 0 | 0 | 0 | 0 | 0 | 77.73067 | 0 | 0 | 62.94537
24.09352 | 0 | 0 | 0 | 0 | 0 | 75.90648 | 0 | 0 | 63.43195
25.9762 | 0 | 0 | 0 | 0 | 0 | 74.0238 | 0 | 0 | 63.9151
0 | 3.12323 | 0 | 0 | 0 | 0 | 96.87677 | 0 | 0 | 59.69773
0 | 6.313752 | 0 | 0 | 0 | 0 | 93.68625 | 0 | 0 | 60.0249
0 | 10.3611 | 0 | 0 | 0 | 0 | 89.6389 | 0 | 0 | 60.54255
0 | 16.35926 | 0 | 0 | 0 | 0 | 83.64075 | 0 | 0 | 60.75794
0 | 20.99337 | 0 | 0 | 0 | 0 | 79.00663 | 0 | 0 | 61.19222
0 | 26.18415 | 0 | 0 | 0 | 0 | 73.81585 | 0 | 0 | 61.71498
0 | 29.87745 | 0 | 0 | 0 | 0 | 70.12255 | 0 | 0 | 62.01924
0 | 34.19609 | 0 | 0 | 0 | 0 | 65.80391 | 0 | 0 | 61.8421
0 | 0 | 10.23111 | 0 | 0 | 0 | 89.76889 | 0 | 0 | 62.72494
0 | 0 | 16.07372 | 0 | 0 | 0 | 83.92628 | 0 | 0 | 62.80567
0 | 0 | 21.74191 | 0 | 0 | 0 | 78.25809 | 0 | 0 | 62.72494
0 | 0 | 23.94278 | 0 | 0 | 0 | 76.05721 | 0 | 0 | 63.2732
0 | 0 | 25.80564 | 0 | 0 | 0 | 74.19435 | 0 | 0 | 63.49614
0 | 0 | 27.85164 | 0 | 0 | 0 | 72.14836 | 0 | 0 | 63.88174
0 | 0 | 29.97008 | 0 | 0 | 0 | 70.02992 | 0 | 0 | 63.97435
0 | 0 | 31.8338 | 0 | 0 | 0 | 68.1662 | 0 | 0 | 64.14854
0 | 0 | 33.98846 | 0 | 0 | 0 | 66.01154 | 0 | 0 | 64.19437
20 | 0 | 0 | 0 | 0 | 0 | 80 | 0 | 0 | 61.5
25 | 0 | 0 | 0 | 0 | 0 | 75 | 0 | 0 | 61.6
30 | 0 | 0 | 0 | 0 | 0 | 70 | 0 | 0 | 61.5
35 | 0 | 0 | 0 | 0 | 0 | 65 | 0 | 0 | 61.2
0 | 20 | 0 | 0 | 0 | 0 | 80 | 0 | 0 | 61
0 | 25 | 0 | 0 | 0 | 0 | 75 | 0 | 0 | 61
0 | 30 | 0 | 0 | 0 | 0 | 70 | 0 | 0 | 61
0 | 35 | 0 | 0 | 0 | 0 | 65 | 0 | 0 | 61.1
0 | 0 | 20 | 0 | 0 | 0 | 80 | 0 | 0 | 61
0 | 0 | 25 | 0 | 0 | 0 | 75 | 0 | 0 | 61.7
0 | 0 | 30 | 0 | 0 | 0 | 70 | 0 | 0 | 61.9
0 | 0 | 35 | 0 | 0 | 0 | 65 | 0 | 0 | 61.5
0 | 0 | 0 | 0 | 0 | 0 | 0 | 100 | 0 | 69.5
0 | 0 | 0 | 35 | 0 | 0 | 65 | 0 | 0 | 60.8
0 | 0 | 0 | 64.11335 | 0 | 0 | 35.88665 | 0 | 0 | 50.8
0 | 3.509821 | 0.7587985 | 0 | 0 | 1.371539 | 11.60564 | 82.7542 | 0 | 64
0 | 3.432683 | 0.6472102 | 0 | 0 | 1.744948 | 11.55354 | 82.62161 | 0 | 64.6
0 | 4.204375 | 0 | 0 | 0 | 1.338701 | 11.22876 | 83.22817 | 0 | 64.36314
0 | 3.676647 | 0.7158047 | 0 | 0 | 1.255225 | 11.22722 | 83.12511 | 0 | 66.24
0 | 0 | 0 | 0 | 0 | 0 | 0 | 100 | 0 | 68
0 | 0 | 0 | 0 | 0 | 0 | 0 | 100 | 0 | 68
0 | 0 | 0 | 0 | 0 | 0 | 0 | 100 | 0 | 68
0 | 0 | 0 | 0 | 0 | 0 | 0 | 100 | 0 | 68
0 | 0 | 14.99314 | 0.2329762 | 0 | 0.1281339 | 0 | 84.58395 | 0 | 61.95929
0 | 20.01689 | 0 | 0 | 0 | 0 | 0 | 79.9219 | 0 | 59.58738
0 | 19.3976 | 0 | 0.1232126 | 0 | 0.1478516 | 0 | 79.53526 | 0 | 55.91518
0 | 0 | 0 | 16.80705 | 0 | 83.19295 | 0 | 0 | 0 | 50
0 | 0 | 0 | 31.2505 | 0 | 68.7495 | 0 | 0 | 0 | 38
0 | 0 | 0 | 0 | 0 | 0 | 0 | 100 | 0 | 67.9
0 | 0 | 0 | 0 | 0 | 0 | 0 | 100 | 0 | 69.92
35 | 0 | 0 | 15 | 0 | 4.3 | 0 | 0 | 45 | 67.3
30 | 0 | 0 | 15 | 0 | 4.3 | 0 | 0 | 50 | 67
35 | 0 | 0 | 20 | 0 | 4.3 | 0 | 0 | 40 | 66.1
25 | 0 | 0 | 15 | 0 | 4.3 | 0 | 0 | 55 | 66.7
30 | 0 | 0 | 9.99 | 0 | 4.3 | 0 | 0 | 55 | 67.1
25 | 25.01 | 0 | 0 | 0 | 4.3 | 0 | 0 | 45.01 | 65.6
25 | 15 | 0 | 10 | 0 | 4.3 | 0 | 0 | 45 | 65.9
40 | 0 | 0 | 10 | 0 | 4.3 | 0 | 0 | 45 | 69.1
25 | 0 | 25 | 0 | 0 | 4.3 | 0 | 0 | 45 | 69.1
0 | 25 | 25 | 0 | 0 | 4.3 | 0 | 0 | 45 | 71.76
0 | 0 | 0 | 0 | 0 | 25 | 0 | 0 | 74.605 | 67
0 | 10 | 0 | 0 | 0 | 22.5 | 0 | 0 | 67.005 | 67
18.3 | 0 | 0 | 0 | 19.9 | 8.899999 | 0 | 0 | 52 | 65.5
0 | 0 | 3.396603 | 0 | 26.57343 | 15.58442 | 0 | 0 | 53.84615 | 68.7
0 | 0 | 0 | 0 | 0 | 24.93734 | 0 | 0 | 74.81203 | 69.4
0 | 0 | 0 | 0 | 0 | 24.93195 | 0 | 0 | 74.79081 | 64.8
0 | 0 | 35.47 | 0 | 13.99 | 0 | 0 | 0 | 49.96 | 77.3
0 | 0 | 0 | 49.65252 | 0 | 0 | 0 | 0 | 50.17249 | 65.5
0 | 0 | 0 | 0 | 49.62252 | 0 | 0 | 0 | 50.18749 | 66.1
45 | 0 | 0 | 0 | 0 | 0 | 54 | 0 | 0 | 63.3
37.5 | 0 | 0 | 0 | 0 | 0 | 61.5 | 0 | 0 | 62
30 | 0 | 0 | 0 | 0 | 0 | 69 | 0 | 0 | 59.96
15 | 0 | 0 | 0 | 0 | 0 | 84 | 0 | 0 | 62.2
10 | 0 | 0 | 0 | 0 | 0 | 89 | 0 | 0 | 60.4
0 | 49.95 | 0 | 0 | 0 | 0 | 0 | 0 | 49.95 | 65.6
27.39282 | 0 | 0 | 9.921829 | 0 | 2.466089 | 0 | 59.74585 | 0 | 57.5
27.23851 | 0 | 0 | 19.80983 | 0 | 2.476228 | 0 | 49.52456 | 0 | 53.9
22.35247 | 0 | 0 | 24.83608 | 0 | 2.483608 | 0 | 49.67216 | 0 | 57.1
27.36155 | 0 | 0 | 9.949656 | 0 | 2.487414 | 0 | 59.69793 | 0 | 58
22.35247 | 0 | 0 | 29.8033 | 0 | 2.483608 | 0 | 44.70495 | 0 | 52.3
17.38526 | 0 | 0 | 39.73774 | 0 | 2.483608 | 0 | 39.73774 | 0 | 51.8
32.28691 | 0 | 0 | 4.967216 | 0 | 0.9934433 | 0 | 61.09676 | 0 | 58.8
0 | 0 | 0 | 0 | 0 | 0 | 0 | 99.91 | 0 | 70.4
0 | 24.91 | 0 | 0 | 0 | 0 | 0 | 74.72 | 0 | 61
0 | 19.93 | 4.98 | 0 | 0 | 0 | 0 | 74.71 | 0 | 61.4
0 | 14.94851 | 9.959004 | 0 | 0 | 0 | 0 | 74.70253 | 0 | 64.9
0 | 9.96 | 14.94 | 0 | 0 | 0 | 0 | 74.7 | 0 | 62.1
0 | 4.99 | 19.92 | 0 | 0 | 0 | 0 | 74.69 | 0 | 70.1
0 | 0 | 24.89 | 0 | 0 | 0 | 0 | 74.7 | 0 | 63.6
0 | 33 | 0 | 0 | 0 | 0 | 0 | 66.5 | 0 | 67.3
30 | 0 | 0 | 10 | 0 | 4.3 | 0 | 5 | 50 | 68.1
27.47 | 0 | 0 | 0 | 11.45 | 2.01 | 0 | 58.73 | 0 | 58.6
0 | 0 | 14.49 | 0 | 18.78 | 0 | 0 | 66.41 | 0 | 59.71
0 | 5.474557 | 9.854914 | 2.283281 | 0 | 0 | 6.804774 | 75.01169 | 0 | 63.5
0 | 0 | 0 | 38.75574 | 0 | 0 | 0 | 0 | 61.24426 | 65.1
0 | 0 | 0 | 52.03401 | 0 | 0 | 0 | 0 | 47.96599 | 65.7
0 | 0 | 0 | 0 | 50 | 0 | 0 | 0 | 50 | 68.03
0 | 0 | 0 | 50 | 0 | 0 | 0 | 0 | 50 | 66.26
0 | 0 | 0 | 0 | 0 | 25 | 0 | 0 | 75 | 69.98
0 | 10.9248 | 0 | 0 | 0 | 0 | 77.8059 | 11.2693 | 0 | 61.14
0 | 10.0373 | 0 | 0 | 8.123723 | 0 | 71.48516 | 10.35381 | 0 | 61.72
0 | 9.206309 | 0 | 0 | 15.73022 | 0 | 65.56686 | 9.496612 | 0 | 62.87
0 | 8.426591 | 0 | 0 | 22.86735 | 0 | 60.01375 | 8.692307 | 0 | 62.98
0 | 7.693545 | 0 | 0 | 29.57728 | 0 | 54.79303 | 7.936146 | 0 | 62.69
0 | 9.632495 | 0 | 11.82912 | 0 | 0 | 68.60214 | 9.936236 | 0 | 62.83
0 | 8.39167 | 0 | 23.18701 | 0 | 0 | 59.76504 | 8.656284 | 0 | 63.42
0 | 7.19931 | 0 | 34.10125 | 0 | 0 | 51.27311 | 7.426325 | 0 | 61.89
50 | 0 | 0 | 0 | 0 | 0 | 0 | 0 | 50 | 67.4
0 | 0 | 0 | 0 | 50 | 0 | 0 | 0 | 50 | 67.7
0 | 0 | 0 | 50 | 0 | 0 | 0 | 0 | 50 | 66.2
0 | 0 | 0 | 0 | 0 | 25 | 0 | 0 | 75 | 70.37534
0 | 16 | 0 | 0 | 0 | 4 | 0 | 80 | 0 | 60.49383
0 | 16 | 0 | 0 | 0 | 8 | 0 | 76 | 0 | 60.53921
0 | 16 | 0 | 0 | 0 | 4 | 4 | 76 | 0 | 62.39104
0 | 16 | 0 | 0 | 0 | 8 | 4 | 72 | 0 | 62.12871
0 | 16 | 0 | 0 | 0 | 12 | 4 | 68 | 0 | 61.85186
0 | 16 | 0 | 0 | 0 | 2 | 8 | 74 | 0 | 63.5
0 | 16 | 0 | 0 | 0 | 4 | 8 | 72 | 0 | 62.87129
0 | 16 | 0 | 0 | 0 | 4 | 12 | 68 | 0 | 63.51183
0 | 16 | 0 | 0 | 0 | 8 | 12 | 64 | 0 | 62.65509
0 | 16 | 0 | 0 | 0 | 12 | 12 | 60 | 0 | 62.42274
0 | 16 | 0 | 0 | 0 | 4 | 16 | 64 | 0 | 63.76089
0 | 16 | 0 | 0 | 0 | 8 | 16 | 60 | 0 | 63.21696
0 | 16 | 0 | 0 | 0 | 12 | 16 | 56 | 0 | 61.71779
0 | 16 | 0 | 0 | 0 | 4 | 20 | 60 | 0 | 64.56493
0 | 16 | 0 | 0 | 0 | 8 | 20 | 56 | 0 | 63.125
0 | 16 | 0 | 0 | 0 | 12 | 20 | 52 | 0 | 61.88119
0 | 16 | 0 | 0 | 0 | 4 | 24 | 56 | 0 | 64.07035
0 | 16 | 0 | 0 | 0 | 8 | 24 | 52 | 0 | 63.03258
0 | 16 | 0 | 0 | 0 | 12 | 24 | 48 | 0 | 62.14196
0 | 16 | 0 | 0 | 0 | 16 | 24 | 44 | 0 | 60.38882
0 | 16 | 0 | 0 | 0 | 20 | 24 | 40 | 0 | 59.95204
0 | 16 | 0 | 0 | 0 | 4 | 32 | 48 | 0 | 64.42185
0 | 16 | 0 | 0 | 0 | 8 | 32 | 44 | 0 | 61.88119
0 | 16 | 0 | 0 | 0 | 12 | 32 | 40 | 0 | 60.78432
0 | 16 | 0 | 0 | 0 | 16 | 32 | 36 | 0 | 59.92736
0 | 16 | 0 | 0 | 0 | 20 | 32 | 32 | 0 | 59.47556
16 | 0 | 0 | 0 | 0 | 4 | 8 | 72 | 0 | 62.3011
16 | 0 | 0 | 0 | 0 | 4 | 12 | 68 | 0 | 64.08009
16 | 0 | 0 | 0 | 0 | 8 | 12 | 64 | 0 | 63.74846
16 | 0 | 0 | 0 | 0 | 12 | 12 | 60 | 0 | 63.43558
16 | 0 | 0 | 0 | 0 | 4 | 16 | 64 | 0 | 64.73552
16 | 0 | 0 | 0 | 0 | 8 | 16 | 60 | 0 | 63.63636
16 | 0 | 0 | 0 | 0 | 12 | 16 | 56 | 0 | 62.40964
16 | 0 | 0 | 0 | 0 | 4 | 24 | 56 | 0 | 65.27249
16 | 0 | 0 | 0 | 0 | 8 | 24 | 52 | 0 | 63.75922
16 | 0 | 0 | 0 | 0 | 12 | 24 | 48 | 0 | 62.59079
16 | 0 | 0 | 0 | 0 | 4 | 32 | 48 | 0 | 65.02525
16 | 0 | 0 | 0 | 0 | 8 | 32 | 44 | 0 | 63.11274
16 | 0 | 0 | 0 | 0 | 12 | 32 | 40 | 0 | 61.92772
0 | 32 | 0 | 0 | 0 | 4 | 0 | 64 | 0 | 55.28899
0 | 32 | 0 | 0 | 0 | 8 | 0 | 60 | 0 | 54.9676
0 | 28 | 0 | 0 | 0 | 4 | 4 | 64 | 0 | 57.88876
0 | 28 | 0 | 0 | 0 | 8 | 4 | 60 | 0 | 56.84094
0 | 24 | 0 | 0 | 0 | 4 | 8 | 64 | 0 | 60.07026
0 | 24 | 0 | 0 | 0 | 8 | 8 | 60 | 0 | 59.49075
0 | 20 | 0 | 0 | 0 | 4 | 12 | 64 | 0 | 62.54546
0 | 20 | 0 | 0 | 0 | 8 | 12 | 60 | 0 | 60.85409
0 | 12 | 0 | 0 | 0 | 4 | 20 | 64 | 0 | 64.54545
0 | 12 | 0 | 0 | 0 | 8 | 20 | 60 | 0 | 62.59542
0 | 8 | 0 | 0 | 0 | 4 | 24 | 64 | 0 | 63.79309
32 | 0 | 0 | 0 | 0 | 4 | 0 | 64 | 0 | 59.77777
32 | 0 | 0 | 0 | 0 | 8 | 0 | 60 | 0 | 60.0444
32 | 0 | 0 | 0 | 0 | 12 | 0 | 56 | 0 | 58.8299
24 | 0 | 0 | 0 | 0 | 4 | 8 | 64 | 0 | 62.70588
24 | 0 | 0 | 0 | 0 | 8 | 8 | 60 | 0 | 62.28172
24 | 0 | 0 | 0 | 0 | 12 | 8 | 56 | 0 | 62.83704
20 | 0 | 0 | 0 | 0 | 4 | 12 | 64 | 0 | 63.23353
20 | 0 | 0 | 0 | 0 | 8 | 12 | 60 | 0 | 63.30935
20 | 0 | 0 | 0 | 0 | 12 | 12 | 56 | 0 | 63.83495
8 | 0 | 0 | 0 | 0 | 4 | 24 | 64 | 0 | 70.62229
0 | 16 | 0 | 0 | 0 | 12 | 0 | 72 | 0 | 60.36585
0 | 16 | 0 | 0 | 0 | 6 | 8 | 70 | 0 | 62.82528
0 | 0 | 16 | 0 | 0 | 8 | 4 | 72 | 0 | 63.16455
0 | 0 | 16 | 0 | 0 | 2 | 8 | 74 | 0 | 65.03857
0 | 0 | 16 | 0 | 0 | 4 | 8 | 72 | 0 | 64.70589
0 | 0 | 16 | 0 | 0 | 2 | 12 | 70 | 0 | 65.50836
0 | 0 | 16 | 0 | 0 | 4 | 12 | 68 | 0 | 65.59278
0 | 0 | 16 | 0 | 0 | 8 | 12 | 64 | 0 | 64.35897
0 | 0 | 16 | 0 | 0 | 4 | 16 | 64 | 0 | 65.37967
0 | 0 | 16 | 0 | 0 | 8 | 16 | 60 | 0 | 64.27657
0 | 0 | 16 | 0 | 0 | 12 | 16 | 56 | 0 | 62.81726
0 | 0 | 16 | 0 | 0 | 4 | 20 | 60 | 0 | 65.45925
0 | 0 | 16 | 0 | 0 | 8 | 20 | 56 | 0 | 64.25806
0 | 0 | 16 | 0 | 0 | 4 | 24 | 56 | 0 | 65.28497
0 | 0 | 16 | 0 | 0 | 8 | 24 | 52 | 0 | 63.96396
0 | 0 | 16 | 0 | 0 | 12 | 24 | 48 | 0 | 63.2732
0 | 0 | 16 | 0 | 0 | 4 | 32 | 48 | 0 | 65.35947
0 | 0 | 16 | 0 | 0 | 8 | 32 | 44 | 0 | 64.01566
0 | 0 | 24 | 0 | 0 | 4 | 8 | 64 | 0 | 62.02686
0 | 0 | 24 | 0 | 0 | 8 | 8 | 60 | 0 | 62.10269
0 | 13.54936 | 0.636799 | 12.83596 | 0 | 0 | 0 | 72.97787 | 0 | 59
0 | 0 | 0 | 0 | 0 | 25 | 0 | 0 | 75 | 69.93
0 | 0 | 0 | 0 | 30 | 10 | 0 | 60 | 0 | 60.2
0 | 0 | 1.446632 | 0 | 0 | 0 | 27.76622 | 70.67503 | 0 | 64.55
0 | 0 | 0 | 0 | 0 | 0 | 0 | 100 | 0 | 67.8
0 | 0 | 0 | 65 | 0 | 35 | 0 | 0 | 0 | 45.7
0 | 0 | 14.69354 | 0 | 11.44683 | 11.31208 | 4.970084 | 0 | 57.28597 | 70
0 | 7.341731 | 7.011226 | 1.746843 | 0.7056188 | 0 | 7.398308 | 75.73238 | 0 | 63.4
0 | 0 | 35 | 0 | 5 | 0 | 0 | 60 | 0 | 55.2
0 | 0 | 30 | 0 | 10 | 0 | 0 | 60 | 0 | 55.9
0 | 0 | 25 | 0 | 15 | 0 | 0 | 60 | 0 | 56.6
0 | 0 | 20 | 0 | 20 | 0 | 0 | 60 | 0 | 57.4
0 | 0 | 15 | 0 | 25 | 0 | 0 | 60 | 0 | 57.7
0 | 0 | 5 | 0 | 35 | 0 | 0 | 60 | 0 | 59.3
0 | 0 | 0 | 0 | 0 | 0 | 0 | 100 | 0 | 65
0 | 10.12745 | 0 | 0 | 0 | 3.078071 | 12.62225 | 74.17223 | 0 | 65
43.35114 | 0 | 0 | 8.400032 | 0 | 1.154977 | 0 | 47.0391 | 0 | 54
0 | 20 | 0 | 20 | 0 | 0 | 0 | 60 | 0 | 55.6
0 | 0 | 0 | 65 | 0 | 35 | 0 | 0 | 0 | 45.7
0 | 0 | 0 | 55.07551 | 0 | 0 | 0 | 44.61361 | 0 | 53.6
0 | 0 | 0 | 0 | 0 | 0.62 | 0 | 99.38 | 0 | 67.9
0 | 0 | 0 | 0 | 0 | 2.28 | 0 | 97.72 | 0 | 66.3
0 | 0 | 0 | 0 | 0 | 3.64 | 0 | 96.36 | 0 | 67.2
0 | 0 | 0 | 0 | 0 | 6.14 | 0 | 93.86 | 0 | 67.3
0 | 0 | 0 | 0 | 0 | 1 | 0 | 98.75 | 0 | 66
0 | 0 | 0 | 0 | 0 | 2 | 0 | 97.5 | 0 | 67.6
0 | 0 | 0 | 0 | 0 | 33.6 | 50.3 | 0 | 16.1 | 61
0 | 0 | 0 | 0 | 0 | 35.4 | 54.2 | 0 | 10.4 | 63
0 | 0 | 0 | 0 | 0 | 40.2 | 55.6 | 0 | 4.2 | 50
0 | 0 | 0 | 0 | 0 | 39.3 | 47.5 | 0 | 13.2 | 58
0 | 0 | 0 | 0 | 0 | 42.8 | 46.8 | 0 | 10.4 | 63
0 | 0 | 0 | 0 | 0 | 46.6 | 46.4 | 0 | 7 | 64
0 | 0 | 0 | 0 | 0 | 47.2 | 36.8 | 0 | 16 | 64
0 | 0 | 0 | 0 | 0 | 52.2 | 35.5 | 0 | 12.3 | 62
0 | 0 | 0 | 0 | 0 | 47.7 | 34.4 | 4.2 | 13.7 | 62
0 | 0 | 0 | 0 | 39 | 29.9 | 22.4 | 0 | 8.7 | 65
0 | 0 | 0 | 0 | 5.3 | 41.1 | 43.5 | 0 | 10.1 | 62
0 | 7.292707 | 0 | 0 | 0 | 39.86014 | 42.25774 | 0 | 10.58941 | 61
0 | 21.42142 | 0 | 0 | 0 | 36.43644 | 34.53453 | 0 | 7.607607 | 70
0 | 15.9 | 3.9 | 0 | 0 | 0 | 0 | 79.8 | 0 | 61
0 | 10.9248 | 0 | 0 | 0 | 0 | 77.8059 | 11.2693 | 0 | 61.14
0 | 10.55586 | 0 | 0 | 0 | 3.377137 | 75.17828 | 10.88872 | 0 | 60.26
0 | 10.17409 | 0 | 0 | 0 | 6.871662 | 72.45934 | 10.49491 | 0 | 59.96
0 | 9.778814 | 0 | 0 | 0 | 10.4898 | 69.64421 | 10.08717 | 0 | 60
0 | 9.369305 | 0 | 0 | 0 | 14.23823 | 66.72771 | 9.664746 | 0 | 60.03
0 | 18.96552 | 0 | 0 | 0 | 15.51724 | 0 | 0 | 65.51724 | 69.4
0 | 26.92308 | 0 | 0 | 0 | 11.53846 | 0 | 0 | 61.53846 | 68.7
0 | 30 | 0 | 0 | 0 | 10 | 0 | 0 | 60 | 68.8
0 | 33.33333 | 0 | 0 | 0 | 8.333333 | 0 | 0 | 58.33333 | 68.12321
0 | 0 | 0 | 0 | 0 | 25 | 0 | 0 | 75 | 70.2
0 | 0 | 0 | 0 | 0 | 24.07 | 3.71 | 0 | 72.22 | 69.9
0 | 0 | 0 | 0 | 0 | 23.18 | 7.29 | 0 | 69.53 | 70.2
0 | 0 | 0 | 0 | 0 | 22.31 | 10.74 | 0 | 66.95 | 69.6
0 | 0 | 0 | 0 | 0 | 21.48 | 14.09 | 0 | 64.43 | 70.5
0 | 0 | 13.15 | 0 | 11.66 | 10.29 | 6.659999 | 0 | 57.83 | 69.2
0 | 0 | 12.51 | 0 | 11.09 | 9.79 | 11.2 | 0 | 55.02 | 69.7
0 | 0 | 11.9 | 0 | 10.55 | 9.31 | 15.55 | 0 | 52.32 | 69.8
0 | 0 | 11.30887 | 0 | 10.019 | 8.849116 | 19.75803 | 0 | 49.71503 | 70.3
0 | 0 | 10.74 | 0 | 9.52 | 8.4 | 23.8 | 0 | 47.21 | 70.3
0 | 0 | 10.18 | 0 | 9.03 | 7.97 | 27.71 | 0 | 44.79 | 70.5
0 | 0 | 9.650963 | 0 | 8.560855 | 7.550755 | 31.47314 | 0 | 42.46424 | 70.5
0 | 0 | 9.14 | 0 | 8.11 | 7.15 | 35.11 | 0 | 40.2 | 70.4
0 | 0 | 13.13602 | 0 | 11.58072 | 10.29995 | 6.704291 | 0 | 57.87872 | 69.5
0 | 0 | 12.06632 | 0 | 18.78215 | 9.462914 | 6.159458 | 0 | 53.16139 | 69.2
0 | 0 | 11.10652 | 0 | 25.26123 | 8.701685 | 5.670602 | 0 | 48.92138 | 68.7
0 | 0 | 12.64348 | 0 | 11.1443 | 9.911794 | 6.451636 | 3.775539 | 55.68803 | 69.1
0 | 0 | 12.39867 | 0 | 10.93265 | 9.723557 | 6.329112 | 5.612447 | 54.62565 | 69.2
0 | 0 | 11.99401 | 0 | 18.76029 | 9.409846 | 6.124916 | 0 | 52.85852 | 68.6
0 | 0 | 12.16012 | 0 | 24.54683 | 0 | 0 | 0 | 63.29305 | 70
0 | 0 | 6.954761 | 32.47806 | 0 | 0 | 0 | 0 | 60.56718 | 69
0 | 0 | 0 | 0 | 0 | 24.97791 | 0 | 0 | 75.02209 | 70.1
0 | 0 | 0 | 0 | 0 | 20.24984 | 16.14444 | 0 | 63.60572 | 71.7
0 | 25.65373 | 0 | 0 | 0 | 4.543153 | 0 | 69.80312 | 0 | 57.7
0 | 0 | 0 | 0 | 0 | 3.02 | 0 | 96.95 | 0 | 67.5
0 | 0 | 0 | 0 | 0 | 0 | 0 | 100 | 0 | 67.73143
0 | 0 | 0 | 36.28363 | 0 | 26.80268 | 0 | 36.91369 | 0 | 54.98
0 | 0 | 11.93328 | 0 | 18.77489 | 9.417168 | 6.129682 | 0 | 52.8919 | 68.6
0 | 0 | 0 | 0 | 0 | 0 | 0 | 100 | 0 | 67.82
0 | 0 | 0 | 25 | 12.5 | 0 | 62.5 | 0 | 0 | 63.70531
0 | 0 | 12.5 | 25 | 0 | 0 | 62.5 | 0 | 0 | 64.79533
0 | 0 | 0 | 49.97002 | 0 | 0 | 0 | 0 | 49.97002 | 66.26
0 | 0 | 11.84013 | 0 | 15.2477 | 10.38032 | 3.923187 | 0 | 58.60866 | 69.8
0 | 0 | 11.32163 | 0 | 14.48334 | 9.908889 | 7.739695 | 0 | 56.54644 | 70.2
0 | 0 | 9.172407 | 0 | 11.88073 | 8.065464 | 25.11954 | 0 | 45.76186 | 70.8
0 | 0 | 14.69354 | 0 | 11.44683 | 11.31208 | 4.970084 | 0 | 57.28597 | 70
0 | 0 | 14.72735 | 0 | 11.47317 | 11.33811 | 4.98152 | 0 | 56.60335 | 69.7
0 | 11.11194 | 0 | 0 | 0 | 3.070265 | 10.79163 | 75.02616 | 0 | 64.7
0 | 10.12745 | 0 | 0 | 0 | 3.078071 | 12.62225 | 74.17223 | 0 | 64.6
0 | 5.495084 | 9.891865 | 2.291842 | 0 | 0 | 6.92259 | 75.29295 | 0 | 64
0 | 9.104745 | 7.321999 | 5.590511 | 0 | 0 | 0 | 77.84795 | 0 | 60.2
0 | 2.048241 | 10.78159 | 12.45088 | 0 | 0 | 0 | 74.58283 | 0 | 60.2
13.43163 | 0 | 0 | 0 | 0 | 15.20247 | 71.36591 | 0 | 0 | 61.4
14.19743 | 0 | 0 | 0 | 0 | 20.80393 | 64.99863 | 0 | 0 | 60.9
23.5537 | 0 | 12.76212 | 0 | 0 | 9.774755 | 4.353678 | 0 | 48.93253 | 70
0 | 11.26173 | 7.070071 | 0 | 0 | 0.1256081 | 5.886642 | 75.56281 | 0 | 62.3
0 | 11.8125 | 7.096515 | 0 | 0 | 0.6243857 | 5.486612 | 74.80523 | 0 | 62.3
0 | 5.49547 | 9.892559 | 2.292003 | 0 | 0 | 7.384614 | 74.8704 | 0 | 63.5
0 | 6.06257 | 9.718753 | 2.436578 | 0.1695063 | 0 | 0 | 81.52604 | 0 | 63.5
0 | 5.064417 | 11.62897 | 3.19851 | 0 | 0 | 0 | 80.06754 | 0 | 56.6
0 | 4.126454 | 10.86047 | 9.121438 | 0 | 0 | 2.295969 | 73.4259 | 0 | 60.9
0 | 0.2083795 | 13.16249 | 11.86092 | 0 | 0.1900006 | 0 | 74.48029 | 0 | 60.1
5.751241 | 0 | 0 | 0 | 46.90322 | 0 | 0 | 0 | 47.34555 | 68
10.78671 | 0 | 0 | 0 | 44.42884 | 0 | 0 | 0 | 44.78445 | 68.1
19.73436 | 0 | 0 | 0 | 39.96204 | 0 | 0 | 0 | 40.3036 | 67.6
26.77499 | 0 | 0 | 0 | 36.46504 | 0 | 0 | 0 | 36.75997 | 67.5
32.79109 | 0 | 0 | 0 | 33.48106 | 0 | 0 | 0 | 33.72785 | 67.2
1.170624 | 0 | 0 | 0 | 41.2249 | 0 | 16.20365 | 0 | 41.40084 | 69.2
1.464879 | 0 | 0 | 0 | 41.05272 | 0 | 16.22135 | 0 | 41.26104 | 69.5
2.04707 | 0 | 0 | 0 | 40.76063 | 0 | 16.19161 | 0 | 41.00069 | 69.5
3.215082 | 0 | 0 | 0 | 40.30518 | 0 | 15.93194 | 0 | 40.54779 | 69.5
9.265935 | 0 | 0 | 0 | 37.78334 | 0 | 14.91372 | 0 | 38.03699 | 69.7
14.38529 | 0 | 0 | 0 | 35.62161 | 0 | 14.07729 | 0 | 35.91581 | 69.8
16.88681 | 0 | 0 | 0 | 34.5885 | 0 | 13.75876 | 0 | 34.76593 | 69.4
23.25673 | 0 | 0 | 0 | 31.96148 | 0 | 12.66 | 0 | 32.12177 | 68.7
28.94888 | 0 | 0 | 0 | 29.58907 | 0 | 11.70124 | 0 | 29.76082 | 68.5
33.75597 | 0 | 0 | 0 | 27.5084 | 0 | 11.01587 | 0 | 27.71977 | 68.3
37.94948 | 0 | 0 | 0 | 25.87643 | 0 | 10.22467 | 0 | 25.94942 | 67.5
3.33688 | 0 | 0 | 0 | 48.12936 | 0 | 0 | 0 | 48.53375 | 67.8
5.77508 | 0 | 0 | 0 | 47.32299 | 0 | 0 | 0 | 46.90193 | 68
11.05322 | 0 | 0 | 0 | 44.29612 | 0 | 0 | 0 | 44.65066 | 68.1
19.95774 | 0 | 0 | 0 | 39.82006 | 0 | 0 | 0 | 40.22219 | 67.6
27.03407 | 0 | 0 | 0 | 36.03452 | 0 | 0 | 0 | 36.9314 | 67
33.34608 | 0 | 0 | 0 | 33.1747 | 0 | 0 | 0 | 33.47923 | 67.2
14.87511 | 0 | 0 | 0 | 35.41781 | 0 | 13.99675 | 0 | 35.71033 | 69.8
29.54295 | 0 | 0 | 0 | 29.34167 | 0 | 11.6034 | 0 | 29.51198 | 68.5
34.30578 | 0 | 0 | 0 | 27.28008 | 0 | 10.92444 | 0 | 27.4897 | 68.1
38.69817 | 0 | 0 | 0 | 25.63836 | 0 | 9.895009 | 0 | 25.76846 | 57.2
0 | 0 | 0 | 13.87249 | 42.8921 | 0 | 0 | 0 | 43.23541 | 67.3
0 | 0 | 0 | 21.21735 | 39.29163 | 0 | 0 | 0 | 39.49102 | 67.1
0 | 0 | 0 | 26.58897 | 36.58795 | 0 | 0 | 0 | 36.82308 | 66.7
0 | 0 | 0 | 11.97506 | 36.65521 | 0 | 14.46843 | 0 | 36.90129 | 68.7
0 | 0 | 0 | 18.40886 | 33.94753 | 0 | 13.41571 | 0 | 34.2279 | 68.4
0 | 0 | 0 | 24.48194 | 29.83021 | 0 | 12.95194 | 0 | 32.73592 | 68.3
3.773427 | 5.457754 | 23.94056 | 0 | 0 | 19.90554 | 0 | 0.9383089 | 45.27861 | 69.4
0 | 0 | 17.54876 | 0 | 5.859065 | 12.7382 | 1.69596 | 3.930246 | 58.22778 | 70.4
0 | 0 | 10.38169 | 0 | 9.098703 | 9.591031 | 0 | 2.034462 | 68.89411 | 71.4
0 | 0 | 0 | 58.11 | 6.89 | 27.11 | 0 | 7.89 | 0 | 33.53
0 | 0 | 0 | 57.77 | 6.95 | 27.15 | 0 | 7.960001 | 0 | 35.39
0 | 0 | 0 | 58.35 | 7.02 | 26.06 | 0 | 8.04 | 0 | 34.35
0 | 0 | 0 | 58.94 | 7.09 | 24.97 | 0 | 8.12 | 0 | 35.7
0 | 0 | 0 | 59.24706 | 4.743359 | 27.68125 | 0 | 8.238466 | 0 | 35.04
0 | 0 | 0 | 57.94 | 6.94 | 26.99 | 0 | 7.95 | 0 | 35.92
0 | 0 | 0 | 57.83 | 6.829999 | 26.94 | 0 | 8.029999 | 0 | 36.2
0 | 0 | 0 | 58.69 | 6.94 | 25.54 | 0 | 8.1 | 0 | 33.14
0 | 0 | 0 | 58.93 | 7.09 | 24.96 | 0 | 8.12 | 0 | 35.11
0 | 0 | 0 | 58.2 | 7 | 26.34 | 0 | 8.02 | 0 | 35.75
0 | 0 | 0 | 58.34 | 7.03 | 26.06 | 0 | 8.04 | 0 | 36.2
0 | 0 | 0 | 58.63 | 8.08 | 25.52 | 0 | 7.06 | 0 | 34.81
0 | 0 | 0 | 58.92589 | 7.090709 | 24.9625 | 0 | 8.120812 | 0 | 34.88
0 | 49.95 | 0 | 0 | 0 | 0 | 0 | 0 | 49.95 | 66
0 | 0 | 0 | 0 | 49.9 | 0 | 0 | 0 | 49.9 | 66
0 | 0 | 0 | 49.9 | 0 | 0 | 0 | 0 | 49.9 | 66
0 | 0 | 0 | 0 | 0 | 24.9 | 0 | 0 | 74.8 | 65
0 | 0 | 0 | 0 | 0 | 29.24 | 0.2 | 0 | 70.56001 | 69.8
0 | 0 | 0 | 0 | 0 | 28.71 | 2 | 0 | 69.29 | 69.7
0 | 0 | 0 | 0 | 0 | 28.16 | 3.9 | 0 | 67.94 | 69.8
0 | 0 | 0 | 0 | 0 | 27.16 | 7.3 | 0 | 65.54 | 69.6
0 | 0 | 0 | 0 | 0 | 26.72 | 8.799999 | 0 | 64.48 | 69.7
0 | 0 | 0 | 0 | 0 | 25.81 | 11.9 | 0 | 62.29 | 70.1
0 | 0 | 0 | 0 | 0 | 25.61 | 12.6 | 0 | 61.79 | 70.4
0 | 0 | 0 | 0 | 0 | 25.02 | 14.6 | 0 | 60.38 | 70.5
0 | 0 | 0 | 0 | 0 | 24.61 | 16 | 0 | 59.39 | 70.4
0 | 0 | 0 | 0 | 0 | 24.23 | 17.3 | 0 | 58.47 | 70.5
0 | 0 | 0 | 0 | 0 | 23.5 | 19.8 | 0 | 56.7 | 70.3
0 | 0 | 0 | 0 | 0 | 22.39 | 23.6 | 0 | 54.01 | 70.2
0 | 0 | 0 | 0 | 49.98161 | 0 | 25.06534 | 0 | 24.95305 | 76.97
0 | 13 | 0 | 0 | 0 | 0 | 2 | 85 | 0 | 62.5
0 | 13 | 0 | 0 | 0 | 0 | 3 | 84 | 0 | 63.0491
0 | 13 | 0 | 0 | 0 | 0 | 4 | 83 | 0 | 63.11055
0 | 13 | 0 | 0 | 0 | 0 | 5 | 82 | 0 | 63.41463
0 | 13 | 0 | 0 | 0 | 0 | 7 | 80 | 0 | 64.05647
0 | 13 | 0 | 0 | 0 | 0 | 9 | 78 | 0 | 64.90323
0 | 13 | 0 | 0 | 0 | 0 | 11 | 76 | 0 | 64.8267
0 | 13 | 0 | 0 | 0 | 0 | 13 | 74 | 0 | 64.99999
0 | 13 | 0 | 0 | 0 | 0 | 15 | 72 | 0 | 65.16709
0 | 13 | 0 | 0 | 0 | 0 | 17 | 70 | 0 | 65.96857
0 | 13 | 0 | 0 | 0 | 0 | 19 | 68 | 0 | 65.88542
0 | 13 | 0 | 0 | 0 | 0 | 22 | 65 | 0 | 65.45454
0 | 13 | 0 | 0 | 0 | 2 | 0 | 85 | 0 | 61.92308
0 | 13 | 0 | 0 | 0 | 3 | 0 | 84 | 0 | 61.92308
0 | 13 | 0 | 0 | 0 | 4 | 0 | 83 | 0 | 62.37113
0 | 13 | 0 | 0 | 0 | 5 | 0 | 82 | 0 | 61.91082
0 | 13 | 0 | 0 | 0 | 7 | 0 | 80 | 0 | 62.08652
0 | 13 | 0 | 0 | 0 | 1 | 5 | 81 | 0 | 63.34611
0 | 13 | 0 | 0 | 0 | 3 | 5 | 79 | 0 | 63.07106
0 | 13 | 0 | 0 | 0 | 6 | 5 | 76 | 0 | 59.41476
0 | 13 | 0 | 0 | 0 | 9 | 5 | 73 | 0 | 62.86439
0 | 13 | 0 | 0 | 0 | 1 | 11 | 75 | 0 | 65.12228
0 | 13 | 0 | 0 | 0 | 3 | 11 | 73 | 0 | 64.45013
0 | 13 | 0 | 0 | 0 | 6 | 11 | 70 | 0 | 63.4981
0 | 13 | 0 | 0 | 0 | 9 | 11 | 67 | 0 | 62.83186
0 | 13 | 0 | 0 | 0 | 1 | 17 | 69 | 0 | 65.29033
0 | 13 | 0 | 0 | 0 | 3 | 17 | 67 | 0 | 64.85788
0 | 13 | 0 | 0 | 0 | 6 | 17 | 64 | 0 | 63.84616
0 | 13 | 0 | 0 | 0 | 9 | 17 | 61 | 0 | 62.53164
20 | 15 | 0 | 0 | 0 | 5 | 0 | 60 | 0 | 57.85
0 | 0 | 0 | 0 | 0 | 0 | 100 | 0 | 0 | 58.2
0 | 9.004806 | 5.266638 | 13.26995 | 0 | 0 | 0 | 72.24586 | 0 | 58.6
0 | 0 | 0 | 0 | 0 | 0 | 0 | 100 | 0 | 67.8
0 | 15.38462 | 0 | 0 | 15.38462 | 0 | 69.23077 | 0 | 0 | 63.3
0 | 15.38462 | 0 | 15.38462 | 0 | 0 | 69.23077 | 0 | 0 | 63.6
0 | 1.226466 | 9.648772 | 0 | 0 | 3.94806 | 13.87129 | 71.22189 | 0 | 64.81482
0 | 7.772796 | 7.664769 | 1.729463 | 0.692003 | 0 | 6.919682 | 75.15721 | 0 | 63.70462
0 | 2.048408 | 10.78246 | 12.45189 | 0 | 0 | 0 | 74.5889 | 0 | 60.58823
0 | 0 | 14.69688 | 0 | 0 | 14.43062 | 14.05474 | 56.81776 | 0 | 67.6
0 | 0 | 15.58264 | 0 | 0 | 14.39587 | 18.97495 | 50.93525 | 0 | 67.7
0 | 0 | 14.70154 | 0 | 0 | 15.01156 | 14.13319 | 56.04318 | 0 | 67.5
0 | 0 | 15.9828 | 0 | 0 | 14.76556 | 21.6247 | 46.98136 | 0 | 65.2
0 | 0 | 15.87482 | 0 | 0 | 14.6658 | 21.4786 | 46.66394 | 1.316839 | 67.6
0 | 0 | 15.9563 | 0 | 0 | 14.74107 | 21.58883 | 46.90345 | 0 | 65.8
0 | 0 | 16.00586 | 0 | 0 | 14.78686 | 16.24192 | 52.31863 | 0 | 67
0 | 0 | 15.9341 | 0 | 0 | 14.72057 | 21.55881 | 46.83821 | 0 | 65.8
0 | 2.90885 | 13.39773 | 0 | 0 | 14.14556 | 15.53751 | 54.01035 | 0 | 66.1
28.96094 | 0.7942854 | 0 | 0 | 9.900004 | 0.6098781 | 0 | 58.99188 | 0 | 57
8.848071 | 11.26621 | 3.382597 | 0 | 0 | 12.89886 | 37.87907 | 25.7252 | 0 | 61.4
8.75486 | 9.524101 | 7.263621 | 0 | 0 | 10.85511 | 25.53266 | 38.06964 | 0 | 62.1
8.627122 | 13.65111 | 4.350723 | 0 | 0 | 10.69672 | 25.16013 | 37.51419 | 0 | 61.5
18.68314 | 10.03373 | 4.651392 | 0 | 0 | 11.50526 | 26.89889 | 28.2276 | 0 | 51.8
15.64151 | 4.713197 | 3.101182 | 2.083684 | 0 | 2.864998 | 8.391787 | 63.20364 | 0 | 62.9
10.2573 | 4.945269 | 2.603105 | 0 | 0 | 4.809708 | 12.32698 | 64.78535 | 0 | 63.1
12.20882 | 5.886137 | 2.581968 | 0 | 0 | 4.472487 | 13.97359 | 60.71744 | 0 | 63.9
8.239479 | 6.951757 | 1.63361 | 0 | 0 | 3.320229 | 16.79806 | 62.79718 | 0 | 65.1
12.11779 | 4.381688 | 1.601698 | 0 | 0 | 4.379953 | 13.00257 | 64.28239 | 0 | 64.2
9.274722 | 4.968384 | 2.615272 | 0 | 0 | 4.228166 | 15.03845 | 63.75565 | 0 | 64.1
10.22211 | 4.435474 | 3.242718 | 0 | 0 | 2.995755 | 15.79461 | 63.03798 | 0 | 64.7
6.341103 | 6.623899 | 2.682082 | 0 | 0 | 5.575086 | 14.87829 | 63.59732 | 0 | 62.9
7.361179 | 3.548985 | 4.336718 | 0 | 0 | 4.930998 | 13.54055 | 66.2099 | 0 | 63.5
13.0816 | 3.881184 | 1.915302 | 0 | 0 | 4.128678 | 12.957 | 63.55666 | 0 | 64.1
4.263159 | 6.679926 | 3.042864 | 0 | 0 | 4.372855 | 16.46795 | 64.6653 | 0 | 63.9
10.23546 | 4.934739 | 2.72744 | 0 | 0 | 3.5996 | 14.93661 | 63.1203 | 0 | 64
9.653678 | 4.456196 | 1.628934 | 0 | 0 | 4.815601 | 15.42761 | 63.84324 | 0 | 63.8
12.06291 | 3.877196 | 1.275556 | 0 | 0 | 3.535231 | 14.66951 | 63.99129 | 0 | 64.3
10.29093 | 3.969184 | 2.611638 | 0 | 0 | 4.22229 | 14.39918 | 63.97413 | 0 | 64.5
10.17912 | 4.907575 | 2.583263 | 0 | 0 | 3.28147 | 13.9806 | 64.79777 | 0 | 63.6
12.30227 | 3.954127 | 0 | 0 | 0 | 3.905824 | 33.44129 | 46.39649 | 0 | 64.3
13.5295 | 0 | 0 | 0 | 0 | 9.602821 | 33.02697 | 43.84071 | 0 | 63.2
12.36916 | 0 | 4.577785 | 0 | 0 | 4.229144 | 15.92675 | 62.02749 | 0 | 65.1
11.26121 | 1.974282 | 4.546622 | 0 | 0 | 3.000253 | 14.32437 | 64.15091 | 0 | 65.7
12.30434 | 0.4943494 | 4.553797 | 0 | 0 | 4.327182 | 14.08292 | 63.74221 | 0 | 64.3
8.461818 | 1.019907 | 4.563322 | 0 | 0 | 5.579711 | 15.43541 | 64.59694 | 0 | 67.2
8.3468 | 3.521152 | 4.368903 | 0 | 0 | 3.669246 | 15.22561 | 64.34157 | 0 | 65.7
10.3718 | 2.000189 | 4.474677 | 0 | 0 | 4.255473 | 14.15621 | 63.96109 | 0 | 63.8
15.93195 | 0 | 4.16957 | 0 | 0 | 3.501835 | 12.82141 | 63.38679 | 0 | 65
11.72334 | 0.9915925 | 4.306147 | 0 | 0 | 4.219296 | 14.56552 | 63.51963 | 0 | 64.4
10.40971 | 0 | 5.613789 | 0 | 0 | 4.087982 | 15.19089 | 64.19486 | 0 | 64.7
12.27797 | 0.2276723 | 4.66996 | 0 | 0 | 4.344384 | 14.12618 | 63.76728 | 0 | 64.1
12.32062 | 0.2277015 | 4.690101 | 0 | 0 | 4.362996 | 14.18969 | 63.62228 | 0 | 64.2
12.30227 | 3.954127 | 0 | 0 | 0 | 3.905824 | 33.44129 | 46.39649 | 0 | 64.3
13.5295 | 0 | 0 | 0 | 0 | 9.602821 | 33.02697 | 43.84071 | 0 | 63.2
0 | 0 | 0 | 0 | 0 | 17.39184 | 0 | 29.51344 | 53.09472 | 85
0 | 0 | 0 | 30.41672 | 0 | 0 | 68.59982 | 0 | 0 | 62.8
0 | 23.6277 | 0 | 0 | 0 | 1.254367 | 0 | 74.289 | 0 | 56.42
0 | 25.80361 | 0 | 0 | 0 | 4.533994 | 0 | 69.66239 | 0 | 57.7
0 | 0 | 15 | 0 | 15 | 10 | 0 | 0 | 60 | 70.2
0 | 0 | 30 | 0 | 0 | 10 | 0 | 0 | 60 | 70
0 | 0 | 0 | 0 | 30 | 10 | 0 | 0 | 60 | 68.9
10 | 10 | 0 | 0 | 0 | 20 | 10 | 50 | 0 | 56.2
10 | 10 | 0 | 5 | 0 | 20 | 10 | 45 | 0 | 55.2
12.35277 | 3.550419 | 0 | 46.96216 | 0 | 36.20179 | 0 | 0 | 0 | 45.55
7.451712 | 0 | 0 | 43.29364 | 3.564288 | 36.1391 | 0 | 8.607297 | 0 | 48.12
7.05485 | 0 | 0 | 43.10603 | 6.973888 | 33.90761 | 0 | 8.069665 | 0 | 48.19
2.526294 | 0 | 7.613351 | 42.00021 | 3.558655 | 35.09358 | 0 | 8.292159 | 0 | 48.2
7.262041 | 0 | 0 | 42.19167 | 3.647243 | 31.64925 | 0 | 14.32986 | 0 | 49.65
12.51635 | 0 | 7.253812 | 34.62989 | 3.390598 | 33.43629 | 0 | 7.900564 | 0 | 47.74
0 | 9.972171 | 1.911109 | 8.453486 | 5.657541 | 1.059336 | 0 | 72.9052 | 0 | 64.1
0 | 6.554003 | 0.3369057 | 1.018651 | 0 | 3.485968 | 8.751988 | 78.90969 | 0 | 65.1
0 | 0.9975755 | 0 | 5.953822 | 18.40851 | 12.37043 | 3.552341 | 58.65483 | 0 | 62.4
3 | 3 | 6 | 0 | 13 | 14 | 3 | 0 | 58 | 70.15
3 | 3 | 6 | 0 | 12 | 14 | 3 | 0 | 59 | 70.13
3 | 3 | 6 | 0 | 13 | 12 | 3 | 0 | 60 | 70.14
3 | 3 | 6 | 0 | 12 | 15 | 3 | 0 | 58 | 70.09
2 | 3 | 6 | 0 | 12 | 14 | 3 | 0 | 60 | 69.98
3 | 3 | 7 | 0 | 13 | 14 | 2 | 0 | 58 | 70.1
3 | 3 | 7 | 0 | 12 | 15 | 2 | 0 | 58 | 70.08
2 | 2 | 2 | 0 | 22 | 12 | 2 | 0 | 58 | 69.3
0 | 0 | 15 | 0 | 10 | 10 | 5 | 0 | 60 | 70.28
0 | 0 | 15 | 0 | 10 | 15 | 5 | 0 | 55 | 70.45
15 | 0 | 0 | 0 | 10 | 10 | 10 | 0 | 55 | 69.98
10 | 5 | 0 | 0 | 10 | 10 | 10 | 0 | 55 | 70.06
5 | 5 | 5 | 0 | 10 | 10 | 10 | 0 | 55 | 70.38
5 | 0 | 12 | 0 | 10 | 10 | 3 | 0 | 60 | 70.28
5 | 0 | 12 | 0 | 15 | 10 | 3 | 0 | 55 | 70.09
5 | 0 | 5 | 0 | 10 | 10 | 10 | 0 | 60 | 70.49
0 | 0 | 10 | 0 | 10 | 15 | 5 | 0 | 60 | 70.43
4.804805 | 0 | 0 | 0 | 19.01902 | 9.50951 | 9.50951 | 0 | 57.15716 | 70.08
0 | 0 | 10 | 0 | 15 | 12 | 3 | 0 | 60 | 70.07
0 | 0 | 10 | 0 | 19 | 8 | 3 | 0 | 60 | 69.8
0 | 0 | 18 | 0 | 5 | 16 | 0 | 0 | 61 | 70.45
0 | 0 | 15 | 0 | 5 | 16.5 | 0 | 0 | 62.5 | 69.27
3 | 3 | 10 | 0 | 12 | 15 | 1 | 0 | 56 | 69.82
2 | 2 | 13 | 0 | 13 | 12 | 2 | 0 | 56 | 70.04
0 | 0 | 10.52632 | 0 | 10.52632 | 12.63158 | 3.157895 | 0 | 63.15789 | 69.86
0 | 0 | 0 | 0 | 50 | 0 | 0 | 0 | 50 | 68.07
0 | 0 | 0 | 50 | 0 | 0 | 0 | 0 | 50 | 66.28
0 | 0 | 0 | 0 | 0 | 0 | 0 | 100 | 0 | 67.82
0 | 0 | 0 | 0 | 14.88511 | 12.88711 | 4.995005 | 66.23376 | 0 | 61
9.9 | 0 | 0 | 0 | 0.5 | 22.3 | 0 | 0 | 67 | 65
0 | 0 | 0 | 0 | 9.999999 | 22.4 | 0 | 0 | 67.3 | 71
0 | 0 | 0 | 0 | 15 | 19.9 | 0 | 0 | 64.8 | 65
0 | 0 | 0 | 9.499999 | 0.5 | 22.4 | 0 | 0 | 67.3 | 70
0 | 9.756357 | 4.934421 | 0.2267741 | 0 | 0 | 10.23815 | 74.21542 | 0 | 64.32
0 | 9.749489 | 4.929386 | 0.226853 | 0 | 0 | 10.23258 | 74.15656 | 0 | 64.15
0 | 9.741237 | 4.923649 | 0.2268998 | 0 | 0 | 10.22555 | 74.09774 | 0 | 63.9
0 | 9.732979 | 4.91791 | 0.2269466 | 0 | 0 | 10.21852 | 74.03889 | 0 | 63.69
0 | 9.724063 | 4.918592 | 0.2269781 | 0 | 0 | 10.2108 | 73.97502 | 0 | 63.48
0 | 0 | 0 | 0 | 50 | 0 | 0 | 0 | 50 | 67.9
0 | 0 | 0 | 50 | 0 | 0 | 0 | 0 | 50 | 66.3
2.117705 | 6.330148 | 10.27839 | 5.292383 | 0 | 0 | 1.45429 | 73.69146 | 0 | 59
2.530478 | 9.149991 | 9.030746 | 2.809147 | 0 | 0.1853993 | 2.172192 | 73.93506 | 0 | 60.5
2.738549 | 9.140639 | 9.088342 | 1.683765 | 0 | 0.1852099 | 2.169972 | 74.90714 | 0 | 60.7
2.720623 | 9.080803 | 9.028848 | 0 | 2.327366 | 0.1839974 | 2.155767 | 74.41679 | 0 | 61
1.074482 | 8.081286 | 10.36194 | 1.717645 | 0 | 0.1889365 | 5.257383 | 73.20818 | 0 | 62.2
2.528887 | 9.144238 | 9.09192 | 3.930333 | 0 | 0.1852828 | 2.170826 | 72.8405 | 0 | 60.5
1.083753 | 3.971009 | 11.68901 | 8.315838 | 0 | 2.223279 | 1.39546 | 70.8216 | 0 | 61
0 | 14.50433 | 0 | 10.68717 | 0 | 0 | 0 | 74.80849 | 0 | 58.9
18.30065 | 4.411572 | 0 | 6.826179 | 4.070393 | 2.68165 | 0 | 63.70955 | 0 | 58.5
18.03105 | 4.346581 | 0 | 6.725616 | 4.010427 | 0.5284289 | 0 | 66.35789 | 0 | 56.4
9.541256 | 13.80014 | 0 | 4.067322 | 1.414764 | 0 | 0 | 71.17652 | 0 | 60
0 | 9.420098 | 0 | 16.78163 | 23.58733 | 0 | 0 | 0 | 50.21095 | 67.4
0 | 4.658809 | 0 | 16.59907 | 28.51533 | 0 | 0 | 0 | 50.2268 | 67.8
0 | 0 | 17.75088 | 8.675373 | 23.43088 | 0 | 0 | 0 | 50.14287 | 68.4
0 | 26.62626 | 9.113188 | 7.672204 | 6.150659 | 0 | 0 | 0 | 50.43769 | 66.8
18.1081 | 0 | 0 | 22.92954 | 0 | 3.195535 | 18.88705 | 36.21609 | 0 | 59.6
14.16348 | 0 | 0 | 18.86788 | 0 | 2.964882 | 23.79513 | 39.64679 | 0 | 61.4
10.2075 | 0 | 0 | 29.37151 | 0 | 10.17101 | 9.638462 | 40.61153 | 0 | 58.25
15.36847 | 0 | 0 | 25.59139 | 0 | 5.066976 | 9.06983 | 44.90333 | 0 | 58.71
18.5608 | 0 | 0 | 24.72576 | 0 | 2.71977 | 8.763043 | 45.23063 | 0 | 58.62
8.085304 | 0 | 0 | 32.31251 | 0 | 6.516202 | 13.88104 | 39.20494 | 0 | 59.09
8.216168 | 0 | 0 | 29.55195 | 0 | 5.417731 | 28.21142 | 28.60272 | 0 | 60.64
15.13003 | 0 | 0 | 27.20987 | 0 | 4.988359 | 0 | 52.67174 | 0 | 57.28
9.835476 | 0 | 0 | 38.78289 | 0 | 2.882444 | 21.10722 | 27.39197 | 0 | 59.71
18.86974 | 0 | 0 | 27.14831 | 0 | 5.530082 | 8.099005 | 40.35286 | 0 | 59.96
19.36764 | 0 | 0 | 27.86465 | 0 | 5.675998 | 24.93811 | 22.15361 | 0 | 60.1
12.01594 | 0 | 0 | 32.01407 | 0 | 11.15131 | 0 | 44.81868 | 0 | 56.05
15.54351 | 0 | 0 | 20.70629 | 0 | 6.263505 | 9.173129 | 48.31356 | 0 | 59.22
9.822809 | 0 | 0 | 36.63927 | 0 | 5.181718 | 9.275216 | 39.08099 | 0 | 59.43
10.33744 | 0 | 0 | 27.54205 | 0 | 12.11822 | 8.873782 | 41.12851 | 0 | 60.59
0 | 0 | 0 | 9.96131 | 38.3219 | 3.351072 | 0 | 0 | 48.36572 | 67.6
0 | 0 | 0 | 0 | 44.5717 | 2.717794 | 0 | 0 | 52.71049 | 69.3
0 | 0 | 0 | 0 | 27.10962 | 11.44856 | 0 | 0 | 61.44183 | 69.1
0 | 0 | 0 | 0 | 13.28091 | 18.36251 | 0 | 0 | 68.35658 | 68.9
18.03189 | 0 | 0 | 0 | 29.07695 | 5.953909 | 0 | 0 | 46.93725 | 68.4
18.90787 | 0 | 0 | 28.05956 | 0 | 6.243148 | 0 | 0 | 46.78942 | 67.6
3.127471 | 0 | 0 | 0 | 26.51829 | 10.17693 | 0 | 0 | 60.17731 | 68.8
6.347657 | 0 | 0 | 0 | 20.93407 | 11.36483 | 0 | 0 | 61.35345 | 70.9
5.274133 | 0 | 0 | 0 | 16.79419 | 13.96663 | 0 | 0 | 63.96505 | 69.8
6.721326 | 0 | 0 | 0 | 12.65833 | 15.30552 | 0 | 0 | 65.31482 | 70.7
0 | 7.18892 | 6.293623 | 12.55252 | 0 | 0 | 0.7708551 | 72.99285 | 0 | 59.5
0 | 0 | 11.4962 | 0 | 0 | 15.34095 | 13.82608 | 0 | 59.33676 | 71.4
3.936177 | 0 | 11.23791 | 0 | 0 | 14.99628 | 11.82601 | 0 | 58.00361 | 71.3
0 | 9.519406 | 8.76899 | 0 | 0 | 15.04499 | 8.47459 | 0 | 58.19202 | 70.7
0 | 0 | 14.5612 | 0 | 0 | 15.89809 | 7.1641 | 0 | 61.49168 | 71.1
0 | 0 | 11.50638 | 0 | 5.975942 | 15.35454 | 6.919162 | 0 | 59.38931 | 70.6
0 | 0 | 9.573924 | 0 | 13.9846 | 14.37277 | 6.476751 | 0 | 55.59195 | 70.7
0 | 0 | 22.52768 | 0 | 0 | 15.91505 | 0 | 0 | 61.55728 | 70.9
0 | 0 | 17.16032 | 0 | 0 | 17.07289 | 3.571981 | 0 | 62.19481 | 71
0 | 0 | 15.98073 | 0 | 0 | 17.22426 | 3.60365 | 0 | 62.74622 | 70.8
0 | 0 | 15.38736 | 0 | 5.993669 | 13.03084 | 3.469844 | 0 | 62.11829 | 70.5
0 | 0 | 11.8486 | 0 | 0 | 14.59496 | 8.906186 | 0 | 64.65025 | 70.6
0 | 0 | 13.32616 | 0 | 11.32537 | 10.07284 | 8.195576 | 0 | 57.08007 | 70.7
0 | 0 | 13.32616 | 0 | 11.32537 | 10.07284 | 8.195576 | 0 | 57.08007 | 70.7
0 | 11.18048 | 0 | 0 | 8.023408 | 14.7252 | 4.976675 | 0 | 61.02334 | 70.1
0 | 15.02031 | 0 | 8.036169 | 6.031908 | 0.9886371 | 0 | 69.87078 | 0 | 57.2
0 | 19.55373 | 0 | 7.77164 | 4.443718 | 0.9953853 | 0 | 67.16815 | 0 | 59.5
0 | 18.94022 | 0 | 10.41361 | 4.287544 | 0.9350775 | 0 | 65.35629 | 0 | 57.1
0 | 14.9629 | 0 | 10.02924 | 5.047248 | 1.995132 | 0 | 67.91278 | 0 | 58.7
0 | 12.02043 | 0 | 10.96576 | 6.014851 | 0.9858414 | 0 | 69.96842 | 0 | 57.6
0 | 10.01591 | 5.02425 | 9.973934 | 5.032391 | 1.98926 | 0 | 67.92349 | 0 | 59.6
0 | 20.07545 | 0 | 5.013674 | 4.452612 | 0.9973777 | 0 | 69.39334 | 0 | 58
0 | 6.99986 | 0 | 0 | 0.99998 | 0.99998 | 12.99974 | 77.99844 | 0 | 64.5
0 | 10 | 0 | 0 | 0 | 0 | 15 | 75 | 0 | 65.6
0 | 9 | 1 | 0 | 0 | 0 | 15 | 75 | 0 | 66.2
0 | 7 | 3 | 0 | 0 | 0 | 15 | 75 | 0 | 66.52
0 | 6 | 4 | 0 | 0 | 0 | 15 | 75 | 0 | 66.65
0 | 5 | 5 | 0 | 0 | 0 | 15 | 75 | 0 | 66.7
0 | 4 | 6 | 0 | 0 | 0 | 15 | 75 | 0 | 66.59
0 | 3 | 7 | 0 | 0 | 0 | 15 | 75 | 0 | 66.85
0 | 1 | 9 | 0 | 0 | 0 | 15 | 75 | 0 | 67.22
0 | 0 | 10 | 0 | 0 | 0 | 15 | 75 | 0 | 67.23
0 | 12.5442 | 0.4410434 | 8.572607 | 6.037361 | 0.8149077 | 0 | 71.4156 | 0 | 59.6
5 | 0 | 0 | 10 | 0 | 0 | 20 | 0 | 65 | 69.41
5 | 0 | 0 | 10 | 0 | 5 | 15 | 0 | 65 | 69.51
5 | 0 | 0 | 10 | 0 | 10 | 10 | 0 | 65 | 69.52
5 | 0 | 0 | 10 | 0 | 15 | 5 | 0 | 65 | 69.4
5 | 0 | 0 | 10 | 0 | 20 | 0 | 0 | 65 | 68.98
0 | 0 | 34.55247 | 0 | 8.353767 | 13.20868 | 0 | 0 | 43.48682 | 68.7
0 | 0 | 18.8753 | 0 | 3.042327 | 15.63386 | 1.761258 | 0 | 60.46969 | 70.4
0 | 0 | 17.16032 | 0 | 0 | 17.07289 | 3.571981 | 0 | 62.19481 | 71
0 | 0 | 15.38736 | 0 | 5.993669 | 13.03084 | 3.469844 | 0 | 62.11829 | 70.5
0 | 0 | 11.8486 | 0 | 0 | 14.59496 | 8.906186 | 0 | 64.65025 | 70.6
4.820015 | 0 | 0 | 10.05954 | 0 | 20.01159 | 0 | 0 | 65.10886 | 69.8
7.165118 | 0 | 0 | 4.030116 | 0 | 17.96541 | 5.979771 | 0 | 64.85959 | 70.4
7.970837 | 0 | 0 | 4.034972 | 0 | 19.03825 | 3.934299 | 0 | 65.02164 | 69.8
5.982533 | 0 | 0 | 4.037946 | 0 | 16.94835 | 8.045579 | 0 | 64.9856 | 70.8
7.859822 | 0 | 0 | 3.978775 | 0 | 16.69999 | 7.759008 | 0 | 63.7024 | 70.5
7.940709 | 0 | 0 | 1.904078 | 0 | 17.45364 | 8.009266 | 0 | 64.6923 | 70.8
9.884822 | 0 | 0 | 0 | 0 | 17.38144 | 7.976132 | 0 | 64.75761 | 70.8
11.66993 | 0 | 0 | 0 | 0 | 17.1003 | 7.847124 | 0 | 63.38264 | 70.8
0 | 0 | 6.964338 | 3.973022 | 0 | 17.96647 | 6.044774 | 0 | 65.0514 | 70.5
0 | 0 | 6.012361 | 3.951885 | 0 | 17.02564 | 7.957871 | 0 | 65.05225 | 70.7
0 | 6.071237 | 1.331581 | 0 | 0 | 1.845253 | 13.5122 | 77.23973 | 0 | 64
0 | 0 | 0 | 24.83049 | 0 | 8.380092 | 7.272858 | 59.51656 | 0 | 56
1.848619 | 1.584462 | 0.7167475 | 0.6567035 | 0.6091349 | 0.1805892 | 17.27932 | 77.12441 | 0 | 68
0 | 0 | 0 | 0 | 15.75197 | 15.56654 | 0 | 68.6815 | 0 | 62
0 | 15.7651 | 0.8273023 | 5.879334 | 5.354308 | 1.175839 | 0.8610296 | 70.13708 | 0 | 57
0 | 0 | 30 | 15 | 0 | 4.25 | 0 | 0 | 50 | 70
0 | 4.126454 | 10.86047 | 9.121438 | 0 | 0 | 2.295969 | 73.4259 | 0 | 60.9
0 | 5.624381 | 10.12461 | 0 | 0 | 0 | 7.55784 | 76.62668 | 0 | 63.5
0 | 11.11194 | 0 | 0 | 0 | 3.070265 | 10.79163 | 75.02616 | 0 | 64.7
0 | 10.12745 | 0 | 0 | 0 | 3.078071 | 12.62225 | 74.17223 | 0 | 64.6
13.43163 | 0 | 0 | 0 | 0 | 15.20247 | 71.36591 | 0 | 0 | 61.4
14.19743 | 0 | 0 | 0 | 0 | 20.80393 | 64.99863 | 0 | 0 | 60.9
0 | 0 | 14.72735 | 0 | 11.47317 | 11.33811 | 4.98152 | 0 | 56.60335 | 69.7
0 | 9.104745 | 7.321999 | 5.590511 | 0 | 0 | 0 | 77.84795 | 0 | 60.2
0 | 0 | 23.80839 | 9.695063 | 0 | 0 | 0 | 66.3935 | 0 | 58.3
0 | 5.548511 | 9.98804 | 2.314125 | 0 | 0 | 7.455889 | 74.18916 | 0 | 63.5
0 | 10.34155 | 6.464294 | 0 | 0 | 1.257259 | 9.206503 | 72.64673 | 0 | 63.4
0 | 0 | 14.69354 | 0 | 11.44683 | 11.31208 | 4.970084 | 0 | 57.28597 | 69.9
0 | 13.60648 | 0.1296563 | 12.64272 | 0 | 0.04791272 | 0.02631371 | 73.44008 | 0 | 59.3
0 | 13.25582 | 0.06499287 | 13.65739 | 0 | 0.05403875 | 0 | 72.68926 | 0 | 59.1
0 | 0.2083795 | 13.16249 | 11.86092 | 0 | 0.1900006 | 0 | 74.48029 | 0 | 60.1
0 | 3.778755 | 8.61657 | 2.289557 | 0.1440709 | 0.9301825 | 7.599146 | 76.4871 | 0.01818141 | 63.1
0 | 11.81698 | 7.099205 | 0 | 0 | 0.6246222 | 5.488691 | 74.83359 | 0 | 62.1
0 | 7.622107 | 8.132728 | 2.162983 | 0 | 0 | 7.6108 | 74.37457 | 0 | 64.1
0 | 10.95236 | 5.471539 | 1.79333 | 0 | 0 | 7.583543 | 74.16746 | 0 | 63.4
0 | 13.64991 | 0 | 12.93121 | 0 | 0 | 0 | 73.41888 | 0 | 59
0 | 6.108509 | 6.654853 | 12.6173 | 0 | 0.1826146 | 0 | 74.37398 | 0 | 60.3
0 | 0 | 12.4997 | 13.12273 | 0 | 0.1882782 | 0 | 74.1246 | 0 | 60.5
0 | 0 | 12.92738 | 12.68599 | 0 | 0.1885712 | 0 | 74.13326 | 0 | 60.8
0 | 0 | 12.89163 | 7.913188 | 0 | 0.1900503 | 2.50502 | 76.43481 | 0 | 62.1
0 | 0 | 14.24846 | 3.385764 | 0 | 0.1926338 | 6.300661 | 75.83939 | 0 | 64.1
0 | 0 | 14.69354 | 0 | 11.44683 | 11.31208 | 4.970084 | 0 | 57.28597 | 70.3
0 | 0 | 0 | 0 | 0 | 0 | 0 | 100 | 0 | 67.9
0 | 9.104745 | 7.321999 | 5.590511 | 0 | 0 | 0 | 77.84795 | 0 | 60.2
0 | 2.048241 | 10.78159 | 12.45088 | 0 | 0 | 0 | 74.58283 | 0 | 60.2
0 | 4.126454 | 10.86047 | 9.121438 | 0 | 0 | 2.295969 | 73.4259 | 0 | 60.9
0 | 5.495084 | 9.891865 | 2.291842 | 0 | 0 | 6.92259 | 75.29295 | 0 | 64
0 | 5.49547 | 9.892558 | 2.292003 | 0 | 0 | 7.384614 | 74.87039 | 0 | 63.5
0 | 11.11194 | 0 | 0 | 0 | 3.070265 | 10.79163 | 75.02616 | 0 | 64.7
0 | 10.12745 | 0 | 0 | 0 | 3.078071 | 12.62225 | 74.17223 | 0 | 64.6
13.43163 | 0 | 0 | 0 | 0 | 15.20247 | 71.36591 | 0 | 0 | 61.4
14.19743 | 0 | 0 | 0 | 0 | 20.80393 | 64.99863 | 0 | 0 | 60.9
0 | 0 | 14.72735 | 0 | 11.47317 | 11.33811 | 4.98152 | 0 | 56.60335 | 69.7
0 | 0 | 14.69354 | 0 | 11.44683 | 11.31208 | 4.970084 | 0 | 57.28597 | 70.3
16.66667 | 0 | 0 | 0 | 0 | 16.66667 | 0 | 0 | 66.66666 | 67.74194
26.84101 | 0 | 0 | 16.2095 | 3.979947 | 2.622063 | 19.20053 | 31.14695 | 0 | 59.8
26.86773 | 0 | 0 | 13.36229 | 7.96782 | 2.624674 | 26.90751 | 22.26998 | 0 | 59.9
27.00559 | 0 | 0 | 16.30889 | 4.004352 | 2.638141 | 23.18192 | 26.86109 | 0 | 61.1
26.76834 | 0 | 0 | 15.21469 | 7.938343 | 2.614964 | 25.27608 | 22.18759 | 0 | 59.4
35.23293 | 0 | 0 | 13.14195 | 5.224289 | 6.195346 | 22.68327 | 17.5222 | 0 | 57.3
30.11401 | 0 | 0 | 18.87829 | 3.939938 | 5.191409 | 13.68541 | 28.19094 | 0 | 56.9
27.53016 | 2.654578 | 0 | 14.66972 | 6.803556 | 6.454525 | 23.63222 | 18.25524 | 0 | 57.8
27.60825 | 0 | 1.75161 | 14.71133 | 6.822853 | 6.472832 | 19.74937 | 22.88377 | 0 | 57.6
8.216168 | 0 | 0 | 29.55195 | 0 | 5.417731 | 28.21142 | 28.60272 | 0 | 60.6
11.78377 | 3.787476 | 4.361135 | 25.1164 | 0 | 0 | 16.85888 | 38.09233 | 0 | 58.7
11.46813 | 0 | 0 | 32.5915 | 0 | 0 | 18.86839 | 37.07198 | 0 | 59.7
12.57637 | 3.731287 | 2.148218 | 31.96073 | 0 | 0 | 13.28702 | 35.60275 | 0 | 56.8
9.689401 | 1.868589 | 0.6147455 | 30.97856 | 0 | 0 | 18.29849 | 38.55022 | 0 | 59.7
11.50656 | 0 | 0 | 29.63502 | 0 | 0 | 19.75473 | 39.1037 | 0 | 60.3
11.88517 | 3.820065 | 3.141901 | 21.63819 | 0 | 0 | 17.42904 | 41.3755 | 0 | 60.1
11.91886 | 3.830896 | 4.600182 | 27.52137 | 0 | 0 | 13.64172 | 37.54111 | 0 | 56.9
12.56417 | 2.1769 | 0.6227624 | 20.29405 | 0 | 0 | 20.47509 | 42.95824 | 0 | 61.5
13.54763 | 1.866174 | 1.227903 | 21.65697 | 0 | 0 | 19.9362 | 41.38794 | 0 | 61
0 | 7.266796 | 1.707641 | 0 | 0 | 1.893106 | 13.40052 | 74.9594 | 0 | 63
1.50271 | 0.9314863 | 5.379882 | 0 | 0 | 2.201967 | 16.86141 | 73.02528 | 0 | 65.6
12.41575 | 0 | 0 | 41.34911 | 0 | 1.819318 | 0 | 0 | 43.77945 | 64.9
0 | 0 | 0 | 0 | 0 | 0 | 0 | 100 | 0 | 67.8
0 | 0 | 0 | 40.5 | 0 | 19.7 | 39.8 | 0 | 0 | 58
0 | 0 | 0 | 33.9 | 0 | 15.8 | 50.3 | 0 | 0 | 59.8
0 | 0 | 0 | 29.5 | 0 | 14.2 | 56.3 | 0 | 0 | 60.8
0 | 0 | 0 | 25.8 | 0 | 12.8 | 61.4 | 0 | 0 | 61.4
0 | 0 | 0 | 24.1 | 0 | 11.6 | 64.3 | 0 | 0 | 61.2
0 | 0 | 0 | 19 | 0 | 10.7 | 70.3 | 0 | 0 | 61.7
0 | 0 | 0 | 17 | 0 | 8.4 | 74.6 | 0 | 0 | 61.1
0 | 0 | 0 | 63.2 | 0 | 36.8 | 0 | 0 | 0 | 61
8.037286 | 11.21749 | 0.2288133 | 1.80095 | 1.023689 | 9.240634 | 0 | 68.41258 | 0 | 60.47
8.029891 | 11.22402 | 0.2303749 | 1.802185 | 1.030676 | 10.24015 | 0 | 67.40387 | 0 | 60.5
8.030984 | 11.2145 | 0.2310032 | 1.796013 | 1.033486 | 9.231514 | 0 | 67.46352 | 0 | 59.64
0 | 0 | 0 | 5.478092 | 8.069334 | 12.63262 | 8.639934 | 65.16904 | 0 | 62.61
0 | 0 | 0 | 5.490247 | 8.056085 | 13.63879 | 7.460244 | 65.34321 | 0 | 62.48
0 | 0 | 0 | 5.474205 | 8.036073 | 14.6072 | 6.70743 | 65.16321 | 0 | 62.4
0 | 0 | 0 | 5.44172 | 7.968973 | 12.57511 | 5.396093 | 68.60679 | 0 | 62.71
0 | 0 | 0 | 5.431461 | 7.992099 | 14.58585 | 5.289072 | 66.68925 | 0 | 62.39
0 | 0 | 0 | 2.931147 | 9.057492 | 10.6848 | 11.25578 | 66.05913 | 0 | 63.28
0 | 0 | 0 | 5.176472 | 8.947309 | 11.66389 | 9.606436 | 64.5942 | 0 | 62.71
0 | 0 | 0 | 4.060462 | 8.94506 | 9.615175 | 11.36535 | 66.00357 | 0 | 62.78
0 | 0 | 0 | 4.154468 | 6.694705 | 11.03725 | 8.876267 | 68.78578 | 0 | 61.92
0 | 0 | 0 | 8.586598 | 1.695173 | 10.4023 | 9.794973 | 68.87687 | 0 | 62.92
0 | 0 | 0 | 8.905797 | 1.677955 | 10.45943 | 9.461797 | 68.83282 | 0 | 62.89
12.30227 | 3.954127 | 0 | 0 | 0 | 3.905824 | 33.44129 | 46.39649 | 0 | 64.3
13.56296 | 0 | 0 | 0 | 0 | 9.605874 | 32.98739 | 43.84377 | 0 | 63.2
15.64151 | 4.713197 | 3.101182 | 2.083684 | 0 | 2.864998 | 8.391787 | 63.20364 | 0 | 62.9
10.2027 | 6.886522 | 0 | 0 | 0 | 4.186091 | 21.89529 | 56.8294 | 0 | 64.5
6.099493 | 4.901164 | 2.579888 | 0 | 9.044241 | 4.17096 | 16.58027 | 56.62398 | 0 | 63.2
11.46961 | 4.608126 | 1.819229 | 6.111698 | 0 | 2.801129 | 18.05036 | 55.13984 | 0 | 63.3
6.292693 | 5.056407 | 2.661606 | 2.235416 | 3.110239 | 4.303075 | 17.10545 | 58.41753 | 0 | 63.2
22.97818 | 0 | 0 | 0 | 0 | 6.172947 | 15.61542 | 55.23346 | 0 | 63
12.04529 | 4.839415 | 0 | 0 | 0 | 2.941722 | 23.26459 | 56.90898 | 0 | 65
13.92579 | 0 | 2.524354 | 0 | 4.424778 | 4.081176 | 19.63881 | 55.40509 | 0 | 65.3
8.082884 | 0 | 0 | 48.81317 | 0 | 3.158425 | 12.72048 | 0 | 27.22505 | 65.6
8.303963 | 0 | 0 | 44.24849 | 0 | 4.056016 | 14.25644 | 0 | 29.1351 | 66.7
8.876488 | 0 | 0 | 37.83939 | 0 | 4.769228 | 12.69947 | 0 | 35.81542 | 67.5
8.694118 | 0.2994018 | 0 | 31.4365 | 0 | 6.369878 | 13.32702 | 0 | 39.87308 | 68.2
8.568247 | 0 | 0 | 34.0795 | 0 | 5.829252 | 12.8714 | 0 | 38.6516 | 68
7.219338 | 0 | 0 | 25.64598 | 24.97771 | 3.10309 | 18.38492 | 0 | 20.66896 | 65.4
6.682309 | 0 | 0 | 24.52951 | 28.80785 | 2.82874 | 12.5346 | 0 | 24.59162 | 66.2
7.767398 | 0 | 0 | 42.3884 | 5.758694 | 2.668837 | 13.45021 | 0 | 27.00819 | 65.9
4.273326 | 10.30132 | 4.40573 | 0 | 7.128481 | 6.261834 | 22.46817 | 45.16114 | 0 | 62.6
15.1699 | 8.358562 | 2.749876 | 0 | 0 | 11.43202 | 35.34549 | 26.94416 | 0 | 61.7
19.88003 | 9.584597 | 3.153229 | 0 | 0 | 5.826163 | 17.06525 | 44.49073 | 0 | 60.9
20.46158 | 0 | 6.490941 | 0 | 0 | 5.996595 | 26.34669 | 40.70419 | 0 | 63.7
23.56693 | 0 | 4.984025 | 0 | 0 | 5.755556 | 16.85844 | 48.83505 | 0 | 62.5
10.29811 | 9.929882 | 2.61346 | 0 | 1.526989 | 3.018025 | 26.52004 | 46.09351 | 0 | 64.1
20.55381 | 0 | 9.780299 | 0 | 0 | 6.023625 | 17.64363 | 45.99863 | 0 | 62.3
11.13628 | 0 | 14.13086 | 0 | 0 | 6.527331 | 23.89878 | 44.30676 | 0 | 63.8
0 | 20.80654 | 3.422564 | 0 | 7.998924 | 6.323808 | 18.52289 | 42.92527 | 0 | 59.8
12.66612 | 6.106612 | 6.027029 | 0 | 3.13019 | 7.424019 | 22.65155 | 41.99448 | 0 | 62.1
19.58231 | 9.44106 | 2.484806 | 0 | 1.451819 | 5.738912 | 12.60727 | 48.69382 | 0 | 60.7
0 | 25.73942 | 0 | 0 | 7.916267 | 6.258461 | 22.91436 | 37.17149 | 0 | 59.3
6.576454 | 15.85326 | 3.477035 | 0 | 0 | 7.709342 | 28.22653 | 38.15738 | 0 | 62.2
14.05955 | 12.58848 | 1.2743 | 0 | 5.956371 | 8.240753 | 12.93094 | 44.94959 | 0 | 61.5
15.4898 | 8.534824 | 2.807865 | 0 | 0 | 16.21263 | 29.44253 | 27.51235 | 0 | 60.5
15.82348 | 8.718681 | 2.868352 | 0 | 0 | 21.1992 | 23.28525 | 28.10502 | 0 | 59.3
6.099493 | 4.901164 | 2.579888 | 0 | 9.044241 | 4.17096 | 16.58027 | 56.62398 | 0 | 63.2
10.2027 | 6.886522 | 0 | 0 | 0 | 4.186091 | 21.89529 | 56.8294 | 0 | 64.5
12.40869 | 0.1000701 | 0.1000701 | 0 | 0.4002802 | 12.40869 | 0 | 74.55219 | 0 | 57.3
0 | 0 | 0 | 0 | 0 | 0 | 0 | 100 | 0 | 67.7
0 | 3.996004 | 0.2997003 | 0.8991009 | 0 | 1.698302 | 10.78921 | 82.31769 | 0 | 65.7
12.29508 | 0.19992 | 4.698121 | 0 | 0 | 4.298281 | 14.09436 | 63.77449 | 0 | 64.1
0 | 9.298141 | 0 | 23.9952 | 0 | 0 | 49.59008 | 17.09658 | 0 | 63.2
0 | 7.107108 | 4.704705 | 11.21121 | 0 | 2.502503 | 7.207208 | 67.26727 | 0 | 61.9
0 | 0 | 0 | 0 | 0 | 33.33333 | 0 | 0 | 66.66666 | 69.9
0 | 0.9 | 0 | 43.5 | 0 | 0.4 | 6.4 | 3.4 | 45.4 | 66.6
0 | 0.9 | 0 | 36.5 | 0 | 0.4 | 6.4 | 3.4 | 52.4 | 67
0 | 0.8999999 | 0 | 29.5 | 0 | 0.4 | 6.4 | 3.4 | 59.4 | 67.8
0 | 0.8999999 | 0 | 22.5 | 0 | 0.4 | 6.4 | 3.4 | 66.39999 | 67.3
0 | 6.99986 | 0 | 0 | 0.99998 | 0.99998 | 12.99974 | 77.99844 | 0 | 64.5
0 | 21.44207 | 7.05421 | 0 | 0 | 1.303393 | 0 | 67.46052 | 2.340627 | 56.3
0 | 28.94073 | 1.700212 | 0 | 0 | 0.6282901 | 0.9201536 | 67.16997 | 0 | 52.7
0 | 8.177267 | 1.660637 | 0 | 0 | 0 | 13.03167 | 76.54091 | 0 | 63.7
0 | 6.401579 | 0 | 0.4350493 | 5.46367 | 6.699603 | 23.99467 | 57.00542 | 0 | 62
0 | 6.403978 | 0 | 0.2660005 | 3.636625 | 6.697852 | 26.99639 | 55.99916 | 0 | 62
0 | 7.199085 | 0 | 0.4260467 | 3.66882 | 6.700291 | 23.9941 | 58.01165 | 0 | 62
0 | 7.20488 | 0 | 0.1038667 | 3.002693 | 6.702708 | 23.99244 | 58.99341 | 0 | 62
0 | 6.351311 | 0.04772134 | 0.4351538 | 5.464981 | 6.70121 | 23.99121 | 57.00842 | 0 | 62
0 | 6.401562 | 0 | 0.4378823 | 5.467183 | 7.700211 | 23.99314 | 56.00003 | 0 | 62
0.492948 | 5.900192 | 0 | 0.4454007 | 5.466133 | 6.701982 | 24.0001 | 56.99324 | 0 | 63
0 | 6.402769 | 0 | 0.4351301 | 5.448753 | 6.700848 | 23.99913 | 57.00533 | 0 | 62
0 | 6.399296 | 0 | 2.937381 | 2.965017 | 6.702831 | 23.99392 | 57.00155 | 0 | 62
0 | 6.404974 | 0 | 0 | 5.903266 | 6.698617 | 23.99625 | 56.99689 | 0 | 62
0 | 4.799054 | 0 | 0.2845549 | 7.221481 | 6.698265 | 23.99288 | 57.00377 | 0 | 62
0 | 6.398374 | 0 | 0.4362433 | 5.462691 | 6.699047 | 23.99579 | 56.80829 | 0.1995571 | 62
0 | 6.40099 | 0 | 0.4435858 | 5.459684 | 5.698806 | 23.99391 | 58.00301 | 0 | 62
0 | 7.949948 | 0.04767742 | 0.274581 | 6.01709 | 6.701336 | 23.99678 | 55.01258 | 0 | 63
0 | 7.955903 | 0.04783772 | 0.436215 | 4.855411 | 6.698612 | 23.99424 | 56.01178 | 0 | 62
0 | 7.95227 | 0.04794104 | 0.1035372 | 4.193635 | 6.700427 | 23.99973 | 57.00246 | 0 | 62
0 | 7.948231 | 0.04810559 | 0.2655033 | 3.035563 | 6.69803 | 23.99842 | 58.00615 | 0 | 62
0 | 7.953562 | 0.04782364 | 0.3557549 | 5.444763 | 6.702953 | 23.99642 | 54.99921 | 0 | 61
0 | 6.354085 | 0.0478202 | 0.02295027 | 5.380507 | 6.702471 | 23.99469 | 56.998 | 0 | 61
0 | 6.349469 | 0.04786366 | 0.4364516 | 5.4653 | 6.702246 | 25.99629 | 55.00237 | 0 | 62
0 | 6.351687 | 0.04811664 | 0.1039165 | 4.803396 | 6.699567 | 25.99418 | 55.00211 | 0 | 60
0 | 7.947867 | 0.04778939 | 0.03440324 | 5.265352 | 6.698153 | 23.99771 | 56.00872 | 0 | 62
0 | 7.950141 | 0.04786556 | 0.03445807 | 5.257763 | 6.702511 | 23.99895 | 55.50838 | 0 | 61
0.4941508 | 7.499408 | 0 | 0.4350391 | 4.858251 | 6.699445 | 24.00333 | 56.01038 | 0 | 62
0 | 7.50381 | 0.4998977 | 0.4371057 | 4.865324 | 6.699637 | 23.9969 | 55.99732 | 0 | 62
0 | 7.996567 | 0 | 0.4361669 | 4.854876 | 6.697875 | 24.00084 | 56.00562 | 0 | 62
0 | 8.00178 | 0 | 0.023073 | 4.783279 | 6.700242 | 23.99291 | 55.99996 | 0 | 62
0 | 8.004461 | 0 | 0.4371652 | 4.865987 | 6.70055 | 23.99091 | 55.80095 | 0.1999788 | 62
0 | 8.000494 | 0 | 4.299224 | 0 | 6.703728 | 23.99711 | 56.99944 | 0 | 61
0 | 7.999481 | 0 | 0 | 4.30308 | 6.702705 | 23.9945 | 57.00023 | 0 | 62
0 | 8.00319 | 1.601173 | 0.440533 | 4.25828 | 6.701161 | 23.9983 | 54.99736 | 0 | 62
0 | 12.69849 | 0.6013309 | 8.101948 | 5.29606 | 1.099372 | 0 | 72.2028 | 0 | 59
0 | 0.4997774 | 0.2013323 | 25.70228 | 0.5960131 | 9.002351 | 5.402644 | 57.69805 | 0 | 59
0 | 6.071237 | 1.331581 | 0 | 0 | 1.845253 | 13.5122 | 77.23973 | 0 | 64
0 | 7.99839 | 0 | 0.04470359 | 0.2487928 | 0.7007123 | 22.9999 | 68.00751 | 0 | 62
0 | 7.99855 | 0 | 0.1550932 | 16.1533 | 6.702084 | 23.9943 | 44.99667 | 0 | 62
0 | 8.005008 | 0 | 0.04737589 | 0.2471861 | 6.702939 | 35.99456 | 49.00293 | 0 | 62
0 | 6.404869 | 0 | 0.03581237 | 0.3654011 | 10.70168 | 24.49026 | 58.00198 | 0 | 62
18.1081 | 0 | 0 | 22.92954 | 0 | 3.195535 | 18.88705 | 36.21609 | 0 | 59.6
14.16348 | 0 | 0 | 18.86788 | 0 | 2.964882 | 23.79513 | 39.64679 | 0 | 61.4
19.86768 | 0 | 0 | 13.76269 | 0 | 5.240287 | 12.79098 | 47.42728 | 0 | 59.3
19.24618 | 0 | 0 | 17.43438 | 0 | 5.640403 | 16.52115 | 41.15788 | 0 | 60.2
12.28119 | 0 | 0 | 16.36039 | 0 | 8.398135 | 20.20611 | 42.75417 | 0 | 61
21.7295 | 0 | 0 | 9.473547 | 0 | 5.789254 | 16.10929 | 46.17372 | 0 | 60.7
17.59604 | 0 | 0 | 16.66885 | 0 | 6.875738 | 15.10465 | 43.75472 | 0 | 61.9
21.37576 | 0 | 0 | 15.53221 | 0 | 5.69501 | 15.01299 | 41.55634 | 0 | 59
17.24754 | 0 | 0 | 14.29637 | 7.104002 | 5.054669 | 15.62802 | 40.02892 | 0 | 58.8
14.44031 | 0 | 0 | 16.48856 | 0 | 7.254796 | 22.13523 | 38.98539 | 0 | 58.1
21.6301 | 0 | 0 | 10.47801 | 0 | 5.762773 | 17.72356 | 44.00665 | 0 | 60.3
16.03424 | 0 | 0 | 14.95201 | 0 | 8.810799 | 16.34473 | 43.85822 | 0 | 61.4
27.88132 | 0 | 0 | 16.83775 | 0 | 3.268428 | 19.14692 | 32.35416 | 0 | 58.9
20.06601 | 0 | 0 | 3.207712 | 0 | 7.056801 | 17.2249 | 51.89247 | 0 | 61.1
18.94279 | 0 | 0 | 27.2534 | 0 | 5.551489 | 10.56946 | 37.68286 | 0 | 57.9
19.84455 | 0 | 0 | 16.91898 | 0 | 7.560492 | 22.14523 | 32.56829 | 0 | 59.8
14.14237 | 0 | 0 | 13.99524 | 0 | 4.144648 | 25.14709 | 42.20008 | 0 | 61.7
0 | 9.618418 | 4.686667 | 0 | 0 | 1.453779 | 13.79295 | 69.66653 | 0 | 64.1
0 | 9.646054 | 4.700134 | 0 | 0 | 1.457956 | 13.83258 | 69.86671 | 0 | 64.1
0 | 0 | 15.95129 | 0 | 0 | 14.73645 | 21.58206 | 46.88872 | 0 | 66
14.6753 | 4.422051 | 9.569399 | 0 | 0 | 0 | 4.374114 | 65.98958 | 0 | 58.7