## Sheet1
Li2O | Na2O | K2O | CaO | MgO | Al2O3 | B2O3 | SiO2 | P2O5 | Density (g/cm3)
6.25 | 6.25 | 0 | 0 | 0 | 12.5 | 0 | 75 | 0 | 2.352
8.333333 | 8.333333 | 0 | 0 | 0 | 16.66667 | 0 | 66.66666 | 0 | 2.4
12.5 | 12.5 | 0 | 0 | 0 | 25 | 0 | 50 | 0 | 2.466
16.49832 | 0 | 0 | 0 | 0 | 16.83502 | 0 | 66.66666 | 0 | 2.38
5.002001 | 4.961985 | 0 | 0 | 0 | 10.80432 | 0 | 79.2317 | 0 | 2.317
0 | 0 | 0 | 8.427157 | 7.813033 | 17.05902 | 0 | 66.70078 | 0 | 2.522
0 | 0 | 0 | 7.199135 | 9.531901 | 15.44879 | 0 | 67.82018 | 0 | 2.492
0 | 0 | 0 | 5.768187 | 7.098263 | 13.5722 | 0 | 73.56135 | 0 | 2.446
5.586748 | 0 | 0 | 0 | 1.214314 | 0 | 93.19894 | 0 | 0 | 1.912
5.520859 | 0 | 0 | 0 | 2.170848 | 0 | 92.3083 | 0 | 0 | 1.927
5.499149 | 0 | 0 | 0 | 4.011272 | 0 | 90.48959 | 0 | 0 | 1.949
5.457215 | 0 | 0 | 0 | 5.791569 | 0 | 88.75121 | 0 | 0 | 1.985
5.047227 | 0 | 0 | 0 | 6.963335 | 0 | 87.98944 | 0 | 0 | 2.081
5.312189 | 0 | 0 | 0 | 9.275378 | 0 | 85.41243 | 0 | 0 | 2.133
5.153132 | 0 | 0 | 0 | 10.72616 | 0 | 84.1207 | 0 | 0 | 2.144
5.218386 | 0 | 0 | 0 | 12.41528 | 0 | 82.36633 | 0 | 0 | 2.16
5.162472 | 0 | 0 | 0 | 13.93937 | 0 | 80.89816 | 0 | 0 | 2.18
4.926266 | 0 | 0 | 0 | 15.2989 | 0 | 79.77483 | 0 | 0 | 2.191
9.576955 | 0 | 0 | 0 | 1.121098 | 0 | 89.30194 | 0 | 0 | 1.928
9.513071 | 0 | 0 | 0 | 3.204411 | 0 | 87.28252 | 0 | 0 | 1.984
9.694206 | 0 | 0 | 0 | 4.759534 | 0 | 85.54626 | 0 | 0 | 2.05
10.59236 | 0 | 0 | 0 | 6.323482 | 0 | 83.08416 | 0 | 0 | 2.132
10.16735 | 0 | 0 | 0 | 6.891436 | 0 | 82.94122 | 0 | 0 | 2.156
10.21699 | 0 | 0 | 0 | 8.996053 | 0 | 80.78696 | 0 | 0 | 2.16
10.39631 | 0 | 0 | 0 | 10.60202 | 0 | 79.00167 | 0 | 0 | 2.185
10.21744 | 0 | 0 | 0 | 12.38451 | 0 | 77.39806 | 0 | 0 | 2.207
10.01199 | 0 | 0 | 0 | 13.92924 | 0 | 76.05876 | 0 | 0 | 2.23
10.14945 | 0 | 0 | 0 | 14.73023 | 0 | 75.12032 | 0 | 0 | 2.243
15.59215 | 0 | 0 | 0 | 1.577772 | 0 | 82.83007 | 0 | 0 | 2.066
15.65606 | 0 | 0 | 0 | 2.91734 | 0 | 81.4266 | 0 | 0 | 2.133
15.40569 | 0 | 0 | 0 | 4.398887 | 0 | 80.19542 | 0 | 0 | 2.161
15.22969 | 0 | 0 | 0 | 5.921733 | 0 | 78.84859 | 0 | 0 | 2.168
14.55721 | 0 | 0 | 0 | 7.87693 | 0 | 77.56586 | 0 | 0 | 2.182
14.5588 | 0 | 0 | 0 | 9.032779 | 0 | 76.40842 | 0 | 0 | 2.201
14.76724 | 0 | 0 | 0 | 10.42124 | 0 | 74.81152 | 0 | 0 | 2.235
14.93362 | 0 | 0 | 0 | 11.81876 | 0 | 73.24762 | 0 | 0 | 2.248
14.6401 | 0 | 0 | 0 | 12.65811 | 0 | 72.70179 | 0 | 0 | 2.353
14.65409 | 0 | 0 | 0 | 14.39723 | 0 | 70.94867 | 0 | 0 | 2.365
20.03221 | 0 | 0 | 0 | 1.548954 | 0 | 78.41885 | 0 | 0 | 2.142
19.95522 | 0 | 0 | 0 | 3.091647 | 0 | 76.95313 | 0 | 0 | 2.171
19.63871 | 0 | 0 | 0 | 4.282354 | 0 | 76.07893 | 0 | 0 | 2.183
19.85242 | 0 | 0 | 0 | 5.967741 | 0 | 74.17984 | 0 | 0 | 2.206
19.75803 | 0 | 0 | 0 | 7.479438 | 0 | 72.76254 | 0 | 0 | 2.259
19.4749 | 0 | 0 | 0 | 8.875075 | 0 | 71.65002 | 0 | 0 | 2.269
19.57359 | 0 | 0 | 0 | 10.23412 | 0 | 70.19229 | 0 | 0 | 2.34
19.52236 | 0 | 0 | 0 | 11.63121 | 0 | 68.84644 | 0 | 0 | 2.366
19.58759 | 0 | 0 | 0 | 12.93892 | 0 | 67.4735 | 0 | 0 | 2.369
19.92383 | 0 | 0 | 0 | 14.07139 | 0 | 66.00477 | 0 | 0 | 2.385
0 | 14.00549 | 0.5933145 | 6.043333 | 5.605582 | 0.699738 | 0.2049583 | 72.82934 | 0 | 2.47
0 | 12.50205 | 0 | 0 | 0 | 12.49881 | 0 | 74.99915 | 0 | 2.39
0 | 0 | 0 | 0 | 0 | 37.5 | 0 | 62.5 | 0 | 2.59
0 | 0 | 16 | 8 | 0 | 16 | 0 | 60 | 0 | 2.492
0 | 3.2 | 12.8 | 8 | 0 | 16 | 0 | 60 | 0 | 2.499
0 | 6.4 | 9.6 | 8 | 0 | 16 | 0 | 60 | 0 | 2.51
0 | 9.6 | 6.4 | 8 | 0 | 16 | 0 | 60 | 0 | 2.513
0 | 16 | 0 | 8 | 0 | 16 | 0 | 60 | 0 | 2.517
23 | 0 | 7.5 | 0 | 0 | 0 | 0 | 69.5 | 0 | 2.367
0 | 23 | 7.5 | 0 | 0 | 0 | 0 | 69.5 | 0 | 2.477
0 | 7 | 0 | 0 | 0 | 0 | 13 | 80 | 0 | 2.32
0 | 6 | 1 | 0 | 0 | 0 | 13 | 80 | 0 | 2.32
0 | 5 | 2 | 0 | 0 | 0 | 13 | 80 | 0 | 2.33
0 | 4 | 3 | 0 | 0 | 0 | 13 | 80 | 0 | 2.33
0 | 3 | 4 | 0 | 0 | 0 | 13 | 80 | 0 | 2.33
0 | 2 | 5 | 0 | 0 | 0 | 13 | 80 | 0 | 2.33
0 | 1 | 6 | 0 | 0 | 0 | 13 | 80 | 0 | 2.33
0 | 0 | 7 | 0 | 0 | 0 | 13 | 80 | 0 | 2.33
0 | 9 | 0 | 0 | 0 | 0 | 13 | 78 | 0 | 2.35
0 | 8 | 1 | 0 | 0 | 0 | 13 | 78 | 0 | 2.36
0 | 7 | 2 | 0 | 0 | 0 | 13 | 78 | 0 | 2.37
0 | 6 | 3 | 0 | 0 | 0 | 13 | 78 | 0 | 2.38
0 | 5 | 4 | 0 | 0 | 0 | 13 | 78 | 0 | 2.38
0 | 4 | 5 | 0 | 0 | 0 | 13 | 78 | 0 | 2.38
0 | 3 | 6 | 0 | 0 | 0 | 13 | 78 | 0 | 2.38
0 | 2 | 7 | 0 | 0 | 0 | 13 | 78 | 0 | 2.38
0 | 1 | 8 | 0 | 0 | 0 | 13 | 78 | 0 | 2.38
0 | 0 | 9 | 0 | 0 | 0 | 13 | 78 | 0 | 2.38
0 | 11 | 0 | 0 | 0 | 0 | 13 | 76 | 0 | 2.41
0 | 9 | 2 | 0 | 0 | 0 | 13 | 76 | 0 | 2.42
0 | 7 | 4 | 0 | 0 | 0 | 13 | 76 | 0 | 2.43
0 | 5 | 6 | 0 | 0 | 0 | 13 | 76 | 0 | 2.43
0 | 3 | 8 | 0 | 0 | 0 | 13 | 76 | 0 | 2.43
0 | 0 | 11 | 0 | 0 | 0 | 13 | 76 | 0 | 2.42
0 | 13 | 0 | 0 | 0 | 0 | 13 | 74 | 0 | 2.44
0 | 12 | 1 | 0 | 0 | 0 | 13 | 74 | 0 | 2.44
0 | 11 | 2 | 0 | 0 | 0 | 13 | 74 | 0 | 2.45
0 | 10 | 3 | 0 | 0 | 0 | 13 | 74 | 0 | 2.45
0 | 9 | 4 | 0 | 0 | 0 | 13 | 74 | 0 | 2.45
0 | 8 | 5 | 0 | 0 | 0 | 13 | 74 | 0 | 2.45
0 | 6 | 7 | 0 | 0 | 0 | 13 | 74 | 0 | 2.45
0 | 3 | 10 | 0 | 0 | 0 | 13 | 74 | 0 | 2.46
0 | 2 | 11 | 0 | 0 | 0 | 13 | 74 | 0 | 2.46
0 | 0 | 13 | 0 | 0 | 0 | 13 | 74 | 0 | 2.46
0 | 9 | 0 | 0 | 0 | 0 | 40 | 51 | 0 | 2.13
0 | 6.5 | 2.5 | 0 | 0 | 0 | 40 | 51 | 0 | 2.12
0 | 4 | 5 | 0 | 0 | 0 | 40 | 51 | 0 | 2.13
0 | 2 | 7 | 0 | 0 | 0 | 40 | 51 | 0 | 2.13
0 | 0 | 9 | 0 | 0 | 0 | 40 | 51 | 0 | 2.13
0 | 11 | 0 | 0 | 0 | 0 | 40 | 49 | 0 | 2.2
0 | 8.5 | 2.5 | 0 | 0 | 0 | 40 | 49 | 0 | 2.2
0 | 6 | 5 | 0 | 0 | 0 | 40 | 49 | 0 | 2.21
0 | 4 | 7 | 0 | 0 | 0 | 40 | 49 | 0 | 2.21
0 | 2 | 9 | 0 | 0 | 0 | 40 | 49 | 0 | 2.2
0 | 0 | 11 | 0 | 0 | 0 | 40 | 49 | 0 | 2.19
0 | 13 | 0 | 0 | 0 | 0 | 40 | 47 | 0 | 2.26
0 | 11 | 2 | 0 | 0 | 0 | 40 | 47 | 0 | 2.26
0 | 9 | 4 | 0 | 0 | 0 | 40 | 47 | 0 | 2.26
0 | 7 | 6 | 0 | 0 | 0 | 40 | 47 | 0 | 2.26
0 | 5 | 8 | 0 | 0 | 0 | 40 | 47 | 0 | 2.25
0 | 2 | 11 | 0 | 0 | 0 | 40 | 47 | 0 | 2.24
0 | 0 | 13 | 0 | 0 | 0 | 40 | 47 | 0 | 2.24
0 | 17 | 0 | 0 | 0 | 0 | 40 | 43 | 0 | 2.32
0 | 12 | 5 | 0 | 0 | 0 | 40 | 43 | 0 | 2.32
0 | 8.5 | 8.5 | 0 | 0 | 0 | 40 | 43 | 0 | 2.31
0 | 6 | 11 | 0 | 0 | 0 | 40 | 43 | 0 | 2.31
0 | 4 | 13 | 0 | 0 | 0 | 40 | 43 | 0 | 2.31
0 | 2 | 15 | 0 | 0 | 0 | 40 | 43 | 0 | 2.3
0 | 0 | 17 | 0 | 0 | 0 | 40 | 43 | 0 | 2.3
0 | 25 | 0 | 0 | 0 | 0 | 40 | 35 | 0 | 2.45
0 | 20 | 5 | 0 | 0 | 0 | 40 | 35 | 0 | 2.45
0 | 15 | 10 | 0 | 0 | 0 | 40 | 35 | 0 | 2.45
0 | 10 | 15 | 0 | 0 | 0 | 40 | 35 | 0 | 2.44
0 | 7.5 | 17.5 | 0 | 0 | 0 | 40 | 35 | 0 | 2.44
0 | 5 | 20 | 0 | 0 | 0 | 40 | 35 | 0 | 2.43
0 | 2.5 | 22.5 | 0 | 0 | 0 | 40 | 35 | 0 | 2.42
0 | 2.5 | 22.5 | 0 | 0 | 0 | 40 | 35 | 0 | 2.42
0 | 0 | 25 | 0 | 0 | 0 | 40 | 35 | 0 | 2.42
0 | 33.3 | 0 | 0 | 0 | 0 | 40 | 26.7 | 0 | 2.48
0 | 25 | 8.3 | 0 | 0 | 0 | 40 | 26.7 | 0 | 2.47
0 | 21 | 12.3 | 0 | 0 | 0 | 40 | 26.7 | 0 | 2.47
0 | 16.6 | 16.7 | 0 | 0 | 0 | 40 | 26.7 | 0 | 2.46
0 | 10 | 23.3 | 0 | 0 | 0 | 40 | 26.7 | 0 | 2.45
0 | 4 | 29.3 | 0 | 0 | 0 | 40 | 26.7 | 0 | 2.45
0 | 0 | 33.3 | 0 | 0 | 0 | 40 | 26.7 | 0 | 2.45
0 | 5 | 0 | 0 | 0 | 0 | 20 | 75 | 0 | 2.17
0 | 7 | 0 | 0 | 0 | 0 | 20 | 73 | 0 | 2.22
0 | 9 | 0 | 0 | 0 | 0 | 20 | 71 | 0 | 2.27
0 | 11 | 0 | 0 | 0 | 0 | 20 | 69 | 0 | 2.32
0 | 8.5 | 2.5 | 0 | 0 | 0 | 20 | 69 | 0 | 2.31
0 | 6 | 5 | 0 | 0 | 0 | 20 | 69 | 0 | 2.31
0 | 4 | 7 | 0 | 0 | 0 | 20 | 69 | 0 | 2.31
0 | 2 | 9 | 0 | 0 | 0 | 20 | 69 | 0 | 2.31
0 | 0 | 11 | 0 | 0 | 0 | 20 | 69 | 0 | 2.3
0 | 13 | 0 | 0 | 0 | 0 | 20 | 67 | 0 | 2.38
0 | 8 | 5 | 0 | 0 | 0 | 20 | 67 | 0 | 2.38
0 | 6 | 7 | 0 | 0 | 0 | 20 | 67 | 0 | 2.37
0 | 4 | 9 | 0 | 0 | 0 | 20 | 67 | 0 | 2.36
0 | 2 | 11 | 0 | 0 | 0 | 20 | 67 | 0 | 2.36
0 | 0 | 13 | 0 | 0 | 0 | 20 | 67 | 0 | 2.35
0 | 15 | 0 | 0 | 0 | 0 | 20 | 65 | 0 | 2.39
0 | 10 | 5 | 0 | 0 | 0 | 20 | 65 | 0 | 2.39
0 | 7.5 | 7.5 | 0 | 0 | 0 | 20 | 65 | 0 | 2.39
0 | 5 | 10 | 0 | 0 | 0 | 20 | 65 | 0 | 2.39
0 | 2.5 | 12.5 | 0 | 0 | 0 | 20 | 65 | 0 | 2.38
0 | 0 | 15 | 0 | 0 | 0 | 20 | 65 | 0 | 2.38
0 | 17 | 0 | 0 | 0 | 0 | 20 | 63 | 0 | 2.42
0 | 12 | 5 | 0 | 0 | 0 | 20 | 63 | 0 | 2.42
0 | 8.5 | 8.5 | 0 | 0 | 0 | 20 | 63 | 0 | 2.41
0 | 6 | 11 | 0 | 0 | 0 | 20 | 63 | 0 | 2.41
0 | 4 | 13 | 0 | 0 | 0 | 20 | 63 | 0 | 2.41
0 | 2 | 15 | 0 | 0 | 0 | 20 | 63 | 0 | 2.4
0 | 0 | 17 | 0 | 0 | 0 | 20 | 63 | 0 | 2.4
0 | 20 | 0 | 0 | 0 | 0 | 20 | 60 | 0 | 2.45
0 | 17.5 | 2.5 | 0 | 0 | 0 | 20 | 60 | 0 | 2.46
0 | 15 | 5 | 0 | 0 | 0 | 20 | 60 | 0 | 2.46
0 | 12.5 | 7.5 | 0 | 0 | 0 | 20 | 60 | 0 | 2.46
0 | 10 | 10 | 0 | 0 | 0 | 20 | 60 | 0 | 2.45
0 | 7.5 | 12.5 | 0 | 0 | 0 | 20 | 60 | 0 | 2.45
0 | 5 | 15 | 0 | 0 | 0 | 20 | 60 | 0 | 2.44
0 | 2 | 18 | 0 | 0 | 0 | 20 | 60 | 0 | 2.44
0 | 0 | 20 | 0 | 0 | 0 | 20 | 60 | 0 | 2.44
0 | 25 | 0 | 0 | 0 | 0 | 20 | 55 | 0 | 2.49
0 | 20 | 5 | 0 | 0 | 0 | 20 | 55 | 0 | 2.49
0 | 15 | 10 | 0 | 0 | 0 | 20 | 55 | 0 | 2.48
0 | 10 | 15 | 0 | 0 | 0 | 20 | 55 | 0 | 2.48
0 | 7.5 | 17.5 | 0 | 0 | 0 | 20 | 55 | 0 | 2.47
0 | 5 | 20 | 0 | 0 | 0 | 20 | 55 | 0 | 2.47
0 | 2.5 | 22.5 | 0 | 0 | 0 | 20 | 55 | 0 | 2.46
0 | 0 | 25 | 0 | 0 | 0 | 20 | 55 | 0 | 2.46
0 | 33.3 | 0 | 0 | 0 | 0 | 20 | 46.7 | 0 | 2.5
0 | 29 | 4.3 | 0 | 0 | 0 | 20 | 46.7 | 0 | 2.51
0 | 25 | 8.3 | 0 | 0 | 0 | 20 | 46.7 | 0 | 2.51
0 | 21 | 12.3 | 0 | 0 | 0 | 20 | 46.7 | 0 | 2.5
0 | 16.6 | 16.7 | 0 | 0 | 0 | 20 | 46.7 | 0 | 2.5
0 | 12 | 21.3 | 0 | 0 | 0 | 20 | 46.7 | 0 | 2.5
0 | 8 | 25.3 | 0 | 0 | 0 | 20 | 46.7 | 0 | 2.49
0 | 4 | 29.3 | 0 | 0 | 0 | 20 | 46.7 | 0 | 2.49
0 | 0 | 33.3 | 0 | 0 | 0 | 20 | 46.7 | 0 | 2.49
0 | 9 | 0 | 0 | 0 | 0 | 60 | 31 | 0 | 2.09
0 | 6.5 | 2.5 | 0 | 0 | 0 | 60 | 31 | 0 | 2.09
0 | 4 | 5 | 0 | 0 | 0 | 60 | 31 | 0 | 2.08
0 | 2 | 7 | 0 | 0 | 0 | 60 | 31 | 0 | 2.08
0 | 0 | 9 | 0 | 0 | 0 | 60 | 31 | 0 | 2.08
0 | 11 | 0 | 0 | 0 | 0 | 60 | 29 | 0 | 2.12
0 | 8.5 | 2.5 | 0 | 0 | 0 | 60 | 29 | 0 | 2.12
0 | 6 | 5 | 0 | 0 | 0 | 60 | 29 | 0 | 2.12
0 | 4 | 7 | 0 | 0 | 0 | 60 | 29 | 0 | 2.12
0 | 2 | 9 | 0 | 0 | 0 | 60 | 29 | 0 | 2.12
0 | 0 | 11 | 0 | 0 | 0 | 60 | 29 | 0 | 2.11
0 | 13 | 0 | 0 | 0 | 0 | 60 | 27 | 0 | 2.15
0 | 11 | 2 | 0 | 0 | 0 | 60 | 27 | 0 | 2.14
0 | 9 | 4 | 0 | 0 | 0 | 60 | 27 | 0 | 2.14
0 | 7 | 6 | 0 | 0 | 0 | 60 | 27 | 0 | 2.14
0 | 5 | 8 | 0 | 0 | 0 | 60 | 27 | 0 | 2.14
0 | 2 | 11 | 0 | 0 | 0 | 60 | 27 | 0 | 2.14
0 | 0 | 13 | 0 | 0 | 0 | 60 | 27 | 0 | 2.14
0 | 17 | 0 | 0 | 0 | 0 | 60 | 23 | 0 | 2.21
0 | 12 | 5 | 0 | 0 | 0 | 60 | 23 | 0 | 2.2
0 | 8.5 | 8.5 | 0 | 0 | 0 | 60 | 23 | 0 | 2.2
0 | 6 | 11 | 0 | 0 | 0 | 60 | 23 | 0 | 2.2
0 | 4 | 13 | 0 | 0 | 0 | 60 | 23 | 0 | 2.2
0 | 2 | 15 | 0 | 0 | 0 | 60 | 23 | 0 | 2.2
0 | 0 | 17 | 0 | 0 | 0 | 60 | 23 | 0 | 2.19
0 | 25 | 0 | 0 | 0 | 0 | 60 | 15 | 0 | 2.3
0 | 20 | 5 | 0 | 0 | 0 | 60 | 15 | 0 | 2.3
0 | 15 | 10 | 0 | 0 | 0 | 60 | 15 | 0 | 2.29
0 | 10 | 15 | 0 | 0 | 0 | 60 | 15 | 0 | 2.28
0 | 7.5 | 17.5 | 0 | 0 | 0 | 60 | 15 | 0 | 2.28
0 | 5 | 20 | 0 | 0 | 0 | 60 | 15 | 0 | 2.28
0 | 2.5 | 22.5 | 0 | 0 | 0 | 60 | 15 | 0 | 2.27
0 | 0 | 25 | 0 | 0 | 0 | 60 | 15 | 0 | 2.27
0 | 17 | 0 | 0 | 0 | 0 | 13 | 70 | 0 | 2.48
0 | 15 | 2 | 0 | 0 | 0 | 13 | 70 | 0 | 2.49
0 | 13 | 4 | 0 | 0 | 0 | 13 | 70 | 0 | 2.48
0 | 11 | 6 | 0 | 0 | 0 | 13 | 70 | 0 | 2.48
0 | 8.5 | 8.5 | 0 | 0 | 0 | 13 | 70 | 0 | 2.48
0 | 7 | 10 | 0 | 0 | 0 | 13 | 70 | 0 | 2.48
0 | 5 | 12 | 0 | 0 | 0 | 13 | 70 | 0 | 2.48
0 | 0 | 17 | 0 | 0 | 0 | 13 | 70 | 0 | 2.47
0 | 25 | 0 | 0 | 0 | 0 | 13 | 62 | 0 | 2.52
0 | 20 | 5 | 0 | 0 | 0 | 13 | 62 | 0 | 2.51
0 | 15 | 10 | 0 | 0 | 0 | 13 | 62 | 0 | 2.5
0 | 12.5 | 12.5 | 0 | 0 | 0 | 13 | 62 | 0 | 2.51
0 | 10 | 15 | 0 | 0 | 0 | 13 | 62 | 0 | 2.5
0 | 5 | 20 | 0 | 0 | 0 | 13 | 62 | 0 | 2.5
0 | 2.5 | 22.5 | 0 | 0 | 0 | 13 | 62 | 0 | 2.49
0 | 0 | 25 | 0 | 0 | 0 | 13 | 62 | 0 | 2.48
13 | 12 | 0 | 0 | 0 | 0 | 0 | 75 | 0 | 2.381
15 | 16 | 0 | 0 | 0 | 0 | 0 | 69 | 0 | 2.43
0 | 16 | 4 | 0 | 0 | 0 | 0 | 80 | 0 | 2.392
0 | 23.6 | 3.7 | 0 | 0 | 0 | 0 | 72.7 | 0 | 2.452
0 | 14.5 | 12.8 | 0 | 0 | 0 | 0 | 72.7 | 0 | 2.453
0 | 14.5 | 3.7 | 0 | 0 | 0 | 0 | 81.8 | 0 | 2.411
0 | 14.2 | 3.6 | 10.9 | 0 | 0 | 0 | 71.3 | 0 | 2.519
0 | 14.5 | 3.7 | 0 | 0 | 0 | 9.100001 | 72.7 | 0 | 2.478
0 | 15.2 | 3.8 | 0 | 0 | 4.8 | 0 | 76.2 | 0 | 2.408
15 | 16 | 0 | 0 | 0 | 0 | 0 | 69 | 0 | 2.43
30 | 0 | 0 | 0 | 0 | 9 | 0 | 61 | 0 | 2.395
27 | 3 | 0 | 0 | 0 | 9 | 0 | 61 | 0 | 2.408
26 | 4 | 0 | 0 | 0 | 9 | 0 | 61 | 0 | 2.414
21 | 9 | 0 | 0 | 0 | 9 | 0 | 61 | 0 | 2.43
0 | 30 | 0 | 0 | 0 | 9 | 0 | 61 | 0 | 2.489
0 | 10 | 0 | 0 | 0 | 0 | 10 | 80 | 0 | 2.392
0 | 10 | 0 | 0 | 0 | 0 | 25 | 65 | 0 | 2.295
0 | 10 | 0 | 0 | 0 | 0 | 33.3 | 56.7 | 0 | 2.236
0 | 10 | 0 | 0 | 0 | 0 | 50 | 40 | 0 | 2.166
0 | 12 | 0 | 0 | 0 | 0 | 20 | 68 | 0 | 2.394
0 | 12.5 | 0 | 0 | 0 | 0 | 12.5 | 75 | 0 | 2.444
0 | 13 | 0 | 0 | 0 | 0 | 13 | 74 | 0 | 2.452
0 | 14 | 0 | 0 | 0 | 0 | 30 | 56 | 0 | 2.389
0 | 15 | 0 | 0 | 0 | 0 | 15 | 70 | 0 | 2.482
0 | 15 | 0 | 0 | 0 | 0 | 25 | 60 | 0 | 2.443
0 | 15 | 0 | 0 | 0 | 0 | 40 | 45 | 0 | 2.33
0 | 16 | 0 | 0 | 0 | 0 | 20 | 64 | 0 | 2.487
0 | 16.7 | 0 | 0 | 0 | 0 | 16.7 | 66.6 | 0 | 2.501
0 | 17 | 0 | 0 | 0 | 0 | 15 | 68 | 0 | 2.501
0 | 17.5 | 0 | 0 | 0 | 0 | 12.5 | 70 | 0 | 2.497
0 | 17.5 | 0 | 0 | 0 | 0 | 17.5 | 65 | 0 | 2.509
0 | 17.5 | 0 | 0 | 0 | 0 | 30 | 52.5 | 0 | 2.466
0 | 18 | 0 | 0 | 0 | 0 | 10 | 72 | 0 | 2.484
0 | 19 | 0 | 0 | 0 | 0 | 5 | 76 | 0 | 2.445
0 | 19 | 0 | 0 | 0 | 0 | 19 | 62 | 0 | 2.522
0 | 20 | 0 | 0 | 0 | 0 | 20 | 60 | 0 | 2.527
0 | 21 | 0 | 0 | 0 | 0 | 21 | 58 | 0 | 2.533
0 | 22.5 | 0 | 0 | 0 | 0 | 22.5 | 55 | 0 | 2.539
0 | 23 | 0 | 0 | 0 | 0 | 23 | 54 | 0 | 2.54
0 | 24 | 0 | 0 | 0 | 0 | 24 | 52 | 0 | 2.543
0 | 25 | 0 | 0 | 0 | 0 | 25 | 50 | 0 | 2.544
0 | 27.5 | 0 | 0 | 0 | 0 | 27.5 | 45 | 0 | 2.544
0 | 30 | 0 | 0 | 0 | 0 | 30 | 40 | 0 | 2.54
0 | 33.3 | 0 | 0 | 0 | 0 | 33.3 | 33.4 | 0 | 2.523
0 | 0 | 10 | 0 | 0 | 0 | 10 | 80 | 0 | 2.422
0 | 0 | 11.3 | 0 | 0 | 0 | 11.3 | 77.39999 | 0 | 2.431
0 | 0 | 12.5 | 0 | 0 | 0 | 12.5 | 75 | 0 | 2.459
0 | 0 | 15 | 0 | 0 | 0 | 15 | 70 | 0 | 2.485
0 | 0 | 16.7 | 0 | 0 | 0 | 16.7 | 66.6 | 0 | 2.495
0 | 0 | 17.2 | 0 | 0 | 0 | 17.2 | 65.6 | 0 | 2.496
0 | 0 | 17.5 | 0 | 0 | 0 | 17.5 | 65 | 0 | 2.497
0 | 0 | 18.2 | 0 | 0 | 0 | 18.2 | 63.6 | 0 | 2.498
0 | 0 | 19 | 0 | 0 | 0 | 19 | 62 | 0 | 2.501
0 | 0 | 21 | 0 | 0 | 0 | 21 | 58 | 0 | 2.501
0 | 0 | 22 | 0 | 0 | 0 | 22 | 56 | 0 | 2.491
0 | 0 | 22.5 | 0 | 0 | 0 | 22.5 | 55 | 0 | 2.49
0 | 0 | 23 | 0 | 0 | 0 | 23 | 54 | 0 | 2.487
0 | 0 | 24 | 0 | 0 | 0 | 24 | 52 | 0 | 2.482
0 | 0 | 27.5 | 0 | 0 | 0 | 27.5 | 45 | 0 | 2.468
0 | 0 | 28.3 | 0 | 0 | 0 | 15 | 56.7 | 0 | 2.473
0 | 0 | 25.5 | 0 | 0 | 0 | 23.5 | 51 | 0 | 2.489
0 | 0 | 25 | 0 | 0 | 0 | 25 | 50 | 0 | 2.48
0 | 0 | 23.3 | 0 | 0 | 0 | 30 | 46.7 | 0 | 2.48
0 | 0 | 22.2 | 0 | 0 | 0 | 11.1 | 66.7 | 0 | 2.482
0 | 0 | 15 | 0 | 0 | 0 | 40 | 45 | 0 | 2.303
0 | 0 | 19.4 | 0 | 0 | 0 | 3.1 | 77.5 | 0 | 2.417
0 | 0 | 19 | 0 | 0 | 0 | 5 | 76 | 0 | 2.434
0 | 0 | 18.8 | 0 | 0 | 0 | 6.2 | 75 | 0 | 2.44
0 | 0 | 18.2 | 0 | 0 | 0 | 9.1 | 72.7 | 0 | 2.446
0 | 0 | 18 | 0 | 0 | 0 | 10 | 72 | 0 | 2.47
0 | 0 | 17.1 | 0 | 0 | 0 | 14.3 | 68.6 | 0 | 2.494
0 | 0 | 17 | 0 | 0 | 0 | 15 | 68 | 0 | 2.49
0 | 0 | 16.7 | 0 | 0 | 0 | 16.7 | 66.6 | 0 | 2.495
0 | 0 | 16.5 | 0 | 0 | 0 | 17.5 | 66 | 0 | 2.493
0 | 0 | 16.3 | 0 | 0 | 0 | 18.7 | 65 | 0 | 2.48
0 | 0 | 16 | 0 | 0 | 0 | 20 | 64 | 0 | 2.472
0 | 0 | 15.7 | 0 | 0 | 0 | 21.5 | 62.8 | 0 | 2.468
0 | 0 | 15.4 | 0 | 0 | 0 | 23.1 | 61.5 | 0 | 2.447
0 | 0 | 15 | 0 | 0 | 0 | 25 | 60 | 0 | 2.429
0 | 0 | 14.3 | 0 | 0 | 0 | 28.6 | 57.1 | 0 | 2.389
0 | 0 | 14 | 0 | 0 | 0 | 30 | 56 | 0 | 2.353
0 | 0 | 13.3 | 0 | 0 | 0 | 33.3 | 53.4 | 0 | 2.317
0 | 0 | 10.2 | 0 | 0 | 0 | 40.8 | 49 | 0 | 2.214
0 | 0 | 10 | 0 | 0 | 0 | 50 | 40 | 0 | 2.16
0 | 0 | 13.2 | 0 | 0 | 0 | 11.8 | 75 | 0 | 2.462
0 | 0 | 13 | 0 | 0 | 0 | 13 | 74 | 0 | 2.456
0 | 0 | 13.1 | 0 | 0 | 0 | 13.1 | 73.8 | 0 | 2.459
0 | 0 | 20 | 0 | 0 | 0 | 20 | 60 | 0 | 2.501
0 | 0 | 25 | 0 | 0 | 0 | 25 | 50 | 0 | 2.48
0 | 0 | 30 | 0 | 0 | 0 | 30 | 40 | 0 | 2.454
0 | 0 | 31.7 | 0 | 0 | 0 | 5 | 63.3 | 0 | 2.46
0 | 0 | 30 | 0 | 0 | 0 | 10 | 60 | 0 | 2.475
0 | 0 | 28 | 0 | 0 | 0 | 16 | 56 | 0 | 2.486
0 | 0 | 27.3 | 0 | 0 | 0 | 18.2 | 54.5 | 0 | 2.492
0 | 0 | 26.7 | 0 | 0 | 0 | 20 | 53.3 | 0 | 2.492
0 | 0 | 26.1 | 0 | 0 | 0 | 21.7 | 52.2 | 0 | 2.493
0 | 0 | 24.2 | 0 | 0 | 0 | 27.5 | 48.3 | 0 | 2.485
0 | 0 | 22.2 | 0 | 0 | 0 | 33.3 | 44.5 | 0 | 2.465
0 | 0 | 20 | 0 | 0 | 0 | 40 | 40 | 0 | 2.39
0 | 0 | 23.7 | 0 | 0 | 0 | 5 | 71.3 | 0 | 2.451
0 | 0 | 23.3 | 0 | 0 | 0 | 6.7 | 70 | 0 | 2.462
0 | 0 | 21.4 | 0 | 0 | 0 | 14.3 | 64.3 | 0 | 2.494
0 | 0 | 20.7 | 0 | 0 | 0 | 17.2 | 62.1 | 0 | 2.505
0 | 0 | 20.2 | 0 | 0 | 0 | 19 | 60.8 | 0 | 2.503
0 | 0 | 20 | 0 | 0 | 0 | 20 | 60 | 0 | 2.501
0 | 0 | 19.6 | 0 | 0 | 0 | 21.5 | 58.9 | 0 | 2.495
0 | 0 | 19 | 0 | 0 | 0 | 23.8 | 57.2 | 0 | 2.485
0 | 0 | 18.7 | 0 | 0 | 0 | 25 | 56.3 | 0 | 2.48
0 | 0 | 18.3 | 0 | 0 | 0 | 26.7 | 55 | 0 | 2.469
0 | 0 | 17.5 | 0 | 0 | 0 | 30 | 52.5 | 0 | 2.422
0 | 0 | 16.7 | 0 | 0 | 0 | 33.3 | 50 | 0 | 2.381
0 | 0 | 17.6 | 0 | 0 | 0 | 11.8 | 70.6 | 0 | 2.485
0 | 0 | 17.5 | 0 | 0 | 0 | 12.5 | 70 | 0 | 2.488
0 | 0 | 14.4 | 0 | 0 | 0 | 3.6 | 82 | 0 | 2.39
0 | 0 | 13.9 | 0 | 0 | 0 | 7 | 79.1 | 0 | 2.429
0 | 0 | 13.6 | 0 | 0 | 0 | 9.1 | 77.3 | 0 | 2.441
0 | 0 | 13.4 | 0 | 0 | 0 | 10 | 76.6 | 0 | 2.441
0 | 0 | 13.3 | 0 | 0 | 0 | 11.1 | 75.6 | 0 | 2.46
0 | 0 | 12.7 | 0 | 0 | 0 | 15 | 72.3 | 0 | 2.451
0 | 0 | 12.6 | 0 | 0 | 0 | 15.8 | 71.6 | 0 | 2.449
0 | 0 | 12.3 | 0 | 0 | 0 | 17.7 | 70 | 0 | 2.43
0 | 0 | 11.9 | 0 | 0 | 0 | 20 | 68.1 | 0 | 2.398
0 | 0 | 11.7 | 0 | 0 | 0 | 21.6 | 66.7 | 0 | 2.386
0 | 0 | 11.4 | 0 | 0 | 0 | 23.5 | 65.1 | 0 | 2.361
0 | 0 | 11.2 | 0 | 0 | 0 | 25 | 63.8 | 0 | 2.343
0 | 0 | 10.8 | 0 | 0 | 0 | 27.5 | 61.7 | 0 | 2.312
0 | 0 | 10.4 | 0 | 0 | 0 | 30 | 59.6 | 0 | 2.28
0 | 0 | 10 | 0 | 0 | 0 | 33.3 | 56.7 | 0 | 2.253
0 | 5 | 0 | 0 | 0 | 0 | 21.1 | 73.9 | 0 | 2.185
0 | 5 | 0 | 0 | 0 | 0 | 25 | 70 | 0 | 2.164
0 | 5 | 0 | 0 | 0 | 0 | 28.3 | 66.7 | 0 | 2.151
0 | 5 | 0 | 0 | 0 | 0 | 30 | 65 | 0 | 2.145
0 | 8.3 | 0 | 0 | 0 | 0 | 16.7 | 75 | 0 | 2.31
0 | 10 | 0 | 0 | 0 | 0 | 8.3 | 81.7 | 0 | 2.385
0 | 10 | 0 | 0 | 0 | 0 | 12.5 | 77.5 | 0 | 2.388
0 | 10 | 0 | 0 | 0 | 0 | 15 | 75 | 0 | 2.373
0 | 10 | 0 | 0 | 0 | 0 | 20 | 70 | 0 | 2.334
0 | 10 | 0 | 0 | 0 | 0 | 23.3 | 66.7 | 0 | 2.309
0 | 10 | 0 | 0 | 0 | 0 | 27.5 | 62.5 | 0 | 2.278
0 | 10 | 0 | 0 | 0 | 0 | 30 | 60 | 0 | 2.26
0 | 12 | 0 | 0 | 0 | 0 | 8 | 80 | 0 | 2.412
0 | 12 | 0 | 0 | 0 | 0 | 15 | 73 | 0 | 2.432
0 | 12.5 | 0 | 0 | 0 | 0 | 25 | 62.5 | 0 | 2.375
0 | 14 | 0 | 0 | 0 | 0 | 7 | 79 | 0 | 2.421
0 | 14 | 0 | 0 | 0 | 0 | 21 | 65 | 0 | 2.447
0 | 15 | 0 | 0 | 0 | 0 | 0 | 85 | 0 | 2.335
0 | 15 | 0 | 0 | 0 | 0 | 7.5 | 77.5 | 0 | 2.441
0 | 15 | 0 | 0 | 0 | 0 | 10 | 75 | 0 | 2.459
0 | 15 | 0 | 0 | 0 | 0 | 12.5 | 72.5 | 0 | 2.477
0 | 15 | 0 | 0 | 0 | 0 | 18.3 | 66.7 | 0 | 2.477
0 | 15 | 0 | 0 | 0 | 0 | 18.7 | 66.3 | 0 | 2.475
0 | 15 | 0 | 0 | 0 | 0 | 20 | 65 | 0 | 2.47
0 | 15 | 0 | 0 | 0 | 0 | 27.5 | 57.5 | 0 | 2.426
0 | 15 | 0 | 0 | 0 | 0 | 30 | 55 | 0 | 2.409
0 | 16.7 | 0 | 0 | 0 | 0 | 33.3 | 50 | 0 | 2.421
0 | 18 | 0 | 0 | 0 | 0 | 12 | 70 | 0 | 2.5
0 | 18 | 0 | 0 | 0 | 0 | 20 | 62 | 0 | 2.512
0 | 20 | 0 | 0 | 0 | 0 | 0 | 80 | 0 | 2.387
0 | 20 | 0 | 0 | 0 | 0 | 5 | 75 | 0 | 2.454
0 | 20 | 0 | 0 | 0 | 0 | 10 | 70 | 0 | 2.5
0 | 20 | 0 | 0 | 0 | 0 | 13.3 | 66.7 | 0 | 2.517
0 | 20 | 0 | 0 | 0 | 0 | 15 | 65 | 0 | 2.524
0 | 20 | 0 | 0 | 0 | 0 | 16.7 | 63.3 | 0 | 2.528
0 | 20 | 0 | 0 | 0 | 0 | 17.8 | 62.2 | 0 | 2.529
0 | 20 | 0 | 0 | 0 | 0 | 25 | 55 | 0 | 2.518
0 | 20 | 0 | 0 | 0 | 0 | 30 | 50 | 0 | 2.495
0 | 20 | 0 | 0 | 0 | 0 | 40 | 40 | 0 | 2.437
0 | 22 | 0 | 0 | 0 | 0 | 22 | 56 | 0 | 2.537
0 | 22.5 | 0 | 0 | 0 | 0 | 10 | 67.5 | 0 | 2.512
0 | 22.5 | 0 | 0 | 0 | 0 | 15 | 62.5 | 0 | 2.532
0 | 22.5 | 0 | 0 | 0 | 0 | 20 | 57.5 | 0 | 2.54
0 | 22.5 | 0 | 0 | 0 | 0 | 25 | 52.5 | 0 | 2.535
0 | 25 | 0 | 0 | 0 | 0 | 0 | 75 | 0 | 2.431
0 | 25 | 0 | 0 | 0 | 0 | 5 | 70 | 0 | 2.485
0 | 25 | 0 | 0 | 0 | 0 | 8.3 | 66.7 | 0 | 2.511
0 | 25 | 0 | 0 | 0 | 0 | 10 | 65 | 0 | 2.52
0 | 25 | 0 | 0 | 0 | 0 | 12.5 | 62.5 | 0 | 2.528
0 | 25 | 0 | 0 | 0 | 0 | 15 | 60 | 0 | 2.539
0 | 25 | 0 | 0 | 0 | 0 | 16.7 | 58.3 | 0 | 2.544
0 | 25 | 0 | 0 | 0 | 0 | 20 | 55 | 0 | 2.547
0 | 25 | 0 | 0 | 0 | 0 | 20.8 | 54.2 | 0 | 2.547
0 | 25 | 0 | 0 | 0 | 0 | 27.5 | 47.5 | 0 | 2.539
0 | 25 | 0 | 0 | 0 | 0 | 30 | 45 | 0 | 2.534
0 | 25 | 0 | 0 | 0 | 0 | 33.3 | 41.7 | 0 | 2.524
0 | 25 | 0 | 0 | 0 | 0 | 37.5 | 37.5 | 0 | 2.507
0 | 27.5 | 0 | 0 | 0 | 0 | 25 | 47.5 | 0 | 2.546
0 | 27.5 | 0 | 0 | 0 | 0 | 30 | 42.5 | 0 | 2.54
0 | 28 | 0 | 0 | 0 | 0 | 16 | 56 | 0 | 2.544
0 | 30 | 0 | 0 | 0 | 0 | 0 | 70 | 0 | 2.474
0 | 30 | 0 | 0 | 0 | 0 | 10 | 60 | 0 | 2.53
0 | 30 | 0 | 0 | 0 | 0 | 15 | 55 | 0 | 2.545
0 | 30 | 0 | 0 | 0 | 0 | 15.5 | 54.5 | 0 | 2.543
0 | 30 | 0 | 0 | 0 | 0 | 20 | 50 | 0 | 2.549
0 | 30 | 0 | 0 | 0 | 0 | 25 | 45 | 0 | 2.545
0 | 30 | 0 | 0 | 0 | 0 | 27.5 | 42.5 | 0 | 2.543
0 | 30 | 0 | 0 | 0 | 0 | 33.3 | 36.7 | 0 | 2.53
0 | 30 | 0 | 0 | 0 | 0 | 37.5 | 32.5 | 0 | 2.517
0 | 33.3 | 0 | 0 | 0 | 0 | 0 | 66.7 | 0 | 2.49
0 | 36 | 0 | 0 | 0 | 0 | 30 | 34 | 0 | 2.519
0 | 37.5 | 0 | 0 | 0 | 0 | 25 | 37.5 | 0 | 2.524
0 | 40 | 0 | 0 | 0 | 0 | 13.3 | 46.7 | 0 | 2.525
0 | 40 | 0 | 0 | 0 | 0 | 20 | 40 | 0 | 2.518
0 | 0 | 20 | 0 | 0 | 2.2 | 6 | 71.8 | 0 | 2.472
0 | 0 | 20 | 0 | 0 | 0 | 0 | 80 | 0 | 2.387
15 | 0 | 0 | 0 | 0 | 4 | 0 | 81 | 0 | 2.299
15 | 0 | 0 | 0 | 0 | 6 | 0 | 79 | 0 | 2.317
15 | 0 | 0 | 0 | 0 | 8 | 0 | 77 | 0 | 2.334
15 | 0 | 0 | 0 | 0 | 10 | 0 | 75 | 0 | 2.353
15 | 0 | 0 | 0 | 0 | 12 | 0 | 73 | 0 | 2.369
15 | 0 | 0 | 0 | 0 | 15 | 0 | 70 | 0 | 2.369
15 | 0 | 0 | 0 | 0 | 16 | 0 | 69 | 0 | 2.377
15 | 0 | 0 | 0 | 0 | 18 | 0 | 67 | 0 | 2.396
15 | 0 | 0 | 0 | 0 | 22 | 0 | 63 | 0 | 2.419
33 | 0 | 0 | 0 | 0 | 2 | 0 | 65 | 0 | 2.361
31 | 0 | 0 | 0 | 0 | 4 | 0 | 65 | 0 | 2.368
29 | 0 | 0 | 0 | 0 | 6 | 0 | 65 | 0 | 2.372
27 | 0 | 0 | 0 | 0 | 8 | 0 | 65 | 0 | 2.381
25 | 0 | 0 | 0 | 0 | 10 | 0 | 65 | 0 | 2.385
23 | 0 | 0 | 0 | 0 | 12 | 0 | 65 | 0 | 2.392
21 | 0 | 0 | 0 | 0 | 14 | 0 | 65 | 0 | 2.399
19 | 0 | 0 | 0 | 0 | 16 | 0 | 65 | 0 | 2.393
17.5 | 0 | 0 | 0 | 0 | 17.5 | 0 | 65 | 0 | 2.4
18 | 0 | 0 | 0 | 0 | 17 | 0 | 65 | 0 | 2.398
15 | 0 | 0 | 0 | 0 | 20 | 0 | 65 | 0 | 2.423
13 | 0 | 0 | 0 | 0 | 22 | 0 | 65 | 0 | 2.43
20 | 0 | 0 | 0 | 0 | 20 | 0 | 60 | 0 | 2.41
19 | 0 | 0 | 0 | 0 | 20 | 0 | 61 | 0 | 2.414
17 | 0 | 0 | 0 | 0 | 20 | 0 | 63 | 0 | 2.411
13 | 0 | 0 | 0 | 0 | 20 | 0 | 67 | 0 | 2.432
11 | 0 | 0 | 0 | 0 | 20 | 0 | 69 | 0 | 2.408
41.34896 | 0 | 0 | 0 | 0 | 4.362472 | 0 | 54.28857 | 0 | 2.381
44.50648 | 0 | 0 | 0 | 0 | 15.65201 | 0 | 39.8415 | 0 | 2.452
40.79764 | 0 | 0 | 0 | 0 | 2.391281 | 0 | 56.81108 | 0 | 2.355
43.71173 | 0 | 0 | 0 | 0 | 12.81043 | 0 | 43.47784 | 0 | 2.363
47.19251 | 0 | 0 | 0 | 0 | 6.676805 | 0 | 46.13068 | 0 | 2.41
38.4203 | 0 | 0 | 0 | 0 | 3.426861 | 0 | 58.15284 | 0 | 2.363
49.75818 | 0 | 0 | 0 | 0 | 0 | 0 | 50.24181 | 0 | 2.42
25.01067 | 0 | 0 | 0 | 0 | 11.84041 | 0 | 63.14891 | 0 | 2.35
30.56313 | 0 | 0 | 0 | 0 | 6.849483 | 0 | 62.58739 | 0 | 2.369
31.48818 | 0 | 0 | 0 | 0 | 11.39944 | 0 | 57.11238 | 0 | 2.414
49.38517 | 0 | 0 | 0 | 0 | 2.261425 | 0 | 48.3534 | 0 | 2.376
47.63841 | 0 | 0 | 0 | 0 | 4.188361 | 0 | 48.17323 | 0 | 2.395
0 | 16.67264 | 0 | 16.66661 | 0 | 16.66444 | 0 | 49.99632 | 0 | 2.613
0 | 14.28232 | 0 | 14.28424 | 0 | 14.28684 | 0 | 57.1466 | 0 | 2.572
0 | 12.50096 | 0 | 12.50566 | 0 | 12.49899 | 0 | 62.49439 | 0 | 2.527
0 | 11.1147 | 0 | 11.11117 | 0 | 11.10861 | 0 | 66.66551 | 0 | 2.5
0 | 9.996048 | 0 | 9.996919 | 0 | 10.00354 | 0 | 70.00349 | 0 | 2.472
0 | 1.68757 | 0 | 43.23608 | 0 | 1.692311 | 0 | 53.38404 | 0 | 2.823
0 | 2.262076 | 0 | 40.91323 | 0 | 2.266489 | 0 | 54.5582 | 0 | 2.79
0 | 3.444531 | 0 | 36.2365 | 0 | 3.438579 | 0 | 56.88039 | 0 | 2.741
0 | 4.630354 | 0 | 31.33342 | 0 | 4.629578 | 0 | 59.40665 | 0 | 2.696
0 | 6.498683 | 0 | 24.00093 | 0 | 6.496785 | 0 | 63.00359 | 0 | 2.621
0 | 7.132601 | 0 | 21.4704 | 0 | 7.130319 | 0 | 64.26668 | 0 | 2.595
0 | 7.773209 | 0 | 18.89405 | 0 | 7.776693 | 0 | 65.55605 | 0 | 2.564
0 | 8.422131 | 0 | 16.29826 | 0 | 8.42526 | 0 | 66.85435 | 0 | 2.54
0 | 9.079124 | 0 | 13.67017 | 0 | 9.081896 | 0 | 68.16882 | 0 | 2.519
0 | 9.767251 | 0 | 10.98873 | 0 | 9.801377 | 0 | 69.44264 | 0 | 2.476
0 | 10.42844 | 0 | 8.30325 | 0 | 10.42011 | 0 | 70.8482 | 0 | 2.461
0 | 10.83297 | 0 | 6.665752 | 0 | 10.83361 | 0 | 71.66767 | 0 | 2.452
0 | 12.50205 | 0 | 0 | 0 | 12.49881 | 0 | 74.99915 | 0 | 2.39
30 | 0 | 0 | 0 | 0 | 0 | 20 | 50 | 0 | 2.41
30 | 0 | 0 | 0 | 0 | 5 | 20 | 45 | 0 | 2.403
30 | 0 | 0 | 0 | 0 | 7.5 | 20 | 42.5 | 0 | 2.398
30 | 0 | 0 | 0 | 0 | 10 | 20 | 40 | 0 | 2.392
30 | 0 | 0 | 0 | 0 | 15 | 20 | 35 | 0 | 2.381
0 | 30 | 0 | 0 | 0 | 0 | 20 | 50 | 0 | 2.537
0 | 30 | 0 | 0 | 0 | 5 | 20 | 45 | 0 | 2.517
0 | 30 | 0 | 0 | 0 | 7.5 | 20 | 42.5 | 0 | 2.505
0 | 30 | 0 | 0 | 0 | 10 | 20 | 40 | 0 | 2.494
0 | 30 | 0 | 0 | 0 | 15 | 20 | 35 | 0 | 2.473
30 | 0 | 0 | 0 | 0 | 7.5 | 0 | 62.5 | 0 | 2.384
30 | 0 | 0 | 0 | 0 | 7.5 | 5 | 57.5 | 0 | 2.4
30 | 0 | 0 | 0 | 0 | 7.5 | 10 | 52.5 | 0 | 2.404
30 | 0 | 0 | 0 | 0 | 7.5 | 15 | 47.5 | 0 | 2.404
30 | 0 | 0 | 0 | 0 | 7.5 | 20 | 42.5 | 0 | 2.398
30 | 0 | 0 | 0 | 0 | 7.5 | 25 | 37.5 | 0 | 2.391
0 | 30 | 0 | 0 | 0 | 7.5 | 0 | 62.5 | 0 | 2.487
0 | 30 | 0 | 0 | 0 | 7.5 | 5 | 57.5 | 0 | 2.507
0 | 30 | 0 | 0 | 0 | 7.5 | 10 | 52.5 | 0 | 2.512
0 | 30 | 0 | 0 | 0 | 7.5 | 15 | 47.5 | 0 | 2.511
0 | 30 | 0 | 0 | 0 | 7.5 | 20 | 42.5 | 0 | 2.505
0 | 30 | 0 | 0 | 0 | 7.5 | 25 | 37.5 | 0 | 2.494
30 | 0 | 0 | 0 | 0 | 7.5 | 20 | 42.5 | 0 | 2.398
25 | 5 | 0 | 0 | 0 | 7.5 | 20 | 42.5 | 0 | 2.426
20 | 10 | 0 | 0 | 0 | 7.5 | 20 | 42.5 | 0 | 2.442
15 | 15 | 0 | 0 | 0 | 7.5 | 20 | 42.5 | 0 | 2.463
10 | 20 | 0 | 0 | 0 | 7.5 | 20 | 42.5 | 0 | 2.48
5 | 25 | 0 | 0 | 0 | 7.5 | 20 | 42.5 | 0 | 2.493
0 | 30 | 0 | 0 | 0 | 7.5 | 20 | 42.5 | 0 | 2.505
0 | 15.00255 | 0 | 20.00179 | 0 | 0 | 0 | 64.99565 | 0 | 2.623
0 | 14.89151 | 0 | 19.85374 | 0 | 0 | 0 | 64.51456 | 0 | 2.643
0 | 13.90159 | 0.4059672 | 7.138885 | 6.063374 | 1.195469 | 0 | 71.00365 | 0 | 2.473
0 | 14.50433 | 0 | 10.68717 | 0 | 0 | 0 | 74.80849 | 0 | 2.505
0 | 13.21474 | 0 | 13.75258 | 0 | 0 | 0 | 73.03268 | 0 | 2.502
0 | 0 | 0 | 0 | 0 | 5 | 0 | 95 | 0 | 2.141
0 | 0 | 0 | 0 | 0 | 0 | 5 | 95 | 0 | 2.171
0 | 0 | 0 | 0 | 0 | 3 | 5 | 92 | 0 | 2.195
0 | 0 | 0 | 0 | 0 | 7 | 5 | 88 | 0 | 2.247
0 | 0 | 0 | 0 | 0 | 9 | 5 | 86 | 0 | 2.171
16.01512 | 0 | 0 | 0 | 0 | 3.680494 | 20.78981 | 58.98737 | 0 | 2.35
0 | 18.49458 | 0 | 0 | 0 | 3.480163 | 19.58835 | 57.87014 | 0 | 2.46
0 | 0 | 18.28826 | 0 | 0 | 0.4969635 | 18.08947 | 62.51802 | 0 | 2.69
0 | 9.108362 | 7.324908 | 5.592733 | 0 | 0 | 0 | 77.87888 | 0 | 2.5
0 | 2.049065 | 10.78592 | 12.45589 | 0 | 0 | 0 | 74.61283 | 0 | 2.49
0 | 5.361773 | 9.469352 | 2.342854 | 0 | 0.02526548 | 5.439325 | 77.33539 | 0 | 2.47
0 | 5.497323 | 9.895893 | 2.292776 | 0 | 0 | 6.925409 | 75.32361 | 0 | 2.47
0 | 5.49547 | 9.892559 | 2.292003 | 0 | 0 | 7.384614 | 74.8704 | 0 | 2.47
0 | 10.22736 | 6.392916 | 2.260737 | 0 | 0 | 9.104845 | 71.95007 | 0 | 2.47
0 | 11.11194 | 0 | 0 | 0 | 3.070265 | 10.79163 | 75.02616 | 0 | 2.37
0 | 10.12745 | 0 | 0 | 0 | 3.078071 | 12.62225 | 74.17223 | 0 | 2.37
0 | 11.82175 | 7.10207 | 0 | 0 | 0.6248744 | 5.490907 | 74.86379 | 0 | 2.48
0 | 4.128126 | 10.86487 | 9.125134 | 0 | 0 | 2.296899 | 73.45564 | 0 | 2.49
0 | 13.12905 | 0 | 9.108932 | 5.305263 | 0.6349624 | 0 | 71.37286 | 0 | 2.49
0 | 13.49849 | 0 | 9.006532 | 5.277851 | 0.7109696 | 0 | 71.09417 | 0 | 2.49
0 | 13.56679 | 0 | 9.175134 | 4.846273 | 0.7300643 | 0 | 71.29114 | 0 | 2.49
0 | 13.47844 | 0 | 9.018777 | 4.901197 | 0.7877983 | 0 | 71.46811 | 0 | 2.49
0 | 0 | 0 | 0 | 22.2 | 22.2 | 0 | 55.6 | 0 | 2.625
0 | 0 | 0 | 0 | 23.5 | 18.6 | 0 | 57.9 | 0 | 2.616
0 | 0 | 0 | 0 | 24 | 22.2 | 0 | 53.8 | 0 | 2.587
0 | 0 | 0 | 0 | 19.4 | 21.1 | 0 | 59.5 | 0 | 2.668
0 | 0 | 0 | 0 | 33.5 | 12.7 | 0 | 53.8 | 0 | 2.456
0 | 0 | 0 | 0 | 15.4 | 12.2 | 0 | 72.4 | 0 | 2.618
0 | 16 | 0 | 0 | 20 | 10 | 0 | 54 | 0 | 2.531
0 | 16 | 0 | 20 | 0 | 10 | 0 | 54 | 0 | 2.632
0 | 10 | 0 | 0 | 18 | 0 | 10 | 62 | 0 | 2.461
0 | 10 | 0 | 18 | 0 | 0 | 10 | 62 | 0 | 2.589
20.6 | 0 | 0 | 30.8 | 0 | 2.5 | 0 | 46.1 | 0 | 2.7
21.07892 | 0 | 0 | 31.56843 | 0 | 5.294705 | 0 | 42.05794 | 0 | 2.67
21.6 | 0 | 0 | 32.5 | 0 | 8 | 0 | 37.9 | 0 | 2.69
10.2 | 0 | 0 | 41.1 | 0 | 2.6 | 0 | 46.1 | 0 | 2.76
10.5 | 0 | 0 | 42.2 | 0 | 5.2 | 0 | 42.1 | 0 | 2.75
10.8 | 0 | 0 | 43.2 | 0 | 8.1 | 0 | 37.9 | 0 | 2.77
11.4 | 0 | 0 | 45.7 | 0 | 14.3 | 0 | 28.6 | 0 | 2.79
2 | 0 | 0 | 49.2 | 0 | 2.6 | 0 | 46.2 | 0 | 2.77
2.1 | 0 | 0 | 50.5 | 0 | 5.3 | 0 | 42.1 | 0 | 2.81
2.2 | 0 | 0 | 51.9 | 0 | 8.1 | 0 | 37.8 | 0 | 2.81
2.3 | 0 | 0 | 54.9 | 0 | 14.3 | 0 | 28.5 | 0 | 2.86
1 | 0 | 0 | 50.3 | 0 | 2.5 | 0 | 46.2 | 0 | 2.77
1.1 | 0 | 0 | 51.5 | 0 | 5.3 | 0 | 42.1 | 0 | 2.81
1.1 | 0 | 0 | 53 | 0 | 8.1 | 0 | 37.8 | 0 | 2.85
1.1 | 0 | 0 | 56 | 0 | 14.3 | 0 | 28.6 | 0 | 2.87
0 | 12 | 0 | 0 | 18 | 10 | 10 | 50 | 0 | 2.446
0 | 12 | 0 | 18 | 0 | 10 | 10 | 50 | 0 | 2.568
0 | 20 | 0 | 0 | 0 | 4 | 16 | 60 | 0 | 2.509
0 | 20 | 0 | 0 | 0 | 12 | 16 | 52 | 0 | 2.482
0 | 20 | 0 | 0 | 0 | 16 | 16 | 48 | 0 | 2.419
0 | 20 | 0 | 0 | 0 | 8 | 20 | 52 | 0 | 2.488
0 | 20 | 0 | 0 | 0 | 12 | 20 | 48 | 0 | 2.419
0 | 20 | 0 | 0 | 0 | 10 | 10 | 60 | 0 | 2.491
0 | 20 | 0 | 0 | 0 | 12 | 8 | 60 | 0 | 2.481
0 | 0 | 19.7 | 0 | 0 | 0 | 0 | 80.3 | 0 | 2.369
0 | 0 | 18.8 | 0 | 0 | 0.3 | 0 | 76.1 | 4.8 | 2.328
0 | 0 | 18 | 0 | 0 | 1.1 | 0 | 71.7 | 9.2 | 2.308
0 | 0 | 16.2 | 0 | 0 | 1.4 | 0 | 68.5 | 13.9 | 2.312
0 | 0 | 14.4 | 0 | 0 | 1.6 | 0 | 61 | 23 | 2.322
0 | 0 | 13.3 | 0 | 0 | 1.2 | 0 | 56.8 | 28.7 | 2.355
0 | 0 | 11.7 | 0 | 0 | 1.4 | 0 | 48.8 | 38.09999 | 2.417
0 | 0 | 9.6 | 0 | 0 | 1.4 | 0 | 42.2 | 46.8 | 2.471
0 | 0 | 7.9 | 0 | 0 | 1.8 | 0 | 35.2 | 55.1 | 2.489
0 | 34 | 0 | 0 | 0 | 0 | 0 | 66 | 0 | 2.43
34 | 0 | 0 | 0 | 0 | 0 | 0 | 66 | 0 | 2.35
0 | 34 | 0 | 0 | 0 | 0 | 66 | 0 | 0 | 2.39
0 | 21.3796 | 0 | 6.44443 | 0 | 0 | 0 | 72.17596 | 0 | 2.48
0 | 13.19312 | 0 | 7.448132 | 7.151885 | 0 | 0 | 72.05991 | 0 | 2.482
0 | 13.07947 | 0 | 7.597284 | 7.193784 | 0 | 0 | 71.59573 | 0 | 2.502
0 | 13.29036 | 0 | 6.868971 | 6.616468 | 0 | 0 | 72.68966 | 0 | 2.489
0 | 12.23124 | 0 | 7.498513 | 7.347206 | 0 | 0 | 72.3502 | 0 | 2.496
0 | 13.14868 | 0 | 7.371524 | 7.179442 | 0 | 0 | 71.35472 | 0 | 2.506
0 | 15.08856 | 0 | 6.438382 | 6.167818 | 0 | 0 | 72.30524 | 0 | 2.473
0 | 15.20646 | 0 | 6.275949 | 6.068015 | 0 | 0 | 72.07603 | 0 | 2.492
0 | 15.32435 | 0 | 5.645689 | 5.483757 | 0 | 0 | 73.17214 | 0 | 2.477
0 | 14.32113 | 0 | 6.3738 | 6.059914 | 0 | 0 | 72.87212 | 0 | 2.482
0 | 13.21254 | 0 | 7.459094 | 7.162411 | 0 | 0 | 72.16596 | 0 | 2.482
0 | 13.30791 | 0 | 7.40712 | 7.214111 | 0 | 0 | 71.69928 | 0 | 2.497
0 | 13.32434 | 0 | 6.99248 | 6.633385 | 0 | 0 | 72.67776 | 0 | 2.482
0 | 12.41147 | 0 | 7.491941 | 7.340767 | 0 | 0 | 72.38528 | 0 | 2.49
0 | 0 | 0 | 0 | 0 | 0 | 0 | 100 | 0 | 2.203
0 | 0 | 0 | 50 | 0 | 0 | 0 | 50 | 0 | 2.904
0 | 50 | 0 | 0 | 0 | 0 | 0 | 50 | 0 | 2.58
0 | 12.5 | 0 | 0 | 0 | 12.5 | 0 | 75 | 0 | 2.382
0 | 25 | 0 | 0 | 0 | 25 | 0 | 50 | 0 | 2.387
0 | 0 | 0 | 25 | 0 | 25 | 0 | 50 | 0 | 2.7
0 | 23.52941 | 0 | 23.52941 | 0 | 5.882353 | 0 | 47.05882 | 0 | 2.693
0 | 22.22222 | 0 | 22.22222 | 0 | 11.11111 | 0 | 44.44444 | 0 | 2.679
0 | 21.05263 | 0 | 21.05263 | 0 | 15.78947 | 0 | 42.10526 | 0 | 2.666
0 | 20 | 0 | 20 | 0 | 20 | 0 | 40 | 0 | 2.658
0 | 19.04762 | 0 | 19.04762 | 0 | 23.80952 | 0 | 38.09524 | 0 | 2.65
0 | 18.18182 | 0 | 18.18182 | 0 | 27.27273 | 0 | 36.36364 | 0 | 2.644
0 | 20 | 0 | 20 | 0 | 0 | 0 | 60 | 0 | 2.639
0 | 19.04762 | 0 | 19.04762 | 0 | 4.761905 | 0 | 57.14286 | 0 | 2.629
0 | 18.18182 | 0 | 18.18182 | 0 | 9.090909 | 0 | 54.54546 | 0 | 2.622
0 | 17.3913 | 0 | 17.3913 | 0 | 13.04348 | 0 | 52.17391 | 0 | 2.616
0 | 16.66667 | 0 | 16.66667 | 0 | 16.66667 | 0 | 50 | 0 | 2.612
0 | 16 | 0 | 16 | 0 | 20 | 0 | 48 | 0 | 2.607
0 | 15.38461 | 0 | 15.38461 | 0 | 23.07692 | 0 | 46.15385 | 0 | 2.603
0 | 16.66667 | 0 | 16.66667 | 0 | 0 | 0 | 66.66666 | 0 | 2.579
0 | 16 | 0 | 16 | 0 | 4 | 0 | 64 | 0 | 2.574
0 | 15.38461 | 0 | 15.38461 | 0 | 7.692307 | 0 | 61.53846 | 0 | 2.572
0 | 14.81481 | 0 | 14.81481 | 0 | 11.11111 | 0 | 59.25926 | 0 | 2.571
0 | 14.28571 | 0 | 14.28571 | 0 | 14.28571 | 0 | 57.14286 | 0 | 2.57
0 | 14.28571 | 0 | 14.28571 | 0 | 0 | 0 | 71.42857 | 0 | 2.53
0 | 13.7931 | 0 | 13.7931 | 0 | 3.448276 | 0 | 68.96552 | 0 | 2.53
0 | 12.5 | 0 | 12.5 | 0 | 0 | 0 | 75 | 0 | 2.49
0 | 0 | 12.65158 | 11.53979 | 0 | 0 | 0 | 75.71148 | 0 | 2.48
0 | 7.357453 | 6.992621 | 1.694114 | 0.6285599 | 0 | 7.368667 | 75.89455 | 0 | 2.46
0 | 4.483743 | 0 | 0 | 0.7661077 | 1.211342 | 10.64433 | 82.73841 | 0 | 2.2
0 | 0 | 3.649686 | 0 | 0.7754303 | 0 | 11.67168 | 83.74523 | 0 | 2.2
0 | 3.001507 | 2.304082 | 0 | 0.7692718 | 0 | 10.68829 | 83.08012 | 0 | 2.2
0 | 25 | 0 | 0 | 0 | 0 | 0 | 75 | 0 | 2.415
0 | 0 | 0 | 0 | 0 | 0 | 0 | 100 | 0 | 2.202
0 | 0 | 0 | 0 | 0 | 0 | 0 | 100 | 0 | 2.205
0 | 33.3 | 0 | 0 | 0 | 0 | 0 | 66.7 | 0 | 2.487
0 | 20 | 0 | 0 | 0 | 0 | 0 | 80 | 0 | 2.388
0 | 20 | 0 | 0 | 0 | 20 | 0 | 60 | 0 | 2.463
0 | 14.80437 | 3.313251 | 2.44879 | 0 | 0 | 4.482822 | 74.69382 | 0 | 2.485
0 | 8.118954 | 10.0678 | 0 | 0 | 0 | 7.876501 | 73.87152 | 0 | 2.464
0 | 14.3 | 0 | 14.3 | 0 | 0 | 0 | 71.39999 | 0 | 2.529
0 | 14.3 | 0 | 14.3 | 0 | 0 | 14.3 | 57.09999 | 0 | 2.59
0 | 14.3 | 0 | 14.3 | 0 | 0 | 21.4 | 50 | 0 | 2.591
0 | 14.3 | 0 | 14.3 | 0 | 0 | 28.6 | 42.8 | 0 | 2.589
0 | 14.3 | 0 | 14.3 | 0 | 0 | 35.7 | 35.7 | 0 | 2.561
0 | 14.3 | 0 | 14.3 | 0 | 0 | 42.8 | 28.6 | 0 | 2.543
0 | 14.3 | 0 | 14.3 | 0 | 0 | 57.09999 | 14.3 | 0 | 2.471
0 | 31.8 | 0 | 0 | 0 | 5.8 | 0 | 62.4 | 0 | 2.502
6.4 | 25.4 | 0 | 0 | 0 | 5.8 | 0 | 62.4 | 0 | 2.492
12.7 | 19.1 | 0 | 0 | 0 | 5.8 | 0 | 62.4 | 0 | 2.468
19.1 | 12.7 | 0 | 0 | 0 | 5.8 | 0 | 62.4 | 0 | 2.444
25.4 | 6.4 | 0 | 0 | 0 | 5.8 | 0 | 62.4 | 0 | 2.405
31.8 | 0 | 0 | 0 | 0 | 5.8 | 0 | 62.4 | 0 | 2.387
0 | 0 | 0 | 0 | 0 | 0 | 0 | 100 | 0 | 2.2
0 | 0 | 0 | 35 | 0 | 0 | 0 | 65 | 0 | 2.68
0 | 0 | 0 | 40 | 0 | 0 | 0 | 60 | 0 | 2.79
0 | 0 | 0 | 45 | 0 | 0 | 0 | 55 | 0 | 2.85
0 | 0 | 0 | 0 | 0 | 0 | 0 | 100 | 0 | 2.202
0 | 4.515797 | 0.8414293 | 0.1214633 | 0 | 1.238896 | 8.182625 | 84.30094 | 0 | 2.29
0 | 4.479671 | 0.6842475 | 0.5857338 | 0 | 1.5074 | 8.323168 | 83.62025 | 0 | 2.284
0 | 3.563413 | 0.9246503 | 0.5547075 | 0 | 1.250836 | 11.17009 | 81.69547 | 0 | 2.255
0 | 3.411291 | 0.5677406 | 0.1441582 | 0 | 1.524715 | 10.9417 | 82.63108 | 0 | 2.236
0 | 3.323701 | 0.5796666 | 0.03319414 | 0 | 1.338799 | 11.94256 | 82.75921 | 0 | 2.228
0 | 25.01318 | 0 | 0 | 0 | 0 | 0 | 74.98682 | 0 | 2.422
0 | 25.01318 | 0 | 0 | 0 | 0 | 0 | 74.98682 | 0 | 2.422
0 | 33.00988 | 0 | 0 | 0 | 0 | 0 | 66.99012 | 0 | 2.478
0 | 25.702 | 0 | 0 | 0 | 4.53385 | 0 | 69.76415 | 0 | 2.458
0 | 0 | 0 | 0 | 0 | 0 | 0 | 100 | 0 | 2.202
0 | 10 | 0 | 0 | 0 | 0 | 0 | 90 | 0 | 2.288
0 | 15 | 0 | 0 | 0 | 0 | 0 | 85 | 0 | 2.336
0 | 20 | 0 | 0 | 0 | 0 | 0 | 80 | 0 | 2.383
0 | 25 | 0 | 0 | 0 | 0 | 0 | 75 | 0 | 2.431
0 | 30 | 0 | 0 | 0 | 0 | 0 | 70 | 0 | 2.474
0 | 35 | 0 | 0 | 0 | 0 | 0 | 65 | 0 | 2.495
0 | 40 | 0 | 0 | 0 | 0 | 0 | 60 | 0 | 2.52
33 | 0 | 0 | 0 | 0 | 0 | 0 | 67 | 0 | 2.35
0 | 15 | 0 | 0 | 0 | 0 | 0 | 85 | 0 | 2.329
0 | 20 | 0 | 0 | 0 | 0 | 0 | 80 | 0 | 2.386
0 | 25 | 0 | 0 | 0 | 0 | 0 | 75 | 0 | 2.424
0 | 30 | 0 | 0 | 0 | 0 | 0 | 70 | 0 | 2.461
0 | 33 | 0 | 0 | 0 | 0 | 0 | 67 | 0 | 2.473
0 | 35 | 0 | 0 | 0 | 0 | 0 | 65 | 0 | 2.489
20 | 5 | 0 | 0 | 0 | 0 | 0 | 75 | 0 | 2.34
15 | 10 | 0 | 0 | 0 | 0 | 0 | 75 | 0 | 2.371
10 | 15 | 0 | 0 | 0 | 0 | 0 | 75 | 0 | 2.396
5 | 20 | 0 | 0 | 0 | 0 | 0 | 75 | 0 | 2.417
33.3 | 0 | 0 | 0 | 0 | 0 | 0 | 66.7 | 0 | 2.352
0 | 25 | 0 | 0 | 0 | 0 | 0 | 75 | 0 | 2.432
0 | 30 | 0 | 0 | 0 | 0 | 0 | 70 | 0 | 2.47
0 | 40 | 0 | 0 | 0 | 0 | 0 | 60 | 0 | 2.52
34.63601 | 0 | 0 | 0 | 0 | 5.075319 | 0 | 60.28867 | 0 | 2.398
30.98075 | 0 | 0 | 0 | 0 | 5.188232 | 0 | 63.83102 | 0 | 2.362
27.15915 | 0 | 0 | 0 | 0 | 5.306284 | 0 | 67.53457 | 0 | 2.369
18.96935 | 0 | 0 | 0 | 0 | 5.559272 | 0 | 75.47138 | 0 | 2.335
35.25963 | 0 | 0 | 0 | 0 | 7.750051 | 0 | 56.99031 | 0 | 2.394
31.5512 | 0 | 0 | 0 | 0 | 7.925646 | 0 | 60.52315 | 0 | 2.388
27.67083 | 0 | 0 | 0 | 0 | 8.109381 | 0 | 64.21979 | 0 | 2.381
23.60628 | 0 | 0 | 0 | 0 | 8.301838 | 0 | 68.09189 | 0 | 2.374
33.93146 | 0 | 0 | 4.520179 | 0 | 2.48604 | 0 | 59.06232 | 0 | 2.43
28.10388 | 0 | 0 | 4.679821 | 0 | 2.573842 | 0 | 64.64246 | 0 | 2.417
21.84959 | 0 | 0 | 4.851154 | 0 | 2.668072 | 0 | 70.63119 | 0 | 2.4
36.59021 | 0 | 0 | 8.862479 | 0 | 2.437124 | 0 | 52.11019 | 0 | 2.494
29.50774 | 0 | 0 | 9.249113 | 0 | 2.543447 | 0 | 58.6997 | 0 | 2.476
23.38075 | 0 | 0 | 9.583588 | 0 | 2.635425 | 0 | 64.40024 | 0 | 2.461
32.92743 | 0 | 0 | 12.00496 | 0 | 5.0789 | 0 | 49.98872 | 0 | 2.529
22.14678 | 0 | 0 | 12.78456 | 0 | 5.408726 | 0 | 59.65993 | 0 | 2.502
13.54737 | 0 | 0 | 13.40643 | 0 | 5.671819 | 0 | 67.37438 | 0 | 2.483
30.98075 | 0 | 0 | 0 | 0 | 5.188232 | 0 | 63.83102 | 0 | 2.382
0 | 30.92279 | 0 | 0 | 0 | 5.176865 | 0 | 63.90034 | 0 | 2.436
18.96935 | 0 | 0 | 0 | 0 | 5.559272 | 0 | 75.47138 | 0 | 2.335
29.50774 | 0 | 0 | 9.249113 | 0 | 2.543447 | 0 | 58.6997 | 0 | 2.476
0 | 29.48722 | 0 | 9.295929 | 0 | 2.526246 | 0 | 58.69061 | 0 | 2.479
23.38075 | 0 | 0 | 9.583588 | 0 | 2.635425 | 0 | 64.40024 | 0 | 2.461
0 | 23.32163 | 0 | 9.611383 | 0 | 2.643068 | 0 | 64.42392 | 0 | 2.469
50 | 0 | 0 | 0 | 0 | 0 | 0 | 0 | 50 | 2.34
0 | 14.78708 | 0 | 10.8955 | 0 | 1.797716 | 4.388034 | 68.13167 | 0 | 2.52
0 | 0 | 0 | 57.57576 | 7.070707 | 28.28283 | 0 | 7.070707 | 0 | 2.96
0 | 14.33857 | 0 | 6.339366 | 4.409559 | 0 | 0 | 74.91251 | 0 | 2.453
0 | 20.16 | 0 | 2.12 | 4.43 | 0 | 0 | 73.29 | 0 | 2.421
0 | 18.20818 | 0 | 4.239576 | 4.419559 | 0 | 0 | 73.13269 | 0 | 2.453
0 | 16.26 | 0 | 6.340001 | 4.41 | 0 | 0 | 72.99 | 0 | 2.466
0 | 20.13202 | 0 | 4.240424 | 4.420443 | 0 | 0 | 71.20712 | 0 | 2.465
0 | 18.18 | 0 | 6.35 | 4.41 | 0 | 0 | 71.06 | 0 | 2.488
0 | 23.05 | 0 | 3.18 | 4.43 | 0 | 0 | 69.34 | 0 | 2.477
0 | 21.08789 | 0 | 5.29947 | 4.419559 | 0 | 0 | 69.19308 | 0 | 2.488
0 | 22.0322 | 0 | 6.350635 | 4.420442 | 0 | 0 | 67.19672 | 0 | 2.509
0 | 17.13 | 0 | 0 | 7.31 | 0 | 0 | 75.56001 | 0 | 2.357
0 | 15.29 | 0 | 1.99 | 7.3 | 0 | 0 | 75.42 | 0 | 2.414
0 | 13.46 | 0 | 3.98 | 7.28 | 0 | 0 | 75.28 | 0 | 2.488
0 | 18.94 | 0 | 0 | 7.32 | 0 | 0 | 73.74 | 0 | 2.417
0 | 17.1 | 0 | 2 | 7.3 | 0 | 0 | 73.6 | 0 | 2.434
0 | 15.27 | 0 | 3.98 | 7.29 | 0 | 0 | 73.46 | 0 | 2.443
0 | 13.44 | 0 | 5.96 | 7.28 | 0 | 0 | 73.32 | 0 | 2.456
0 | 11.62 | 0 | 7.94 | 7.26 | 0 | 0 | 73.17999 | 0 | 2.463
0 | 7.529247 | 0 | 12.47875 | 7.229277 | 0 | 0 | 72.76272 | 0 | 2.488
0 | 20.76208 | 0 | 0 | 7.320732 | 0 | 0 | 71.91719 | 0 | 2.442
0 | 18.91811 | 0 | 1.9998 | 7.309268 | 0 | 0 | 71.77282 | 0 | 2.447
0 | 17.08 | 0 | 3.99 | 7.29 | 0 | 0 | 71.64 | 0 | 2.451
0 | 15.24847 | 0 | 5.969402 | 7.279272 | 0 | 0 | 71.50285 | 0 | 2.47
0 | 5.629437 | 0 | 16.57834 | 7.209279 | 0 | 0 | 70.58293 | 0 | 2.528
0 | 22.59 | 0 | 0 | 7.32 | 0 | 0 | 70.09 | 0 | 2.451
0 | 20.74 | 0 | 2 | 7.31 | 0 | 0 | 69.95 | 0 | 2.459
0 | 18.89 | 0 | 3.99 | 7.3 | 0 | 0 | 69.82 | 0 | 2.475
0 | 17.06 | 0 | 5.97 | 7.28 | 0 | 0 | 69.69 | 0 | 2.489
0 | 15.23 | 0 | 7.94 | 7.27 | 0 | 0 | 69.56 | 0 | 2.494
0 | 11.3 | 0 | 12.49 | 7.24 | 0 | 0 | 68.97 | 0 | 2.528
0 | 24.41 | 0 | 0 | 7.33 | 0 | 0 | 68.26 | 0 | 2.465
0 | 22.55774 | 0 | 1.9998 | 7.319268 | 0 | 0 | 68.12318 | 0 | 2.479
0 | 20.71 | 0 | 3.99 | 7.3 | 0 | 0 | 68 | 0 | 2.49
0 | 18.87 | 0 | 5.969999 | 7.289999 | 0 | 0 | 67.87 | 0 | 2.495
0 | 17.0317 | 0 | 7.950794 | 7.270727 | 0 | 0 | 67.74677 | 0 | 2.515
0 | 20.69 | 0 | 5.039999 | 7.3 | 0 | 0 | 66.96999 | 0 | 2.504
0 | 9.39 | 0 | 16.6 | 7.21 | 0 | 0 | 66.8 | 0 | 2.564
0 | 26.24 | 0 | 0 | 7.33 | 0 | 0 | 66.43 | 0 | 2.473
0 | 24.38 | 0 | 2 | 7.32 | 0 | 0 | 66.3 | 0 | 2.491
0 | 22.52775 | 0 | 3.989601 | 7.309269 | 0 | 0 | 66.17338 | 0 | 2.502
0 | 20.68 | 0 | 5.98 | 7.289999 | 0 | 0 | 66.05 | 0 | 2.508
0 | 18.84 | 0 | 7.95 | 7.28 | 0 | 0 | 65.93 | 0 | 2.524
0 | 15.08849 | 0 | 12.50875 | 7.249274 | 0 | 0 | 65.15348 | 0 | 2.558
0 | 26.20262 | 0 | 2.0002 | 7.320732 | 0 | 0 | 64.47645 | 0 | 2.499
0 | 22.49775 | 0 | 5.979402 | 7.29927 | 0 | 0 | 64.22358 | 0 | 2.524
0 | 20.65 | 0 | 7.96 | 7.28 | 0 | 0 | 64.11 | 0 | 2.536
0 | 24.31243 | 0 | 5.980598 | 7.30073 | 0 | 0 | 62.40624 | 0 | 2.533
0 | 22.47 | 0 | 7.96 | 7.29 | 0 | 0 | 62.28 | 0 | 2.547
0 | 9.27 | 0 | 0 | 14.25 | 0 | 0 | 76.48 | 0 | 2.373
0 | 9.259074 | 0 | 2.049795 | 14.22858 | 0 | 0 | 74.46255 | 0 | 2.402
0 | 12.9913 | 0 | 0 | 14.26143 | 0 | 0 | 72.74727 | 0 | 2.405
0 | 11.11 | 0 | 2.05 | 14.24 | 0 | 0 | 72.6 | 0 | 2.426
0 | 9.24 | 0 | 4.09 | 14.21 | 0 | 0 | 72.46 | 0 | 2.443
0 | 12.97 | 0 | 2.05 | 14.25 | 0 | 0 | 70.73 | 0 | 2.444
0 | 11.1 | 0 | 4.09 | 14.22 | 0 | 0 | 70.59 | 0 | 2.451
0 | 9.23 | 0 | 6.12 | 14.19 | 0 | 0 | 70.46 | 0 | 2.472
0 | 14.85 | 0 | 0.51 | 14.27 | 0 | 0 | 70.37 | 0 | 2.419
0 | 5.52 | 0 | 10.16 | 14.13 | 0 | 0 | 70.19 | 0 | 2.508
0 | 16.72 | 0 | 0 | 14.28 | 0 | 0 | 69 | 0 | 2.444
0 | 12.9587 | 0 | 4.089591 | 14.22858 | 0 | 0 | 68.72313 | 0 | 2.473
0 | 9.22 | 0 | 8.15 | 14.17 | 0 | 0 | 68.46 | 0 | 2.502
0 | 16.7 | 0 | 2.05 | 14.26 | 0 | 0 | 66.99 | 0 | 2.475
0 | 12.93871 | 0 | 6.129387 | 14.20858 | 0 | 0 | 66.72333 | 0 | 2.516
0 | 9.21 | 0 | 10.17 | 14.15 | 0 | 0 | 66.47 | 0 | 2.537
0 | 5.5 | 0 | 14.19 | 14.1 | 0 | 0 | 66.21 | 0 | 2.565
0 | 20.44 | 0 | 0 | 14.27 | 0 | 0 | 65.29 | 0 | 2.472
0 | 16.68 | 0 | 4.1 | 14.24 | 0 | 0 | 64.98 | 0 | 2.499
0 | 12.92 | 0 | 8.16 | 14.19 | 0 | 0 | 64.73 | 0 | 2.531
0 | 20.44 | 0 | 2.05 | 14.28 | 0 | 0 | 63.23 | 0 | 2.499
0 | 16.65 | 0 | 6.139999 | 14.22 | 0 | 0 | 62.99 | 0 | 2.531
0 | 12.9 | 0 | 10.19 | 14.17 | 0 | 0 | 62.74 | 0 | 2.56
0 | 20.41 | 0 | 4.1 | 14.26 | 0 | 0 | 61.23 | 0 | 2.526
0 | 16.63 | 0 | 8.17 | 14.2 | 0 | 0 | 61 | 0 | 2.56
0 | 34.5 | 0 | 0 | 0 | 0 | 0 | 65 | 0 | 2.5
33 | 0 | 0 | 0 | 0 | 0 | 0 | 66.5 | 0 | 2.51
0 | 0 | 24.5 | 0 | 0 | 0 | 0 | 75 | 0 | 2.46
0 | 29.5 | 0 | 0 | 5 | 0 | 0 | 65 | 0 | 2.51
0 | 12.5 | 0 | 0 | 0 | 12.2 | 0 | 75.3 | 0 | 2.37
0 | 22.2 | 0 | 0 | 0 | 22.2 | 0 | 55.6 | 0 | 2.47
0 | 22.15 | 0 | 0 | 0 | 7.55 | 0 | 70.3 | 0 | 2.45
0 | 22.9 | 0 | 0 | 0 | 0 | 0 | 77.1 | 0 | 2.415
0 | 4.18826 | 0 | 0 | 0 | 1.33357 | 11.36327 | 83.1149 | 0 | 2.22
0 | 5.287016 | 0 | 0 | 0 | 1.273394 | 11.63362 | 81.80597 | 0 | 2.27
0 | 4.165764 | 9.936063 | 0 | 0 | 0.2532232 | 7.138948 | 78.1002 | 0 | 2.45
0 | 12.91478 | 0.3540687 | 8.528243 | 5.881154 | 0.8995333 | 0 | 70.85255 | 0 | 2.5
0 | 15.70628 | 0 | 0 | 0 | 12.06483 | 0 | 72.22889 | 0 | 2.418
0 | 13.75725 | 0 | 0 | 0 | 14.23715 | 0 | 72.0056 | 0 | 2.41
0 | 11.0111 | 0 | 0 | 0 | 16.08161 | 0 | 72.9073 | 0 | 2.411
0 | 18.08638 | 0 | 1.759648 | 0 | 8.168366 | 0 | 71.9856 | 0 | 2.45
0 | 13.56457 | 0 | 2.089164 | 0 | 12.97481 | 0 | 71.37145 | 0 | 2.425
0 | 10.11899 | 0 | 2.09979 | 0 | 15.18848 | 0 | 72.59274 | 0 | 2.421
0 | 10.51685 | 0 | 1.939418 | 0 | 16.21514 | 0 | 71.32861 | 0 | 2.43
0 | 15.52689 | 0 | 6.368726 | 0 | 6.018796 | 0 | 72.08558 | 0 | 2.47
0 | 15.9 | 0 | 11.9 | 0 | 0 | 0 | 72.2 | 0 | 2.518
0 | 9.143657 | 0 | 12.34494 | 0 | 6.082432 | 0 | 72.42897 | 0 | 2.501
0 | 7.559244 | 0 | 11.79882 | 0 | 8.239176 | 0 | 72.40276 | 0 | 2.487
0 | 5.786945 | 0 | 12.09451 | 0 | 10.01201 | 0 | 72.10653 | 0 | 2.47
0 | 14.52983 | 0 | 12.33137 | 0 | 5.805936 | 0 | 67.33286 | 0 | 2.533
0 | 14.94483 | 0 | 0 | 0 | 0 | 10.5316 | 74.52357 | 0 | 2.476
0 | 15.04514 | 0 | 0 | 0 | 0 | 15.44634 | 69.50853 | 0 | 2.494
0 | 14.84453 | 0 | 0 | 0 | 0 | 20.66199 | 64.49348 | 0 | 2.484
0 | 14.84453 | 0 | 0 | 0 | 0 | 30.59177 | 54.56369 | 0 | 2.401
0 | 2.14672 | 9.240952 | 0 | 0 | 2.979893 | 14.82294 | 70.57475 | 0 | 2.38
0 | 7.811882 | 7.548608 | 1.51434 | 0.6918416 | 0 | 7.081916 | 75.28735 | 0 | 2.47
0 | 0 | 0 | 0 | 32.53 | 11.96 | 0 | 55.51 | 0 | 2.62
0 | 15.46 | 0 | 10.7 | 0 | 0 | 0 | 73.84 | 0 | 2.458
0 | 16.13 | 0 | 11.15 | 0 | 0 | 2.91 | 69.81 | 0 | 2.532
0 | 16.13 | 0 | 11.15 | 0 | 2.91 | 0 | 69.81 | 0 | 2.478
0 | 15.67157 | 0 | 10.83108 | 0 | 0 | 0 | 73.49734 | 0 | 2.459
0 | 15.67157 | 0 | 10.83108 | 5.660565 | 0 | 0 | 67.83678 | 0 | 2.612
0 | 15.67157 | 0 | 16.49165 | 0 | 0 | 0 | 67.83678 | 0 | 2.55
0 | 16.62 | 0 | 11.48 | 0 | 0 | 0 | 71.9 | 0 | 2.469
2.91 | 16.13 | 0 | 11.15 | 0 | 0 | 0 | 69.81 | 0 | 2.512
0 | 16.13 | 2.91 | 11.15 | 0 | 0 | 0 | 69.81 | 0 | 2.49
0 | 19.04 | 0 | 11.15 | 0 | 0 | 0 | 69.81 | 0 | 2.551
0 | 10.09361 | 3.760624 | 10.72889 | 0.060929 | 0 | 0 | 75.35595 | 0 | 2.491
0 | 9.546358 | 3.56243 | 15.17253 | 0.06066162 | 0 | 0 | 71.65803 | 0 | 2.529
0 | 15.995 | 0 | 7.734257 | 0 | 1.215355 | 0 | 74.24718 | 0 | 2.45
0 | 3.986324 | 0 | 0 | 0 | 1.211578 | 11.5336 | 83.2685 | 0 | 2.24
0 | 1.013288 | 0 | 7.839481 | 14.02385 | 11.08701 | 5.41244 | 60.62394 | 0 | 2.46
0 | 2.859714 | 0 | 0 | 0 | 4.759524 | 78.09219 | 14.28857 | 0 | 1.95
0 | 4.76 | 0 | 0 | 0 | 4.76 | 76.19 | 14.29 | 0 | 1.965
0 | 9.52 | 0 | 0 | 0 | 4.76 | 71.43 | 14.29 | 0 | 2.04
0 | 11.43 | 0 | 0 | 0 | 4.76 | 69.52 | 14.29 | 0 | 2.063
0 | 13.81 | 0 | 0 | 0 | 4.76 | 67.14 | 14.29 | 0 | 2.101
0 | 19.05 | 0 | 0 | 0 | 4.76 | 61.9 | 14.29 | 0 | 2.215
0 | 28.57 | 0 | 0 | 0 | 4.76 | 52.38 | 14.29 | 0 | 2.429
0 | 4.760477 | 0 | 0 | 0 | 4.760477 | 28.57286 | 61.90619 | 0 | 2.117
0 | 9.520953 | 0 | 0 | 0 | 4.760477 | 23.81238 | 61.90619 | 0 | 2.193
0 | 19.05 | 0 | 0 | 0 | 4.76 | 14.29 | 61.9 | 0 | 2.422
0 | 28.57286 | 0 | 0 | 0 | 4.760477 | 4.760477 | 61.90619 | 0 | 2.458
0 | 0 | 2.859714 | 0 | 0 | 4.759524 | 78.09219 | 14.28857 | 0 | 1.938
0 | 0 | 9.52 | 0 | 0 | 4.76 | 71.43 | 14.29 | 0 | 2.044
0 | 0 | 13.81 | 0 | 0 | 4.76 | 67.14 | 14.29 | 0 | 2.13
0 | 0 | 19.05 | 0 | 0 | 4.76 | 61.9 | 14.29 | 0 | 2.208
0 | 0 | 28.57 | 0 | 0 | 4.76 | 52.38 | 14.29 | 0 | 2.444
0 | 0 | 0.950095 | 0 | 0 | 4.760477 | 32.38324 | 61.90619 | 0 | 2.107
0 | 0 | 4.760477 | 0 | 0 | 4.760477 | 28.57286 | 61.90619 | 0 | 2.164
0 | 0 | 9.520953 | 0 | 0 | 4.760477 | 23.81238 | 61.90619 | 0 | 2.267
0 | 0 | 19.05 | 0 | 0 | 4.76 | 14.29 | 61.9 | 0 | 2.425
0 | 0 | 28.57286 | 0 | 0 | 4.760477 | 4.760477 | 61.90619 | 0 | 2.461
0 | 7.921266 | 0 | 25.41572 | 0 | 0.7003751 | 0 | 65.96263 | 0 | 2.64
0 | 7.144095 | 0 | 26.12148 | 0 | 3.539566 | 0 | 63.19486 | 0 | 2.679
0 | 6.430959 | 0 | 18.69884 | 0 | 4.450438 | 0 | 70.41976 | 0 | 2.529
0 | 10.91726 | 0 | 23.82633 | 0 | 4.664605 | 0 | 60.59182 | 0 | 2.633
0 | 17.79246 | 0 | 20.70049 | 0 | 3.6691 | 0 | 57.83796 | 0 | 2.642
0 | 18.74396 | 0 | 0.3093673 | 0 | 3.658182 | 0 | 77.2885 | 0 | 2.409
0 | 12.20957 | 0 | 11.34541 | 0 | 3.137913 | 0 | 73.30711 | 0 | 2.464
0 | 4.473702 | 0 | 23.99446 | 0 | 4.135904 | 0 | 67.39594 | 0 | 2.585
0 | 22.50219 | 0 | 0.8842776 | 0 | 3.161218 | 0 | 73.45231 | 0 | 2.434
0 | 27.42846 | 0 | 0.1891212 | 0 | 4.2707 | 0 | 68.11172 | 0 | 2.46
0 | 34.15071 | 0 | 1.000301 | 0 | 3.906085 | 0 | 60.9429 | 0 | 2.5
0 | 39.90511 | 0 | 0.5665842 | 0 | 3.537735 | 0 | 55.99057 | 0 | 2.528
0 | 14.1659 | 0 | 16.07131 | 0 | 3.522404 | 0 | 66.24038 | 0 | 2.54
0 | 20.6158 | 0 | 5.20967 | 0 | 4.203585 | 0 | 69.97094 | 0 | 2.473
0 | 22.09186 | 0 | 10.17275 | 0 | 3.446253 | 0 | 64.28913 | 0 | 2.528
0 | 6.459752 | 0 | 25.40331 | 0 | 15.13472 | 0 | 53.00221 | 0 | 2.668
0 | 12.75105 | 0 | 18.48987 | 0 | 10.64656 | 0 | 58.11252 | 0 | 2.6
0 | 19.58948 | 0 | 12.80427 | 0 | 10.91443 | 0 | 56.69182 | 0 | 2.576
0 | 18.1443 | 0 | 20.44921 | 0 | 8.947734 | 0 | 52.45876 | 0 | 2.643
0 | 18.52647 | 0 | 0.6442733 | 0 | 12.60813 | 0 | 68.22113 | 0 | 2.387
0 | 9.62564 | 0 | 11.52904 | 0 | 12.0393 | 0 | 66.80602 | 0 | 2.506
0 | 0.7358524 | 0 | 25.68173 | 0 | 12.64412 | 0 | 60.9383 | 0 | 2.626
0 | 0 | 0 | 39.28527 | 0 | 10.01946 | 0 | 50.69527 | 0 | 2.785
0 | 25.80267 | 0 | 0.929686 | 0 | 11.68356 | 0 | 61.58409 | 0 | 2.481
0 | 33.23048 | 0 | 1.045378 | 0 | 10.78341 | 0 | 54.94074 | 0 | 2.514
0 | 35.18552 | 0 | 0.6965089 | 0 | 9.512926 | 0 | 54.60505 | 0 | 2.53
0 | 29.18417 | 0 | 4.056147 | 0 | 9.336894 | 0 | 57.42279 | 0 | 2.527
0 | 11.45857 | 0 | 16.19372 | 0 | 1.63924 | 0 | 70.70847 | 0 | 2.521
0 | 19.07385 | 0 | 9.496801 | 0 | 1.409885 | 0 | 70.01946 | 0 | 2.502
0 | 22.80493 | 0 | 6.138262 | 0 | 1.559516 | 0 | 69.4973 | 0 | 2.491
0 | 17.3265 | 0 | 3.89527 | 0 | 1.813216 | 0 | 76.965 | 0 | 2.42
0 | 22.27242 | 0 | 16.04381 | 0 | 1.627016 | 0 | 60.05676 | 0 | 2.592
0 | 12.73713 | 0 | 6.822208 | 0 | 1.608054 | 0 | 78.83261 | 0 | 2.539
0 | 13.76737 | 0 | 11.22332 | 0 | 1.483818 | 0 | 73.52549 | 0 | 2.628
0 | 9.153151 | 1.003763 | 0 | 0 | 1.854634 | 15.39168 | 72.59677 | 0 | 2.36
16.7 | 0 | 0 | 0 | 0 | 0 | 0 | 83.3 | 0 | 2.296
15.96479 | 4.73142 | 0 | 0 | 0 | 0 | 0 | 79.30379 | 0 | 2.338
15 | 10.14 | 0 | 0 | 0 | 0 | 0 | 74.86 | 0 | 2.375
13.41 | 20 | 0 | 0 | 0 | 0 | 0 | 66.59 | 0 | 2.444
11.47 | 31.33 | 0 | 0 | 0 | 0 | 0 | 57.2 | 0 | 2.482
11.17 | 33.34 | 0 | 0 | 0 | 0 | 0 | 55.49 | 0 | 2.519
0 | 16.7 | 0 | 0 | 0 | 0 | 0 | 83.3 | 0 | 2.326
9.090909 | 15.23152 | 0 | 0 | 0 | 0 | 0 | 75.67757 | 0 | 2.376
20 | 13.41 | 0 | 0 | 0 | 0 | 0 | 66.59 | 0 | 2.411
33.34 | 11.17 | 0 | 0 | 0 | 0 | 0 | 55.49 | 0 | 2.44
15.96479 | 0 | 4.73142 | 0 | 0 | 0 | 0 | 79.30379 | 0 | 2.296
15.23152 | 0 | 9.090909 | 0 | 0 | 0 | 0 | 75.67757 | 0 | 2.32
13.41 | 0 | 20 | 0 | 0 | 0 | 0 | 66.59 | 0 | 2.437
11.17 | 0 | 33.34 | 0 | 0 | 0 | 0 | 55.49 | 0 | 2.504
0 | 0 | 16.7 | 0 | 0 | 0 | 0 | 83.3 | 0 | 2.4
0.990099 | 0 | 16.53165 | 0 | 0 | 0 | 0 | 82.47825 | 0 | 2.395
2.910291 | 0 | 16.21162 | 0 | 0 | 0 | 0 | 80.87809 | 0 | 2.369
4.73142 | 0 | 15.96479 | 0 | 0 | 0 | 0 | 79.30379 | 0 | 2.408
9.090909 | 0 | 15.23152 | 0 | 0 | 0 | 0 | 75.67757 | 0 | 2.391
13.05 | 0 | 14.57 | 0 | 0 | 0 | 0 | 72.38 | 0 | 2.38
16.67 | 0 | 13.96 | 0 | 0 | 0 | 0 | 69.37 | 0 | 2.406
20 | 0 | 13.41 | 0 | 0 | 0 | 0 | 66.59 | 0 | 2.403
23.05 | 0 | 12.9 | 0 | 0 | 0 | 0 | 64.05 | 0 | 2.446
25.93259 | 0 | 12.41124 | 0 | 0 | 0 | 0 | 61.65617 | 0 | 2.438
28.57285 | 0 | 11.9712 | 0 | 0 | 0 | 0 | 59.45594 | 0 | 2.409
31.04 | 0 | 11.56 | 0 | 0 | 0 | 0 | 57.4 | 0 | 2.408
33.34 | 0 | 11.17 | 0 | 0 | 0 | 0 | 55.49 | 0 | 2.438
35.49 | 0 | 10.81 | 0 | 0 | 0 | 0 | 53.7 | 0 | 2.456
37.50375 | 0 | 10.47105 | 0 | 0 | 0 | 0 | 52.0252 | 0 | 2.478
39.4 | 0 | 10.16 | 0 | 0 | 0 | 0 | 50.44 | 0 | 2.385
0 | 15.96479 | 4.73142 | 0 | 0 | 0 | 0 | 79.30379 | 0 | 2.375
0 | 15.23152 | 9.090909 | 0 | 0 | 0 | 0 | 75.67757 | 0 | 2.402
0 | 13.41 | 20 | 0 | 0 | 0 | 0 | 66.59 | 0 | 2.463
0 | 11.17 | 33.34 | 0 | 0 | 0 | 0 | 55.49 | 0 | 2.5
0 | 4.73142 | 15.96479 | 0 | 0 | 0 | 0 | 79.30379 | 0 | 2.376
0 | 9.91 | 15.04 | 0 | 0 | 0 | 0 | 75.05 | 0 | 2.444
0 | 20 | 13.41 | 0 | 0 | 0 | 0 | 66.59 | 0 | 2.462
0 | 33.34 | 11.17 | 0 | 0 | 0 | 0 | 55.49 | 0 | 2.527
0 | 24.64 | 12.58 | 0 | 0 | 0 | 0 | 62.78 | 0 | 2.566
0 | 0 | 20.69621 | 0 | 0 | 0 | 0 | 79.30379 | 0 | 2.39
0 | 0 | 24.32243 | 0 | 0 | 0 | 0 | 75.67757 | 0 | 2.415
0 | 0 | 33.41 | 0 | 0 | 0 | 0 | 66.59 | 0 | 2.5
0 | 0 | 44.51 | 0 | 0 | 0 | 0 | 55.49 | 0 | 2.5
0 | 15.23152 | 0 | 9.090909 | 0 | 0 | 0 | 75.67757 | 0 | 2.43
0 | 13.41 | 0 | 20 | 0 | 0 | 0 | 66.59 | 0 | 2.57
0 | 11.17 | 0 | 33.34 | 0 | 0 | 0 | 55.49 | 0 | 2.619
0 | 15.23152 | 0 | 0 | 9.090909 | 0 | 0 | 75.67757 | 0 | 2.378
0 | 13.41 | 0 | 0 | 20 | 0 | 0 | 66.59 | 0 | 2.448
0 | 11.17 | 0 | 0 | 33.34 | 0 | 0 | 55.49 | 0 | 2.561
0 | 0 | 16.53165 | 0 | 0 | 0 | 0 | 82.47825 | 0 | 2.37
15.96479 | 0 | 0 | 0 | 0 | 0 | 4.73142 | 79.30379 | 0 | 2.271
15.23152 | 0 | 0 | 0 | 0 | 0 | 9.090909 | 75.67757 | 0 | 2.247
14.57 | 0 | 0 | 0 | 0 | 0 | 13.05 | 72.38 | 0 | 2.268
13.41 | 0 | 0 | 0 | 0 | 0 | 20 | 66.59 | 0 | 2.238
11.17 | 0 | 0 | 0 | 0 | 0 | 33.34 | 55.49 | 0 | 2.174
10.16 | 0 | 0 | 0 | 0 | 0 | 39.4 | 50.44 | 0 | 2.134
0 | 15.96479 | 0 | 0 | 0 | 0 | 4.73142 | 79.30379 | 0 | 2.387
0 | 15.23152 | 0 | 0 | 0 | 0 | 9.090909 | 75.67757 | 0 | 2.407
0 | 13.41 | 0 | 0 | 0 | 0 | 20 | 66.59 | 0 | 2.37
0 | 11.17 | 0 | 0 | 0 | 0 | 33.34 | 55.49 | 0 | 2.233
0 | 0 | 16.53165 | 0 | 0 | 0 | 0.990099 | 82.47825 | 0 | 2.36
0 | 0 | 16.4 | 0 | 0 | 0 | 2.12 | 81.48 | 0 | 2.38
0 | 0 | 16.21162 | 0 | 0 | 0 | 2.910291 | 80.87809 | 0 | 2.38
0 | 0 | 15.96479 | 0 | 0 | 0 | 4.73142 | 79.30379 | 0 | 2.4
0 | 0 | 15.23152 | 0 | 0 | 0 | 9.090909 | 75.67757 | 0 | 2.46
0 | 0 | 14.57 | 0 | 0 | 0 | 13.05 | 72.38 | 0 | 2.46
0 | 0 | 13.96 | 0 | 0 | 0 | 16.67 | 69.37 | 0 | 2.45
0 | 0 | 13.41 | 0 | 0 | 0 | 20 | 66.59 | 0 | 2.39
0 | 0 | 12.9 | 0 | 0 | 0 | 23.05 | 64.05 | 0 | 2.37
0 | 0 | 12.41124 | 0 | 0 | 0 | 25.93259 | 61.65617 | 0 | 2.35
0 | 0 | 11.9712 | 0 | 0 | 0 | 28.57285 | 59.45594 | 0 | 2.32
0 | 0 | 11.56 | 0 | 0 | 0 | 31.04 | 57.4 | 0 | 2.29
0 | 0 | 11.17 | 0 | 0 | 0 | 33.34 | 55.49 | 0 | 2.26
0 | 0 | 10.81 | 0 | 0 | 0 | 35.49 | 53.7 | 0 | 2.2
0 | 0 | 10.47105 | 0 | 0 | 0 | 37.50375 | 52.0252 | 0 | 2.19
0 | 0 | 10.16 | 0 | 0 | 0 | 39.4 | 50.44 | 0 | 2.18
16.53165 | 0 | 0 | 0 | 0 | 0 | 0 | 82.47825 | 0 | 2.302
0 | 16.6205 | 0 | 0 | 0 | 0 | 0 | 82.88248 | 0 | 2.345
0 | 16.53165 | 0 | 0 | 0 | 0 | 0 | 82.47825 | 0 | 2.356
0 | 0 | 16.6205 | 0 | 0 | 0 | 0 | 82.88248 | 0 | 2.38
35.82 | 0 | 0 | 0 | 0 | 0 | 0 | 63.64 | 0 | 2.372
35.64 | 0 | 0 | 0 | 0 | 0 | 0 | 63.36 | 0 | 2.387
0 | 33.13 | 0 | 0 | 0 | 0 | 0 | 66.37 | 0 | 2.49
0 | 0 | 33.3 | 0 | 0 | 0 | 0 | 66.7 | 0 | 2.47
0 | 0 | 33.13 | 0 | 0 | 0 | 0 | 66.37 | 0 | 2.315
0 | 16.53165 | 0 | 0 | 0 | 0 | 0 | 82.47825 | 0 | 2.426
0 | 33.3 | 0 | 0 | 0 | 0 | 0 | 66.7 | 0 | 2.49
0 | 30.58238 | 0 | 0 | 0 | 9.049278 | 0 | 60.36834 | 0 | 2.495
0 | 28.95 | 0 | 0 | 0 | 13.05 | 0 | 58 | 0 | 2.488
16.53165 | 0 | 0 | 0 | 0 | 0 | 0 | 82.47825 | 0 | 2.264
16.53165 | 0 | 0 | 0 | 0 | 0 | 0 | 82.47825 | 0.990099 | 2.238
0 | 16.53165 | 0 | 0 | 0 | 0 | 0 | 82.47825 | 0 | 2.316
0 | 0 | 16.6205 | 0 | 0 | 0 | 0 | 82.88248 | 0 | 2.354
0 | 0 | 16.53165 | 0 | 0 | 0 | 0 | 82.47825 | 0 | 2.367
0 | 0 | 15.96479 | 0 | 0 | 0 | 0 | 79.30379 | 4.73142 | 2.326
36 | 0 | 0 | 0 | 0 | 0 | 0 | 64 | 0 | 2.352
34.28 | 0 | 0 | 0 | 0 | 0 | 0 | 60.95 | 4.77 | 2.337
16.53165 | 0 | 0 | 0 | 0 | 0 | 0 | 82.47825 | 0 | 2.298
16.53165 | 0 | 0 | 0 | 0 | 0 | 0 | 82.47825 | 0 | 2.302
0 | 16.53165 | 0 | 0 | 0 | 0 | 0 | 82.47825 | 0 | 2.344
0 | 16.53165 | 0 | 0 | 0 | 0 | 0 | 82.47825 | 0 | 2.381
0 | 0 | 16.6205 | 0 | 0 | 0 | 0 | 82.88248 | 0 | 2.367
0 | 0 | 16.6205 | 0 | 0 | 0 | 0 | 82.88248 | 0 | 2.386
0 | 0 | 16.53165 | 0 | 0 | 0 | 0 | 82.47825 | 0 | 2.4
20 | 0 | 0 | 0 | 0 | 0 | 0 | 80 | 0 | 2.286
22.5 | 0 | 0 | 0 | 0 | 0 | 0 | 77.5 | 0 | 2.294
25 | 0 | 0 | 0 | 0 | 0 | 0 | 75 | 0 | 2.305
27.5 | 0 | 0 | 0 | 0 | 0 | 0 | 72.5 | 0 | 2.315
30 | 0 | 0 | 0 | 0 | 0 | 0 | 70 | 0 | 2.319
32 | 0 | 0 | 0 | 0 | 0 | 0 | 68 | 0 | 2.341
33.3 | 0 | 0 | 0 | 0 | 0 | 0 | 66.7 | 0 | 2.343
0 | 16.67 | 0 | 0 | 0 | 0 | 0 | 83.33 | 0 | 2.362
0 | 18 | 0 | 0 | 0 | 0 | 0 | 82 | 0 | 2.365
0 | 20 | 0 | 0 | 0 | 0 | 0 | 80 | 0 | 2.397
0 | 22.5 | 0 | 0 | 0 | 0 | 0 | 77.5 | 0 | 2.405
0 | 27.5 | 0 | 0 | 0 | 0 | 0 | 72.5 | 0 | 2.452
0 | 30 | 0 | 0 | 0 | 0 | 0 | 70 | 0 | 2.465
0 | 33.3 | 0 | 0 | 0 | 0 | 0 | 66.7 | 0 | 2.485
0 | 0 | 18 | 0 | 0 | 0 | 0 | 82 | 0 | 2.363
0 | 0 | 20 | 0 | 0 | 0 | 0 | 80 | 0 | 2.373
0 | 0 | 22.5 | 0 | 0 | 0 | 0 | 77.5 | 0 | 2.411
0 | 0 | 25 | 0 | 0 | 0 | 0 | 75 | 0 | 2.416
0 | 22.8 | 0 | 0 | 0 | 0 | 0 | 77.2 | 0 | 2.396
0 | 0 | 0 | 0 | 0 | 0 | 100 | 0 | 0 | 1.797
0 | 0 | 0 | 0 | 0 | 0 | 0 | 100 | 0 | 2.2
0 | 0 | 0 | 0 | 0 | 0 | 2.599772 | 97.40023 | 0 | 2.19
0 | 50 | 0 | 0 | 0 | 0 | 0 | 0 | 50 | 2.54
0 | 48.78 | 0 | 0 | 0 | 2.44 | 0 | 0 | 48.78 | 2.57
0 | 47.62 | 0 | 0 | 0 | 4.76 | 0 | 0 | 47.62 | 2.58
0 | 45.45454 | 0 | 0 | 0 | 9.090909 | 0 | 0 | 45.45454 | 2.64
0 | 43.48 | 0 | 0 | 0 | 13.04 | 0 | 0 | 43.48 | 2.67
0 | 40 | 0 | 0 | 0 | 20 | 0 | 0 | 40 | 2.63
0 | 37.04 | 0 | 0 | 0 | 25.92 | 0 | 0 | 37.04 | 2.58
16.66667 | 0 | 0 | 0 | 0 | 16.66667 | 0 | 66.66666 | 0 | 2.37
10 | 0 | 0 | 0 | 0 | 10 | 0 | 80 | 0 | 2.358
0 | 13.22953 | 0 | 0 | 0 | 0 | 0 | 86.77048 | 0 | 2.33
0 | 19.77288 | 0 | 0 | 0 | 0 | 0 | 80.22712 | 0 | 2.381
0 | 20.87261 | 0 | 0 | 0 | 0 | 0 | 79.1274 | 0 | 2.393
0 | 21.61928 | 0 | 0 | 0 | 0 | 0 | 78.38072 | 0 | 2.4
0 | 24.13696 | 0 | 0 | 0 | 0 | 0 | 75.86304 | 0 | 2.426
0 | 27.23048 | 0 | 0 | 0 | 0 | 0 | 72.76952 | 0 | 2.448
0 | 28.91768 | 0 | 0 | 0 | 0 | 0 | 71.08231 | 0 | 2.46
0 | 29.14476 | 0 | 0 | 0 | 0 | 0 | 70.85525 | 0 | 2.461
0 | 29.69776 | 0 | 0 | 0 | 0 | 0 | 70.30225 | 0 | 2.464
0 | 32.17874 | 0 | 0 | 0 | 0 | 0 | 67.82127 | 0 | 2.48
0 | 33.9801 | 0 | 0 | 0 | 0 | 0 | 66.0199 | 0 | 2.492
0 | 33.9999 | 0 | 0 | 0 | 0 | 0 | 66.00009 | 0 | 2.489
0 | 36.21978 | 0 | 0 | 0 | 0 | 0 | 63.78022 | 0 | 2.503
0 | 36.41813 | 0 | 0 | 0 | 0 | 0 | 63.58187 | 0 | 2.504
0 | 39.28707 | 0 | 0 | 0 | 0 | 0 | 60.71294 | 0 | 2.52
0 | 41.79289 | 0 | 0 | 0 | 0 | 0 | 58.20711 | 0 | 2.531
0 | 45.09022 | 0 | 0 | 0 | 0 | 0 | 54.90978 | 0 | 2.547
0 | 49.00398 | 0 | 0 | 0 | 0 | 0 | 50.99602 | 0 | 2.565
0 | 48.71412 | 0 | 0 | 0 | 0 | 0 | 51.28588 | 0 | 2.564
0 | 47.6151 | 0 | 0 | 0 | 0 | 0 | 52.3849 | 0 | 2.56
0 | 46.62663 | 0 | 0 | 0 | 0 | 0 | 53.37336 | 0 | 2.553
0 | 45.60885 | 0 | 0 | 0 | 0 | 0 | 54.39116 | 0 | 2.551
0 | 42.67882 | 0 | 0 | 0 | 0 | 0 | 57.32118 | 0 | 2.538
0 | 40.27103 | 0 | 0 | 0 | 0 | 0 | 59.72897 | 0 | 2.526
0 | 39.5653 | 0 | 0 | 0 | 0 | 0 | 60.4347 | 0 | 2.524
0 | 39.54543 | 0 | 0 | 0 | 0 | 0 | 60.45457 | 0 | 2.522
0 | 36.5074 | 0 | 0 | 0 | 0 | 0 | 63.4926 | 0 | 2.507
0 | 32.79216 | 0 | 0 | 0 | 0 | 0 | 67.20784 | 0 | 2.486
0 | 27.05298 | 0 | 0 | 0 | 0 | 0 | 72.94702 | 0 | 2.447
0 | 25.24954 | 0 | 0 | 0 | 0 | 0 | 74.75046 | 0 | 2.434
0 | 24.72761 | 0 | 0 | 0 | 0 | 0 | 75.27238 | 0 | 2.43
0 | 22.84812 | 0 | 0 | 0 | 0 | 0 | 77.15188 | 0 | 2.414
0 | 22.79895 | 0 | 0 | 0 | 0 | 0 | 77.20105 | 0 | 2.413
0 | 22.74978 | 0 | 0 | 0 | 0 | 0 | 77.25022 | 0 | 2.412
0 | 16.80153 | 0 | 0 | 0 | 0 | 0 | 83.19846 | 0 | 2.354
0 | 16.70357 | 0 | 0 | 0 | 0 | 0 | 83.29643 | 0 | 2.353
0 | 14.4617 | 0 | 0 | 0 | 0 | 0 | 85.5383 | 0 | 2.33
0 | 0 | 0 | 0 | 0 | 0 | 0 | 100 | 0 | 2.203
0 | 36.75351 | 0 | 12.91718 | 0 | 0 | 0 | 50.3293 | 0 | 2.641
0 | 42.07769 | 0 | 7.196313 | 0 | 0 | 0 | 50.72601 | 0 | 2.607
0 | 31.87482 | 0 | 13.70565 | 0 | 0 | 0 | 54.41954 | 0 | 2.623
0 | 33.0728 | 0 | 10.53597 | 0 | 0 | 0 | 56.39123 | 0 | 2.597
0 | 33.64211 | 0 | 6.211475 | 0 | 0 | 0 | 60.14641 | 0 | 2.571
0 | 37.72409 | 0 | 3.299615 | 0 | 0 | 0 | 58.97629 | 0 | 2.547
0 | 23.67159 | 0 | 16.21024 | 0 | 0 | 0 | 60.11817 | 0 | 2.607
0 | 23.61345 | 0 | 13.12951 | 0 | 0 | 0 | 63.25704 | 0 | 2.575
0 | 20.4899 | 0 | 15.62398 | 0 | 0 | 0 | 63.88612 | 0 | 2.585
0 | 26.07585 | 0 | 9.084113 | 0 | 0 | 0 | 64.84004 | 0 | 2.546
0 | 28.04653 | 0 | 5.921836 | 0 | 0 | 0 | 66.03163 | 0 | 2.522
0 | 21.03801 | 0 | 12.61 | 0 | 0 | 0 | 66.35199 | 0 | 2.556
0 | 28.72164 | 0 | 3.527142 | 0 | 0 | 0 | 67.75122 | 0 | 2.499
0 | 21.81385 | 0 | 10.201 | 0 | 0 | 0 | 67.98515 | 0 | 2.533
0 | 22.35025 | 0 | 6.981105 | 0 | 0 | 0 | 70.66865 | 0 | 2.498
0 | 13.70091 | 0 | 14.60996 | 0 | 0 | 0 | 71.68913 | 0 | 2.527
0 | 23.62087 | 0 | 3.39258 | 0 | 0 | 0 | 72.98655 | 0 | 2.464
0 | 14.72063 | 0 | 11.40917 | 0 | 0 | 0 | 73.8702 | 0 | 2.493
0 | 11.83883 | 0 | 13.88389 | 0 | 0 | 0 | 74.27728 | 0 | 2.496
0 | 14.7647 | 0 | 9.902328 | 0 | 0 | 0 | 75.33297 | 0 | 2.473
0 | 15.85444 | 0 | 5.257958 | 0 | 0 | 0 | 78.8876 | 0 | 2.419
0 | 15.717 | 0 | 3.480655 | 0 | 0 | 0 | 80.80235 | 0 | 2.388
16.7 | 0 | 0 | 0 | 0 | 0 | 0 | 83.3 | 0 | 2.267
20 | 0 | 0 | 0 | 0 | 0 | 0 | 80 | 0 | 2.283
25 | 0 | 0 | 0 | 0 | 0 | 0 | 75 | 0 | 2.307
27.8 | 0 | 0 | 0 | 0 | 0 | 0 | 72.2 | 0 | 2.319
30.3 | 0 | 0 | 0 | 0 | 0 | 0 | 69.7 | 0 | 2.332
33.3 | 0 | 0 | 0 | 0 | 0 | 0 | 66.7 | 0 | 2.347
37.1 | 0 | 0 | 0 | 0 | 0 | 0 | 62.9 | 0 | 2.35
41.7 | 0 | 0 | 0 | 0 | 0 | 0 | 58.3 | 0 | 2.351
45.4 | 0 | 0 | 0 | 0 | 0 | 0 | 54.6 | 0 | 2.346
50 | 0 | 0 | 0 | 0 | 0 | 0 | 50 | 0 | 2.33
0 | 14.3 | 0 | 0 | 0 | 0 | 0 | 85.7 | 0 | 2.328
0 | 20 | 0 | 0 | 0 | 0 | 0 | 80 | 0 | 2.391
0 | 25 | 0 | 0 | 0 | 0 | 0 | 75 | 0 | 2.435
0 | 27.8 | 0 | 0 | 0 | 0 | 0 | 72.2 | 0 | 2.451
0 | 30.3 | 0 | 0 | 0 | 0 | 0 | 69.7 | 0 | 2.47
0 | 33.3 | 0 | 0 | 0 | 0 | 0 | 66.7 | 0 | 2.486
0 | 37.1 | 0 | 0 | 0 | 0 | 0 | 62.9 | 0 | 2.508
0 | 41.7 | 0 | 0 | 0 | 0 | 0 | 58.3 | 0 | 2.533
0 | 50 | 0 | 0 | 0 | 0 | 0 | 50 | 0 | 2.562
0 | 0 | 0 | 0 | 0 | 0 | 0 | 100 | 0 | 2.211
0 | 0 | 6 | 0 | 0 | 0 | 0 | 94 | 0 | 2.247
0 | 0 | 8 | 0 | 0 | 0 | 0 | 92 | 0 | 2.271
0 | 0 | 10 | 0 | 0 | 0 | 0 | 90 | 0 | 2.3
0 | 0 | 15 | 0 | 0 | 0 | 0 | 85 | 0 | 2.337
0 | 0 | 20 | 0 | 0 | 0 | 0 | 80 | 0 | 2.381
0 | 0 | 25 | 0 | 0 | 0 | 0 | 75 | 0 | 2.411
0 | 0 | 33 | 0 | 0 | 0 | 0 | 67 | 0 | 2.464
0 | 0 | 38 | 0 | 0 | 0 | 0 | 62 | 0 | 2.48
0 | 0 | 40 | 0 | 0 | 0 | 0 | 60 | 0 | 2.491
0 | 25 | 0 | 0 | 0 | 0 | 0 | 75 | 0 | 2.441
0 | 26.31579 | 0 | 0 | 0 | 5.263158 | 0 | 68.42105 | 0 | 2.469
0 | 27.77778 | 0 | 0 | 0 | 11.11111 | 0 | 61.11111 | 0 | 2.493
0 | 29.41176 | 0 | 0 | 0 | 17.64706 | 0 | 52.94117 | 0 | 2.506
0 | 33.33333 | 0 | 0 | 0 | 0 | 0 | 66.66666 | 0 | 2.489
0 | 0 | 0 | 0 | 0 | 0 | 0 | 100 | 0 | 2.21
0 | 0 | 0 | 0 | 0 | 0 | 5 | 95 | 0 | 2.182
0 | 0 | 0 | 0 | 0 | 0 | 10 | 90 | 0 | 2.143
0 | 0 | 0 | 0 | 0 | 0 | 15 | 85 | 0 | 2.134
0 | 0 | 0 | 0 | 0 | 0 | 20 | 80 | 0 | 2.11
0 | 0 | 0 | 0 | 0 | 0 | 30 | 70 | 0 | 2.055
0 | 0 | 0 | 0 | 0 | 0 | 50 | 50 | 0 | 1.99
0 | 0 | 0 | 0 | 0 | 0 | 75 | 25 | 0 | 1.905
0 | 0 | 0 | 0 | 0 | 0 | 90 | 10 | 0 | 1.865
0 | 0 | 0 | 0 | 0 | 0 | 100 | 0 | 0 | 1.844
0 | 0 | 0 | 0 | 0 | 0 | 0 | 100 | 0 | 2.202
0 | 0 | 0 | 0 | 0 | 0 | 0 | 99.1 | 0 | 2.214
0 | 0 | 0 | 0 | 0 | 0 | 0 | 100 | 0 | 2.2
0 | 0 | 0 | 0 | 0 | 0 | 0 | 100 | 0 | 2.203
0 | 0 | 0 | 0 | 0 | 0 | 0 | 99.54 | 0 | 2.199
0 | 0 | 0 | 0 | 0 | 0 | 0 | 99.1 | 0 | 2.203
0 | 0 | 0 | 0 | 0 | 0 | 0 | 99.85 | 0 | 2.208
0 | 0 | 0 | 0 | 0 | 0 | 0 | 99.57 | 0 | 2.209
0 | 0 | 0 | 0 | 0 | 0 | 0 | 99.38 | 0 | 2.212
0 | 0 | 0 | 0 | 0 | 0 | 0 | 99.07 | 0 | 2.215
0 | 0 | 0 | 0 | 0 | 0 | 0 | 99.92 | 0 | 2.206
0 | 0 | 0 | 0 | 0 | 0 | 0 | 99.3 | 0 | 2.23
0 | 0 | 0 | 0 | 0 | 0 | 0 | 99.16 | 0 | 2.239
0 | 10.10658 | 1.918245 | 8.162833 | 5.379788 | 1.417722 | 0 | 72.67619 | 0 | 2.45
0 | 0 | 0 | 0 | 0 | 0 | 0 | 100 | 0 | 2.202
0 | 0 | 0 | 0 | 0 | 0 | 0 | 100 | 0 | 2.203
0 | 0 | 0 | 0 | 0 | 0 | 0 | 90.47098 | 9.529025 | 2.204
0 | 0 | 0 | 0 | 0 | 0 | 0 | 83.38193 | 16.61808 | 2.323
0 | 0 | 0 | 0 | 0 | 0 | 0 | 80.38277 | 19.61723 | 2.295
0 | 0 | 0 | 0 | 0 | 0 | 0 | 72.77354 | 27.22646 | 2.473
0 | 0 | 0 | 0 | 0 | 0 | 0 | 70.29832 | 29.70169 | 2.422
0 | 0 | 0 | 0 | 0 | 0 | 0 | 67.02128 | 32.97873 | 2.584
0 | 0 | 0 | 0 | 0 | 0 | 0 | 66.48865 | 33.51135 | 2.587
0 | 0 | 0 | 0 | 0 | 0 | 0 | 59.25404 | 40.74595 | 2.649
0 | 0 | 0 | 0 | 0 | 0 | 0 | 57.34665 | 42.65335 | 2.686
0 | 0 | 0 | 0 | 0 | 0 | 0 | 52.7246 | 47.27541 | 2.702
0 | 0 | 0 | 0 | 0 | 0 | 0 | 8.245446 | 91.75455 | 2.431
0 | 0 | 0 | 0 | 0 | 0 | 0 | 0 | 100 | 2.385
0 | 16.22353 | 0 | 0 | 0 | 0 | 0 | 83.77647 | 0 | 2.353
0 | 22.52131 | 0 | 0 | 0 | 0 | 0 | 77.47869 | 0 | 2.413
0 | 27.91378 | 0 | 0 | 0 | 0 | 0 | 72.08621 | 0 | 2.457
0 | 32.63379 | 0 | 0 | 0 | 0 | 0 | 67.36621 | 0 | 2.495
0 | 36.76154 | 0 | 0 | 0 | 0 | 0 | 63.23845 | 0 | 2.521
0 | 40.39962 | 0 | 0 | 0 | 0 | 0 | 59.60038 | 0 | 2.535
0 | 43.65928 | 0 | 0 | 0 | 0 | 0 | 56.34073 | 0 | 2.544
0 | 46.56983 | 0 | 0 | 0 | 0 | 0 | 53.43017 | 0 | 2.555
0 | 49.18884 | 0 | 0 | 0 | 0 | 0 | 50.81117 | 0 | 2.56
16.67 | 0 | 0 | 0 | 0 | 0 | 0 | 83.33 | 0 | 2.264
25.93 | 0 | 0 | 0 | 0 | 0 | 0 | 74.07 | 0 | 2.317
29.63 | 0 | 0 | 0 | 0 | 0 | 0 | 70.37 | 0 | 2.336
33.33 | 0 | 0 | 0 | 0 | 0 | 0 | 66.67 | 0 | 2.348
0 | 16.67 | 0 | 0 | 0 | 0 | 0 | 83.33 | 0 | 2.362
0 | 20 | 0 | 0 | 0 | 0 | 0 | 80 | 0 | 2.404
0 | 25 | 0 | 0 | 0 | 0 | 0 | 75 | 0 | 2.448
0 | 33.33 | 0 | 0 | 0 | 0 | 0 | 66.67 | 0 | 2.489
0 | 0 | 16.67 | 0 | 0 | 0 | 0 | 83.33 | 0 | 2.361
0 | 0 | 20 | 0 | 0 | 0 | 0 | 80 | 0 | 2.39
0 | 0 | 25 | 0 | 0 | 0 | 0 | 75 | 0 | 2.423
0 | 0 | 33.33 | 0 | 0 | 0 | 0 | 66.67 | 0 | 2.456
32.4 | 0 | 0 | 0 | 0 | 0 | 0 | 67.6 | 0 | 2.334
32.9 | 0 | 0 | 0 | 0 | 0 | 0 | 67.1 | 0 | 2.343
39 | 0 | 0 | 0 | 0 | 0 | 0 | 61 | 0 | 2.344
39.3 | 0 | 0 | 0 | 0 | 0 | 0 | 60.7 | 0 | 2.352
0 | 0 | 18.18 | 0 | 0 | 0 | 0 | 81.82 | 0 | 2.404
0 | 0 | 17.89 | 0 | 0 | 0 | 0 | 82.11 | 0 | 2.381
0 | 0 | 15.93 | 0 | 0 | 0 | 0 | 84.07 | 0 | 2.361
0 | 0 | 14.33143 | 0 | 0 | 0 | 0 | 85.66856 | 0 | 2.347
0 | 0 | 12.82 | 0 | 0 | 0 | 0 | 87.18 | 0 | 2.333
0 | 0 | 11.63 | 0 | 0 | 0 | 0 | 88.37 | 0 | 2.322
0 | 0 | 10.04 | 0 | 0 | 0 | 0 | 89.96 | 0 | 2.305
0 | 0 | 9.66 | 0 | 0 | 0 | 0 | 90.34 | 0 | 2.304
0 | 0 | 0 | 0 | 0 | 0 | 0 | 100 | 0 | 2.211
0 | 0 | 0 | 0 | 0 | 0 | 0 | 100 | 0 | 2.203
0 | 0 | 6 | 0 | 0 | 0 | 0 | 94 | 0 | 2.241
0 | 0 | 8 | 0 | 0 | 0 | 0 | 92 | 0 | 2.27
0 | 0 | 10 | 0 | 0 | 0 | 0 | 90 | 0 | 2.299
5 | 0 | 0 | 0 | 0 | 0 | 0 | 95 | 0 | 2.217
25 | 0 | 0 | 0 | 0 | 0 | 0 | 75 | 0 | 2.294
30 | 0 | 0 | 0 | 0 | 0 | 0 | 70 | 0 | 2.32
35 | 0 | 0 | 0 | 0 | 0 | 0 | 65 | 0 | 2.327
0 | 0 | 0 | 42.86 | 0 | 0 | 0 | 57.14 | 0 | 2.777
0 | 0 | 0 | 45 | 0 | 0 | 0 | 55 | 0 | 2.84
0 | 0 | 0 | 50 | 0 | 0 | 0 | 50 | 0 | 2.858
0 | 0 | 0 | 52.5 | 0 | 0 | 0 | 47.5 | 0 | 2.86
0 | 0 | 0 | 55 | 0 | 0 | 0 | 45 | 0 | 2.866
0 | 0 | 0 | 0 | 0 | 0 | 0 | 100 | 0 | 2.201
0 | 0 | 0 | 0 | 0 | 0 | 0 | 99.94 | 0 | 2.214
0 | 0 | 0 | 0 | 0 | 0 | 0 | 99.9 | 0 | 2.213
0 | 0 | 0 | 0 | 0 | 0 | 0 | 99.88 | 0 | 2.216
0 | 0 | 0 | 0 | 0 | 0 | 0 | 99.87 | 0 | 2.214
0 | 0 | 0 | 0 | 0 | 0 | 0 | 99.85 | 0 | 2.213
0 | 0 | 0 | 0 | 0 | 0 | 0 | 99.75 | 0 | 2.222
0 | 0 | 0 | 0 | 0 | 0 | 0 | 99.72 | 0 | 2.22
0 | 0 | 0 | 0 | 0 | 0 | 0 | 99.68 | 0 | 2.241
0 | 40 | 0 | 0 | 0 | 0 | 0 | 60 | 0 | 2.516
0 | 32 | 0 | 0 | 0 | 8 | 0 | 60 | 0 | 2.494
0 | 24 | 0 | 0 | 0 | 16 | 0 | 60 | 0 | 2.457
0 | 20 | 0 | 0 | 0 | 20 | 0 | 60 | 0 | 2.443
0 | 17.4 | 0 | 0 | 0 | 22.6 | 0 | 60 | 0 | 2.449
0 | 20 | 0 | 0 | 0 | 0 | 0 | 80 | 0 | 2.38
0 | 20 | 0 | 0 | 0 | 5 | 0 | 75 | 0 | 2.401
0 | 20 | 0 | 0 | 0 | 10 | 0 | 70 | 0 | 2.427
0 | 20 | 0 | 0 | 0 | 26 | 0 | 54 | 0 | 2.464
0 | 0 | 0 | 32 | 0 | 8 | 0 | 60 | 0 | 2.708
0 | 0 | 0 | 26.7 | 0 | 13.3 | 0 | 60 | 0 | 2.628
0 | 0 | 0 | 20 | 0 | 20 | 0 | 60 | 0 | 2.602
0 | 0 | 0 | 17.4 | 0 | 22.6 | 0 | 60 | 0 | 2.606
0 | 32 | 0 | 0 | 0 | 0 | 8 | 60 | 0 | 2.542
0 | 24 | 0 | 0 | 0 | 0 | 16 | 60 | 0 | 2.466
0 | 20 | 0 | 0 | 0 | 0 | 20 | 60 | 0 | 2.524
0 | 17.4 | 0 | 0 | 0 | 0 | 22.6 | 60 | 0 | 2.499
0 | 0 | 0 | 0 | 0 | 0 | 0 | 90.41096 | 9.589041 | 2.29
0 | 0 | 0 | 0 | 0 | 0 | 0 | 84.99137 | 15.00863 | 2.34
0 | 0 | 0 | 0 | 0 | 0 | 0 | 80.31119 | 19.68881 | 2.37
0 | 0 | 0 | 0 | 0 | 0 | 0 | 70.29832 | 29.70169 | 2.45
0 | 8.16 | 0 | 0 | 0 | 0 | 0 | 91.84 | 0 | 2.267
0 | 11.51 | 0 | 0 | 0 | 0 | 0 | 88.49 | 0 | 2.296
0 | 14.57 | 0 | 0 | 0 | 0 | 0 | 85.43 | 0 | 2.329
0 | 17.21 | 0 | 0 | 0 | 0 | 0 | 82.79 | 0 | 2.355
0 | 19.58 | 0 | 0 | 0 | 0 | 0 | 80.42 | 0 | 2.38
0 | 22.16 | 0 | 0 | 0 | 0 | 0 | 77.84 | 0 | 2.401
0 | 24.77 | 0 | 0 | 0 | 0 | 0 | 75.23 | 0 | 2.423
0 | 25.81 | 0 | 0 | 0 | 0 | 0 | 74.19 | 0 | 2.428
0 | 26.59 | 0 | 0 | 0 | 0 | 0 | 73.41 | 0 | 2.44
0 | 29.09 | 0 | 0 | 0 | 0 | 0 | 70.91 | 0 | 2.455
0 | 32.21 | 0 | 0 | 0 | 0 | 0 | 67.79 | 0 | 2.478
0 | 34.95 | 0 | 0 | 0 | 0 | 0 | 65.05 | 0 | 2.494
0 | 38.55 | 0 | 0 | 0 | 0 | 0 | 61.45 | 0 | 2.515
0 | 43.82 | 0 | 0 | 0 | 0 | 0 | 56.18 | 0 | 2.541
0 | 48.08 | 0 | 0 | 0 | 0 | 0 | 51.92 | 0 | 2.556
26.38 | 0 | 0 | 0 | 0 | 0 | 0 | 73.62 | 0 | 2.31
29.25 | 0 | 0 | 0 | 0 | 0 | 0 | 70.75 | 0 | 2.327
30.78 | 0 | 0 | 0 | 0 | 0 | 0 | 69.22 | 0 | 2.336
31.67 | 0 | 0 | 0 | 0 | 0 | 0 | 68.33 | 0 | 2.339
36.46 | 0 | 0 | 0 | 0 | 0 | 0 | 63.54 | 0 | 2.351
37.77 | 0 | 0 | 0 | 0 | 0 | 0 | 62.23 | 0 | 2.352
41.57 | 0 | 0 | 0 | 0 | 0 | 0 | 58.43 | 0 | 2.357
0 | 13.51 | 0 | 0 | 0 | 0 | 0 | 86.49 | 0 | 2.323
0 | 14.46 | 0 | 0 | 0 | 0 | 0 | 85.54 | 0 | 2.332
0 | 16.84 | 0 | 0 | 0 | 0 | 0 | 83.16 | 0 | 2.355
0 | 18 | 0 | 0 | 0 | 0 | 0 | 82 | 0 | 2.367
0 | 20.87 | 0 | 0 | 0 | 0 | 0 | 79.13 | 0 | 2.394
0 | 21.62 | 0 | 0 | 0 | 0 | 0 | 78.38 | 0 | 2.403
0 | 22.75 | 0 | 0 | 0 | 0 | 0 | 77.25 | 0 | 2.414
0 | 22.8 | 0 | 0 | 0 | 0 | 0 | 77.2 | 0 | 2.415
0 | 22.85 | 0 | 0 | 0 | 0 | 0 | 77.15 | 0 | 2.415
0 | 24.14 | 0 | 0 | 0 | 0 | 0 | 75.86 | 0 | 2.428
0 | 24.73 | 0 | 0 | 0 | 0 | 0 | 75.27 | 0 | 2.435
0 | 25.25 | 0 | 0 | 0 | 0 | 0 | 74.75 | 0 | 2.437
0 | 25.49 | 0 | 0 | 0 | 0 | 0 | 74.51 | 0 | 2.438
0 | 26.39 | 0 | 0 | 0 | 0 | 0 | 73.61 | 0 | 2.445
0 | 27.06 | 0 | 0 | 0 | 0 | 0 | 72.94 | 0 | 2.45
0 | 27.23 | 0 | 0 | 0 | 0 | 0 | 72.77 | 0 | 2.451
0 | 28.27 | 0 | 0 | 0 | 0 | 0 | 71.73 | 0 | 2.457
0 | 28.92 | 0 | 0 | 0 | 0 | 0 | 71.08 | 0 | 2.462
0 | 29.7 | 0 | 0 | 0 | 0 | 0 | 70.3 | 0 | 2.467
0 | 30.24 | 0 | 0 | 0 | 0 | 0 | 69.76 | 0 | 2.47
0 | 30.53 | 0 | 0 | 0 | 0 | 0 | 69.47 | 0 | 2.472
0 | 31.23 | 0 | 0 | 0 | 0 | 0 | 68.77 | 0 | 2.477
0 | 31.97 | 0 | 0 | 0 | 0 | 0 | 68.03 | 0 | 2.481
0 | 32.1 | 0 | 0 | 0 | 0 | 0 | 67.9 | 0 | 2.482
0 | 32.25 | 0 | 0 | 0 | 0 | 0 | 67.75 | 0 | 2.483
0 | 32.74 | 0 | 0 | 0 | 0 | 0 | 67.26 | 0 | 2.485
0 | 32.79 | 0 | 0 | 0 | 0 | 0 | 67.21 | 0 | 2.486
0 | 33.15 | 0 | 0 | 0 | 0 | 0 | 66.85 | 0 | 2.49
0 | 33.59 | 0 | 0 | 0 | 0 | 0 | 66.41 | 0 | 2.491
0 | 33.98 | 0 | 0 | 0 | 0 | 0 | 66.02 | 0 | 2.496
0 | 34.59 | 0 | 0 | 0 | 0 | 0 | 65.41 | 0 | 2.497
0 | 35.29 | 0 | 0 | 0 | 0 | 0 | 64.71 | 0 | 2.502
0 | 35.69 | 0 | 0 | 0 | 0 | 0 | 64.31 | 0 | 2.505
0 | 36.15 | 0 | 0 | 0 | 0 | 0 | 63.85 | 0 | 2.508
0 | 36.22 | 0 | 0 | 0 | 0 | 0 | 63.78 | 0 | 2.507
0 | 36.42 | 0 | 0 | 0 | 0 | 0 | 63.58 | 0 | 2.508
0 | 36.5 | 0 | 0 | 0 | 0 | 0 | 63.5 | 0 | 2.509
0 | 36.51 | 0 | 0 | 0 | 0 | 0 | 63.49 | 0 | 2.509
0 | 36.7 | 0 | 0 | 0 | 0 | 0 | 63.3 | 0 | 2.511
0 | 37.5 | 0 | 0 | 0 | 0 | 0 | 62.5 | 0 | 2.514
0 | 38.1 | 0 | 0 | 0 | 0 | 0 | 61.9 | 0 | 2.516
0 | 39.29 | 0 | 0 | 0 | 0 | 0 | 60.71 | 0 | 2.523
0 | 39.55 | 0 | 0 | 0 | 0 | 0 | 60.45 | 0 | 2.525
0 | 39.57 | 0 | 0 | 0 | 0 | 0 | 60.43 | 0 | 2.526
0 | 40.21 | 0 | 0 | 0 | 0 | 0 | 59.79 | 0 | 2.529
0 | 40.27 | 0 | 0 | 0 | 0 | 0 | 59.73 | 0 | 2.528
0 | 41.8 | 0 | 0 | 0 | 0 | 0 | 58.2 | 0 | 2.536
0 | 45.61 | 0 | 0 | 0 | 0 | 0 | 54.39 | 0 | 2.555
0 | 46.63 | 0 | 0 | 0 | 0 | 0 | 53.37 | 0 | 2.562
0 | 47.61 | 0 | 0 | 0 | 0 | 0 | 52.39 | 0 | 2.567
0 | 0 | 11.56 | 0 | 0 | 0 | 0 | 88.44 | 0 | 2.317
0 | 0 | 11.65 | 0 | 0 | 0 | 0 | 88.35 | 0 | 2.317
0 | 0 | 13.01 | 0 | 0 | 0 | 0 | 86.99 | 0 | 2.331
0 | 0 | 13.02 | 0 | 0 | 0 | 0 | 86.98 | 0 | 2.33
0 | 0 | 13.32 | 0 | 0 | 0 | 0 | 86.68 | 0 | 2.333
0 | 0 | 13.74 | 0 | 0 | 0 | 0 | 86.26 | 0 | 2.336
0 | 0 | 14.33 | 0 | 0 | 0 | 0 | 85.67 | 0 | 2.343
0 | 0 | 14.43711 | 0 | 0 | 0 | 0 | 85.56289 | 0 | 2.345
0 | 0 | 14.69 | 0 | 0 | 0 | 0 | 85.31 | 0 | 2.347
0 | 0 | 15.3 | 0 | 0 | 0 | 0 | 84.7 | 0 | 2.352
0 | 0 | 15.44 | 0 | 0 | 0 | 0 | 84.56 | 0 | 2.352
0 | 0 | 15.8 | 0 | 0 | 0 | 0 | 84.2 | 0 | 2.357
0 | 0 | 16.14 | 0 | 0 | 0 | 0 | 83.86 | 0 | 2.359
0 | 0 | 16.27 | 0 | 0 | 0 | 0 | 83.73 | 0 | 2.362
0 | 0 | 16.33 | 0 | 0 | 0 | 0 | 83.67 | 0 | 2.363
0 | 0 | 16.42 | 0 | 0 | 0 | 0 | 83.58 | 0 | 2.362
0 | 0 | 16.51 | 0 | 0 | 0 | 0 | 83.49 | 0 | 2.364
0 | 0 | 16.95 | 0 | 0 | 0 | 0 | 83.05 | 0 | 2.369
0 | 0 | 17.16 | 0 | 0 | 0 | 0 | 82.84 | 0 | 2.37
0 | 0 | 17.29 | 0 | 0 | 0 | 0 | 82.71 | 0 | 2.372
0 | 0 | 17.53 | 0 | 0 | 0 | 0 | 82.47 | 0 | 2.372
0 | 0 | 17.54 | 0 | 0 | 0 | 0 | 82.46 | 0 | 2.373
0 | 0 | 17.62 | 0 | 0 | 0 | 0 | 82.38 | 0 | 2.372
0 | 0 | 18.02 | 0 | 0 | 0 | 0 | 81.98 | 0 | 2.375
0 | 0 | 18.19 | 0 | 0 | 0 | 0 | 81.81 | 0 | 2.378
0 | 0 | 18.57 | 0 | 0 | 0 | 0 | 81.43 | 0 | 2.381
0 | 0 | 18.6 | 0 | 0 | 0 | 0 | 81.4 | 0 | 2.38
0 | 0 | 18.74 | 0 | 0 | 0 | 0 | 81.26 | 0 | 2.381
0 | 0 | 18.89 | 0 | 0 | 0 | 0 | 81.11 | 0 | 2.383
0 | 0 | 18.97 | 0 | 0 | 0 | 0 | 81.03 | 0 | 2.382
0 | 0 | 18.98 | 0 | 0 | 0 | 0 | 81.02 | 0 | 2.384
0 | 0 | 19.09 | 0 | 0 | 0 | 0 | 80.91 | 0 | 2.385
0 | 0 | 19.29 | 0 | 0 | 0 | 0 | 80.71 | 0 | 2.386
0 | 0 | 19.4 | 0 | 0 | 0 | 0 | 80.6 | 0 | 2.386
0 | 0 | 19.49 | 0 | 0 | 0 | 0 | 80.51 | 0 | 2.387
0 | 0 | 19.52 | 0 | 0 | 0 | 0 | 80.48 | 0 | 2.388
0 | 0 | 19.61 | 0 | 0 | 0 | 0 | 80.39 | 0 | 2.389
0 | 0 | 19.64 | 0 | 0 | 0 | 0 | 80.36 | 0 | 2.388
0 | 0 | 19.67 | 0 | 0 | 0 | 0 | 80.33 | 0 | 2.388
0 | 0 | 20.13 | 0 | 0 | 0 | 0 | 79.87 | 0 | 2.392
0 | 0 | 20.14 | 0 | 0 | 0 | 0 | 79.86 | 0 | 2.392
0 | 0 | 20.15 | 0 | 0 | 0 | 0 | 79.85 | 0 | 2.392
0 | 0 | 20.31 | 0 | 0 | 0 | 0 | 79.69 | 0 | 2.394
0 | 0 | 20.39 | 0 | 0 | 0 | 0 | 79.61 | 0 | 2.392
0 | 0 | 20.73 | 0 | 0 | 0 | 0 | 79.27 | 0 | 2.396
0 | 0 | 20.96 | 0 | 0 | 0 | 0 | 79.04 | 0 | 2.397
0 | 0 | 21 | 0 | 0 | 0 | 0 | 79 | 0 | 2.398
0 | 0 | 21.19 | 0 | 0 | 0 | 0 | 78.81 | 0 | 2.399
0 | 0 | 21.38 | 0 | 0 | 0 | 0 | 78.62 | 0 | 2.401
0 | 0 | 21.65 | 0 | 0 | 0 | 0 | 78.35 | 0 | 2.404
0 | 0 | 21.87 | 0 | 0 | 0 | 0 | 78.13 | 0 | 2.404
0 | 0 | 22.02 | 0 | 0 | 0 | 0 | 77.98 | 0 | 2.406
0 | 0 | 22.14 | 0 | 0 | 0 | 0 | 77.86 | 0 | 2.407
0 | 0 | 22.39 | 0 | 0 | 0 | 0 | 77.61 | 0 | 2.408
0 | 0 | 22.6 | 0 | 0 | 0 | 0 | 77.4 | 0 | 2.41
0 | 0 | 23.01 | 0 | 0 | 0 | 0 | 76.99 | 0 | 2.413
0 | 0 | 23.71 | 0 | 0 | 0 | 0 | 76.29 | 0 | 2.416
0 | 0 | 23.89 | 0 | 0 | 0 | 0 | 76.11 | 0 | 2.418
0 | 0 | 24.8 | 0 | 0 | 0 | 0 | 75.2 | 0 | 2.424
0 | 0 | 25.5 | 0 | 0 | 0 | 0 | 74.5 | 0 | 2.427
0 | 0 | 26.47 | 0 | 0 | 0 | 0 | 73.53 | 0 | 2.434
0 | 0 | 27.31 | 0 | 0 | 0 | 0 | 72.69 | 0 | 2.438
0 | 0 | 28.19 | 0 | 0 | 0 | 0 | 71.81 | 0 | 2.444
0 | 0 | 29.07 | 0 | 0 | 0 | 0 | 70.93 | 0 | 2.448
0 | 0 | 29.13 | 0 | 0 | 0 | 0 | 70.87 | 0 | 2.448
0 | 0 | 29.32 | 0 | 0 | 0 | 0 | 70.68 | 0 | 2.452
27.1 | 0 | 0 | 0 | 0 | 0 | 0 | 72.9 | 0 | 2.304
28.9 | 0 | 0 | 0 | 0 | 0 | 0 | 71.1 | 0 | 2.321
32 | 0 | 0 | 0 | 0 | 0 | 0 | 68 | 0 | 2.338
34.6 | 0 | 0 | 0 | 0 | 0 | 0 | 65.4 | 0 | 2.348
37.9 | 0 | 0 | 0 | 0 | 0 | 0 | 62.1 | 0 | 2.353
39.6 | 0 | 0 | 0 | 0 | 0 | 0 | 60.4 | 0 | 2.354
0 | 20.3 | 0 | 0 | 0 | 0 | 0 | 79.7 | 0 | 2.384
0 | 24 | 0 | 0 | 0 | 0 | 0 | 76 | 0 | 2.42
0 | 31.1 | 0 | 0 | 0 | 0 | 0 | 68.9 | 0 | 2.472
0 | 33.8 | 0 | 0 | 0 | 0 | 0 | 66.2 | 0 | 2.491
0 | 37.2 | 0 | 0 | 0 | 0 | 0 | 62.8 | 0 | 2.507
0 | 0 | 17.3 | 0 | 0 | 0 | 0 | 82.7 | 0 | 2.364
0 | 0 | 23.2 | 0 | 0 | 0 | 0 | 76.8 | 0 | 2.399
0 | 0 | 27.8 | 0 | 0 | 0 | 0 | 72.2 | 0 | 2.433
0 | 0 | 31.8 | 0 | 0 | 0 | 0 | 68.2 | 0 | 2.456
0 | 56.1 | 0 | 0 | 0 | 0 | 0 | 43.9 | 0 | 2.55
0 | 59.1 | 0 | 0 | 0 | 0 | 0 | 40.9 | 0 | 2.535
0 | 9.7 | 0.01 | 0 | 0 | 0 | 0 | 90.29 | 0 | 2.28
0 | 18 | 0.01 | 0 | 0 | 0 | 0 | 81.99 | 0 | 2.356
0 | 25 | 0.01 | 0 | 0 | 0 | 0 | 74.99 | 0 | 2.427
0 | 35.75 | 0.01 | 0 | 0 | 0 | 0 | 64.24 | 0 | 2.498
0 | 43.26 | 0.02 | 0 | 0 | 0 | 0 | 56.72 | 0 | 2.546
0 | 50.78 | 0.02 | 0 | 0 | 0 | 0 | 49.2 | 0 | 2.602
24.61 | 0.25 | 0 | 0 | 0 | 0 | 0 | 75.14 | 0 | 2.283
0 | 24.62 | 0 | 0 | 0 | 0 | 0 | 75.38 | 0 | 2.426
0.1100881 | 0.2401922 | 23.25861 | 0 | 0 | 0 | 0 | 76.3711 | 0 | 2.422
12.06 | 11.98 | 0 | 0 | 0 | 0 | 0 | 75.96 | 0 | 2.381
12.29 | 0 | 14.28 | 0 | 0 | 0 | 0 | 73.43 | 0 | 2.385
0.11 | 12.08 | 12.47 | 0 | 0 | 0 | 0 | 75.34 | 0 | 2.434
11.92 | 0.09000001 | 12.31 | 0 | 0 | 0 | 0 | 75.68001 | 0 | 2.391
60 | 0 | 0 | 0 | 0 | 0 | 0 | 40 | 0 | 2.48
40 | 0 | 0 | 0 | 0 | 0 | 0 | 60 | 0 | 2.386
0 | 60 | 0 | 0 | 0 | 0 | 0 | 40 | 0 | 2.75
0 | 40 | 0 | 0 | 0 | 0 | 0 | 60 | 0 | 2.547
0 | 0 | 39.2 | 0 | 0 | 0 | 0 | 60.8 | 0 | 2.544
25 | 0 | 0 | 0 | 0 | 0 | 0 | 75 | 0 | 2.308
0 | 25 | 0 | 0 | 0 | 0 | 0 | 75 | 0 | 2.439
0 | 0 | 25 | 0 | 0 | 0 | 0 | 75 | 0 | 2.436
0 | 33.33333 | 0 | 0 | 0 | 0 | 0 | 66.66666 | 0 | 2.495
0 | 0 | 33.33333 | 0 | 0 | 0 | 0 | 66.66666 | 0 | 2.456
0 | 23.33333 | 10 | 0 | 0 | 0 | 0 | 66.66666 | 0 | 2.483
0 | 16.66667 | 16.66667 | 0 | 0 | 0 | 0 | 66.66666 | 0 | 2.475
0 | 10 | 23.33333 | 0 | 0 | 0 | 0 | 66.66666 | 0 | 2.467
0 | 0 | 0 | 38.62267 | 0 | 0 | 0 | 61.37733 | 0 | 2.63
0 | 0 | 0 | 56.70159 | 0 | 0 | 0 | 43.29841 | 0 | 2.9
0 | 0 | 0 | 0 | 0 | 0 | 0 | 99 | 0 | 2.204
34.4 | 0 | 0 | 0 | 0 | 0 | 0 | 65.6 | 0 | 2.352
23.4 | 0 | 0 | 0 | 0 | 0 | 0 | 76.6 | 0 | 2.304
33.33 | 0 | 0 | 0 | 0 | 0 | 0 | 66.67 | 0 | 2.337
31 | 0 | 0 | 0 | 0 | 0 | 0 | 69 | 0 | 2.33
28.7 | 0 | 0 | 0 | 0 | 0 | 0 | 71.3 | 0 | 2.326
0 | 19.50789 | 0 | 0 | 0 | 0 | 0 | 80.49211 | 0 | 2.38
10 | 0 | 0 | 0 | 0 | 0 | 0 | 90 | 0 | 2.231
15 | 0 | 0 | 0 | 0 | 0 | 0 | 85 | 0 | 2.258
20 | 0 | 0 | 0 | 0 | 0 | 0 | 80 | 0 | 2.277
25 | 0 | 0 | 0 | 0 | 0 | 0 | 75 | 0 | 2.302
30 | 0 | 0 | 0 | 0 | 0 | 0 | 70 | 0 | 2.334
35 | 0 | 0 | 0 | 0 | 0 | 0 | 65 | 0 | 2.354
0 | 20 | 0 | 0 | 0 | 0 | 0 | 80 | 0 | 2.403
0 | 25 | 0 | 0 | 0 | 0 | 0 | 75 | 0 | 2.43
0 | 0 | 0 | 0 | 0 | 0 | 0 | 100 | 0 | 2.202
0 | 0 | 0 | 0 | 0 | 0.84 | 0 | 99.16 | 0 | 2.208
0 | 0 | 0 | 0 | 0 | 1.66 | 0 | 98.34 | 0 | 2.211
0 | 0 | 0 | 0 | 0 | 2.7 | 0 | 97.3 | 0 | 2.223
0 | 0 | 0 | 0 | 0 | 2.75 | 0 | 97.25 | 0 | 2.217
0 | 0 | 0 | 0 | 0 | 6.13 | 0 | 93.87 | 0 | 2.251
0 | 0 | 0 | 0 | 0 | 6.44 | 0 | 93.56 | 0 | 2.257
0 | 8.287398 | 7.250302 | 5.743168 | 0 | 0 | 0 | 77.74361 | 0 | 2.492
0 | 0 | 11.11282 | 0 | 22.23847 | 0 | 0 | 66.6487 | 0 | 2.44
0 | 0 | 25.00134 | 0 | 25.00575 | 0 | 0 | 49.9929 | 0 | 2.48
0 | 0 | 16.66626 | 0 | 33.34249 | 0 | 0 | 49.99125 | 0 | 2.54
0 | 0 | 20.00178 | 0 | 20.00742 | 0 | 0 | 59.9908 | 0 | 2.4
0 | 0 | 4.707903 | 0 | 31.63336 | 0 | 0 | 63.65874 | 0 | 2.5
0 | 0 | 14.29396 | 0 | 14.29069 | 0 | 0 | 71.41535 | 0 | 2.38
0 | 0 | 4.25947 | 0 | 21.33186 | 0 | 0 | 74.40867 | 0 | 2.41
0 | 0 | 24.32422 | 0 | 5.016043 | 0 | 0 | 70.65974 | 0 | 2.38
0 | 0 | 29.10565 | 0 | 8.477473 | 0 | 0 | 62.41687 | 0 | 2.44
0 | 0 | 8.337185 | 0 | 16.67391 | 0 | 0 | 74.98891 | 0 | 2.39
0 | 0 | 16.54362 | 0 | 4.027536 | 0 | 0 | 79.42884 | 0 | 2.36
0 | 0 | 3.368698 | 0 | 17.89326 | 0 | 0 | 78.73804 | 0 | 2.34
0 | 3.507787 | 0.5934982 | 0 | 0 | 1.401205 | 11.15281 | 83.22317 | 0 | 2.22
0 | 10.54652 | 4.716084 | 0.2263383 | 0 | 0 | 10.48283 | 73.40738 | 0 | 2.51
16.68332 | 0 | 0 | 0 | 16.68332 | 0 | 0 | 66.63336 | 0 | 2.421
16.68332 | 0 | 0 | 16.68332 | 0 | 0 | 0 | 66.63336 | 0 | 2.492
0 | 0 | 0 | 24.97402 | 0.7897163 | 9.365036 | 6.400536 | 58.27137 | 0 | 2.59
0 | 19.97585 | 0 | 0 | 0 | 0.6071332 | 12.44836 | 66.96867 | 0 | 2.48
0 | 20.68184 | 0 | 0.1126029 | 0 | 0.4954409 | 26.12128 | 52.58884 | 0 | 2.49
0 | 15 | 0 | 0 | 0 | 0 | 0 | 85 | 0 | 2.35
0 | 40 | 0 | 0 | 0 | 0 | 0 | 60 | 0 | 2.53
0 | 0 | 15 | 0 | 0 | 0 | 0 | 85 | 0 | 2.29
0 | 20 | 0 | 20 | 0 | 0 | 0 | 60 | 0 | 2.62
0 | 15.84157 | 0 | 8.489079 | 4.42922 | 0.8754158 | 0 | 70.31627 | 0 | 2.5
0 | 11.57604 | 0 | 8.529526 | 4.450323 | 0.8795866 | 3.864559 | 70.65129 | 0 | 2.507
0 | 8.230193 | 0 | 8.561254 | 4.466877 | 0.8828585 | 6.895884 | 70.91409 | 0 | 2.498
0 | 0 | 0 | 41.24 | 0 | 5.53 | 0 | 53.23 | 0 | 2.796
0 | 0 | 0 | 36.21 | 0 | 27.09 | 0 | 36.7 | 0 | 2.81
0 | 0 | 0 | 43.15 | 0 | 11.64 | 0 | 45.21 | 0 | 2.833
0 | 0 | 0 | 29.8 | 0 | 9.46 | 0 | 60.74 | 0 | 2.658
0 | 0 | 0 | 0.6599341 | 28.63714 | 9.50905 | 0 | 61.19388 | 0 | 2.569
0 | 0 | 0 | 0.14 | 33.27 | 10.48 | 0 | 56.11 | 0 | 2.626
0 | 0 | 0 | 0.09 | 37.82 | 13.07 | 0 | 49.02 | 0 | 2.714
0 | 0 | 0 | 17.45174 | 14.12141 | 17.28173 | 0 | 51.14511 | 0 | 2.693
0 | 0 | 0 | 22.09 | 15.9 | 15.27 | 0 | 46.74 | 0 | 2.756
0 | 0 | 0 | 25.62744 | 24.54754 | 0 | 0 | 49.82502 | 0 | 2.851
0 | 0 | 0 | 35.29 | 17.12 | 0 | 0 | 47.59 | 0 | 2.895
0 | 4.47 | 0 | 19.06 | 0 | 23.07 | 0 | 53.4 | 0 | 2.614
0 | 0 | 5.26 | 17.27 | 17.2 | 5.25 | 0 | 55.02 | 0 | 2.647
0 | 0 | 28.56 | 0 | 0 | 5.6 | 0 | 65.84 | 0 | 2.442
0 | 16.03 | 16.5 | 0 | 0 | 0 | 0 | 67.47 | 0 | 2.479
0 | 0 | 9.97 | 30.51 | 0 | 0 | 0 | 59.52 | 0 | 2.64
0 | 14 | 0 | 0 | 0 | 0 | 0 | 86 | 0 | 2.33
0 | 14 | 1 | 0 | 0 | 0 | 0 | 85 | 0 | 2.34
0 | 14 | 2 | 0 | 0 | 0 | 0 | 84 | 0 | 2.35
0 | 14 | 3 | 0 | 0 | 0 | 0 | 83 | 0 | 2.36
0 | 14 | 4 | 0 | 0 | 0 | 0 | 82 | 0 | 2.37
0 | 14 | 6 | 0 | 0 | 0 | 0 | 80 | 0 | 2.39
0 | 14 | 8 | 0 | 0 | 0 | 0 | 78 | 0 | 2.42
0 | 14 | 10 | 0 | 0 | 0 | 0 | 76 | 0 | 2.44
0 | 14 | 13 | 0 | 0 | 0 | 0 | 73 | 0 | 2.46
0 | 14 | 20 | 0 | 0 | 0 | 0 | 66 | 0 | 2.49
0 | 0 | 13 | 0 | 0 | 0 | 0 | 87 | 0 | 2.32
0 | 1 | 13 | 0 | 0 | 0 | 0 | 86 | 0 | 2.35
0 | 2 | 13 | 0 | 0 | 0 | 0 | 85 | 0 | 2.36
0 | 3 | 13 | 0 | 0 | 0 | 0 | 84 | 0 | 2.37
0 | 5 | 13 | 0 | 0 | 0 | 0 | 82 | 0 | 2.39
0 | 7 | 13 | 0 | 0 | 0 | 0 | 80 | 0 | 2.41
0 | 10 | 13 | 0 | 0 | 0 | 0 | 77 | 0 | 2.42
0 | 15 | 13 | 0 | 0 | 0 | 0 | 72 | 0 | 2.46
0 | 20 | 13 | 0 | 0 | 0 | 0 | 67 | 0 | 2.5
0 | 13 | 0 | 1 | 12 | 0 | 0 | 74 | 0 | 2.42
0 | 13 | 0 | 2 | 12 | 0 | 0 | 73 | 0 | 2.441
0 | 13 | 0 | 3 | 12 | 0 | 0 | 72 | 0 | 2.453
0 | 13 | 0 | 5 | 12 | 0 | 0 | 70 | 0 | 2.484
0 | 13 | 0 | 7 | 12 | 0 | 0 | 68 | 0 | 2.505
0 | 13 | 0 | 10 | 12 | 0 | 0 | 65 | 0 | 2.538
0 | 13 | 0 | 15 | 12 | 0 | 0 | 60 | 0 | 2.601
0 | 13 | 0 | 20 | 12 | 0 | 0 | 55 | 0 | 2.682
0 | 13 | 0 | 25 | 12 | 0 | 0 | 50 | 0 | 2.701
0 | 13 | 0 | 0 | 0 | 0 | 13 | 74 | 0 | 2.44
0 | 13 | 1 | 0 | 0 | 0 | 13 | 73 | 0 | 2.45
0 | 13 | 2 | 0 | 0 | 0 | 13 | 72 | 0 | 2.46
0 | 13 | 3 | 0 | 0 | 0 | 13 | 71 | 0 | 2.47
0 | 13 | 5 | 0 | 0 | 0 | 13 | 69 | 0 | 2.49
0 | 13 | 10 | 0 | 0 | 0 | 13 | 64 | 0 | 2.51
0 | 13 | 15 | 0 | 0 | 0 | 13 | 59 | 0 | 2.5
0 | 13 | 20 | 0 | 0 | 0 | 13 | 54 | 0 | 2.51
0 | 0 | 0 | 5.122181 | 40.62236 | 13.38138 | 0 | 40.87407 | 0 | 2.71
0 | 0 | 0 | 5.456747 | 32.46436 | 18.53504 | 0 | 43.54385 | 0 | 2.68
0 | 0 | 0 | 5.839396 | 23.15518 | 24.4081 | 0 | 46.59732 | 0 | 2.7
0 | 0 | 0 | 5.37699 | 31.98986 | 16.15264 | 0 | 46.48051 | 0 | 2.69
0 | 0 | 0 | 5.556471 | 27.53774 | 18.87378 | 0 | 48.03201 | 0 | 2.7
0 | 0 | 0 | 5.298698 | 31.52407 | 13.84252 | 0 | 49.3347 | 0 | 2.68
0 | 0 | 0 | 5.473236 | 27.12523 | 16.44176 | 0 | 50.95977 | 0 | 2.68
0 | 0 | 0 | 5.65842 | 22.43755 | 19.22007 | 0 | 52.68396 | 0 | 2.66
0 | 0 | 0 | 5.489217 | 21.7666 | 14.34024 | 0 | 58.40393 | 0 | 2.61
25 | 0 | 0 | 0 | 0 | 21.9 | 0 | 37.3 | 15.8 | 2.405
23.77622 | 0 | 0 | 0 | 0 | 20.47952 | 0 | 45.95405 | 9.790211 | 2.426
22.2 | 0 | 0 | 0 | 0 | 13 | 0 | 55.4 | 9.4 | 2.393
21.8 | 0 | 0 | 0 | 0 | 19.2 | 0 | 54.4 | 4.6 | 2.417
21.4 | 0 | 0 | 0 | 0 | 25.1 | 0 | 53.5 | 0 | 2.44
19.7 | 0 | 0 | 0 | 0 | 11.5 | 0 | 68.8 | 0 | 2.414
18.9 | 0 | 0 | 0 | 0 | 5.6 | 0 | 75.5 | 0 | 2.335
0 | 18.5 | 0 | 0 | 0 | 7.4 | 0 | 74.1 | 0 | 2.4
0 | 18.5 | 0 | 0 | 3.7 | 7.4 | 0 | 70.4 | 0 | 2.42
0 | 18.5 | 0 | 0 | 7.4 | 7.4 | 0 | 66.7 | 0 | 2.44
0 | 18.5 | 0 | 0 | 11.1 | 7.4 | 0 | 63 | 0 | 2.45
0 | 18.5 | 0 | 3.7 | 0 | 7.4 | 0 | 70.4 | 0 | 2.45
0 | 18.5 | 0 | 7.4 | 0 | 7.4 | 0 | 66.7 | 0 | 2.485
0 | 18.5 | 0 | 11.1 | 0 | 7.4 | 0 | 63 | 0 | 2.52
0 | 20 | 5 | 0 | 0 | 0 | 0 | 75 | 0 | 2.447
0 | 15 | 10 | 0 | 0 | 0 | 0 | 75 | 0 | 2.457
0 | 10 | 15 | 0 | 0 | 0 | 0 | 75 | 0 | 2.462
0 | 5 | 20 | 0 | 0 | 0 | 0 | 75 | 0 | 2.468
0 | 25 | 0 | 0 | 0 | 0 | 0 | 75 | 0 | 2.418
0 | 13 | 0 | 0 | 0 | 0 | 17 | 70 | 0 | 2.454
0 | 15.48705 | 0 | 9.628253 | 0 | 0 | 0 | 74.8847 | 0 | 2.493
0 | 14.26567 | 0 | 6.306793 | 5.849957 | 0 | 0 | 73.57758 | 0 | 2.484
0 | 13.23765 | 0 | 7.315384 | 7.270168 | 0 | 0 | 72.1768 | 0 | 2.434
0 | 12.24985 | 0 | 7.706825 | 8.114601 | 0 | 0 | 71.92873 | 0 | 2.458
0 | 15.48705 | 0 | 9.628253 | 0 | 0 | 0 | 74.8847 | 0 | 2.493
0 | 13.24963 | 0 | 7.322005 | 7.276749 | 0.3796894 | 0 | 71.55877 | 0 | 2.486
0 | 13.26658 | 0 | 7.331369 | 7.286056 | 0.6336249 | 0 | 71.06378 | 0 | 2.489
0 | 13.28321 | 0 | 7.34056 | 7.295189 | 0.9804661 | 0 | 70.46777 | 0 | 2.501
0 | 13.51146 | 0 | 8.640037 | 2.226164 | 1.290642 | 0 | 73.47063 | 0 | 2.518
0 | 0 | 0 | 50 | 0 | 0 | 0 | 50 | 0 | 2.884
0 | 8.25346 | 0 | 11.17451 | 0 | 8.65434 | 5.510693 | 66.40699 | 0 | 2.498
0 | 8.20565 | 0 | 11.10978 | 0 | 7.357221 | 7.305028 | 66.02232 | 0 | 2.495
0 | 8.317663 | 0 | 10.11231 | 0 | 9.353665 | 4.627966 | 66.92356 | 0 | 2.485
0 | 8.289063 | 0 | 9.504951 | 0 | 8.061841 | 6.456875 | 66.69345 | 0 | 2.485
0 | 0.2382277 | 0.4361702 | 30.32512 | 3.424479 | 9.00975 | 0 | 55.12048 | 0.5020106 | 2.732
0 | 19.50789 | 0 | 0 | 0 | 0 | 0 | 80.49211 | 0 | 2.39
0 | 19.38356 | 0 | 0 | 0 | 0 | 0 | 79.97911 | 0 | 2.445
0 | 19.39657 | 0 | 0 | 0 | 0 | 0 | 80.03283 | 0 | 2.442
0 | 19.42239 | 0 | 0 | 0 | 0 | 0 | 80.13936 | 0 | 2.434
0 | 19.33226 | 0 | 0 | 0 | 0 | 0 | 79.76747 | 0 | 2.489
0 | 19.50789 | 0 | 0 | 0 | 0 | 0 | 80.49211 | 0 | 2.39
0 | 19.42992 | 0 | 0 | 0 | 0 | 0 | 80.17042 | 0 | 2.451
0 | 19.34869 | 0 | 0 | 0 | 0 | 0 | 79.84585 | 0 | 2.514
0 | 10.84188 | 0 | 0 | 0 | 0 | 77.21535 | 11.18376 | 0 | 2.204
0 | 19.50789 | 0 | 0 | 0 | 0 | 0 | 80.49211 | 0 | 2.39
0 | 19.36843 | 0 | 0 | 0 | 0 | 0 | 79.91669 | 0 | 2.488
0 | 10.9248 | 0 | 0 | 0 | 0 | 77.8059 | 11.2693 | 0 | 2.107
0 | 10.81642 | 0 | 0 | 0 | 0 | 77.03402 | 11.1575 | 0 | 2.144
0 | 10.85836 | 0 | 0 | 0 | 0 | 77.33266 | 11.20075 | 0 | 2.155
0 | 10.8707 | 0 | 0 | 0 | 0 | 77.42056 | 11.21348 | 0 | 2.143
0 | 10.83391 | 0 | 0 | 0 | 0 | 77.15855 | 11.17554 | 0 | 2.204
0 | 13 | 0 | 0 | 0 | 0 | 0 | 87 | 0 | 2.328
0 | 11 | 2 | 0 | 0 | 0 | 0 | 87 | 0 | 2.322
0 | 9 | 4 | 0 | 0 | 0 | 0 | 87 | 0 | 2.324
0 | 7 | 6 | 0 | 0 | 0 | 0 | 87 | 0 | 2.331
0 | 5 | 8 | 0 | 0 | 0 | 0 | 87 | 0 | 2.332
0 | 3 | 10 | 0 | 0 | 0 | 0 | 87 | 0 | 2.331
0 | 0 | 13 | 0 | 0 | 0 | 0 | 87 | 0 | 2.331
0 | 0 | 14.87 | 0.23 | 0 | 0 | 0 | 84.68999 | 0 | 2.35
0 | 0 | 14.37 | 0.22 | 0 | 0 | 3.38 | 81.82 | 0 | 2.4
0 | 0 | 13.86 | 0.21 | 0 | 0 | 6.77 | 78.95 | 0 | 2.428
0 | 0 | 13.59 | 0.21 | 0 | 0 | 8.64 | 77.35 | 0 | 2.447
0 | 0 | 13.37 | 0.2 | 0 | 0 | 10.18 | 76.04 | 0 | 2.454
0 | 0 | 13.19 | 0.19 | 0 | 0 | 11.38 | 75.03 | 0 | 2.456
0 | 0 | 12.86 | 0.18 | 0 | 0 | 13.61 | 73.14 | 0 | 2.46
0 | 0 | 12.35 | 0.18 | 0 | 0 | 17.06 | 70.19 | 0 | 2.431
0 | 0 | 11.84 | 0.17 | 0 | 0 | 20.52 | 67.25 | 0 | 2.394
0 | 0 | 10.82 | 0.14 | 0 | 0 | 27.51 | 61.31 | 0 | 2.31
0 | 0 | 10.3 | 0.13 | 0 | 0 | 31.03 | 58.32 | 0 | 2.27
0 | 0 | 9.77 | 0.12 | 0 | 0 | 34.57 | 55.32 | 0 | 2.235
0 | 0 | 9.389998 | 0.12 | 0 | 0 | 37.07999 | 53.19999 | 0 | 2.213
0 | 0 | 8.56 | 0.11 | 0 | 0 | 42.6 | 48.53 | 0 | 2.16
0 | 0 | 7.94 | 0.1 | 0 | 0 | 46.79 | 44.99 | 0 | 2.138
0 | 0 | 7.52 | 0.07000001 | 0 | 0 | 49.67 | 42.57 | 0 | 2.117
0 | 0 | 5.74 | 0.06 | 0 | 0 | 61.5 | 32.57 | 0 | 2.068
33.3 | 0 | 0 | 0 | 0 | 0 | 0 | 66.7 | 0 | 2.34
32.5 | 0 | 0 | 0 | 0 | 0 | 0 | 67.5 | 0 | 2.36
0 | 15 | 0 | 0 | 0 | 0 | 0 | 85 | 0 | 2.36
0 | 20 | 0 | 0 | 0 | 0 | 0 | 80 | 0 | 2.4
0 | 25 | 0 | 0 | 0 | 0 | 0 | 75 | 0 | 2.42
0 | 30 | 0 | 0 | 0 | 0 | 0 | 70 | 0 | 2.45
0 | 0 | 20 | 0 | 0 | 0 | 0 | 80 | 0 | 2.4
0 | 26.95196 | 0 | 3.48288 | 0 | 0 | 0 | 69.56516 | 0 | 2.503
0 | 26.04686 | 0 | 6.722237 | 0 | 0 | 0 | 67.2309 | 0 | 2.533
0 | 25.19577 | 0 | 9.763258 | 0 | 0 | 0 | 65.04097 | 0 | 2.559
0 | 24.41063 | 0 | 12.59835 | 0 | 0 | 0 | 62.99102 | 0 | 2.584
0 | 22.95761 | 0 | 17.77867 | 0 | 0 | 0 | 59.26373 | 0 | 2.629
0 | 21.67936 | 0 | 22.38338 | 0 | 0 | 0 | 55.93727 | 0 | 2.667
0 | 15.57866 | 0 | 4.02152 | 0 | 0 | 0 | 80.39982 | 0 | 2.412
0 | 14.97145 | 0 | 7.73055 | 0 | 0 | 0 | 77.298 | 0 | 2.458
0 | 14.40759 | 0 | 11.16277 | 0 | 0 | 0 | 74.42963 | 0 | 2.499
0 | 13.8988 | 0 | 14.35594 | 0 | 0 | 0 | 71.74525 | 0 | 2.537
0 | 12.95186 | 0 | 20.08773 | 0 | 0 | 0 | 66.96041 | 0 | 2.603
0 | 12.16198 | 0 | 25.09082 | 0 | 0 | 0 | 62.7472 | 0 | 2.659
0 | 0 | 27.6171875 | 3.44916 | 0 | 0 | 0 | 68.93365 | 0 | 2.488
0 | 0 | 26.70021 | 6.657181 | 0 | 0 | 0 | 66.64261 | 0 | 2.513
0 | 0 | 25.84184 | 9.666602 | 0 | 0 | 0 | 64.49155 | 0 | 2.535
0 | 0 | 25.03245 | 12.49754 | 0 | 0 | 0 | 62.47002 | 0 | 2.555
0 | 0 | 23.56222 | 17.63201 | 0 | 0 | 0 | 58.80577 | 0 | 2.594
0 | 0 | 22.25458 | 22.21914 | 0 | 0 | 0 | 55.52628 | 0 | 2.63
0 | 0 | 16.03168 | 4.002516 | 0 | 0 | 0 | 79.9658 | 0 | 2.42
0 | 0 | 15.41576 | 7.692739 | 0 | 0 | 0 | 76.89149 | 0 | 2.45
0 | 0 | 14.84643 | 11.10298 | 0 | 0 | 0 | 74.05059 | 0 | 2.478
0 | 0 | 14.3145 | 14.28631 | 0 | 0 | 0 | 71.39919 | 0 | 2.505
0 | 0 | 13.35893 | 19.99585 | 0 | 0 | 0 | 66.64522 | 0 | 2.555
0 | 0 | 12.52641 | 24.99567 | 0 | 0 | 0 | 62.47792 | 0 | 2.601
0 | 13.80677 | 13.82041 | 3.449128 | 0 | 0 | 0 | 68.9237 | 0 | 2.502
0 | 13.35564 | 13.35707 | 6.658136 | 0 | 0 | 0 | 66.62915 | 0 | 2.529
0 | 12.91348 | 12.93019 | 9.679963 | 0 | 0 | 0 | 64.47637 | 0 | 2.554
0 | 12.50745 | 12.52187 | 12.49408 | 0 | 0 | 0 | 62.4766 | 0 | 2.574
0 | 11.77525 | 11.79111 | 17.63324 | 0 | 0 | 0 | 58.8004 | 0 | 2.619
0 | 11.12383 | 11.13359 | 22.20467 | 0 | 0 | 0 | 55.53791 | 0 | 2.657
0 | 8.006074 | 8.018873 | 4.002682 | 0 | 0 | 0 | 79.97237 | 0 | 2.415
0 | 7.69848 | 7.704792 | 7.702578 | 0 | 0 | 0 | 76.89415 | 0 | 2.45
0 | 7.416156 | 7.422411 | 11.10726 | 0 | 0 | 0 | 74.05418 | 0 | 2.485
0 | 7.156709 | 7.149419 | 14.27555 | 0 | 0 | 0 | 71.41832 | 0 | 2.523
0 | 6.680112 | 6.68175 | 19.9863 | 0 | 0 | 0 | 66.65184 | 0 | 2.585
0 | 6.263555 | 6.263568 | 24.99203 | 0 | 0 | 0 | 62.48084 | 0 | 2.626
0 | 25 | 0 | 0 | 3.6 | 0 | 0 | 71.4 | 0 | 2.453
0 | 23.2 | 0 | 0 | 5.4 | 0 | 0 | 71.4 | 0 | 2.448
0 | 21.4 | 0 | 0 | 7.2 | 0 | 0 | 71.4 | 0 | 2.444
0 | 19.6 | 0 | 0 | 9 | 0 | 0 | 71.4 | 0 | 2.439
0 | 17.9 | 0 | 0 | 10.7 | 0 | 0 | 71.4 | 0 | 2.433
0 | 14.3 | 0 | 0 | 14.3 | 0 | 0 | 71.39999 | 0 | 2.421
0 | 13.74566 | 0 | 11.0897 | 0.4459426 | 0.2644157 | 0 | 74.37548 | 0 | 2.484
0 | 16.7 | 0 | 0 | 0 | 0 | 0 | 83.3 | 0 | 2.353
0 | 8.308309 | 8.308309 | 0 | 0 | 0 | 0 | 83.38339 | 0 | 2.377
0 | 0 | 16.7 | 0 | 0 | 0 | 0 | 83.3 | 0 | 2.388
0 | 28.6 | 0 | 0 | 0 | 0 | 0 | 71.4 | 0 | 2.457
0 | 14.3 | 14.3 | 0 | 0 | 0 | 0 | 71.39999 | 0 | 2.472
0 | 0 | 28.6 | 0 | 0 | 0 | 0 | 71.4 | 0 | 2.465
0 | 24.80487 | 0 | 0.2271988 | 0 | 0.1428073 | 0 | 74.77193 | 0 | 2.435
0 | 23.34535 | 0 | 1.702078 | 0 | 0.1252136 | 0 | 74.77406 | 0 | 2.438
0 | 22.44343 | 0 | 2.836439 | 0 | 0.1304947 | 0 | 74.53661 | 0 | 2.441
0 | 22.58905 | 0 | 4.087355 | 0 | 0.17201 | 0 | 73.09477 | 0 | 2.446
0 | 20.28969 | 0 | 4.89939 | 0.2402379 | 0.2017983 | 0 | 74.30067 | 0 | 2.45
0 | 18.873 | 0 | 6.69474 | 0.3294591 | 0.3255806 | 0 | 73.54288 | 0 | 2.46
0 | 16.82165 | 0 | 8.124575 | 0.3439079 | 0.4492054 | 0 | 74.19273 | 0 | 2.465
0 | 15.80181 | 0 | 8.732388 | 0.3876004 | 0.2239296 | 0 | 74.8204 | 0 | 2.468
0 | 14.42271 | 0 | 9.919988 | 0.4620588 | 0.2238908 | 0 | 74.9074 | 0 | 2.475
0 | 13.74441 | 0 | 11.11005 | 0.4310386 | 0.2820178 | 0 | 74.36871 | 0 | 2.484
0 | 12.52688 | 0 | 12.3671 | 0.4586541 | 0.222241 | 0 | 74.36537 | 0 | 2.49
0 | 13.20088 | 0 | 10.49541 | 0.1349331 | 1.582356 | 0 | 74.55235 | 0 | 2.465
0 | 12.55028 | 0 | 8.625792 | 0.09103515 | 3.136726 | 0 | 75.56937 | 0 | 2.449
0 | 11.63967 | 0 | 7.833514 | 0 | 4.308331 | 0 | 76.17973 | 0 | 2.442
0 | 20 | 0 | 0 | 0 | 0 | 0 | 79.7 | 0 | 2.388
0 | 20 | 0 | 0 | 0 | 0 | 0 | 79.7 | 0 | 2.408
0 | 0 | 0 | 0 | 0 | 0 | 0 | 100 | 0 | 2.2
0 | 15.01858 | 0 | 12.28766 | 0 | 0.4149683 | 0 | 71.92789 | 0 | 2.52
0 | 16.36156 | 0.2563227 | 4.843778 | 5.840791 | 1.065606 | 0 | 71.5284 | 0 | 2.46
0 | 0 | 0 | 23.1 | 0 | 19.2 | 0 | 50 | 7.7 | 2.596
0 | 0 | 0 | 23.1 | 0 | 23.1 | 0 | 46.1 | 7.7 | 2.62
0 | 0 | 0 | 31 | 0 | 13.8 | 0 | 44.8 | 10.4 | 2.648
0 | 0 | 0 | 31 | 0 | 17.2 | 0 | 41.4 | 10.4 | 2.667
0 | 0 | 0 | 31 | 0 | 20.7 | 0 | 37.9 | 10.4 | 2.687
0 | 0 | 0 | 37.5 | 0 | 15.6 | 0 | 34.4 | 12.5 | 2.739
0 | 0 | 0 | 37.5 | 0 | 18.7 | 0 | 31.3 | 12.5 | 2.747
0 | 0 | 0 | 32.1 | 0 | 15.1 | 0 | 47.2 | 5.6 | 2.696
0 | 0 | 0 | 32 | 0 | 14 | 0 | 48 | 6 | 2.686
0 | 0 | 0 | 0 | 39.53722 | 15.19115 | 0 | 45.27163 | 0 | 2.765
0 | 11.1 | 0 | 0 | 0 | 0 | 22.2 | 66.7 | 0 | 2.378
0 | 11 | 0 | 0 | 1.1 | 0 | 22 | 65.9 | 0 | 2.382
0 | 11 | 0 | 0 | 0 | 1.1 | 22 | 65.9 | 0 | 2.3
0 | 27.77872 | 0 | 1.399991 | 0 | 0 | 0 | 70.82129 | 0 | 2.466
0 | 23.38016 | 0 | 6.16076 | 0 | 0 | 0 | 70.45908 | 0 | 2.493
0 | 30.63587 | 0 | 6.614204 | 0 | 0 | 0 | 62.74992 | 0 | 2.55
0 | 25.08141 | 0 | 3.486777 | 0 | 0 | 0 | 71.43181 | 0 | 2.484
0 | 22.68439 | 0 | 3.263641 | 0 | 0 | 0 | 74.05197 | 0 | 2.472
0 | 24.74385 | 0 | 4.44997 | 0 | 0 | 0 | 70.80618 | 0 | 2.498
0 | 22.60688 | 0 | 5.480523 | 0 | 0 | 0 | 71.9126 | 0 | 2.499
0 | 22.16487 | 0 | 6.364383 | 0 | 0 | 0 | 71.47075 | 0 | 2.499
0 | 20.20016 | 0 | 8.919644 | 0.194613 | 0 | 0 | 70.68559 | 0 | 2.51
0 | 20.04395 | 0 | 9.261004 | 0.2242216 | 0 | 0 | 70.47083 | 0 | 2.511
0 | 17.49367 | 0 | 11.75309 | 0.2834853 | 0 | 0 | 70.46975 | 0 | 2.529
0 | 16.73513 | 0 | 12.42018 | 0.3131116 | 0 | 0 | 70.53158 | 0 | 2.517
0 | 19.01353 | 0 | 9.211984 | 0.224336 | 0 | 0 | 71.55015 | 0 | 2.502
0 | 15.48223 | 0 | 12.47786 | 0.2977878 | 0 | 0 | 71.74213 | 0 | 2.53
0 | 14.36629 | 0 | 13.70618 | 0.3275105 | 0 | 0 | 71.60002 | 0 | 2.524
0 | 15.28799 | 0 | 9.070284 | 0.2535916 | 0 | 0 | 75.38813 | 0 | 2.481
0 | 10.64287 | 0 | 18.27776 | 0.3999003 | 0 | 0 | 70.67947 | 0 | 2.561
0 | 8.292927 | 0 | 20.72377 | 0.4142383 | 0 | 0 | 70.56907 | 0 | 2.569
0 | 7.233527 | 0 | 21.90335 | 0.3988509 | 0 | 0 | 70.46427 | 0 | 2.575
0 | 10.92393 | 0 | 16.88378 | 0.3413124 | 0 | 0 | 71.85097 | 0 | 2.55
0 | 9.904276 | 0 | 17.73625 | 0.3559223 | 0 | 0 | 72.00356 | 0 | 2.544
0 | 18.86966 | 0 | 7.529058 | 0.1795805 | 0 | 0 | 73.4217 | 0 | 2.482
0 | 17.61305 | 0 | 8.620784 | 0.1794688 | 0 | 0 | 73.5867 | 0 | 2.495
0 | 13.65833 | 0 | 13.05084 | 0.3277123 | 0 | 0 | 72.96312 | 0 | 2.507
0 | 15.74866 | 0 | 9.636631 | 0.2090318 | 0 | 0 | 74.40569 | 0 | 2.486
0 | 10.42802 | 0 | 15.80482 | 0.3118094 | 0 | 0 | 73.45535 | 0 | 2.519
0 | 11.94547 | 0 | 12.86023 | 0.2828351 | 0 | 0 | 74.91146 | 0 | 2.492
0 | 13.61525 | 0 | 10.48548 | 0.2384301 | 0 | 0 | 75.66083 | 0 | 2.479
0 | 10.21664 | 0 | 12.66054 | 0.3273094 | 0 | 0 | 76.79552 | 0 | 2.483
0 | 13.50413 | 0 | 7.322857 | 0.1496128 | 0 | 0 | 79.0234 | 0 | 2.43
0 | 9.085366 | 0 | 11.63488 | 0.2826976 | 0 | 0 | 78.99706 | 0 | 2.444
0 | 11.39869 | 0 | 19.50494 | 0 | 0 | 0 | 69.09637 | 0 | 2.568
0 | 17.55407 | 0 | 18.8349 | 0 | 0 | 0 | 63.61104 | 0 | 2.604
0 | 17.04181 | 0.1889856 | 6.243155 | 5.4474 | 0.4655803 | 0 | 70.61305 | 0 | 2.5
0 | 15.8411 | 1.398221 | 6.416117 | 5.495851 | 0.7632971 | 0 | 70.05542 | 0 | 2.5
0 | 13.23732 | 4.709783 | 6.610776 | 5.729828 | 0.9834653 | 0 | 68.72882 | 0 | 2.5
0 | 7.073034 | 0 | 0 | 0 | 3.115555 | 21.08034 | 68.73107 | 0 | 2.3
0 | 4.898827 | 0 | 0 | 0 | 2.233377 | 21.80575 | 71.06205 | 0 | 2.3
0 | 5.00566 | 1.277117 | 0.9032574 | 0 | 0.9314623 | 12.55027 | 78.50633 | 0 | 2.3
0 | 3.935291 | 3.679583 | 0 | 0 | 2.203282 | 18.71535 | 71.46649 | 0 | 2.2
0 | 2.524602 | 1.063126 | 0 | 0 | 0.9207738 | 23.82362 | 71.66788 | 0 | 2.8
0 | 10.88911 | 4.233745 | 6.017535 | 5.32794 | 0 | 1.762538 | 70.96883 | 0 | 2.6
0 | 0 | 0 | 40.04632 | 0 | 15.10283 | 0 | 44.85085 | 0 | 2.82
0 | 20 | 0 | 0 | 0 | 0 | 5 | 75 | 0 | 2.44
16.73347 | 0 | 0 | 0 | 0 | 16.73347 | 0 | 66.53307 | 0 | 2.37
0 | 21.70649 | 0 | 0 | 15.18558 | 0 | 0 | 63.10793 | 0 | 2.516
0 | 22.08572 | 0 | 0 | 20.77063 | 0 | 0 | 57.14366 | 0 | 2.553
0 | 3.644098 | 2.740272 | 0 | 0 | 1.265787 | 20.3917 | 71.95814 | 0 | 2.23
0 | 4.035527 | 1.19488 | 0 | 0 | 1.226532 | 15.17874 | 78.36432 | 0 | 2.25
0 | 20.82686 | 0 | 6.808338 | 0.3007225 | 0.6538012 | 0 | 71.41027 | 0 | 2.49
0 | 1.526134 | 0.9372193 | 0.3373487 | 0 | 0.7421497 | 23.09673 | 73.36042 | 0 | 2.13
0 | 3.812969 | 0 | 0 | 0 | 1.341872 | 11.52334 | 83.32182 | 0 | 2.23
0 | 15.60158 | 0.6376089 | 5.890629 | 5.215578 | 0 | 0 | 71.87117 | 0 | 2.5
0 | 0 | 1.364961 | 8.483332 | 12.76028 | 15.76258 | 0 | 61.62885 | 0 | 2.5
0 | 0.1961899 | 0 | 0.7589287 | 23.07968 | 11.50834 | 0 | 64.45687 | 0 | 2.53
0 | 0.1985736 | 0 | 11.30277 | 14.35196 | 11.46711 | 0 | 62.67959 | 0 | 2.59
0 | 0.292638 | 0.1283663 | 0.970305 | 22.20051 | 10.49522 | 5.036703 | 60.87626 | 0 | 2.44
0 | 4.499797 | 0 | 10.83086 | 13.53177 | 11.0019 | 0 | 60.13566 | 0 | 2.55
0 | 2.488 | 0.06548201 | 10.99934 | 13.92654 | 11.13107 | 0 | 61.38957 | 0 | 2.56
0 | 12.13388 | 3.084663 | 13.00808 | 0 | 0.3113158 | 0.4471654 | 71.01489 | 0 | 2.518
0 | 9.761098 | 6.285942 | 0 | 0 | 0.2524873 | 11.0933 | 71.76765 | 0 | 2.529
25 | 0 | 0 | 0 | 0 | 8.3 | 0 | 66.7 | 0 | 2.371
23.3 | 0 | 0 | 0 | 0 | 10 | 0 | 66.7 | 0 | 2.373
21.7 | 0 | 0 | 0 | 0 | 11.7 | 0 | 66.6 | 0 | 2.378
16.7 | 0 | 0 | 0 | 0 | 16.7 | 0 | 66.6 | 0 | 2.38
13.3 | 0 | 0 | 0 | 0 | 20 | 0 | 66.7 | 0 | 2.396
10 | 0 | 0 | 0 | 0 | 23.3 | 0 | 66.7 | 0 | 2.43
8 | 8 | 0 | 0 | 0 | 4 | 0 | 80 | 0 | 2.336
7 | 7 | 0 | 0 | 0 | 6 | 0 | 80 | 0 | 2.336
6 | 6 | 0 | 0 | 0 | 8 | 0 | 80 | 0 | 2.341
5 | 5 | 0 | 0 | 0 | 10 | 0 | 80 | 0 | 2.317
4 | 4 | 0 | 0 | 0 | 12 | 0 | 80 | 0 | 2.307
3 | 3 | 0 | 0 | 0 | 14 | 0 | 80 | 0 | 2.299
0 | 12.72324 | 0 | 8.775671 | 5.443013 | 0.0348904 | 0 | 73.02319 | 0 | 2.49
0 | 12.31348 | 0 | 7.173919 | 6.605344 | 1.044414 | 0 | 72.86284 | 0 | 2.45
0 | 3.991945 | 0 | 0 | 0 | 1.213286 | 12.43831 | 82.35646 | 0 | 2.23
0 | 24.42241 | 0 | 0 | 0 | 0 | 0 | 75.57758 | 0 | 2.44
0 | 21.3796 | 0 | 6.44443 | 0 | 0 | 0 | 72.17596 | 0 | 2.49
0 | 3.817962 | 3.349516 | 0.5860779 | 0 | 8.380717 | 0 | 83.14302 | 0 | 2.36
0 | 0 | 0 | 0 | 0 | 5 | 10 | 85 | 0 | 2.201
5 | 0 | 0 | 0 | 0 | 0 | 10 | 85 | 0 | 2.202
0 | 5 | 0 | 0 | 0 | 0 | 10 | 85 | 0 | 2.215
0 | 0 | 5 | 0 | 0 | 0 | 10 | 85 | 0 | 2.218
3 | 0 | 0 | 0 | 0 | 2 | 10 | 85 | 0 | 2.196
0 | 3 | 0 | 0 | 0 | 2 | 10 | 85 | 0 | 2.211
0 | 0 | 3 | 0 | 0 | 2 | 10 | 85 | 0 | 2.215
5 | 0 | 0 | 0 | 0 | 5 | 5 | 85 | 0 | 2.204
0 | 5 | 0 | 0 | 0 | 5 | 5 | 85 | 0 | 2.228
0 | 0 | 5 | 0 | 0 | 5 | 5 | 85 | 0 | 2.229
1 | 0 | 0 | 0 | 0 | 5 | 10 | 84 | 0 | 2.205
0 | 1 | 0 | 0 | 0 | 5 | 10 | 84 | 0 | 2.213
0 | 0 | 1 | 0 | 0 | 5 | 10 | 84 | 0 | 2.217
3 | 0 | 0 | 0 | 0 | 3 | 10 | 84 | 0 | 2.198
0 | 3 | 0 | 0 | 0 | 3 | 10 | 84 | 0 | 2.219
0 | 0 | 3 | 0 | 0 | 3 | 10 | 84 | 0 | 2.22
3 | 0 | 0 | 0 | 0 | 5 | 8 | 84 | 0 | 2.208
0 | 3 | 0 | 0 | 0 | 5 | 8 | 84 | 0 | 2.228
0 | 0 | 3 | 0 | 0 | 5 | 8 | 84 | 0 | 2.23
3 | 0 | 0 | 0 | 0 | 5 | 10 | 82 | 0 | 2.21
0 | 3 | 0 | 0 | 0 | 5 | 10 | 82 | 0 | 2.224
0 | 0 | 3 | 0 | 0 | 5 | 10 | 82 | 0 | 2.229
5 | 0 | 0 | 0 | 0 | 5 | 10 | 80 | 0 | 2.213
0 | 5 | 0 | 0 | 0 | 5 | 10 | 80 | 0 | 2.234
0 | 0 | 5 | 0 | 0 | 5 | 10 | 80 | 0 | 2.24
0 | 0 | 0 | 26.1064 | 0 | 9.058595 | 0 | 64.83501 | 0 | 2.6
0 | 0 | 0 | 23.9694 | 0 | 16.15547 | 0 | 59.87513 | 0 | 2.62
0 | 0 | 0 | 21.8262 | 0 | 23.73697 | 0 | 54.43683 | 0 | 2.65
0 | 0 | 0 | 16.8 | 0 | 16.6 | 0 | 66.6 | 0 | 2.466
0 | 0 | 0 | 24.4 | 0 | 24.6 | 0 | 51 | 0 | 2.605
0 | 19.21052 | 0 | 0 | 0 | 0 | 0 | 80.78947 | 0 | 2.382
0 | 18.54061 | 1.174266 | 0 | 0 | 0 | 0 | 80.28513 | 0 | 2.388
0 | 17.84898 | 1.957374 | 0 | 0 | 0 | 0 | 80.19365 | 0 | 2.391
0 | 16.03517 | 3.931974 | 0 | 0 | 0 | 0 | 80.03285 | 0 | 2.392
0 | 13.35713 | 6.791269 | 0 | 0 | 0 | 0 | 79.85161 | 0 | 2.394
0 | 10.27556 | 9.803593 | 0 | 0 | 0 | 0 | 79.92085 | 0 | 2.394
0 | 3.921913 | 16.04116 | 0 | 0 | 0 | 0 | 80.03693 | 0 | 2.394
0 | 2.557979 | 17.95301 | 0 | 0 | 0 | 0 | 79.48901 | 0 | 2.394
0 | 1.397747 | 18.74748 | 0 | 0 | 0 | 0 | 79.85477 | 0 | 2.394
0 | 0 | 19.82439 | 0 | 0 | 0 | 0 | 80.17561 | 0 | 2.395
16.66667 | 0 | 0 | 0 | 0 | 0 | 0 | 83.33334 | 0 | 2.274
23.07692 | 0 | 0 | 0 | 0 | 0 | 0 | 76.92307 | 0 | 2.297
28.57143 | 0 | 0 | 0 | 0 | 0 | 0 | 71.42857 | 0 | 2.34
33.33333 | 0 | 0 | 0 | 0 | 0 | 0 | 66.66666 | 0 | 2.355
42.85714 | 0 | 0 | 0 | 0 | 0 | 0 | 57.14286 | 0 | 2.346
44.44445 | 0 | 0 | 0 | 0 | 0 | 0 | 55.55556 | 0 | 2.351
47.36842 | 0 | 0 | 0 | 0 | 0 | 0 | 52.63158 | 0 | 2.35
50 | 0 | 0 | 0 | 0 | 0 | 0 | 50 | 0 | 2.344
52.38095 | 0 | 0 | 0 | 0 | 0 | 0 | 47.61905 | 0 | 2.349
54.54546 | 0 | 0 | 0 | 0 | 0 | 0 | 45.45454 | 0 | 2.322
55.55556 | 0 | 0 | 0 | 0 | 0 | 0 | 44.44444 | 0 | 2.323
56.52174 | 0 | 0 | 0 | 0 | 0 | 0 | 43.47826 | 0 | 2.319
60 | 0 | 0 | 0 | 0 | 0 | 0 | 40 | 0 | 2.307
61.53846 | 0 | 0 | 0 | 0 | 0 | 0 | 38.46154 | 0 | 2.299
63.63636 | 0 | 0 | 0 | 0 | 0 | 0 | 36.36364 | 0 | 2.296
64.28571 | 0 | 0 | 0 | 0 | 0 | 0 | 35.71429 | 0 | 2.291
0 | 15.98402 | 3.996004 | 0 | 0 | 0 | 0 | 79.92008 | 0 | 2.392
0 | 17.78222 | 4.395604 | 0 | 0 | 0 | 0 | 77.72227 | 0 | 2.411
0 | 14.38562 | 13.58642 | 0 | 0 | 0 | 0 | 71.92808 | 0 | 2.453
0 | 24.37562 | 3.596404 | 0 | 0 | 0 | 0 | 71.92807 | 0 | 2.452
0 | 14.38561 | 3.596404 | 0 | 0 | 0 | 9.99001 | 71.92807 | 0 | 2.478
0 | 15.18482 | 3.796204 | 0 | 0 | 4.995005 | 0 | 75.92408 | 0 | 2.408
0 | 15.18482 | 3.796204 | 4.995005 | 0 | 0 | 0 | 75.92408 | 0 | 2.448
0 | 11.98801 | 7.992008 | 0 | 0 | 0 | 0 | 79.92007 | 0 | 2.431
0 | 10.78921 | 7.192807 | 9.990009 | 0 | 0 | 0 | 71.92806 | 0 | 2.5
0 | 16.38362 | 7.592408 | 0 | 0 | 0 | 0 | 75.92408 | 0 | 2.399
0 | 9.781938 | 0 | 0 | 0 | 0 | 8.708307 | 80.72314 | 0 | 2.181
0 | 19.35654 | 0 | 0 | 0 | 0 | 0 | 79.86763 | 0 | 2.399
0 | 5.041112 | 0 | 0 | 0 | 0.5599474 | 23.9891 | 70.40984 | 0 | 2.26
0 | 4.944726 | 0 | 0 | 0 | 1.167518 | 23.83816 | 70.0496 | 0 | 2.247
0 | 4.936989 | 0 | 0 | 0 | 1.723734 | 23.5466 | 69.79269 | 0 | 2.258
0 | 0 | 0 | 0 | 0 | 0 | 0 | 100 | 0 | 2.202
0 | 5 | 0 | 0 | 0 | 0 | 0 | 95 | 0 | 2.237
0 | 7.5 | 0 | 0 | 0 | 0 | 0 | 92.5 | 0 | 2.264
0 | 9 | 0 | 0 | 0 | 0 | 0 | 91 | 0 | 2.27
0 | 11.1 | 0 | 0 | 0 | 0 | 0 | 88.9 | 0 | 2.29
0 | 13 | 0 | 0 | 0 | 0 | 0 | 87 | 0 | 2.314
0 | 17.6 | 0 | 0 | 0 | 0 | 0 | 82.4 | 0 | 2.359
0 | 25 | 0 | 0 | 0 | 0 | 0 | 75 | 0 | 2.441
0 | 0 | 0.1 | 0 | 0 | 0 | 0 | 99.9 | 0 | 2.2
0 | 0 | 2.3 | 0 | 0 | 0 | 0 | 97.7 | 0 | 2.197
0 | 0 | 3.1 | 0 | 0 | 0 | 0 | 96.9 | 0 | 2.219
0 | 0 | 5 | 0 | 0 | 0 | 0 | 95 | 0 | 2.254
0 | 0 | 7.5 | 0 | 0 | 0 | 0 | 92.5 | 0 | 2.272
0 | 0 | 9.9 | 0 | 0 | 0 | 0 | 90.1 | 0 | 2.304
0 | 0 | 13 | 0 | 0 | 0 | 0 | 87 | 0 | 2.33
0 | 0 | 17.6 | 0 | 0 | 0 | 0 | 82.4 | 0 | 2.369
0 | 2.9 | 2.1 | 0 | 0 | 0 | 0 | 95 | 0 | 2.224
0 | 2.1 | 2.9 | 0 | 0 | 0 | 0 | 95 | 0 | 2.249
0 | 1.1 | 3.9 | 0 | 0 | 0 | 0 | 95 | 0 | 2.25
0 | 5.5 | 5.5 | 0 | 0 | 0 | 0 | 89 | 0 | 2.299
0 | 8.8 | 8.8 | 0 | 0 | 0 | 0 | 82.4 | 0 | 2.379
0 | 12.5 | 12.5 | 0 | 0 | 0 | 0 | 75 | 0 | 2.435
0 | 0 | 0 | 0 | 0 | 0 | 0 | 62.4 | 37.6 | 2.648
0 | 0 | 0 | 0 | 0 | 0 | 0 | 65.78 | 34.22 | 2.47
0 | 0 | 0 | 0 | 0 | 0 | 0 | 70.76831 | 29.23169 | 2.39
28.63 | 0 | 0 | 0 | 0 | 0 | 0 | 18.27 | 53.1 | 2.535
25.72 | 0 | 0 | 0 | 0 | 0 | 0 | 32.48 | 41.8 | 2.445
24.58 | 0 | 0 | 0 | 0 | 0 | 0 | 42.57 | 32.85 | 2.323
0 | 33.3 | 0 | 0 | 9.5 | 0 | 0 | 57.2 | 0 | 2.866
0 | 27.3 | 0 | 0 | 18.2 | 0 | 0 | 54.5 | 0 | 2.946
0 | 21.7 | 0 | 0 | 26.1 | 0 | 0 | 52.2 | 0 | 2.95
0 | 33.3 | 0 | 9.5 | 0 | 0 | 0 | 57.2 | 0 | 2.652
0 | 27.3 | 0 | 18.2 | 0 | 0 | 0 | 54.5 | 0 | 2.746
0 | 21.7 | 0 | 26.1 | 0 | 0 | 0 | 52.2 | 0 | 2.835
0 | 16.7 | 0 | 33.3 | 0 | 0 | 0 | 50 | 0 | 3.183
0 | 10 | 0 | 0 | 0 | 0 | 0 | 90 | 0 | 2.285
0 | 16.7 | 0 | 0 | 0 | 0 | 0 | 83.3 | 0 | 2.362
0 | 19.8 | 0 | 0 | 0 | 0 | 0 | 80.2 | 0 | 2.409
0 | 24.9 | 0 | 0 | 0 | 0 | 0 | 75.1 | 0 | 2.455
0 | 34 | 0 | 0 | 0 | 0 | 0 | 66 | 0 | 2.496
5.294705 | 21.07892 | 0 | 0 | 0 | 0 | 0 | 73.62637 | 0 | 2.43
5.294705 | 0 | 21.07892 | 0 | 0 | 0 | 0 | 73.62637 | 0 | 2.446
0 | 20 | 0 | 0 | 0 | 0 | 0 | 80 | 0 | 2.391
0 | 24 | 0 | 0 | 0 | 0 | 0 | 76 | 0 | 2.43
0 | 26 | 0 | 0 | 0 | 0 | 0 | 74 | 0 | 2.443
0 | 30 | 0 | 0 | 0 | 0 | 0 | 70 | 0 | 2.483
0 | 33 | 0 | 0 | 0 | 0 | 0 | 67 | 0 | 2.501
0 | 40 | 0 | 0 | 0 | 0 | 0 | 60 | 0 | 2.537
0 | 48 | 0 | 0 | 0 | 0 | 0 | 52 | 0 | 2.57
0 | 0 | 5 | 0 | 0 | 0 | 0 | 95 | 0 | 2.256
0 | 0 | 10 | 0 | 0 | 0 | 0 | 90 | 0 | 2.305
0 | 0 | 12 | 0 | 0 | 0 | 0 | 88 | 0 | 2.323
0 | 0 | 14.2 | 0 | 0 | 0 | 0 | 85.8 | 0 | 2.346
0 | 0 | 20 | 0 | 0 | 0 | 0 | 80 | 0 | 2.394
0 | 0 | 25.9 | 0 | 0 | 0 | 0 | 74.1 | 0 | 2.43
0 | 0 | 32.6 | 0 | 0 | 0 | 0 | 67.4 | 0 | 2.469
10.3 | 0 | 0 | 0 | 0 | 0 | 0 | 89.7 | 0 | 2.236
14 | 0 | 0 | 0 | 0 | 0 | 0 | 86 | 0 | 2.248
16.6 | 0 | 0 | 0 | 0 | 0 | 0 | 83.4 | 0 | 2.268
25.5 | 0 | 0 | 0 | 0 | 0 | 0 | 74.5 | 0 | 2.306
33.3 | 0 | 0 | 0 | 0 | 0 | 0 | 66.7 | 0 | 2.348
20 | 0 | 0 | 0 | 0 | 0 | 0 | 80 | 0 | 2.28
27 | 0 | 0 | 0 | 0 | 0 | 0 | 73 | 0 | 2.313
30 | 0 | 0 | 0 | 0 | 0 | 0 | 70 | 0 | 2.333
35 | 0 | 0 | 0 | 0 | 0 | 0 | 65 | 0 | 2.346
38 | 0 | 0 | 0 | 0 | 0 | 0 | 62 | 0 | 2.345
39.8 | 0 | 0 | 0 | 0 | 0 | 0 | 60.2 | 0 | 2.346
43 | 0 | 0 | 0 | 0 | 0 | 0 | 57 | 0 | 2.344
42.8 | 0 | 0 | 0 | 0 | 0 | 0 | 57.2 | 0 | 2.345
0 | 0 | 0 | 0 | 0 | 0 | 39.2 | 60.8 | 0 | 2.022
0 | 0 | 0 | 0 | 0 | 0 | 44.2 | 55.8 | 0 | 2.003
0 | 0 | 0 | 0 | 0 | 0 | 50.8 | 49.2 | 0 | 1.986
0 | 0 | 0 | 0 | 0 | 0 | 58.4 | 41.6 | 0 | 1.96
0 | 0 | 0 | 0 | 0 | 0 | 72.7 | 27.3 | 0 | 1.913
0 | 0 | 0 | 0 | 0 | 0 | 83.2 | 16.8 | 0 | 1.883
0 | 0 | 0 | 0 | 0 | 0 | 88.6 | 11.4 | 0 | 1.868
0 | 0 | 0 | 0 | 0 | 0 | 100 | 0 | 0 | 1.845
0 | 0 | 0 | 0 | 0 | 0 | 35.1 | 64.9 | 0 | 2.043
0 | 0 | 0 | 0 | 0 | 0 | 92.6 | 7.4 | 0 | 1.859
0 | 0 | 0 | 0 | 0 | 0 | 0 | 100 | 0 | 2.2
0 | 0 | 0 | 0 | 0 | 0 | 0 | 100 | 0 | 2.322551
0 | 0 | 0 | 0 | 0 | 0 | 0 | 100 | 0 | 2.231132
0 | 0 | 0 | 0 | 0 | 0 | 0 | 100 | 0 | 2.201
0 | 0 | 0 | 0 | 0 | 0 | 0 | 100 | 0 | 2.2
0 | 0 | 0 | 0 | 0 | 0 | 0 | 100 | 0 | 2.2
0 | 0 | 0 | 0 | 0 | 0 | 0 | 100 | 0 | 2.2
0 | 0 | 0 | 0 | 0 | 0 | 0 | 100 | 0 | 2.2
0 | 0 | 0 | 0 | 0 | 0 | 0 | 100 | 0 | 2.2
0 | 0 | 0 | 0 | 0 | 0 | 0 | 100 | 0 | 2.2
1.720989 | 7.347579 | 6.663126 | 13.53472 | 0 | 0.5225936 | 0 | 69.40961 | 0 | 2.55
0 | 8.331728 | 6.821135 | 11.99227 | 2.540768 | 1.188065 | 0 | 68.48542 | 0 | 2.55
0 | 9.152856 | 7.274492 | 10.60761 | 0 | 0.427495 | 0 | 71.76585 | 0 | 2.55
0 | 0 | 0 | 0 | 0 | 0 | 0 | 100 | 0 | 2.207
0 | 4.5 | 0 | 0 | 0 | 0 | 50 | 45 | 0 | 2.144
0 | 6.5 | 0 | 0 | 0 | 0 | 48 | 45 | 0 | 2.167
0 | 8.5 | 0 | 0 | 0 | 0 | 46 | 45 | 0 | 2.197
0 | 10.5 | 0 | 0 | 0 | 0 | 44 | 45 | 0 | 2.245
0 | 12.5 | 0 | 0 | 0 | 0 | 42 | 45 | 0 | 2.294
0 | 14.5 | 0 | 0 | 0 | 0 | 40 | 45 | 0 | 2.343
0 | 17 | 0 | 0 | 0 | 0 | 37.5 | 45 | 0 | 2.404
0 | 19.5 | 0 | 0 | 0 | 0 | 35 | 45 | 0 | 2.451
0 | 0 | 0 | 0 | 0 | 0 | 0 | 100 | 0 | 2.202
0 | 0 | 0 | 0 | 0 | 0 | 0 | 100 | 0 | 2.2
0 | 0 | 0 | 0 | 0 | 0 | 0 | 100 | 0 | 2.201
0 | 0 | 0 | 0 | 0 | 0 | 0 | 100 | 0 | 2.202
0 | 0 | 0 | 0 | 0 | 0 | 0 | 100 | 0 | 2.203
0 | 0 | 0 | 0 | 0 | 0 | 0 | 100 | 0 | 2.201
0 | 0 | 0 | 0 | 0 | 0 | 100 | 0 | 0 | 1.828
5.190878 | 2.702846 | 0 | 0 | 1.539392 | 4.259557 | 16.93246 | 69.18558 | 0 | 2.25
0 | 8 | 0 | 0 | 0 | 0 | 10.5 | 81.5 | 0 | 2.37
0 | 0 | 0 | 0 | 0 | 0 | 0 | 100 | 0 | 2.201
0 | 0 | 0 | 0 | 0 | 0 | 0 | 100 | 0 | 2.201
0 | 0 | 0 | 0 | 0 | 0 | 0 | 100 | 0 | 2.201
0 | 0 | 0 | 0 | 0 | 0 | 0 | 100 | 0 | 2.201
0 | 0 | 0 | 0 | 0 | 0 | 0 | 100 | 0 | 2.2
0 | 0 | 0 | 0 | 0 | 0 | 0 | 100 | 0 | 2.202
0 | 0 | 0 | 0 | 0 | 0 | 0 | 100 | 0 | 2.202
0 | 0 | 0 | 0 | 0 | 0 | 0 | 100 | 0 | 2.201
0 | 0 | 0 | 0 | 0 | 0 | 0 | 100 | 0 | 2.201
0 | 0 | 0 | 0 | 0 | 0 | 0 | 100 | 0 | 2.201
0 | 0 | 0 | 0 | 0 | 0 | 0 | 100 | 0 | 2.203
0 | 0 | 0 | 0 | 0 | 0 | 0 | 100 | 0 | 2.203
0 | 0 | 0 | 0 | 0 | 0 | 0 | 100 | 0 | 2.203
0 | 0 | 0 | 0 | 0 | 0 | 0 | 100 | 0 | 2.202
0 | 0 | 0 | 0 | 0 | 0 | 0 | 100 | 0 | 2.207
0 | 0 | 0 | 0 | 0 | 0 | 0 | 100 | 0 | 2.457
0 | 0 | 0 | 0 | 0 | 0 | 0 | 100 | 0 | 2.201
0 | 0 | 0 | 0 | 0 | 0 | 0 | 100 | 0 | 2.202
0 | 0 | 0 | 0 | 0 | 0 | 0 | 100 | 0 | 2.202
0 | 33.16684 | 0 | 0 | 0 | 0 | 0 | 66.73327 | 0 | 2.469136
0 | 0 | 0 | 0 | 0 | 15 | 0 | 85 | 0 | 2.359
0 | 14.60845 | 0 | 0 | 0 | 0 | 0 | 85.39155 | 0 | 2.343
0 | 19.50789 | 0 | 0 | 0 | 0 | 0 | 80.49211 | 0 | 2.388
0 | 24.42241 | 0 | 0 | 0 | 0 | 0 | 75.57758 | 0 | 2.431
0 | 33.30682 | 0 | 0 | 0 | 0 | 0 | 66.69318 | 0 | 2.49
0 | 0 | 33.29549 | 0 | 0 | 0 | 0 | 66.70451 | 0 | 2.465
16.67524 | 16.70429 | 0 | 0 | 0 | 0 | 0 | 66.62048 | 0 | 2.435
16.67011 | 0 | 16.70294 | 0 | 0 | 0 | 0 | 66.62695 | 0 | 2.422
0 | 16.74352 | 16.70074 | 0 | 0 | 0 | 0 | 66.55574 | 0 | 2.481
10 | 0 | 0 | 0 | 0 | 0 | 0 | 90 | 0 | 2.236
14 | 0 | 0 | 0 | 0 | 0 | 0 | 86 | 0 | 2.248
25 | 0 | 0 | 0 | 0 | 0 | 0 | 75 | 0 | 2.306
30 | 0 | 0 | 0 | 0 | 0 | 0 | 70 | 0 | 2.333
33.3 | 0 | 0 | 0 | 0 | 0 | 0 | 66.7 | 0 | 2.348
40 | 0 | 0 | 0 | 0 | 0 | 0 | 60 | 0 | 2.346
45 | 0 | 0 | 0 | 0 | 0 | 0 | 55 | 0 | 2.345
0 | 0 | 0 | 0 | 50 | 0 | 0 | 50 | 0 | 2.74
0 | 0 | 0 | 40 | 0 | 0 | 0 | 60 | 0 | 2.77
0 | 0 | 0 | 45 | 0 | 0 | 0 | 55 | 0 | 2.85
0 | 0 | 0 | 50 | 0 | 0 | 0 | 50 | 0 | 2.9
0 | 0 | 0 | 55 | 0 | 0 | 0 | 45 | 0 | 2.95
10 | 0 | 0 | 0 | 0 | 0 | 0 | 90 | 0 | 2.24
14 | 0 | 0 | 0 | 0 | 0 | 0 | 86 | 0 | 2.26
17 | 0 | 0 | 0 | 0 | 0 | 0 | 83 | 0 | 2.27
21 | 0 | 0 | 0 | 0 | 0 | 0 | 79 | 0 | 2.29
25 | 0 | 0 | 0 | 0 | 0 | 0 | 75 | 0 | 2.31
30 | 0 | 0 | 0 | 0 | 0 | 0 | 70 | 0 | 2.33
33.3 | 0 | 0 | 0 | 0 | 0 | 0 | 66.7 | 0 | 2.35
36 | 0 | 0 | 0 | 0 | 0 | 0 | 64 | 0 | 2.36
16 | 0 | 0 | 0 | 0 | 0 | 0 | 84 | 0 | 2.263
20 | 0 | 0 | 0 | 0 | 0 | 0 | 80 | 0 | 2.285
26 | 0 | 0 | 0 | 0 | 0 | 0 | 74 | 0 | 2.315
36 | 0 | 0 | 0 | 0 | 0 | 0 | 64 | 0 | 2.348
0 | 0 | 0 | 0 | 0 | 0 | 97.69098 | 2.170022 | 0 | 1.849
0 | 0 | 0 | 0 | 0 | 0 | 95.31286 | 4.590137 | 0 | 1.851
0 | 0 | 0 | 0 | 0 | 0 | 93.96812 | 5.949881 | 0 | 1.852
0 | 0 | 0 | 0 | 0 | 0 | 90.37638 | 9.549619 | 0 | 1.849
0 | 0 | 0 | 0 | 0 | 0 | 89.19089 | 10.72011 | 0 | 1.859
0 | 0 | 0 | 0 | 0 | 0 | 84.06916 | 15.83984 | 0 | 1.872
0 | 0 | 0 | 0 | 0 | 0 | 77.64845 | 22.26955 | 0 | 1.883
0 | 0 | 0 | 0 | 0 | 0 | 70.56071 | 29.3903 | 0 | 1.9
0 | 0 | 0 | 0 | 0 | 0 | 64.60935 | 35.34964 | 0 | 1.923
0 | 0 | 0 | 0 | 0 | 0 | 56.37831 | 43.56869 | 0 | 1.961
0 | 0 | 0 | 0 | 0 | 0 | 51.58052 | 48.36049 | 0 | 1.978
0 | 0 | 0 | 0 | 0 | 0 | 44.55089 | 55.40111 | 0 | 2.008
0 | 0 | 0 | 0 | 0 | 0 | 39.26236 | 60.69364 | 0 | 2.026
0 | 0 | 0 | 0 | 0 | 3.063396 | 0 | 96.93661 | 0 | 2.231
0 | 0 | 0 | 0 | 0 | 5.380166 | 0 | 94.61983 | 0 | 2.253
0 | 0 | 0 | 0 | 0 | 8.141392 | 0 | 91.85861 | 0 | 2.28
0 | 0 | 0 | 0 | 0 | 10.63372 | 0 | 89.36628 | 0 | 2.308
0 | 0 | 0 | 0 | 0 | 13.89677 | 0 | 86.10323 | 0 | 2.341
0 | 0 | 0 | 0 | 0 | 17.44912 | 0 | 82.55088 | 0 | 2.381
0 | 0 | 0 | 0 | 0 | 23.36731 | 0 | 76.63269 | 0 | 2.436
26.02904 | 0 | 0 | 9.246555 | 0 | 0 | 0 | 64.72441 | 0 | 2.453
22.97137 | 1.703846 | 0 | 9.415787 | 0 | 0 | 0 | 65.909 | 0 | 2.455
19.79969 | 3.471223 | 0 | 9.591329 | 0 | 0 | 0 | 67.13776 | 0 | 2.463
16.5075 | 5.305751 | 0 | 9.77354 | 0 | 0 | 0 | 68.41322 | 0 | 2.466
11.3278 | 8.192069 | 0 | 10.06022 | 0 | 0 | 0 | 70.41991 | 0 | 2.474
7.702487 | 10.21223 | 0 | 10.26087 | 0 | 0 | 0 | 71.82442 | 0 | 2.483
3.929619 | 12.31461 | 0 | 10.46968 | 0 | 0 | 0 | 73.28609 | 0 | 2.484
1.985007 | 13.39821 | 0 | 10.57731 | 0 | 0 | 0 | 74.03947 | 0 | 2.482
0 | 14.50433 | 0 | 10.68717 | 0 | 0 | 0 | 74.80849 | 0 | 2.481
26.02904 | 0 | 0 | 9.246555 | 0 | 0 | 0 | 64.72441 | 0 | 2.453
21.59065 | 0 | 1.712278 | 9.587326 | 0 | 0 | 0 | 67.10975 | 0 | 2.449
16.8126 | 0 | 3.555592 | 9.954176 | 0 | 0 | 0 | 69.67764 | 0 | 2.443
11.65434 | 0 | 5.545585 | 10.35022 | 0 | 0 | 0 | 72.44986 | 0 | 2.442
7.981256 | 0 | 6.962615 | 10.63223 | 0 | 0 | 0 | 74.4239 | 0 | 2.441
3.098502 | 0 | 8.846323 | 11.00712 | 0 | 0 | 0 | 77.04806 | 0 | 2.438
2.080338 | 0 | 9.239118 | 11.08529 | 0 | 0 | 0 | 77.59525 | 0 | 2.437
1.047609 | 0 | 9.637532 | 11.16458 | 0 | 0 | 0 | 78.15028 | 0 | 2.435
0 | 0 | 10.04169 | 11.24501 | 0 | 0 | 0 | 78.7133 | 0 | 2.436
0 | 14.50433 | 0 | 10.68717 | 0 | 0 | 0 | 74.80849 | 0 | 2.481
0 | 12.65412 | 1.280945 | 10.75833 | 0 | 0 | 0 | 75.3066 | 0 | 2.477
0 | 10.77911 | 2.579062 | 10.83045 | 0 | 0 | 0 | 75.81139 | 0 | 2.473
0 | 8.878783 | 3.894699 | 10.90353 | 0 | 0 | 0 | 76.32298 | 0 | 2.467
0 | 5.979719 | 5.901789 | 11.01503 | 0 | 0 | 0 | 77.10346 | 0 | 2.459
0 | 4.013843 | 7.262811 | 11.09064 | 0 | 0 | 0 | 77.63271 | 0 | 2.453
0 | 2.020792 | 8.642646 | 11.16729 | 0 | 0 | 0 | 78.16927 | 0 | 2.442
0 | 0 | 10.04169 | 11.24501 | 0 | 0 | 0 | 78.7133 | 0 | 2.436
0 | 0 | 10.04169 | 11.24501 | 0 | 0 | 0 | 78.7133 | 0 | 2.436
0 | 0 | 8.760988 | 11.32021 | 0 | 0 | 0 | 79.23963 | 0 | 2.448
0 | 9.190045 | 0 | 0 | 0 | 0.2674306 | 0 | 90.54252 | 0 | 2.313
26.37229 | 0 | 0 | 0 | 0 | 0 | 0 | 73.62771 | 0 | 2.31
29.24374 | 0 | 0 | 0 | 0 | 0 | 0 | 70.75626 | 0 | 2.327
30.78052 | 0 | 0 | 0 | 0 | 0 | 0 | 69.21947 | 0 | 2.336
31.66656 | 0 | 0 | 0 | 0 | 0 | 0 | 68.33344 | 0 | 2.339
36.45808 | 0 | 0 | 0 | 0 | 0 | 0 | 63.54192 | 0 | 2.351
37.76199 | 0 | 0 | 0 | 0 | 0 | 0 | 62.23801 | 0 | 2.352
41.56369 | 0 | 0 | 0 | 0 | 0 | 0 | 58.43631 | 0 | 2.357
0 | 15 | 0 | 0 | 0 | 0 | 0 | 85 | 0 | 2.335
0 | 20 | 0 | 0 | 0 | 0 | 0 | 80 | 0 | 2.387
0 | 33.3 | 0 | 0 | 0 | 0 | 0 | 66.7 | 0 | 2.489
0 | 35 | 0 | 0 | 0 | 0 | 0 | 65 | 0 | 2.499
0 | 40 | 0 | 0 | 0 | 0 | 0 | 60 | 0 | 2.526
0 | 14 | 0 | 0 | 0 | 0 | 0 | 86 | 0 | 2.31
0 | 20 | 0 | 0 | 0 | 0 | 0 | 80 | 0 | 2.39
0 | 30 | 0 | 0 | 0 | 0 | 0 | 70 | 0 | 2.46
0 | 40 | 0 | 0 | 0 | 0 | 0 | 60 | 0 | 2.49
0 | 0 | 15 | 0 | 0 | 0 | 0 | 85 | 0 | 2.34
0 | 0 | 25 | 0 | 0 | 0 | 0 | 75 | 0 | 2.42
0 | 0 | 33 | 0 | 0 | 0 | 0 | 67 | 0 | 2.46
0 | 0 | 0 | 0 | 0 | 0 | 100 | 0 | 0 | 1.821
0 | 0 | 0 | 0 | 0 | 0 | 94.25207 | 5.747931 | 0 | 1.848
25 | 0 | 0 | 0 | 0 | 0 | 0 | 75 | 0 | 2.31
0 | 25 | 0 | 0 | 0 | 0 | 0 | 75 | 0 | 2.43
0 | 0 | 25 | 0 | 0 | 0 | 0 | 75 | 0 | 2.44
0 | 22.5 | 0 | 0 | 0 | 0 | 0 | 77.45 | 0 | 2.422715
0 | 23.2 | 0 | 0 | 0 | 0 | 0 | 76.6 | 0 | 2.424007
0 | 22.6 | 0 | 0 | 0 | 0 | 0 | 76.6 | 0 | 2.477701
4 | 11 | 0 | 0 | 0 | 0 | 0 | 85 | 0 | 2.337
7.5 | 7.5 | 0 | 0 | 0 | 0 | 0 | 85 | 0 | 2.323
11 | 4 | 0 | 0 | 0 | 0 | 0 | 85 | 0 | 2.306
6 | 19 | 0 | 0 | 0 | 0 | 0 | 75 | 0 | 2.446
12.5 | 12.5 | 0 | 0 | 0 | 0 | 0 | 75 | 0 | 2.407
19 | 6 | 0 | 0 | 0 | 0 | 0 | 75 | 0 | 2.373
9 | 26 | 0 | 0 | 0 | 0 | 0 | 65 | 0 | 2.496
17.5 | 17.5 | 0 | 0 | 0 | 0 | 0 | 65 | 0 | 2.459
26 | 9 | 0 | 0 | 0 | 0 | 0 | 65 | 0 | 2.414
4 | 0 | 11 | 0 | 0 | 0 | 0 | 85 | 0 | 2.334
7.5 | 0 | 7.5 | 0 | 0 | 0 | 0 | 85 | 0 | 2.321
11 | 0 | 4 | 0 | 0 | 0 | 0 | 85 | 0 | 2.31
6 | 0 | 19 | 0 | 0 | 0 | 0 | 75 | 0 | 2.43
12.5 | 0 | 12.5 | 0 | 0 | 0 | 0 | 75 | 0 | 2.402
19 | 0 | 6 | 0 | 0 | 0 | 0 | 75 | 0 | 2.368
9 | 0 | 26 | 0 | 0 | 0 | 0 | 65 | 0 | 2.468
17.5 | 0 | 17.5 | 0 | 0 | 0 | 0 | 65 | 0 | 2.44
26 | 0 | 9 | 0 | 0 | 0 | 0 | 65 | 0 | 2.4
0 | 4 | 11 | 0 | 0 | 0 | 0 | 85 | 0 | 2.365
0 | 7.5 | 7.5 | 0 | 0 | 0 | 0 | 85 | 0 | 2.362
0 | 11 | 4 | 0 | 0 | 0 | 0 | 85 | 0 | 2.359
0 | 6 | 19 | 0 | 0 | 0 | 0 | 75 | 0 | 2.444
0 | 12.5 | 12.5 | 0 | 0 | 0 | 0 | 75 | 0 | 2.46
0 | 19 | 6 | 0 | 0 | 0 | 0 | 75 | 0 | 2.448
0 | 9 | 26 | 0 | 0 | 0 | 0 | 65 | 0 | 2.51
0 | 17.5 | 17.5 | 0 | 0 | 0 | 0 | 65 | 0 | 2.515
0 | 26 | 9 | 0 | 0 | 0 | 0 | 65 | 0 | 2.513
0 | 0 | 0 | 0 | 0 | 0 | 85 | 15 | 0 | 1.779
0 | 3 | 0 | 0 | 0 | 0 | 82 | 15 | 0 | 1.834
0 | 5 | 0 | 0 | 0 | 0 | 80 | 15 | 0 | 1.883
0 | 7 | 0 | 0 | 0 | 0 | 78 | 15 | 0 | 1.942
0 | 10 | 0 | 0 | 0 | 0 | 75 | 15 | 0 | 2.002
0 | 20 | 0 | 0 | 0 | 0 | 65 | 15 | 0 | 2.244
0 | 30 | 0 | 0 | 0 | 0 | 55 | 15 | 0 | 2.441
0 | 5 | 0 | 0 | 0 | 0 | 30 | 65 | 0 | 2.105
0 | 20 | 0 | 0 | 0 | 0 | 15 | 65 | 0 | 2.462
0 | 30 | 0 | 0 | 0 | 0 | 5 | 65 | 0 | 2.537
0 | 14.5 | 0 | 0 | 0 | 0 | 70.5 | 15 | 0 | 2.085
0 | 17 | 0 | 0 | 0 | 0 | 68 | 15 | 0 | 2.148
0 | 0 | 3 | 0 | 0 | 0 | 82 | 15 | 0 | 1.842
0 | 0 | 10 | 0 | 0 | 0 | 75 | 15 | 0 | 2.014
0 | 0 | 20 | 0 | 0 | 0 | 65 | 15 | 0 | 2.223
0 | 0 | 30 | 0 | 0 | 0 | 55 | 15 | 0 | 2.448
0 | 0 | 1 | 0 | 0 | 0 | 34 | 65 | 0 | 2.038
0 | 0 | 20 | 0 | 0 | 0 | 15 | 65 | 0 | 2.468
0 | 0 | 5 | 0 | 0 | 0 | 30 | 65 | 0 | 2.13
0 | 0 | 10.11756 | 0 | 0 | 0 | 0 | 89.88244 | 0 | 2.287
0 | 0 | 13.75341 | 0 | 0 | 0 | 0 | 86.24659 | 0 | 2.35
0 | 0 | 17.53404 | 0 | 0 | 0 | 0 | 82.46596 | 0 | 2.382
0 | 0 | 21.46827 | 0 | 0 | 0 | 0 | 78.53173 | 0 | 2.406
0 | 0 | 25.56564 | 0 | 0 | 0 | 0 | 74.43436 | 0 | 2.438
0 | 0 | 29.83653 | 0 | 0 | 0 | 0 | 70.16347 | 0 | 2.457
0 | 0 | 34.2922 | 0 | 0 | 0 | 0 | 65.7078 | 0 | 2.477
16.7 | 0 | 0 | 0 | 0 | 0 | 0 | 83.3 | 0 | 2.267
12.7 | 0 | 4 | 0 | 0 | 0 | 0 | 83.3 | 0 | 2.297
9.7 | 0 | 7 | 0 | 0 | 0 | 0 | 83.3 | 0 | 2.315
6.7 | 0 | 10 | 0 | 0 | 0 | 0 | 83.3 | 0 | 2.333
0 | 0 | 16.7 | 0 | 0 | 0 | 0 | 83.3 | 0 | 2.359
3.7 | 0 | 13 | 0 | 0 | 0 | 0 | 83.3 | 0 | 2.343
20 | 0 | 0 | 0 | 0 | 0 | 0 | 80 | 0 | 2.291
19.1 | 0 | 0 | 0 | 0 | 0 | 0 | 80 | 0 | 2.341
0 | 33.3 | 0 | 0 | 0 | 0 | 0 | 66.7 | 0 | 2.491
0 | 23.67894 | 0 | 0 | 1.653078 | 0 | 0 | 74.66798 | 0 | 2.432
0 | 19.97951 | 0 | 0 | 5.152826 | 0 | 0 | 74.86766 | 0 | 2.423
0 | 24.5721 | 0 | 0.4017784 | 0 | 0.4120847 | 0 | 74.59153 | 0 | 2.434
0 | 22.73505 | 0 | 0.307729 | 5.772748 | 0.2392802 | 0 | 70.93028 | 0 | 2.461
0 | 21.58543 | 0 | 0.2081768 | 11.25275 | 0.3721073 | 0 | 66.56509 | 0 | 2.479
0 | 22.66048 | 0 | 5.938565 | 0 | 0.2485102 | 0 | 71.13922 | 0 | 2.496
0 | 21.26599 | 0 | 11.87571 | 0 | 0.3786369 | 0 | 66.46228 | 0 | 2.556
0 | 21.47055 | 0 | 0.3605711 | 0 | 6.085622 | 0 | 72.06902 | 0 | 2.444
0 | 21.2158 | 0 | 0.3964446 | 0 | 11.46631 | 0 | 66.90588 | 0 | 2.444
0 | 16 | 0 | 0 | 20 | 0 | 0 | 64 | 0 | 2.503392
0 | 16 | 0 | 20 | 0 | 0 | 0 | 64 | 0 | 2.615603
30 | 0 | 0 | 0 | 10 | 0 | 0 | 60 | 0 | 2.413
20 | 0 | 0 | 0 | 25 | 0 | 0 | 55 | 0 | 2.55
20 | 0 | 0 | 0 | 30 | 0 | 0 | 50 | 0 | 2.601
0 | 15 | 0 | 0 | 15 | 0 | 0 | 70 | 0 | 2.425
0 | 10.6 | 0 | 0 | 32.4 | 0 | 0 | 57 | 0 | 2.411
0 | 25.8 | 0 | 0 | 9.2 | 0 | 0 | 65 | 0 | 2.465
0 | 11.7 | 0 | 0 | 23.3 | 0 | 0 | 65 | 0 | 2.409
0 | 27 | 0 | 0 | 16 | 0 | 0 | 57 | 0 | 2.505
0 | 23.2 | 0 | 0 | 19.8 | 0 | 0 | 57 | 0 | 2.489
0 | 22.2 | 0 | 0 | 20.8 | 0 | 0 | 57 | 0 | 2.471
0 | 0 | 14.9 | 0 | 0 | 0 | 0 | 85.1 | 0 | 2.351
0 | 0 | 19.1 | 0 | 0 | 0 | 0 | 80.9 | 0 | 2.385
0 | 0 | 24 | 0 | 0 | 0 | 0 | 76 | 0 | 2.418
0 | 0 | 29.1 | 0 | 0 | 0 | 0 | 70.9 | 0 | 2.449
0 | 42.92376 | 0 | 0 | 0 | 4.304587 | 0 | 52.77166 | 0 | 2.549
0 | 42.87047 | 0 | 0 | 0 | 4.121132 | 0 | 53.0084 | 0 | 2.548
0 | 40.40796 | 0 | 0 | 0 | 5.944988 | 0 | 53.64705 | 0 | 2.541
0 | 44.30602 | 0 | 0 | 0 | 2.975527 | 0 | 52.71845 | 0 | 2.553
0 | 35.67359 | 0 | 0 | 0 | 6.104286 | 0 | 58.22212 | 0 | 2.518
0 | 37.8671 | 0 | 0 | 0 | 4.259895 | 0 | 57.87301 | 0 | 2.525
0 | 41.06123 | 0 | 0 | 0 | 1.739694 | 0 | 57.19907 | 0 | 2.536
0 | 39.28108 | 0 | 0 | 0 | 2.939822 | 0 | 57.77909 | 0 | 2.53
0 | 34.45736 | 0 | 0 | 0 | 2.954009 | 0 | 62.58863 | 0 | 2.503
0 | 36.12732 | 0 | 0 | 0 | 1.70041 | 0 | 62.17227 | 0 | 2.511
0 | 30.08379 | 0 | 0 | 0 | 5.938769 | 0 | 63.97744 | 0 | 2.489
0 | 33.64727 | 0 | 0 | 0 | 0.6100039 | 0 | 65.74273 | 0 | 2.491
0 | 25.41082 | 0 | 0 | 0 | 6.168653 | 0 | 68.42052 | 0 | 2.461
0 | 29.48834 | 0 | 0 | 0 | 2.881345 | 0 | 67.63031 | 0 | 2.474
0 | 25.09667 | 0 | 0 | 0 | 5.826604 | 0 | 69.07672 | 0 | 2.458
0 | 30.93531 | 0 | 0 | 0 | 1.728117 | 0 | 67.33657 | 0 | 2.483
0 | 31.20542 | 0 | 0 | 0 | 1.218177 | 0 | 67.5764 | 0 | 2.48
0 | 25.27625 | 0 | 0 | 0 | 4.123702 | 0 | 70.60004 | 0 | 2.453
0 | 28.51906 | 0 | 0 | 0 | 0.5790541 | 0 | 70.90188 | 0 | 2.461
0 | 27.47135 | 0 | 0 | 0 | 1.216756 | 0 | 71.31189 | 0 | 2.457
0 | 24.76299 | 0 | 0 | 0 | 2.945076 | 0 | 72.29194 | 0 | 2.444
0 | 24.37738 | 0 | 0 | 0 | 2.981825 | 0 | 72.64079 | 0 | 2.442
0 | 22.70034 | 0 | 0 | 0 | 3.957322 | 0 | 73.34233 | 0 | 2.434
0 | 19.88098 | 0 | 0 | 0 | 5.74654 | 0 | 74.37248 | 0 | 2.421
0 | 21.39552 | 0 | 0 | 0 | 2.837043 | 0 | 75.76744 | 0 | 2.418
0 | 23.52276 | 0 | 0 | 0 | 0.6380162 | 0 | 75.83923 | 0 | 2.423
0 | 22.66192 | 0 | 0 | 0 | 1.196824 | 0 | 76.14125 | 0 | 2.418
0 | 19.59868 | 0 | 0 | 0 | 3.100996 | 0 | 77.30032 | 0 | 2.402
0 | 21.27058 | 0 | 0 | 0 | 1.710753 | 0 | 77.01866 | 0 | 2.414
0 | 46.60318 | 0 | 0 | 0 | 1.730449 | 0 | 51.66636 | 0 | 2.56
0 | 35.38205 | 0 | 0 | 0 | 6.006736 | 0 | 58.61122 | 0 | 2.516
0 | 30.30161 | 0 | 0 | 0 | 6.100522 | 0 | 63.59786 | 0 | 2.489
0 | 37.57052 | 0 | 0 | 0 | 0.6528534 | 0 | 61.77663 | 0 | 2.516
0 | 32.6736 | 0 | 0 | 0 | 4.019969 | 0 | 63.30643 | 0 | 2.497
0 | 31.31501 | 0 | 0 | 0 | 1.448539 | 0 | 67.23645 | 0 | 2.481
0 | 28.23431 | 0 | 0 | 0 | 2.694921 | 0 | 69.07077 | 0 | 2.465
0 | 29.01577 | 0 | 0 | 0 | 1.775813 | 0 | 69.20842 | 0 | 2.468
0 | 25.47389 | 0 | 0 | 0 | 3.510686 | 0 | 71.01543 | 0 | 2.453
0 | 26.01957 | 0 | 0 | 0 | 1.713298 | 0 | 72.26714 | 0 | 2.45
0 | 25.38207 | 0 | 0 | 0 | 0.5844743 | 0 | 74.03345 | 0 | 2.439
0 | 23.80046 | 0 | 0 | 0 | 0.5841851 | 0 | 75.61535 | 0 | 2.427
0 | 21.86099 | 0 | 0 | 0 | 1.802249 | 0 | 76.33676 | 0 | 2.416
0 | 19.60393 | 0 | 0 | 0 | 2.915633 | 0 | 77.48043 | 0 | 2.402
0 | 20.92359 | 0 | 0 | 0 | 0.5537664 | 0 | 78.52264 | 0 | 2.401
27.5 | 0 | 0 | 0 | 0 | 10 | 0 | 62.5 | 0 | 2.398
30 | 0 | 0 | 0 | 0 | 10 | 0 | 60 | 0 | 2.403
32.5 | 0 | 0 | 0 | 0 | 10 | 0 | 57.5 | 0 | 2.406
35 | 0 | 0 | 0 | 0 | 10 | 0 | 55 | 0 | 2.407
37.5 | 0 | 0 | 0 | 0 | 10 | 0 | 52.5 | 0 | 2.406
40 | 0 | 0 | 0 | 0 | 10 | 0 | 50 | 0 | 2.407
30 | 0 | 0 | 0 | 0 | 5 | 0 | 65 | 0 | 2.37
0 | 18.8 | 0 | 0 | 11.2 | 0 | 0 | 70 | 0 | 2.431
0 | 11.8 | 0 | 0 | 18.2 | 0 | 0 | 70 | 0 | 2.405
0 | 10.5 | 0 | 0 | 14.5 | 0 | 0 | 75 | 0 | 2.39
0 | 21.5 | 0 | 0 | 21.5 | 0 | 0 | 57 | 0 | 2.47
0 | 17.9 | 0 | 0 | 25.1 | 0 | 0 | 57 | 0 | 2.464
0 | 17.2 | 0 | 0 | 25.8 | 0 | 0 | 57 | 0 | 2.462
0 | 16 | 0 | 0 | 18.5 | 0 | 0 | 65.5 | 0 | 2.431
0 | 16 | 0 | 0 | 19 | 0 | 0 | 65 | 0 | 2.43
0 | 16 | 0 | 0 | 22.5 | 0 | 0 | 61.5 | 0 | 2.441
0 | 16 | 0 | 0 | 24.4 | 0 | 0 | 59.6 | 0 | 2.453
0 | 10 | 0 | 0 | 20 | 0 | 0 | 70 | 0 | 2.385
0 | 7.1 | 0 | 0 | 22.9 | 0 | 0 | 70 | 0 | 2.362
0 | 21.9 | 0 | 0 | 13.1 | 0 | 0 | 65 | 0 | 2.453
0 | 16.6 | 0 | 0 | 18.4 | 0 | 0 | 65 | 0 | 2.436
0 | 15.9 | 0 | 0 | 19.1 | 0 | 0 | 65 | 0 | 2.43
0 | 13.2 | 0 | 0 | 21.8 | 0 | 0 | 65 | 0 | 2.424
0 | 11.3 | 0 | 0 | 23.7 | 0 | 0 | 65 | 0 | 2.403
0 | 11 | 0 | 0 | 11 | 0 | 0 | 78 | 0 | 2.386
0 | 11 | 0 | 0 | 11.5 | 0 | 0 | 77.5 | 0 | 2.389
0 | 11 | 0 | 0 | 12.8 | 0 | 0 | 76.2 | 0 | 2.387
0 | 11 | 0 | 0 | 17.2 | 0 | 0 | 71.8 | 0 | 2.39
0 | 11 | 0 | 0 | 23.5 | 0 | 0 | 65.5 | 0 | 2.394
0 | 11 | 0 | 0 | 24 | 0 | 0 | 65 | 0 | 2.413
0 | 11 | 0 | 0 | 27.3 | 0 | 0 | 61.7 | 0 | 2.397
0 | 11 | 0 | 0 | 29.6 | 0 | 0 | 59.4 | 0 | 2.402
0 | 11 | 0 | 0 | 32.3 | 0 | 0 | 56.7 | 0 | 2.427
0 | 11 | 0 | 0 | 34.3 | 0 | 0 | 54.7 | 0 | 2.439
0 | 16 | 0 | 0 | 14.8 | 0 | 0 | 69.2 | 0 | 2.425
0 | 16 | 0 | 0 | 25.7 | 0 | 0 | 58.3 | 0 | 2.464
0 | 16 | 0 | 0 | 26.3 | 0 | 0 | 57.7 | 0 | 2.469
0 | 16 | 0 | 0 | 28 | 0 | 0 | 56 | 0 | 2.473
0 | 16 | 0 | 0 | 30.5 | 0 | 0 | 53.5 | 0 | 2.487
0 | 22 | 0 | 0 | 13.1 | 0 | 0 | 64.9 | 0 | 2.453
0 | 22 | 0 | 0 | 15.3 | 0 | 0 | 62.7 | 0 | 2.457
0 | 22 | 0 | 0 | 17.7 | 0 | 0 | 60.3 | 0 | 2.463
0 | 22 | 0 | 0 | 19.9 | 0 | 0 | 58.1 | 0 | 2.47
0 | 22 | 0 | 0 | 21.4 | 0 | 0 | 56.6 | 0 | 2.477
0 | 22 | 0 | 0 | 23.4 | 0 | 0 | 54.6 | 0 | 2.486
0 | 22 | 0 | 0 | 24.8 | 0 | 0 | 53.2 | 0 | 2.49
0 | 43.01997 | 0 | 0 | 0 | 0 | 6.750189 | 50.22984 | 0 | 2.543
0 | 39.48543 | 0 | 0 | 0 | 0 | 13.30159 | 47.21297 | 0 | 2.539
0 | 37.90931 | 0 | 0 | 0 | 0 | 19.51863 | 42.57206 | 0 | 2.537
0 | 34.98913 | 0 | 0 | 0 | 0 | 28.46517 | 36.5457 | 0 | 2.532
0 | 25.63008 | 0 | 0 | 0 | 0 | 19.12761 | 55.24231 | 0 | 2.545
0 | 23.62298 | 0 | 0 | 0 | 0 | 22.58633 | 53.79069 | 0 | 2.54
0 | 25.43777 | 0 | 0 | 0 | 0 | 38.74745 | 35.81479 | 0 | 2.487
0 | 25.10151 | 0 | 0 | 0 | 0 | 53.89051 | 21.00797 | 0 | 2.331
0 | 18.02673 | 0 | 0 | 0 | 0 | 67.29697 | 14.6763 | 0 | 2.183
0 | 8.0289 | 0 | 0 | 0 | 0 | 88.53261 | 3.438489 | 0 | 1.972
0 | 2.17942 | 0 | 0 | 0 | 0 | 94.5233 | 3.297278 | 0 | 1.906
0 | 38.82124 | 0 | 0 | 0 | 0 | 38.87811 | 22.30066 | 0 | 2.472
0 | 35.35701 | 0 | 0 | 0 | 0 | 31.87989 | 32.7631 | 0 | 2.514
0 | 26.83264 | 0 | 0 | 0 | 0 | 28.3892 | 44.77816 | 0 | 2.53
0 | 20.84589 | 0 | 0 | 0 | 0 | 23.97327 | 55.18084 | 0 | 2.532
0 | 16.96832 | 0 | 0 | 0 | 0 | 14.9458 | 68.08588 | 0 | 2.491
0 | 11.21 | 0 | 0 | 0 | 0 | 12.76056 | 76.02943 | 0 | 2.44
0 | 9.073359 | 0 | 0 | 0 | 0 | 8.645588 | 82.28105 | 0 | 2.37
20.5 | 0 | 0 | 0 | 0 | 9.5 | 0 | 70 | 0 | 2.368
0 | 20.5 | 0 | 0 | 0 | 9.5 | 0 | 70 | 0 | 2.445
0 | 0 | 20.5 | 0 | 0 | 9.5 | 0 | 70 | 0 | 2.427
0 | 33.90088 | 0 | 0 | 0 | 0 | 0 | 66.09913 | 0 | 2.496
0 | 32.81367 | 0 | 0 | 0 | 3.101415 | 0 | 64.08491 | 0 | 2.497
0 | 30.75445 | 0 | 0 | 0 | 8.905209 | 0 | 60.34034 | 0 | 2.497
0 | 28.87695 | 0 | 0 | 0 | 14.09489 | 0 | 57.02816 | 0 | 2.503
0 | 27.958 | 0 | 0 | 0 | 18.80842 | 0 | 53.23357 | 0 | 2.502
0 | 24.97868 | 0 | 0 | 0 | 22.67253 | 0 | 52.3488 | 0 | 2.503
0 | 25.05073 | 0 | 0 | 0 | 24.68388 | 0 | 50.26538 | 0 | 2.498
0 | 25.27844 | 0 | 0 | 0 | 26.99612 | 0 | 47.72543 | 0 | 2.503
0 | 24.3613 | 0 | 0 | 0 | 28.76254 | 0 | 46.87616 | 0 | 2.505
10 | 0 | 0 | 0 | 0 | 10 | 0 | 80 | 0 | 2.306
13 | 0 | 0 | 0 | 0 | 13 | 0 | 74 | 0 | 2.347
17 | 0 | 0 | 0 | 0 | 17 | 0 | 66 | 0 | 2.376
18 | 0 | 0 | 0 | 0 | 18 | 0 | 64 | 0 | 2.386
20 | 0 | 0 | 0 | 0 | 20 | 0 | 60 | 0 | 2.406
22.5 | 0 | 0 | 0 | 0 | 22.5 | 0 | 55 | 0 | 2.424
25 | 0 | 0 | 0 | 0 | 25 | 0 | 50 | 0 | 2.432
29 | 0 | 0 | 0 | 0 | 29 | 0 | 42 | 0 | 2.44
17 | 0 | 0 | 0 | 0 | 0 | 0 | 83 | 0 | 2.268
17 | 0 | 0 | 0 | 0 | 5 | 0 | 78 | 0 | 2.319
17 | 0 | 0 | 0 | 0 | 9 | 0 | 74 | 0 | 2.348
17 | 0 | 0 | 0 | 0 | 13 | 0 | 70 | 0 | 2.373
17 | 0 | 0 | 0 | 0 | 21 | 0 | 62 | 0 | 2.41
25 | 0 | 0 | 0 | 0 | 0 | 0 | 75 | 0 | 2.306
25 | 0 | 0 | 0 | 0 | 5 | 0 | 70 | 0 | 2.354
25 | 0 | 0 | 0 | 0 | 9 | 0 | 66 | 0 | 2.383
25 | 0 | 0 | 0 | 0 | 15 | 0 | 60 | 0 | 2.425
25 | 0 | 0 | 0 | 0 | 20 | 0 | 55 | 0 | 2.407
25 | 0 | 0 | 0 | 0 | 25 | 0 | 50 | 0 | 2.432
25 | 0 | 0 | 0 | 0 | 30 | 0 | 45 | 0 | 2.454
0 | 12.28227 | 0 | 0 | 0 | 12.81975 | 0 | 74.89798 | 0 | 2.382
0 | 11.09885 | 0 | 2.4285 | 0 | 13.26643 | 0 | 73.20622 | 0 | 2.399
0 | 10.04113 | 0 | 4.744709 | 0 | 15.78895 | 0 | 69.42522 | 0 | 2.438
0 | 9.171183 | 0 | 6.492073 | 0 | 15.20169 | 0 | 69.13506 | 0 | 2.453
0 | 7.544899 | 0 | 9.802348 | 0 | 17.36731 | 0 | 65.28545 | 0 | 2.495
0 | 6.317581 | 0 | 12.00441 | 0 | 18.60232 | 0 | 63.07569 | 0 | 2.527
0 | 5.113127 | 0 | 14.46227 | 0 | 20.25316 | 0 | 60.17143 | 0 | 2.577
0 | 3.78 | 0 | 16.84 | 0 | 21.12 | 0 | 58.26 | 0 | 2.605
0 | 2.52988 | 0 | 19.34263 | 0 | 22.6992 | 0 | 55.42829 | 0 | 2.637
0 | 1.167199 | 0 | 21.73783 | 0 | 23.74302 | 0 | 53.35195 | 0 | 2.669
0 | 0 | 0 | 24.21168 | 0 | 25.25614 | 0 | 50.53218 | 0 | 2.701
0 | 0.06976976 | 11.72132 | 0 | 0 | 12.89744 | 0 | 75.31147 | 0 | 2.37
29.85075 | 0 | 0 | 0 | 0 | 0 | 0 | 69.65174 | 0 | 2.328
0 | 29.85075 | 0 | 0 | 0 | 0 | 0 | 69.65174 | 0 | 2.462
0 | 0 | 29.85075 | 0 | 0 | 0 | 0 | 69.65174 | 0 | 2.44
34.83 | 0 | 0 | 0 | 0 | 0 | 0 | 65.17 | 0 | 2.378
34.83 | 0 | 0 | 0 | 0 | 0 | 0 | 64.17 | 0 | 2.41
0 | 32.5567 | 0 | 0 | 0 | 0 | 5.422681 | 62.02062 | 0 | 2.511
0 | 30 | 0 | 0 | 0 | 0 | 10 | 60 | 0 | 2.514
0 | 31.58 | 0 | 0 | 0 | 5.26 | 0 | 63.16 | 0 | 2.485
0 | 30 | 0 | 0 | 0 | 10 | 0 | 60 | 0 | 2.494
0 | 25 | 0 | 0 | 0 | 10 | 0 | 65 | 0 | 2.46
0 | 24.29473 | 0 | 0.07609733 | 0 | 0.28101 | 0 | 74.84763 | 0 | 2.439
0 | 18.97198 | 0 | 0 | 4.795819 | 0.4446809 | 0 | 75.76884 | 0 | 2.42
0 | 19.20225 | 0 | 0 | 9.659721 | 0.5316039 | 0 | 70.58817 | 0 | 2.449
0 | 17.92279 | 0 | 0 | 7.389368 | 1.336807 | 0 | 72.37283 | 0 | 2.453
0 | 18.24856 | 0 | 0.1771155 | 0 | 3.932979 | 0 | 77.61024 | 0 | 2.402
0 | 19.01392 | 0 | 0.08947283 | 0 | 5.511397 | 0 | 75.35379 | 0 | 2.409
0 | 18.92676 | 0 | 0.1014372 | 0 | 6.502533 | 0 | 74.43365 | 0 | 2.419
0 | 18.84384 | 0 | 0.138232 | 0 | 9.845341 | 0 | 71.14023 | 0 | 2.43
0 | 19.04773 | 0 | 0.07036979 | 0 | 12.70086 | 0 | 68.13985 | 0 | 2.449
0 | 14.24824 | 0 | 0.1104327 | 0 | 3.966099 | 0 | 81.64032 | 0 | 2.364
0 | 14.95165 | 0 | 0.1123396 | 0 | 6.573957 | 0 | 78.34232 | 0 | 2.38
0 | 15.73939 | 0 | 0.2390783 | 0 | 7.945752 | 0 | 76.0358 | 0 | 2.401
0 | 15.00381 | 0 | 0.103427 | 0 | 9.796607 | 0 | 75.06791 | 0 | 2.401
0 | 18 | 0 | 12 | 0 | 0 | 0 | 70 | 0 | 2.55
0 | 18 | 0 | 11.85 | 0 | 0 | 0 | 70 | 0 | 2.549
0 | 25 | 0 | 0 | 0 | 0 | 0 | 75 | 0 | 2.437
0 | 30 | 0 | 0 | 0 | 0 | 0 | 70 | 0 | 2.469
0 | 35 | 0 | 0 | 0 | 0 | 0 | 65 | 0 | 2.499
0 | 40 | 0 | 0 | 0 | 0 | 0 | 60 | 0 | 2.526
0 | 45 | 0 | 0 | 0 | 0 | 0 | 55 | 0 | 2.551
0 | 50 | 0 | 0 | 0 | 0 | 0 | 50 | 0 | 2.579
0 | 0 | 0 | 32.26 | 16.04 | 0 | 0 | 51.7 | 0 | 2.854
0 | 0 | 0 | 29.33 | 14.67 | 4 | 0 | 52 | 0 | 2.813
0 | 0 | 0 | 26.67 | 13.33 | 8 | 0 | 52 | 0 | 2.78
0 | 0 | 0 | 24.56 | 12.71 | 11.12 | 0 | 51.61 | 0 | 2.751
0 | 0 | 0 | 24 | 12 | 12 | 0 | 52 | 0 | 2.747
0 | 0 | 0 | 22.67 | 11.33 | 14 | 0 | 52 | 0 | 2.728
0 | 0 | 0 | 21.24 | 10.56 | 16.31 | 0 | 51.89 | 0 | 2.716
0 | 0 | 0 | 19.73 | 10.22 | 17.65 | 0 | 52.4 | 0 | 2.703
0 | 0 | 0 | 19.2 | 9.6 | 19.2 | 0 | 52 | 0 | 2.695
0 | 0 | 0 | 18.67 | 9.33 | 20 | 0 | 52 | 0 | 2.692
0 | 0 | 0 | 18 | 9 | 21 | 0 | 52 | 0 | 2.694
0 | 0 | 0 | 17.33 | 8.67 | 22 | 0 | 52 | 0 | 2.688
0 | 0 | 0 | 16 | 8 | 24 | 0 | 52 | 0 | 2.684
0 | 0 | 0 | 23.53 | 23.53 | 0 | 0 | 52.94 | 0 | 2.821
0 | 0 | 0 | 21.17212 | 21.17212 | 4.710471 | 0 | 52.94529 | 0 | 2.774
0 | 0 | 0 | 19.18 | 19.4 | 8.21 | 0 | 53.21 | 0 | 2.745
0 | 0 | 0 | 17.6 | 17.78 | 12.08 | 0 | 52.54 | 0 | 2.717
0 | 0 | 0 | 16.71 | 16.71 | 13.64 | 0 | 52.94 | 0 | 2.7
0 | 0 | 0 | 16.24 | 16.24 | 14.58 | 0 | 52.94 | 0 | 2.696
0 | 0 | 0 | 15.48 | 15.95 | 15.88 | 0 | 52.68999 | 0 | 2.688
0 | 0 | 0 | 15.06 | 15.06 | 16.94 | 0 | 52.94 | 0 | 2.684
0 | 0 | 0 | 14.12 | 14.12 | 18.82 | 0 | 52.94 | 0 | 2.679
0 | 0 | 0 | 12.94 | 12.94 | 21.18 | 0 | 52.94 | 0 | 2.671
0 | 0 | 0 | 11.76882 | 11.76882 | 23.52765 | 0 | 52.93471 | 0 | 2.664
0 | 0 | 0 | 10.83 | 10.82 | 25.41 | 0 | 52.94 | 0 | 2.664
0 | 0 | 0 | 10.14 | 9.78 | 27.51 | 0 | 52.57 | 0 | 2.662
0 | 0 | 0 | 8.94 | 8.94 | 29.18 | 0 | 52.94 | 0 | 2.665
0 | 0 | 0 | 15.1 | 30.58 | 0 | 0 | 54.32 | 0 | 2.772
0 | 0 | 0 | 14.67 | 29.11 | 2.12 | 0 | 54.1 | 0 | 2.756
0 | 0 | 0 | 14.15 | 28.29 | 3.7 | 0 | 53.86 | 0 | 2.744
0 | 0 | 0 | 13.45 | 27.34 | 5.68 | 0 | 53.53 | 0 | 2.733
0 | 0 | 0 | 12.71127 | 25.42254 | 8.000799 | 0 | 53.86538 | 0 | 2.718
0 | 0 | 0 | 12.02 | 24.28 | 10.21 | 0 | 53.49 | 0 | 2.706
0 | 0 | 0 | 11.53885 | 23.06769 | 11.53885 | 0 | 53.85461 | 0 | 2.694
0 | 0 | 0 | 11.05 | 22.09 | 13 | 0 | 53.86 | 0 | 2.69
0 | 0 | 0 | 10.05 | 20.09 | 16 | 0 | 53.86 | 0 | 2.681
0 | 0 | 0 | 8.99 | 17.96 | 19.21 | 0 | 53.84 | 0 | 2.67
0 | 0 | 0 | 7.606846 | 15.39386 | 23.09078 | 0 | 53.90852 | 0 | 2.661
0 | 16.27257 | 0 | 0 | 0 | 0 | 0 | 83.72743 | 0 | 2.37
0 | 0 | 0 | 40 | 0 | 0 | 0 | 60 | 0 | 2.767
0 | 0 | 0 | 35 | 0 | 5 | 0 | 60 | 0 | 2.721
0 | 0 | 0 | 30 | 0 | 10 | 0 | 60 | 0 | 2.674
0 | 0 | 0 | 27 | 0 | 13 | 0 | 60 | 0 | 2.655
0 | 0 | 0 | 25 | 0 | 15 | 0 | 60 | 0 | 2.635
0 | 0 | 0 | 22 | 0 | 18 | 0 | 60 | 0 | 2.618
0 | 0 | 0 | 20 | 0 | 20 | 0 | 60 | 0 | 2.605
0 | 0 | 0 | 18 | 0 | 20 | 0 | 62 | 0 | 2.608
0 | 0 | 0 | 15 | 0 | 25 | 0 | 60 | 0 | 2.606
0 | 0 | 0 | 10 | 0 | 30 | 0 | 60 | 0 | 2.609
0 | 0 | 0 | 46.79 | 0 | 3.21 | 0 | 50 | 0 | 2.886
0 | 0 | 0 | 45.68 | 0 | 4.32 | 0 | 50 | 0 | 2.874
0 | 0 | 0 | 44.38 | 0 | 5.66 | 0 | 49.96 | 0 | 2.864
0 | 0 | 0 | 43.41 | 0 | 6.59 | 0 | 50 | 0 | 2.85
0 | 0 | 0 | 42.25 | 0 | 7.75 | 0 | 50 | 0 | 2.838
0 | 0 | 0 | 39.86 | 0 | 10.14 | 0 | 50 | 0 | 2.816
0 | 0 | 0 | 36.13 | 0 | 14.19 | 0 | 49.68 | 0 | 2.776
0 | 0 | 0 | 34 | 0 | 16 | 0 | 50 | 0 | 2.762
0 | 0 | 0 | 32.11 | 0 | 17.89 | 0 | 50 | 0 | 2.746
0 | 0 | 0 | 31.36 | 0 | 20.64 | 0 | 48 | 0 | 2.722
0 | 0 | 0 | 24.86 | 0 | 25.38 | 0 | 49.76 | 0 | 2.698
0 | 0 | 0 | 23.6 | 0 | 27.4 | 0 | 49 | 0 | 2.697
0 | 0 | 0 | 20.28 | 0 | 30.03 | 0 | 49.69 | 0 | 2.698
0 | 0 | 0 | 16.67 | 0 | 33.33 | 0 | 50 | 0 | 2.698
0 | 0 | 0 | 14 | 0 | 36 | 0 | 50 | 0 | 2.697
0 | 0 | 33.33 | 0 | 0 | 0 | 0 | 66.67 | 0 | 2.477
0 | 0 | 25 | 0 | 0 | 0 | 0 | 75 | 0 | 2.436
0 | 0 | 20 | 0 | 0 | 0 | 0 | 80 | 0 | 2.403
0 | 0 | 16.67 | 0 | 0 | 0 | 0 | 83.33 | 0 | 2.375
0 | 20 | 0 | 20 | 0 | 0 | 0 | 60 | 0 | 2.631
0 | 15 | 0 | 15 | 0 | 0 | 0 | 70 | 0 | 2.557
0 | 20 | 0 | 10 | 0 | 0 | 0 | 70 | 0 | 2.519
0 | 0 | 0 | 0 | 0 | 0 | 100 | 0 | 0 | 1.818
0 | 0 | 0 | 0 | 0 | 0 | 100 | 0 | 0 | 1.866
0 | 0 | 0 | 0 | 0 | 0 | 100 | 0 | 0 | 1.804
0 | 0 | 0 | 0 | 0 | 0 | 100 | 0 | 0 | 1.806
0 | 0 | 0 | 0 | 0 | 0 | 100 | 0 | 0 | 1.826
0 | 0 | 0 | 0 | 0 | 0 | 100 | 0 | 0 | 1.823
0 | 0 | 0 | 0 | 0 | 0 | 100 | 0 | 0 | 1.834
0 | 0 | 0 | 37.5 | 12.5 | 0 | 0 | 50 | 0 | 2.874
0 | 0 | 0 | 25 | 25 | 0 | 0 | 50 | 0 | 2.847
20 | 16 | 0 | 0 | 0 | 0 | 0 | 64 | 0 | 2.438
27 | 0 | 0 | 0 | 0 | 0 | 0 | 73 | 0 | 2.319
30 | 0 | 0 | 0 | 0 | 0 | 0 | 70 | 0 | 2.333
0 | 13 | 0 | 0 | 0 | 0 | 0 | 87 | 0 | 2.33
0 | 11 | 2 | 0 | 0 | 0 | 0 | 87 | 0 | 2.32
0 | 9 | 4 | 0 | 0 | 0 | 0 | 87 | 0 | 2.32
0 | 7 | 6 | 0 | 0 | 0 | 0 | 87 | 0 | 2.33
0 | 5 | 8 | 0 | 0 | 0 | 0 | 87 | 0 | 2.33
0 | 3 | 10 | 0 | 0 | 0 | 0 | 87 | 0 | 2.33
0 | 0 | 13 | 0 | 0 | 0 | 0 | 87 | 0 | 2.33
0 | 16 | 0 | 0 | 0 | 0 | 0 | 84 | 0 | 2.35
0 | 14 | 2 | 0 | 0 | 0 | 0 | 84 | 0 | 2.35
0 | 12 | 4 | 0 | 0 | 0 | 0 | 84 | 0 | 2.35
0 | 10 | 6 | 0 | 0 | 0 | 0 | 84 | 0 | 2.36
0 | 8 | 8 | 0 | 0 | 0 | 0 | 84 | 0 | 2.36
0 | 4 | 12 | 0 | 0 | 0 | 0 | 84 | 0 | 2.36
0 | 0 | 16 | 0 | 0 | 0 | 0 | 84 | 0 | 2.36
0 | 33.3 | 0 | 0 | 0 | 0 | 0 | 66.7 | 0 | 2.44
10.3 | 23 | 0 | 0 | 0 | 0 | 0 | 66.7 | 0 | 2.42
16.6 | 16.7 | 0 | 0 | 0 | 0 | 0 | 66.7 | 0 | 2.39
21.3 | 12 | 0 | 0 | 0 | 0 | 0 | 66.7 | 0 | 2.38
25.3 | 8 | 0 | 0 | 0 | 0 | 0 | 66.7 | 0 | 2.36
29.3 | 4 | 0 | 0 | 0 | 0 | 0 | 66.7 | 0 | 2.35
33.3 | 0 | 0 | 0 | 0 | 0 | 0 | 66.7 | 0 | 2.31
0 | 0 | 13 | 0 | 0 | 0 | 0 | 87 | 0 | 2.33
5 | 0 | 8 | 0 | 0 | 0 | 0 | 87 | 0 | 2.31
7 | 0 | 6 | 0 | 0 | 0 | 0 | 87 | 0 | 2.3
9 | 0 | 4 | 0 | 0 | 0 | 0 | 87 | 0 | 2.28
0 | 5 | 0 | 0 | 0 | 0 | 0 | 95 | 0 | 2.23
0 | 4 | 1 | 0 | 0 | 0 | 0 | 95 | 0 | 2.24
0 | 3 | 2 | 0 | 0 | 0 | 0 | 95 | 0 | 2.24
0 | 2 | 3 | 0 | 0 | 0 | 0 | 95 | 0 | 2.25
0 | 1 | 4 | 0 | 0 | 0 | 0 | 95 | 0 | 2.25
0 | 0 | 5 | 0 | 0 | 0 | 0 | 95 | 0 | 2.25
0 | 13 | 0 | 0 | 0 | 0 | 0 | 87 | 0 | 2.324
0 | 11 | 2 | 0 | 0 | 0 | 0 | 87 | 0 | 2.32
0 | 9 | 4 | 0 | 0 | 0 | 0 | 87 | 0 | 2.33
0 | 7 | 6 | 0 | 0 | 0 | 0 | 87 | 0 | 2.33
0 | 5 | 8 | 0 | 0 | 0 | 0 | 87 | 0 | 2.33
0 | 3 | 10 | 0 | 0 | 0 | 0 | 87 | 0 | 2.34
0 | 0 | 13 | 0 | 0 | 0 | 0 | 87 | 0 | 2.325
0 | 0 | 0 | 17.16009 | 15.91709 | 18.87566 | 0 | 48.04716 | 0 | 2.697
0 | 0 | 0 | 17.16009 | 15.91709 | 18.87566 | 0 | 48.04716 | 0 | 2.731
0 | 0 | 0 | 17.16009 | 15.91709 | 18.87566 | 0 | 48.04716 | 0 | 2.772
0 | 0 | 0 | 17.16009 | 15.91709 | 18.87566 | 0 | 48.04716 | 0 | 2.818
0 | 0 | 0 | 17.16009 | 15.91709 | 18.87566 | 0 | 48.04716 | 0 | 2.836
0 | 0 | 0 | 17.16009 | 15.91709 | 18.87566 | 0 | 48.04716 | 0 | 2.869
0 | 0 | 0 | 22.79318 | 15.85661 | 18.80393 | 0 | 42.54629 | 0 | 2.767
0 | 0 | 0 | 22.79318 | 15.85661 | 18.80393 | 0 | 42.54629 | 0 | 2.795
0 | 0 | 0 | 22.79318 | 15.85661 | 18.80393 | 0 | 42.54629 | 0 | 2.814
0 | 0 | 0 | 22.79318 | 15.85661 | 18.80393 | 0 | 42.54629 | 0 | 2.841
0 | 0 | 0 | 22.79318 | 15.85661 | 18.80393 | 0 | 42.54629 | 0 | 2.882
0 | 0 | 0 | 22.79318 | 15.85661 | 18.80393 | 0 | 42.54629 | 0 | 2.883
15 | 0 | 0 | 0 | 0 | 0 | 0 | 85 | 0 | 2.27
0 | 15 | 0 | 0 | 0 | 0 | 0 | 85 | 0 | 2.33
0 | 0 | 15 | 0 | 0 | 0 | 0 | 85 | 0 | 2.33
0 | 17 | 0 | 0 | 13 | 0 | 0 | 70 | 0 | 2.44
0 | 15 | 2 | 0 | 13 | 0 | 0 | 70 | 0 | 2.44
0 | 13 | 4 | 0 | 13 | 0 | 0 | 70 | 0 | 2.43
0 | 11 | 6 | 0 | 13 | 0 | 0 | 70 | 0 | 2.44
0 | 8.5 | 8.5 | 0 | 13 | 0 | 0 | 70 | 0 | 2.44
0 | 5 | 12 | 0 | 13 | 0 | 0 | 70 | 0 | 2.43
0 | 3 | 14 | 0 | 13 | 0 | 0 | 70 | 0 | 2.43
0 | 0 | 17 | 0 | 13 | 0 | 0 | 70 | 0 | 2.41
0 | 17 | 0 | 13 | 0 | 0 | 0 | 70 | 0 | 2.53
0 | 15 | 2 | 13 | 0 | 0 | 0 | 70 | 0 | 2.54
0 | 13 | 4 | 13 | 0 | 0 | 0 | 70 | 0 | 2.52
0 | 11 | 6 | 13 | 0 | 0 | 0 | 70 | 0 | 2.53
0 | 8.5 | 8.5 | 13 | 0 | 0 | 0 | 70 | 0 | 2.5
0 | 5 | 12 | 13 | 0 | 0 | 0 | 70 | 0 | 2.52
0 | 0 | 17 | 13 | 0 | 0 | 0 | 70 | 0 | 2.48
0 | 20 | 0 | 0 | 10 | 0 | 0 | 70 | 0 | 2.468
0 | 20 | 0 | 10 | 0 | 0 | 0 | 70 | 0 | 2.521
0 | 25 | 0 | 12.5 | 0 | 0 | 0 | 62.5 | 0 | 2.591
0 | 16.7 | 0 | 16.7 | 0 | 0 | 0 | 66.6 | 0 | 2.593
0 | 10 | 0 | 0 | 0 | 0 | 62.9 | 27.1 | 0 | 2.136
0 | 15 | 0 | 0 | 0 | 0 | 59.4 | 25.6 | 0 | 2.244
0 | 17.57028 | 0 | 0 | 0 | 0 | 57.83133 | 24.59839 | 0 | 2.29
0 | 20 | 0 | 0 | 0 | 0 | 55.9 | 24.1 | 0 | 2.355
0 | 25 | 0 | 0 | 0 | 0 | 52.4 | 22.6 | 0 | 2.44
0 | 30 | 0 | 0 | 0 | 0 | 48.9 | 21.1 | 0 | 2.47
0 | 35 | 0 | 0 | 0 | 0 | 45.4 | 19.6 | 0 | 2.474
0 | 0 | 20 | 0 | 0 | 0 | 55.9 | 24.1 | 0 | 2.17
0 | 0 | 25 | 0 | 0 | 0 | 52.4 | 22.6 | 0 | 2.242
0 | 0 | 30 | 0 | 0 | 0 | 48.9 | 21.1 | 0 | 2.308
0 | 0 | 35 | 0 | 0 | 0 | 45.4 | 19.6 | 0 | 2.372
0 | 0 | 40 | 0 | 0 | 0 | 41.9 | 18.1 | 0 | 2.391
0 | 0 | 45 | 0 | 0 | 0 | 38.4 | 16.6 | 0 | 2.393
0 | 6.47 | 29.4 | 0 | 0 | 0 | 44.83 | 19.3 | 0 | 2.414
0 | 12.63527 | 19.499 | 0 | 0 | 0 | 47.42485 | 20.44088 | 0 | 2.435
0 | 19.06 | 9.66 | 0 | 0 | 0 | 49.81 | 21.47 | 0 | 2.44
0 | 4.579629 | 0 | 0 | 0 | 0 | 21.73791 | 73.68246 | 0 | 2.18
0 | 14.75541 | 0 | 0 | 0 | 0 | 4.234544 | 81.01005 | 0 | 2.41
0 | 15.0056 | 0 | 0 | 0 | 0 | 8.625613 | 76.36879 | 0 | 2.44
0 | 14.9695 | 0 | 0 | 0 | 0 | 11.94055 | 73.08994 | 0 | 2.46
0 | 14.12296 | 0 | 0 | 0 | 0 | 17.1979 | 68.67914 | 0 | 2.47
0 | 4.318597 | 0 | 0 | 0 | 0 | 10.17845 | 85.50295 | 0 | 2.27
0 | 17.82413 | 0 | 0 | 0 | 0 | 11.93652 | 70.23934 | 0 | 2.5
0 | 23.35076 | 0 | 0 | 0 | 0 | 9.160153 | 67.48908 | 0 | 2.55
0 | 22.59294 | 0 | 0 | 0 | 0 | 15.02455 | 62.38252 | 0 | 2.53
0 | 22.29175 | 0 | 0 | 0 | 0 | 23.12226 | 54.58599 | 0 | 2.52
0 | 27.82639 | 0 | 0 | 0 | 0 | 5.105395 | 67.06822 | 0 | 2.5
0 | 27.32624 | 0 | 0 | 0 | 0 | 13.71831 | 58.95546 | 0 | 2.54
0 | 27.22151 | 0 | 0 | 0 | 0 | 18.64695 | 54.13155 | 0 | 2.53
16 | 0 | 0 | 0 | 0 | 0 | 0 | 84 | 0 | 2.263
0 | 13 | 0 | 0 | 0 | 0 | 0 | 87 | 0 | 2.32
0 | 13 | 0 | 0 | 0 | 0 | 0 | 86.5 | 0 | 2.33
0 | 13 | 0 | 0 | 0 | 0 | 0 | 86 | 0 | 2.35
0 | 7 | 0 | 0 | 0 | 0 | 13 | 80 | 0 | 2.32
0 | 6 | 1 | 0 | 0 | 0 | 13 | 80 | 0 | 2.32
0 | 5 | 2 | 0 | 0 | 0 | 13 | 80 | 0 | 2.33
0 | 4 | 3 | 0 | 0 | 0 | 13 | 80 | 0 | 2.33
0 | 3 | 4 | 0 | 0 | 0 | 13 | 80 | 0 | 2.33
0 | 2 | 5 | 0 | 0 | 0 | 13 | 80 | 0 | 2.33
0 | 1 | 6 | 0 | 0 | 0 | 13 | 80 | 0 | 2.33
0 | 0 | 7 | 0 | 0 | 0 | 13 | 80 | 0 | 2.33
0 | 13 | 0 | 0 | 0 | 0 | 13 | 74 | 0 | 2.44
0 | 12 | 1 | 0 | 0 | 0 | 13 | 74 | 0 | 2.44
0 | 11 | 2 | 0 | 0 | 0 | 13 | 74 | 0 | 2.45
0 | 10 | 3 | 0 | 0 | 0 | 13 | 74 | 0 | 2.45
0 | 9 | 4 | 0 | 0 | 0 | 13 | 74 | 0 | 2.45
0 | 8 | 5 | 0 | 0 | 0 | 13 | 74 | 0 | 2.45
0 | 6 | 7 | 0 | 0 | 0 | 13 | 74 | 0 | 2.45
0 | 3 | 10 | 0 | 0 | 0 | 13 | 74 | 0 | 2.46
0 | 0 | 13 | 0 | 0 | 0 | 13 | 74 | 0 | 2.46
0 | 17 | 0 | 0 | 0 | 0 | 13 | 70 | 0 | 2.48
0 | 15 | 2 | 0 | 0 | 0 | 13 | 70 | 0 | 2.49
0 | 13 | 4 | 0 | 0 | 0 | 13 | 70 | 0 | 2.48
0 | 11 | 6 | 0 | 0 | 0 | 13 | 70 | 0 | 2.48
0 | 8.5 | 8.5 | 0 | 0 | 0 | 13 | 70 | 0 | 2.48
0 | 7 | 10 | 0 | 0 | 0 | 13 | 70 | 0 | 2.48
0 | 5 | 12 | 0 | 0 | 0 | 13 | 70 | 0 | 2.48
0 | 0 | 17 | 0 | 0 | 0 | 13 | 70 | 0 | 2.47
0 | 25 | 0 | 0 | 0 | 0 | 13 | 62 | 0 | 2.52
0 | 20 | 5 | 0 | 0 | 0 | 13 | 62 | 0 | 2.51
0 | 15 | 10 | 0 | 0 | 0 | 13 | 62 | 0 | 2.5
0 | 12.5 | 12.5 | 0 | 0 | 0 | 13 | 62 | 0 | 2.51
0 | 10 | 15 | 0 | 0 | 0 | 13 | 62 | 0 | 2.5
0 | 5 | 20 | 0 | 0 | 0 | 13 | 62 | 0 | 2.5
0 | 0 | 25 | 0 | 0 | 0 | 13 | 62 | 0 | 2.48
24 | 0 | 0 | 0 | 0 | 0 | 0 | 76 | 0 | 2.3
24 | 0 | 0 | 0 | 0 | 0 | 0 | 75 | 0 | 2.34
0 | 21 | 0 | 0 | 0 | 5.3 | 0 | 73.7 | 0 | 2.425
0 | 0 | 0 | 0 | 0 | 0 | 100 | 0 | 0 | 1.84
0 | 14 | 0 | 0 | 0 | 0 | 0 | 86 | 0 | 2.328
0 | 12 | 2 | 0 | 0 | 0 | 0 | 86 | 0 | 2.331
0 | 4 | 10 | 0 | 0 | 0 | 0 | 86 | 0 | 2.344
0 | 0 | 14 | 0 | 0 | 0 | 0 | 86 | 0 | 2.342
0 | 15 | 0 | 0 | 0 | 0 | 0 | 85 | 0 | 2.337
0 | 12 | 3 | 0 | 0 | 0 | 0 | 85 | 0 | 2.345
0 | 4 | 11 | 0 | 0 | 0 | 0 | 85 | 0 | 2.356
0 | 0 | 15 | 0 | 0 | 0 | 0 | 85 | 0 | 2.35
0 | 16 | 0 | 0 | 0 | 0 | 0 | 84 | 0 | 2.348
0 | 12 | 4 | 0 | 0 | 0 | 0 | 84 | 0 | 2.356
0 | 8 | 8 | 0 | 0 | 0 | 0 | 84 | 0 | 2.363
0 | 0 | 16 | 0 | 0 | 0 | 0 | 84 | 0 | 2.358
0 | 17 | 0 | 0 | 0 | 0 | 0 | 83 | 0 | 2.357
0 | 16 | 1 | 0 | 0 | 0 | 0 | 83 | 0 | 2.359
0 | 5 | 12 | 0 | 0 | 0 | 0 | 83 | 0 | 2.365
0 | 8 | 9 | 0 | 0 | 0 | 0 | 83 | 0 | 2.37
0 | 4 | 13 | 0 | 0 | 0 | 0 | 83 | 0 | 2.371
0 | 0 | 17 | 0 | 0 | 0 | 0 | 83 | 0 | 2.366
0 | 18 | 0 | 0 | 0 | 0 | 0 | 82 | 0 | 2.363
0 | 16 | 2 | 0 | 0 | 0 | 0 | 82 | 0 | 2.371
0 | 12 | 6 | 0 | 0 | 0 | 0 | 82 | 0 | 2.375
0 | 8 | 10 | 0 | 0 | 0 | 0 | 82 | 0 | 2.379
0 | 4 | 14 | 0 | 0 | 0 | 0 | 82 | 0 | 2.38
0 | 0 | 18 | 0 | 0 | 0 | 0 | 82 | 0 | 2.37
0 | 19 | 0 | 0 | 0 | 0 | 0 | 81 | 0 | 2.373
0 | 16 | 3 | 0 | 0 | 0 | 0 | 81 | 0 | 2.379
0 | 12 | 7 | 0 | 0 | 0 | 0 | 81 | 0 | 2.386
0 | 8 | 11 | 0 | 0 | 0 | 0 | 81 | 0 | 2.389
0 | 4 | 15 | 0 | 0 | 0 | 0 | 81 | 0 | 2.389
0 | 0 | 19 | 0 | 0 | 0 | 0 | 81 | 0 | 2.376
0 | 20 | 0 | 0 | 0 | 0 | 0 | 80 | 0 | 2.39
0 | 16 | 4 | 0 | 0 | 0 | 0 | 80 | 0 | 2.396
0 | 12 | 8 | 0 | 0 | 0 | 0 | 80 | 0 | 2.399
0 | 8 | 12 | 0 | 0 | 0 | 0 | 80 | 0 | 2.397
0 | 4 | 16 | 0 | 0 | 0 | 0 | 80 | 0 | 2.399
0 | 0 | 20 | 0 | 0 | 0 | 0 | 80 | 0 | 2.385
0 | 21 | 0 | 0 | 0 | 0 | 0 | 79 | 0 | 2.396
0 | 20 | 1 | 0 | 0 | 0 | 0 | 79 | 0 | 2.4
0 | 18 | 3 | 0 | 0 | 0 | 0 | 79 | 0 | 2.402
0 | 16 | 5 | 0 | 0 | 0 | 0 | 79 | 0 | 2.406
0 | 12 | 9 | 0 | 0 | 0 | 0 | 79 | 0 | 2.411
0 | 8 | 13 | 0 | 0 | 0 | 0 | 79 | 0 | 2.411
0 | 4 | 17 | 0 | 0 | 0 | 0 | 79 | 0 | 2.405
0 | 0 | 21 | 0 | 0 | 0 | 0 | 79 | 0 | 2.393
0 | 22 | 0 | 0 | 0 | 0 | 0 | 78 | 0 | 2.406
0 | 20 | 2 | 0 | 0 | 0 | 0 | 78 | 0 | 2.409
0 | 16 | 6 | 0 | 0 | 0 | 0 | 78 | 0 | 2.416
0 | 4 | 18 | 0 | 0 | 0 | 0 | 78 | 0 | 2.41
0 | 0 | 22 | 0 | 0 | 0 | 0 | 78 | 0 | 2.406
0 | 23 | 0 | 0 | 0 | 0 | 0 | 77 | 0 | 2.414
0 | 20 | 3 | 0 | 0 | 0 | 0 | 77 | 0 | 2.418
0 | 16 | 7 | 0 | 0 | 0 | 0 | 77 | 0 | 2.419
0 | 8 | 15 | 0 | 0 | 0 | 0 | 77 | 0 | 2.423
0 | 4 | 19 | 0 | 0 | 0 | 0 | 77 | 0 | 2.418
0 | 0 | 23 | 0 | 0 | 0 | 0 | 77 | 0 | 2.409
0 | 24 | 0 | 0 | 0 | 0 | 0 | 76 | 0 | 2.423
0 | 20 | 4 | 0 | 0 | 0 | 0 | 76 | 0 | 2.431
0 | 8 | 16 | 0 | 0 | 0 | 0 | 76 | 0 | 2.428
0 | 25 | 0 | 0 | 0 | 0 | 0 | 75 | 0 | 2.437
0 | 24 | 1 | 0 | 0 | 0 | 0 | 75 | 0 | 2.438
25 | 0 | 0 | 0 | 0 | 0 | 0 | 75 | 0 | 2.307
24.875 | 0.125 | 0 | 0 | 0 | 0 | 0 | 75 | 0 | 2.309
24.5 | 0.5 | 0 | 0 | 0 | 0 | 0 | 75 | 0 | 2.313
23.75 | 1.25 | 0 | 0 | 0 | 0 | 0 | 75 | 0 | 2.316
21.25 | 3.75 | 0 | 0 | 0 | 0 | 0 | 75 | 0 | 2.337
16.25 | 8.75 | 0 | 0 | 0 | 0 | 0 | 75 | 0 | 2.367
12.5 | 12.5 | 0 | 0 | 0 | 0 | 0 | 75 | 0 | 2.391
8.75 | 16.25 | 0 | 0 | 0 | 0 | 0 | 75 | 0 | 2.409
3.75 | 21.25 | 0 | 0 | 0 | 0 | 0 | 75 | 0 | 2.423
1.25 | 23.75 | 0 | 0 | 0 | 0 | 0 | 75 | 0 | 2.431
0.5 | 24.5 | 0 | 0 | 0 | 0 | 0 | 75 | 0 | 2.43
0 | 25 | 0 | 0 | 0 | 0 | 0 | 75 | 0 | 2.434
24.5 | 0 | 0.5 | 0 | 0 | 0 | 0 | 75 | 0 | 2.31
23.75 | 0 | 1.25 | 0 | 0 | 0 | 0 | 75 | 0 | 2.318
21.25 | 0 | 3.75 | 0 | 0 | 0 | 0 | 75 | 0 | 2.331
16.25 | 0 | 8.75 | 0 | 0 | 0 | 0 | 75 | 0 | 2.366
12.5 | 0 | 12.5 | 0 | 0 | 0 | 0 | 75 | 0 | 2.387
8.75 | 0 | 16.25 | 0 | 0 | 0 | 0 | 75 | 0 | 2.405
3.75 | 0 | 21.25 | 0 | 0 | 0 | 0 | 75 | 0 | 2.42
1.25 | 0 | 23.75 | 0 | 0 | 0 | 0 | 75 | 0 | 2.414
0.5 | 0 | 24.5 | 0 | 0 | 0 | 0 | 75 | 0 | 2.411
0.125 | 0 | 24.875 | 0 | 0 | 0 | 0 | 75 | 0 | 2.41
0 | 0 | 25 | 0 | 0 | 0 | 0 | 75 | 0 | 2.41
24.5 | 0 | 0 | 0 | 0 | 0 | 0 | 75 | 0 | 2.337
0 | 24.875 | 0.125 | 0 | 0 | 0 | 0 | 75 | 0 | 2.432
0 | 24.5 | 0.5 | 0 | 0 | 0 | 0 | 75 | 0 | 2.432
0 | 23.75 | 1.25 | 0 | 0 | 0 | 0 | 75 | 0 | 2.432
0 | 22.5 | 2.5 | 0 | 0 | 0 | 0 | 75 | 0 | 2.432
0 | 20 | 5 | 0 | 0 | 0 | 0 | 75 | 0 | 2.436
0 | 15 | 10 | 0 | 0 | 0 | 0 | 75 | 0 | 2.443
0 | 12.5 | 12.5 | 0 | 0 | 0 | 0 | 75 | 0 | 2.439
0 | 10 | 15 | 0 | 0 | 0 | 0 | 75 | 0 | 2.435
0 | 5 | 20 | 0 | 0 | 0 | 0 | 75 | 0 | 2.433
0 | 2.5 | 22.5 | 0 | 0 | 0 | 0 | 75 | 0 | 2.42
0 | 1.25 | 23.75 | 0 | 0 | 0 | 0 | 75 | 0 | 2.419
0 | 0.5 | 24.5 | 0 | 0 | 0 | 0 | 75 | 0 | 2.417
0 | 24.5 | 0 | 0 | 0 | 0 | 0 | 75 | 0 | 2.44
0 | 24.5 | 0 | 0 | 0 | 0 | 0 | 75 | 0 | 2.449
0 | 0 | 24.5 | 0 | 0 | 0 | 0 | 75 | 0 | 2.441
0 | 16 | 0 | 0 | 16 | 0 | 0 | 68 | 0 | 2.457
0 | 16.7 | 0 | 0 | 16.7 | 0 | 0 | 66.6 | 0 | 2.468
0 | 17.4 | 0 | 0 | 17.4 | 0 | 0 | 65.2 | 0 | 2.471
0 | 18.2 | 0 | 0 | 18.2 | 0 | 0 | 63.6 | 0 | 2.49
0 | 16 | 0 | 16 | 0 | 0 | 0 | 68 | 0 | 2.545
0 | 16.7 | 0 | 16.7 | 0 | 0 | 0 | 66.6 | 0 | 2.558
0 | 17.4 | 0 | 17.4 | 0 | 0 | 0 | 65.2 | 0 | 2.561
0 | 18.2 | 0 | 18.2 | 0 | 0 | 0 | 63.6 | 0 | 2.581
0 | 0 | 0 | 0 | 0 | 0 | 0 | 100 | 0 | 2.203
0 | 4.854575 | 0 | 0 | 0 | 0 | 0 | 95.14542 | 0 | 2.24
0 | 9.724034 | 0 | 0 | 0 | 0 | 0 | 90.27596 | 0 | 2.291
0 | 14.47148 | 0 | 0 | 0 | 0 | 0 | 85.52852 | 0 | 2.334
0 | 19.06632 | 0 | 0 | 0 | 0 | 0 | 80.93368 | 0 | 2.383
0 | 24.23539 | 0 | 0 | 0 | 0 | 0 | 75.76461 | 0 | 2.429
0 | 24.42241 | 0 | 0 | 0 | 0 | 0 | 75.57758 | 0 | 2.431
0 | 26.7079 | 0 | 0 | 0 | 0 | 0 | 73.2921 | 0 | 2.449
0 | 28.56234 | 0 | 0 | 0 | 0 | 0 | 71.43767 | 0 | 2.459
0 | 33.16825 | 0 | 0 | 0 | 0 | 0 | 66.83176 | 0 | 2.491
0 | 34.54468 | 0 | 0 | 0 | 0 | 0 | 65.45532 | 0 | 2.498
0 | 34.79237 | 0 | 0 | 0 | 0 | 0 | 65.20763 | 0 | 2.5
0 | 37.77751 | 0 | 0 | 0 | 0 | 0 | 62.2225 | 0 | 2.515
0 | 38.91948 | 0 | 0 | 0 | 0 | 0 | 61.08052 | 0 | 2.521
0 | 43.55527 | 0 | 0 | 0 | 0 | 0 | 56.44473 | 0 | 2.546
0 | 48.4243 | 0 | 0 | 0 | 0 | 0 | 51.5757 | 0 | 2.563
0 | 51.28473 | 0 | 0 | 0 | 0 | 0 | 48.71527 | 0 | 2.575
0 | 13.50326 | 0 | 0 | 0 | 0 | 0 | 86.49674 | 0 | 2.329
0 | 17.4973 | 0 | 0 | 0 | 0 | 0 | 82.5027 | 0 | 2.369
0 | 22.00258 | 0 | 0 | 0 | 0 | 0 | 77.99742 | 0 | 2.414
0 | 31.75344 | 0 | 0 | 0 | 0 | 0 | 68.24657 | 0 | 2.484
0 | 0 | 0 | 38.96836 | 0 | 0 | 0 | 61.03164 | 0 | 2.746
0 | 0 | 0 | 44.58816 | 0 | 0 | 0 | 55.41184 | 0 | 2.835
0 | 0 | 0 | 49.98469 | 0 | 0 | 0 | 50.01531 | 0 | 2.898
0 | 0 | 0 | 52.92229 | 0 | 0 | 0 | 47.07771 | 0 | 2.918
0 | 0 | 0 | 57.52444 | 0 | 0 | 0 | 42.47555 | 0 | 2.953
0 | 3.769921 | 0 | 6.08974 | 0 | 0 | 0 | 90.14034 | 0 | 2.31
0 | 5.810636 | 0 | 4.281428 | 0 | 0 | 0 | 89.90794 | 0 | 2.311
0 | 10.56956 | 0 | 3.228878 | 0 | 0 | 0 | 86.20156 | 0 | 2.345
0 | 7.741191 | 0 | 6.416901 | 0 | 0 | 0 | 85.84191 | 0 | 2.355
0 | 8.905299 | 0 | 8.100547 | 0 | 0 | 0 | 82.99416 | 0 | 2.389
0 | 6.309881 | 0 | 12.40401 | 0 | 0 | 0 | 81.28611 | 0 | 2.421
0 | 16.4875 | 0 | 5.376641 | 0 | 0 | 0 | 78.13586 | 0 | 2.432
0 | 11.59286 | 0 | 10.6774 | 0 | 0 | 0 | 77.72973 | 0 | 2.455
0 | 14.45684 | 0 | 8.572401 | 0 | 0 | 0 | 76.97076 | 0 | 2.456
0 | 8.559543 | 0 | 15.93377 | 0 | 0 | 0 | 75.50669 | 0 | 2.497
0 | 12.40814 | 0 | 11.77159 | 0 | 0 | 0 | 75.82027 | 0 | 2.485
0 | 18.35283 | 0 | 5.379787 | 0 | 0 | 0 | 76.26739 | 0 | 2.455
0 | 5.926228 | 0 | 19.03498 | 0 | 0 | 0 | 75.03879 | 0 | 2.505
0 | 18.09883 | 0 | 6.181351 | 0 | 0 | 0 | 75.71982 | 0 | 2.468
0 | 4.286954 | 0 | 21.39552 | 0 | 0 | 0 | 74.31752 | 0 | 2.535
0 | 16.72077 | 0 | 8.077831 | 0 | 0 | 0 | 75.20139 | 0 | 2.475
0 | 16.96488 | 0 | 8.035823 | 0 | 0 | 0 | 74.9993 | 0 | 2.477
0 | 14.5434 | 0 | 10.66608 | 0 | 0 | 0 | 74.79053 | 0 | 2.489
0 | 12.93577 | 0 | 12.41929 | 0 | 0 | 0 | 74.64493 | 0 | 2.495
0 | 9.698011 | 0 | 15.91843 | 0 | 0 | 0 | 74.38355 | 0 | 2.506
0 | 14.69757 | 0 | 10.79393 | 0 | 0 | 0 | 74.50849 | 0 | 2.489
0 | 14.77603 | 0 | 10.71992 | 0 | 0 | 0 | 74.50406 | 0 | 2.492
0 | 5.139911 | 0 | 21.42213 | 0 | 0 | 0 | 73.43797 | 0 | 2.532
0 | 5.226197 | 0 | 21.42271 | 0 | 0 | 0 | 73.3511 | 0 | 2.536
0 | 5.485972 | 0 | 21.18456 | 0 | 0 | 0 | 73.32948 | 0 | 2.522
0 | 14.23023 | 0 | 15.97272 | 0 | 0 | 0 | 69.79706 | 0 | 2.557
0 | 22.60438 | 0 | 7.003043 | 0 | 0 | 0 | 70.39258 | 0 | 2.504
0 | 24.19854 | 0 | 5.314607 | 0 | 0 | 0 | 70.48686 | 0 | 2.499
0 | 15.3439 | 0 | 15.00806 | 0 | 0 | 0 | 69.64804 | 0 | 2.548
0 | 24.04503 | 0 | 5.710886 | 0 | 0 | 0 | 70.24408 | 0 | 2.496
0 | 24.88134 | 0 | 4.961809 | 0 | 0 | 0 | 70.15686 | 0 | 2.503
0 | 16.63639 | 0 | 13.87309 | 0 | 0 | 0 | 69.49052 | 0 | 2.54
0 | 25.1097 | 0 | 5.391184 | 0 | 0 | 0 | 69.49912 | 0 | 2.504
0 | 5.302807 | 0 | 26.77448 | 0 | 0 | 0 | 67.92271 | 0 | 2.609
0 | 19.8838 | 0 | 11.53384 | 0 | 0 | 0 | 68.58235 | 0 | 2.544
0 | 20.23366 | 0 | 11.59882 | 0 | 0 | 0 | 68.16753 | 0 | 2.543
0 | 13.29209 | 0 | 19.16302 | 0 | 0 | 0 | 67.54489 | 0 | 2.586
0 | 24.25097 | 0 | 7.519913 | 0 | 0 | 0 | 68.22912 | 0 | 2.52
0 | 21.41394 | 0 | 10.85922 | 0 | 0 | 0 | 67.72684 | 0 | 2.543
0 | 18.97687 | 0 | 13.91502 | 0 | 0 | 0 | 67.1081 | 0 | 2.561
0 | 3.680213 | 0 | 30.31193 | 0 | 0 | 0 | 66.00786 | 0 | 2.655
0 | 16.81917 | 0 | 16.58647 | 0 | 0 | 0 | 66.59436 | 0 | 2.582
0 | 5.696731 | 0 | 28.68058 | 0 | 0 | 0 | 65.6227 | 0 | 2.654
0 | 11.92789 | 0 | 22.03201 | 0 | 0 | 0 | 66.04011 | 0 | 2.613
0 | 22.73255 | 0 | 10.78924 | 0 | 0 | 0 | 66.47822 | 0 | 2.547
0 | 18.02959 | 0 | 15.89683 | 0 | 0 | 0 | 66.07358 | 0 | 2.581
0 | 17.15261 | 0 | 17.08327 | 0 | 0 | 0 | 65.76412 | 0 | 2.591
0 | 18.2799 | 0 | 16.05631 | 0 | 0 | 0 | 65.66378 | 0 | 2.584
0 | 18.47474 | 0 | 15.994 | 0 | 0 | 0 | 65.53126 | 0 | 2.586
0 | 8.660316 | 0 | 26.6784 | 0 | 0 | 0 | 64.66129 | 0 | 2.656
0 | 12.3619 | 0 | 13.83337 | 0 | 0 | 0 | 73.80473 | 0 | 2.509
0 | 17.92233 | 0 | 7.867649 | 0 | 0 | 0 | 74.21002 | 0 | 2.484
0 | 20.15028 | 0 | 5.500573 | 0 | 0 | 0 | 74.34915 | 0 | 2.469
0 | 13.39748 | 0 | 12.82314 | 0 | 0 | 0 | 73.77938 | 0 | 2.505
0 | 14.53252 | 0 | 11.77945 | 0 | 0 | 0 | 73.68803 | 0 | 2.505
0 | 7.016478 | 0 | 20.17118 | 0 | 0 | 0 | 72.81234 | 0 | 2.541
0 | 12.48367 | 0 | 14.3195 | 0 | 0 | 0 | 73.19683 | 0 | 2.518
0 | 12.82525 | 0 | 13.99379 | 0 | 0 | 0 | 73.18096 | 0 | 2.519
0 | 15.88406 | 0 | 10.71303 | 0 | 0 | 0 | 73.4029 | 0 | 2.501
0 | 22.87626 | 0 | 3.305837 | 0 | 0 | 0 | 73.81791 | 0 | 2.461
0 | 21.11103 | 0 | 5.37373 | 0 | 0 | 0 | 73.51524 | 0 | 2.474
0 | 13.32015 | 0 | 13.87979 | 0 | 0 | 0 | 72.80006 | 0 | 2.519
0 | 22.23333 | 0 | 4.314288 | 0 | 0 | 0 | 73.45238 | 0 | 2.47
0 | 17.3458 | 0 | 9.644505 | 0 | 0 | 0 | 73.0097 | 0 | 2.5
0 | 11.36953 | 0 | 17.04177 | 0 | 0 | 0 | 71.5887 | 0 | 2.546
0 | 8.554393 | 0 | 20.16003 | 0 | 0 | 0 | 71.28558 | 0 | 2.56
0 | 21.03886 | 0 | 7.020981 | 0 | 0 | 0 | 71.94016 | 0 | 2.495
0 | 17.92598 | 0 | 10.80487 | 0 | 0 | 0 | 71.26915 | 0 | 2.518
0 | 20.72095 | 0 | 8.087968 | 0 | 0 | 0 | 71.19109 | 0 | 2.499
0 | 10.47654 | 0 | 19.12512 | 0 | 0 | 0 | 70.39835 | 0 | 2.561
0 | 5.213654 | 0 | 24.97012 | 0 | 0 | 0 | 69.81623 | 0 | 2.594
0 | 8.729886 | 0 | 21.3837 | 0 | 0 | 0 | 69.88641 | 0 | 2.585
0 | 23.36849 | 0 | 5.720388 | 0 | 0 | 0 | 70.91112 | 0 | 2.495
0 | 13.2662 | 0 | 16.6627 | 0 | 0 | 0 | 70.07111 | 0 | 2.553
0 | 15.12146 | 0 | 14.9648 | 0 | 0 | 0 | 69.91373 | 0 | 2.549
0 | 22.60258 | 0 | 22.4725 | 0 | 0 | 0 | 54.92492 | 0 | 2.683
0 | 9.459384 | 0 | 36.40857 | 0 | 0 | 0 | 54.13205 | 0 | 2.773
0 | 15.66999 | 0 | 29.87833 | 0 | 0 | 0 | 54.45168 | 0 | 2.733
0 | 32.91978 | 0 | 11.6769 | 0 | 0 | 0 | 55.40332 | 0 | 2.61
0 | 5.793068 | 0 | 40.474 | 0 | 0 | 0 | 53.73293 | 0 | 2.808
0 | 4.302345 | 0 | 42.14955 | 0 | 0 | 0 | 53.54811 | 0 | 2.816
0 | 41.08693 | 0 | 3.605586 | 0 | 0 | 0 | 55.30748 | 0 | 2.568
0 | 37.38618 | 0 | 8.087293 | 0 | 0 | 0 | 54.52652 | 0 | 2.587
0 | 30.34395 | 0 | 15.74638 | 0 | 0 | 0 | 53.90968 | 0 | 2.63
0 | 20.18601 | 0 | 26.45252 | 0 | 0 | 0 | 53.36147 | 0 | 2.705
0 | 4.184262 | 0 | 43.78798 | 0 | 0 | 0 | 52.02776 | 0 | 2.838
0 | 4.884545 | 0 | 43.25126 | 0 | 0 | 0 | 51.8642 | 0 | 2.832
0 | 27.45052 | 0 | 19.51152 | 0 | 0 | 0 | 53.03796 | 0 | 2.664
0 | 38.95594 | 0 | 8.112711 | 0 | 0 | 0 | 52.93135 | 0 | 2.601
0 | 19.90529 | 0 | 28.6636 | 0 | 0 | 0 | 51.43111 | 0 | 2.73
0 | 30.84188 | 0 | 17.19891 | 0 | 0 | 0 | 51.95921 | 0 | 2.665
0 | 9.684741 | 0 | 39.73961 | 0 | 0 | 0 | 50.57565 | 0 | 2.807
0 | 10.04808 | 0 | 39.38749 | 0 | 0 | 0 | 50.56443 | 0 | 2.802
0 | 22.53204 | 0 | 26.45113 | 0 | 0 | 0 | 51.01683 | 0 | 2.712
0 | 17.16823 | 0 | 32.31021 | 0 | 0 | 0 | 50.52155 | 0 | 2.761
0 | 13.95358 | 0 | 35.8552 | 0 | 0 | 0 | 50.19123 | 0 | 2.777
0 | 9.345573 | 0 | 40.8041 | 0 | 0 | 0 | 49.85033 | 0 | 2.821
0 | 16.56215 | 0 | 33.33473 | 0 | 0 | 0 | 50.10312 | 0 | 2.764
0 | 35.33141 | 0 | 13.59276 | 0 | 0 | 0 | 51.07583 | 0 | 2.648
0 | 23.01269 | 0 | 26.61136 | 0 | 0 | 0 | 50.37595 | 0 | 2.719
0 | 16.00881 | 0 | 18.95891 | 0 | 0 | 0 | 65.03228 | 0 | 2.595
0 | 21.07691 | 0 | 13.98771 | 0 | 0 | 0 | 64.93538 | 0 | 2.573
0 | 10.06517 | 0 | 25.75625 | 0 | 0 | 0 | 64.17858 | 0 | 2.649
0 | 32.08359 | 0 | 2.593056 | 0 | 0 | 0 | 65.32335 | 0 | 2.509
0 | 31.68438 | 0 | 3.26108 | 0 | 0 | 0 | 65.05454 | 0 | 2.517
0 | 26.43097 | 0 | 8.946342 | 0 | 0 | 0 | 64.62269 | 0 | 2.546
0 | 13.56799 | 0 | 22.75346 | 0 | 0 | 0 | 63.67855 | 0 | 2.638
0 | 7.82891 | 0 | 30.01117 | 0 | 0 | 0 | 62.15992 | 0 | 2.691
0 | 4.848462 | 0 | 34.1762 | 0 | 0 | 0 | 60.97534 | 0 | 2.719
0 | 9.254304 | 0 | 29.68396 | 0 | 0 | 0 | 61.06174 | 0 | 2.694
0 | 27.76929 | 0 | 10.77429 | 0 | 0 | 0 | 61.45642 | 0 | 2.575
0 | 9.931149 | 0 | 29.9794 | 0 | 0 | 0 | 60.08945 | 0 | 2.702
0 | 7.06621 | 0 | 33.76921 | 0 | 0 | 0 | 59.16458 | 0 | 2.729
0 | 16.11366 | 0 | 24.40986 | 0 | 0 | 0 | 59.47648 | 0 | 2.672
0 | 19.22169 | 0 | 21.2552 | 0 | 0 | 0 | 59.52311 | 0 | 2.657
0 | 4.743122 | 0 | 37.3552 | 0 | 0 | 0 | 57.90168 | 0 | 2.761
0 | 33.22624 | 0 | 7.17649 | 0 | 0 | 0 | 59.59727 | 0 | 2.562
0 | 9.483125 | 0 | 32.73642 | 0 | 0 | 0 | 57.78045 | 0 | 2.733
0 | 25.34996 | 0 | 16.02847 | 0 | 0 | 0 | 58.62156 | 0 | 2.618
0 | 16.41771 | 0 | 25.66201 | 0 | 0 | 0 | 57.92028 | 0 | 2.692
0 | 27.55776 | 0 | 15.30919 | 0 | 0 | 0 | 57.13305 | 0 | 2.626
0 | 15.0883 | 0 | 28.58925 | 0 | 0 | 0 | 56.32245 | 0 | 2.712
0 | 33.00233 | 0 | 9.723924 | 0 | 0 | 0 | 57.27375 | 0 | 2.588
0 | 13.15725 | 0 | 30.98059 | 0 | 0 | 0 | 55.86215 | 0 | 2.735
0 | 22.192 | 0 | 21.43228 | 0 | 0 | 0 | 56.37572 | 0 | 2.665
0 | 36.40834 | 0 | 12.55348 | 0 | 0 | 0 | 51.03819 | 0 | 2.641
0 | 16.69674 | 0 | 33.29494 | 0 | 0 | 0 | 50.00833 | 0 | 2.761
0 | 9.076101 | 0 | 41.42075 | 0 | 0 | 0 | 49.50315 | 0 | 2.82
0 | 20.47163 | 0 | 29.49845 | 0 | 0 | 0 | 50.02992 | 0 | 2.741
0 | 32.40839 | 0 | 17.10152 | 0 | 0 | 0 | 50.49008 | 0 | 2.67
0 | 28.70727 | 0 | 21.50753 | 0 | 0 | 0 | 49.7852 | 0 | 2.696
0 | 33.3484 | 0 | 16.6407 | 0 | 0 | 0 | 50.01089 | 0 | 2.663
0 | 25.76766 | 0 | 25.03768 | 0 | 0 | 0 | 49.19467 | 0 | 2.71
0 | 4.98423 | 0 | 47.22987 | 0 | 0 | 0 | 47.78589 | 0 | 2.867
0 | 27.34991 | 0 | 23.889 | 0 | 0 | 0 | 48.76109 | 0 | 2.717
0 | 28.91423 | 0 | 22.37 | 0 | 0 | 0 | 48.71577 | 0 | 2.697
0 | 6.96896 | 0 | 46.11012 | 0 | 0 | 0 | 46.92092 | 0 | 2.859
0 | 16.13495 | 0 | 37.32533 | 0 | 0 | 0 | 46.53972 | 0 | 2.794
0 | 39.65903 | 0 | 13.24875 | 0 | 0 | 0 | 47.09221 | 0 | 2.654
0 | 7.511985 | 0 | 46.98531 | 0 | 0 | 0 | 45.50271 | 0 | 2.863
0 | 35.34245 | 0 | 18.48214 | 0 | 0 | 0 | 46.17541 | 0 | 2.681
0 | 43.71703 | 0 | 9.767162 | 0 | 0 | 0 | 46.51581 | 0 | 2.63
0 | 43.47724 | 0 | 10.85932 | 0 | 0 | 0 | 45.66344 | 0 | 2.64
0 | 8.728339 | 0 | 47.22507 | 0 | 0 | 0 | 44.04659 | 0 | 2.874
0 | 13.69449 | 0 | 42.09122 | 0 | 0 | 0 | 44.21429 | 0 | 2.837
0 | 4.489559 | 0 | 51.85795 | 0 | 0 | 0 | 43.6525 | 0 | 2.902
0 | 33.72032 | 0 | 21.37284 | 0 | 0 | 0 | 44.90684 | 0 | 2.703
0 | 21.55746 | 0 | 34.26326 | 0 | 0 | 0 | 44.17928 | 0 | 2.784
0 | 25.65851 | 0 | 34.039 | 0 | 0 | 0 | 40.30249 | 0 | 2.8
0 | 37.5386 | 0 | 24.98305 | 0 | 0 | 0 | 37.47834 | 0 | 2.742
0 | 0 | 3.290844 | 10.62204 | 0 | 0 | 0 | 86.08711 | 0 | 2.36
0 | 0 | 11.91791 | 0 | 0 | 0 | 0 | 88.08208 | 0 | 2.322
0 | 0 | 10.07948 | 5.643668 | 0 | 0 | 0 | 84.27686 | 0 | 2.371
0 | 0 | 7.671615 | 10.10915 | 0 | 0 | 0 | 82.21923 | 0 | 2.412
0 | 0 | 13.5531 | 5.748942 | 0 | 0 | 0 | 80.69797 | 0 | 2.412
0 | 0 | 17.37993 | 0 | 0 | 0 | 0 | 82.62007 | 0 | 2.375
0 | 0 | 18.54179 | 0 | 0 | 0 | 0 | 81.45821 | 0 | 2.389
0 | 0 | 6.876002 | 18.58994 | 0 | 0 | 0 | 74.53406 | 0 | 2.501
0 | 0 | 11.68178 | 11.56931 | 0 | 0 | 0 | 76.74891 | 0 | 2.448
0 | 0 | 8.327828 | 16.65318 | 0 | 0 | 0 | 75.019 | 0 | 2.492
0 | 0 | 16.89511 | 8.875914 | 0 | 0 | 0 | 74.22897 | 0 | 2.47
0 | 0 | 23.16871 | 0 | 0 | 0 | 0 | 76.83129 | 0 | 2.423
0 | 0 | 24.81562 | 0 | 0 | 0 | 0 | 75.18438 | 0 | 2.426
0 | 0 | 2.468912 | 32.32654 | 0 | 0 | 0 | 65.20454 | 0 | 2.659
0 | 0 | 25.23161 | 0 | 0 | 0 | 0 | 74.76839 | 0 | 2.426
0 | 0 | 6.838379 | 26.69306 | 0 | 0 | 0 | 66.46857 | 0 | 2.593
0 | 0 | 8.350071 | 24.95971 | 0 | 0 | 0 | 66.69022 | 0 | 2.584
0 | 0 | 11.09873 | 22.23693 | 0 | 0 | 0 | 66.66434 | 0 | 2.569
0 | 0 | 19.97921 | 9.961293 | 0 | 0 | 0 | 70.05949 | 0 | 2.498
0 | 0 | 15.14204 | 17.72382 | 0 | 0 | 0 | 67.13415 | 0 | 2.544
0 | 0 | 19.41375 | 17.18807 | 0 | 0 | 0 | 63.39819 | 0 | 2.56
0 | 0 | 13.52114 | 25.32403 | 0 | 0 | 0 | 61.15482 | 0 | 2.613
0 | 0 | 28.25412 | 5.824054 | 0 | 0 | 0 | 65.92183 | 0 | 2.505
0 | 0 | 32.7558 | 0 | 0 | 0 | 0 | 67.2442 | 0 | 2.467
0 | 0 | 10.03496 | 32.93616 | 0 | 0 | 0 | 57.02888 | 0 | 2.683
0 | 0 | 3.349477 | 42.35636 | 0 | 0 | 0 | 54.29416 | 0 | 2.783
0 | 0 | 19.84425 | 20.02358 | 0 | 0 | 0 | 60.13218 | 0 | 2.596
0 | 0 | 24.42218 | 18.82238 | 0 | 0 | 0 | 56.75544 | 0 | 2.606
0 | 0 | 6.158946 | 43.75279 | 0 | 0 | 0 | 50.08826 | 0 | 2.793
0 | 0 | 21.60906 | 23.3682 | 0 | 0 | 0 | 55.02274 | 0 | 2.635
0 | 0 | 3.45674 | 24.08605 | 0 | 0 | 0 | 72.45721 | 0 | 2.546
0 | 0 | 5.446691 | 21.56568 | 0 | 0 | 0 | 72.98763 | 0 | 2.528
0 | 0 | 19.30884 | 1.188059 | 0 | 0 | 0 | 79.50311 | 0 | 2.405
0 | 0 | 20.11282 | 0 | 0 | 0 | 0 | 79.88718 | 0 | 2.399
0 | 0 | 20.74835 | 0 | 0 | 0 | 0 | 79.25165 | 0 | 2.396
0 | 0 | 12.39705 | 12.51712 | 0 | 0 | 0 | 75.08583 | 0 | 2.473
0 | 0 | 13.94392 | 11.3667 | 0 | 0 | 0 | 74.68938 | 0 | 2.473
0 | 0 | 15.45219 | 9.385809 | 0 | 0 | 0 | 75.16199 | 0 | 2.461
0 | 0 | 23.48467 | 5.929357 | 0 | 0 | 0 | 70.58597 | 0 | 2.481
0 | 0 | 21.89631 | 9.225032 | 0 | 0 | 0 | 68.87866 | 0 | 2.502
0 | 0 | 23.1158 | 8.682206 | 0 | 0 | 0 | 68.202 | 0 | 2.5
0 | 0 | 17.6472 | 16.4553 | 0 | 0 | 0 | 65.8975 | 0 | 2.546
0 | 0 | 17.09636 | 17.9049 | 0 | 0 | 0 | 64.99874 | 0 | 2.554
0 | 0 | 5.532625 | 34.256 | 0 | 0 | 0 | 60.21138 | 0 | 2.189
0 | 0 | 22.43048 | 11.15929 | 0 | 0 | 0 | 66.41023 | 0 | 2.519
0 | 0 | 24.83592 | 8.757157 | 0 | 0 | 0 | 66.40693 | 0 | 2.509
0 | 0 | 17.25186 | 30.59516 | 0 | 0 | 0 | 52.15298 | 0 | 2.686
0 | 0 | 35.03236 | 7.419663 | 0 | 0 | 0 | 57.54798 | 0 | 2.542
0 | 0 | 19.26852 | 28.27669 | 0 | 0 | 0 | 52.45479 | 0 | 2.665
0 | 0 | 16.61814 | 33.31338 | 0 | 0 | 0 | 50.06849 | 0 | 2.701
0 | 0 | 24.73027 | 24.9244 | 0 | 0 | 0 | 50.34533 | 0 | 2.658
0 | 0 | 23.29811 | 28.03879 | 0 | 0 | 0 | 48.6631 | 0 | 2.672
0 | 0 | 10.85219 | 45.73811 | 0 | 0 | 0 | 43.4097 | 0 | 2.8
19.70699 | 0 | 0 | 0 | 0 | 0 | 0 | 80.22705 | 0 | 2.282
19.67868 | 0 | 0 | 0 | 0 | 0 | 0 | 80.11177 | 0 | 2.282
19.65279 | 0 | 0 | 0 | 0 | 0 | 0 | 80.00638 | 0 | 2.282
0 | 19.72416 | 0 | 0 | 0 | 0 | 0 | 80.1956 | 0 | 2.388
0 | 19.69254 | 0 | 0 | 0 | 0 | 0 | 80.06704 | 0 | 2.39
0 | 19.66233 | 0 | 0 | 0 | 0 | 0 | 79.94422 | 0 | 2.391
0 | 0 | 19.47964 | 0 | 0 | 0 | 0 | 80.41596 | 0 | 2.389
0 | 0 | 19.44129 | 0 | 0 | 0 | 0 | 80.25762 | 0 | 2.39
0 | 0 | 19.40646 | 0 | 0 | 0 | 0 | 80.11385 | 0 | 2.392
0 | 15.89123 | 0 | 10.08443 | 0 | 0 | 0 | 73.96917 | 0 | 2.495
0 | 15.8708 | 0 | 10.07147 | 0 | 0 | 0 | 73.87407 | 0 | 2.496
0 | 15.84976 | 0 | 10.05812 | 0 | 0 | 0 | 73.77613 | 0 | 2.496
20.3083 | 0 | 0 | 0 | 0 | 4.957145 | 0 | 74.67699 | 0 | 2.33
20.28248 | 0 | 0 | 0 | 0 | 4.95084 | 0 | 74.58202 | 0 | 2.331
20.25084 | 0 | 0 | 0 | 0 | 4.94312 | 0 | 74.4657 | 0 | 2.331
0 | 15.48 | 0 | 5.5 | 0 | 0 | 0 | 79.02 | 0 | 2.416
0 | 12.18 | 0 | 11.79 | 0 | 0 | 0 | 76.03 | 0 | 2.473
0 | 13.82 | 0 | 20.49 | 0 | 0 | 0 | 65.69 | 0 | 2.609
0 | 10.51 | 0 | 15.36 | 0 | 0 | 0 | 74.13 | 0 | 2.511
0 | 8.11 | 0 | 16.09 | 0 | 0 | 0 | 75.8 | 0 | 2.494
0 | 7.66 | 0 | 26.37 | 0 | 0 | 0 | 65.97 | 0 | 2.639
0 | 17.34 | 0 | 17.04 | 0 | 0 | 0 | 65.62 | 0 | 2.59
0 | 25 | 0 | 0 | 0 | 0 | 0 | 75 | 0 | 2.434
0 | 24.80487 | 0 | 0.2271988 | 0 | 0.1428073 | 0 | 74.77193 | 0 | 2.435
0 | 22.43503 | 0 | 0.08746412 | 0 | 1.635541 | 0 | 75.81509 | 0 | 2.429
0 | 22.09929 | 0 | 0.0220045 | 0 | 2.571716 | 0 | 75.26836 | 0 | 2.424
0 | 20.77173 | 0 | 0.1336046 | 0 | 4.19453 | 0 | 74.86885 | 0 | 2.418
0 | 19.01392 | 0 | 0.08947283 | 0 | 5.511397 | 0 | 75.35379 | 0 | 2.41
0 | 16.96137 | 0 | 0.2370101 | 0 | 6.647977 | 0 | 76.1259 | 0 | 2.403
0 | 15.73939 | 0 | 0.2390783 | 0 | 7.945752 | 0 | 76.0358 | 0 | 2.401
0 | 24.80487 | 0 | 0.2271988 | 0 | 0.1428073 | 0 | 74.77193 | 0 | 2.374
0 | 19.56764 | 0 | 0.1530723 | 0 | 0.5592474 | 3.92786 | 75.73843 | 0 | 2.429
0 | 18.63012 | 0 | 0.1097587 | 0 | 0.6036588 | 7.320184 | 73.30544 | 0 | 2.471
0 | 18.85525 | 0 | 0.1321748 | 0 | 0.6118448 | 10.06081 | 70.30511 | 0 | 2.491
0 | 19.91207 | 0 | 0.1544393 | 0 | 0.4368322 | 12.83956 | 66.63387 | 0 | 2.505
0 | 19.02188 | 0 | 0.1221664 | 0 | 0.4520051 | 16.8536 | 63.51915 | 0 | 2.512
0 | 20.72779 | 0 | 0.09001639 | 0 | 0.4827015 | 26.12936 | 52.55037 | 0 | 2.489
0 | 24.60665 | 0 | 0.1835259 | 0 | 0.5299184 | 36.94718 | 37.70453 | 0 | 2.452
0 | 24.03894 | 0 | 0.2532552 | 0 | 0.5318235 | 40.52003 | 34.62764 | 0 | 2.426
0 | 11.22782 | 0 | 0.1102081 | 0 | 0.5394558 | 11.05186 | 77.05131 | 0 | 2.417
0 | 9.783781 | 0 | 0.1104537 | 0 | 0.4981346 | 16.64588 | 72.9346 | 0 | 2.344
0 | 10.17575 | 0 | 0.14433 | 0 | 0.5373393 | 19.50391 | 69.61138 | 0 | 2.321
0 | 11.32852 | 0 | 0.1566489 | 0 | 0.5169291 | 23.27063 | 64.68407 | 0 | 2.286
0 | 9.764433 | 0 | 0.101705 | 0 | 0.6090858 | 28.45388 | 61.03518 | 0 | 2.267
0 | 10.66116 | 0 | 0.1139568 | 0 | 0.5578056 | 33.20026 | 55.42278 | 0 | 2.226
0 | 10.81693 | 0 | 0.0916115 | 0 | 0.5038514 | 39.06303 | 49.48435 | 0 | 2.202
0 | 11.99821 | 0 | 0.1500361 | 0 | 0.5078027 | 42.82756 | 44.47586 | 0 | 2.207
16 | 0 | 0 | 0 | 0 | 0 | 8 | 76 | 0 | 2.287
16 | 0 | 0 | 0 | 0 | 0 | 12 | 72 | 0 | 2.29
16 | 0 | 0 | 0 | 0 | 0 | 16 | 68 | 0 | 2.294
16 | 0 | 0 | 0 | 0 | 0 | 24 | 60 | 0 | 2.283
16 | 0 | 0 | 0 | 0 | 0 | 32 | 52 | 0 | 2.265
24 | 0 | 0 | 0 | 0 | 0 | 8 | 68 | 0 | 2.348
20 | 0 | 0 | 0 | 0 | 0 | 12 | 68 | 0 | 2.321
12 | 0 | 0 | 0 | 0 | 0 | 20 | 68 | 0 | 2.254
8 | 0 | 0 | 0 | 0 | 0 | 24 | 68 | 0 | 2.167
0 | 0 | 0 | 0 | 0 | 0 | 0 | 100 | 0 | 2.197
0 | 17.59531 | 0 | 0 | 0 | 0 | 0 | 82.40469 | 0 | 2.365
0 | 16.82006 | 0 | 0 | 0 | 0 | 4.394339 | 78.7856 | 0 | 2.415
0 | 16.05287 | 0 | 0 | 0 | 0 | 8.79444 | 75.15269 | 0 | 2.453
0 | 15.25648 | 0 | 0 | 0 | 0 | 13.29866 | 71.44485 | 0 | 2.469
0 | 14.50344 | 0 | 0 | 0 | 0 | 17.58971 | 67.90685 | 0 | 2.464
0 | 13.65 | 0 | 0 | 0 | 0 | 22.43691 | 63.91309 | 0 | 2.418
0 | 12.84022 | 0 | 0 | 0 | 0 | 27.09084 | 60.06894 | 0 | 2.369
0 | 12.0083 | 0 | 0 | 0 | 0 | 31.7707 | 56.22099 | 0 | 2.308
0 | 10.30231 | 0 | 0 | 0 | 0 | 41.51193 | 48.18576 | 0 | 2.203
0 | 33.84081 | 0 | 0 | 0 | 0 | 34.38308 | 31.77611 | 0 | 2.512
0 | 30.94657 | 0 | 0 | 0 | 0 | 31.55626 | 37.49717 | 0 | 2.533
0 | 28.14584 | 0 | 0 | 0 | 0 | 28.81561 | 43.03856 | 0 | 2.54
0 | 25.36164 | 0 | 0 | 0 | 0 | 26.08293 | 48.55542 | 0 | 2.538
0 | 22.46846 | 0 | 0 | 0 | 0 | 23.26406 | 54.26749 | 0 | 2.533
0 | 19.71908 | 0 | 0 | 0 | 0 | 20.56725 | 59.71368 | 0 | 2.52
0 | 16.94534 | 0 | 0 | 0 | 0 | 17.85992 | 65.19474 | 0 | 2.494
0 | 14.3728 | 0 | 0 | 0 | 0 | 15.33481 | 70.29239 | 0 | 2.462
0 | 8.897399 | 0 | 0 | 0 | 0 | 9.977988 | 81.12461 | 0 | 2.377
11.3 | 0 | 0 | 0 | 0 | 0 | 11.3 | 77.39999 | 0 | 2.247
12.5 | 0 | 0 | 0 | 0 | 0 | 12.5 | 75 | 0 | 2.248
13 | 0 | 0 | 0 | 0 | 0 | 13 | 74 | 0 | 2.259
15 | 0 | 0 | 0 | 0 | 0 | 15 | 70 | 0 | 2.279
16.7 | 0 | 0 | 0 | 0 | 0 | 16.7 | 66.6 | 0 | 2.294
17.2 | 0 | 0 | 0 | 0 | 0 | 17.2 | 65.6 | 0 | 2.298
17.5 | 0 | 0 | 0 | 0 | 0 | 17.5 | 65 | 0 | 2.299
18.2 | 0 | 0 | 0 | 0 | 0 | 18.2 | 63.6 | 0 | 2.301
19 | 0 | 0 | 0 | 0 | 0 | 19 | 62 | 0 | 2.326
20 | 0 | 0 | 0 | 0 | 0 | 20 | 60 | 0 | 2.321
21 | 0 | 0 | 0 | 0 | 0 | 21 | 58 | 0 | 2.317
22 | 0 | 0 | 0 | 0 | 0 | 22 | 56 | 0 | 2.346
22.5 | 0 | 0 | 0 | 0 | 0 | 22.5 | 55 | 0 | 2.356
23 | 0 | 0 | 0 | 0 | 0 | 23 | 54 | 0 | 2.348
24 | 0 | 0 | 0 | 0 | 0 | 24 | 52 | 0 | 2.353
25 | 0 | 0 | 0 | 0 | 0 | 25 | 50 | 0 | 2.372
30 | 0 | 0 | 0 | 0 | 0 | 30 | 40 | 0 | 2.401
33.3 | 0 | 0 | 0 | 0 | 0 | 33.3 | 33.4 | 0 | 2.382
35 | 0 | 0 | 0 | 0 | 0 | 35 | 30 | 0 | 2.36
40 | 0 | 0 | 0 | 0 | 0 | 40 | 20 | 0 | 2.316
33.3 | 0 | 0 | 0 | 0 | 0 | 0 | 66.7 | 0 | 2.358
31.7 | 0 | 0 | 0 | 0 | 0 | 5 | 63.3 | 0 | 2.373
30 | 0 | 0 | 0 | 0 | 0 | 10 | 60 | 0 | 2.39
28.3 | 0 | 0 | 0 | 0 | 0 | 15 | 56.7 | 0 | 2.384
28 | 0 | 0 | 0 | 0 | 0 | 16 | 56 | 0 | 2.377
27.3 | 0 | 0 | 0 | 0 | 0 | 18.2 | 54.5 | 0 | 2.388
26.7 | 0 | 0 | 0 | 0 | 0 | 20 | 53.3 | 0 | 2.376
26.1 | 0 | 0 | 0 | 0 | 0 | 21.7 | 52.2 | 0 | 2.372
25.5 | 0 | 0 | 0 | 0 | 0 | 23.5 | 51 | 0 | 2.362
24.2 | 0 | 0 | 0 | 0 | 0 | 27.5 | 48.3 | 0 | 2.36
23.3 | 0 | 0 | 0 | 0 | 0 | 30 | 46.7 | 0 | 2.335
22.2 | 0 | 0 | 0 | 0 | 0 | 33.3 | 44.5 | 0 | 2.327
20 | 0 | 0 | 0 | 0 | 0 | 40 | 40 | 0 | 2.288
19.4 | 0 | 0 | 0 | 0 | 0 | 3.1 | 77.5 | 0 | 2.297
19 | 0 | 0 | 0 | 0 | 0 | 5 | 76 | 0 | 2.301
18.7 | 0 | 0 | 0 | 0 | 0 | 6.3 | 75 | 0 | 2.301
18.2 | 0 | 0 | 0 | 0 | 0 | 9.1 | 72.7 | 0 | 2.303
18 | 0 | 0 | 0 | 0 | 0 | 10 | 72 | 0 | 2.304
17.6 | 0 | 0 | 0 | 0 | 0 | 11.8 | 70.6 | 0 | 2.31
17.5 | 0 | 0 | 0 | 0 | 0 | 12.5 | 70 | 0 | 2.288
17.1 | 0 | 0 | 0 | 0 | 0 | 14.3 | 68.6 | 0 | 2.296
17 | 0 | 0 | 0 | 0 | 0 | 15 | 68 | 0 | 2.294
16.5 | 0 | 0 | 0 | 0 | 0 | 16.5 | 67 | 0 | 2.287
16 | 0 | 0 | 0 | 0 | 0 | 20 | 64 | 0 | 2.284
15.7 | 0 | 0 | 0 | 0 | 0 | 21.5 | 62.8 | 0 | 2.278
15.4 | 0 | 0 | 0 | 0 | 0 | 23.1 | 61.5 | 0 | 2.285
15 | 0 | 0 | 0 | 0 | 0 | 25 | 60 | 0 | 2.277
14.3 | 0 | 0 | 0 | 0 | 0 | 28.6 | 57.1 | 0 | 2.258
14 | 0 | 0 | 0 | 0 | 0 | 30 | 56 | 0 | 2.258
13.3 | 0 | 0 | 0 | 0 | 0 | 33.3 | 53.4 | 0 | 2.254
12 | 0 | 0 | 0 | 0 | 0 | 40 | 48 | 0 | 2.187
10 | 0 | 0 | 0 | 0 | 0 | 50 | 40 | 0 | 2.13
12.7 | 0 | 0 | 0 | 0 | 0 | 15 | 72.3 | 0 | 2.247
12.6 | 0 | 0 | 0 | 0 | 0 | 15.8 | 71.6 | 0 | 2.246
12.3 | 0 | 0 | 0 | 0 | 0 | 17.7 | 70 | 0 | 2.246
12 | 0 | 0 | 0 | 0 | 0 | 20 | 68 | 0 | 2.245
11.7 | 0 | 0 | 0 | 0 | 0 | 21.6 | 66.7 | 0 | 2.238
11.4 | 0 | 0 | 0 | 0 | 0 | 23.5 | 65.1 | 0 | 2.228
11.2 | 0 | 0 | 0 | 0 | 0 | 25 | 63.8 | 0 | 2.234
10.8 | 0 | 0 | 0 | 0 | 0 | 27.5 | 61.7 | 0 | 2.209
10.5 | 0 | 0 | 0 | 0 | 0 | 29.4 | 60.1 | 0 | 2.215
10.4 | 0 | 0 | 0 | 0 | 0 | 30 | 59.6 | 0 | 2.2
10 | 0 | 0 | 0 | 0 | 0 | 33.3 | 56.7 | 0 | 2.194
27.5 | 0 | 0 | 0 | 0 | 0 | 27.5 | 45 | 0 | 2.4
0 | 22 | 0 | 0 | 0 | 3 | 0 | 75 | 0 | 2.431
0 | 12.5 | 0 | 0 | 0 | 12.5 | 0 | 75 | 0 | 2.374
0 | 21.5 | 0 | 0 | 0 | 10 | 0 | 68.5 | 0 | 2.431
0 | 26.8 | 0 | 0 | 0 | 7.5 | 0 | 65.7 | 0 | 2.481
0 | 19 | 0 | 0 | 0 | 19 | 0 | 62 | 0 | 2.502
0 | 33 | 0 | 0 | 0 | 15 | 0 | 52 | 0 | 2.52
0 | 42 | 0 | 0 | 0 | 15 | 0 | 43 | 0 | 2.569
0 | 16 | 0 | 0 | 0 | 6 | 0 | 78 | 0 | 2.447
0 | 12.50205 | 0 | 0 | 0 | 12.49881 | 0 | 74.99915 | 0 | 2.384
0 | 0 | 12.49898 | 0 | 0 | 12.5025 | 0 | 74.99851 | 0 | 2.378
0 | 0 | 0 | 25.0041 | 0 | 25.00042 | 0 | 49.99548 | 0 | 2.69
0 | 38.2 | 0 | 0 | 0 | 0 | 0 | 61.8 | 0 | 2.509
0 | 37 | 0 | 0 | 0 | 1 | 0 | 62 | 0 | 2.506
0 | 33.6 | 0 | 0 | 0 | 4.3 | 0 | 62.1 | 0 | 2.499
0 | 30.7 | 0 | 0 | 0 | 7.7 | 0 | 61.6 | 0 | 2.489
0 | 28.1 | 0 | 0 | 0 | 9.8 | 0 | 62.1 | 0 | 2.487
0 | 23 | 0 | 0 | 0 | 14.8 | 0 | 62.2 | 0 | 2.476
0 | 19.6 | 0 | 0 | 0 | 16.5 | 0 | 63.9 | 0 | 2.47
0 | 18.8 | 0 | 0 | 0 | 17.9 | 0 | 63.3 | 0 | 2.469
0 | 18.1 | 0 | 0 | 0 | 18.1 | 0 | 63.8 | 0 | 2.465
0 | 17.7 | 0 | 0 | 0 | 20.7 | 0 | 61.6 | 0 | 2.463
0 | 15.8 | 0 | 0 | 0 | 23 | 0 | 61.2 | 0 | 2.46
0 | 13.8 | 0 | 0 | 0 | 25.2 | 0 | 61 | 0 | 2.455
0 | 13 | 0 | 0 | 0 | 0 | 0 | 86 | 0 | 2.354
0 | 50.02391 | 0 | 0 | 0 | 0 | 0 | 49.97608 | 0 | 2.641
0 | 33.30682 | 0 | 0 | 0 | 0 | 0 | 66.69318 | 0 | 2.512
0 | 23.14318 | 0 | 0 | 0 | 0 | 0 | 76.85682 | 0 | 2.4
30.04462 | 0 | 0 | 0 | 0 | 0 | 0 | 69.95538 | 0 | 2.303
32.0495 | 0 | 0 | 0 | 0 | 0 | 0 | 67.95049 | 0 | 2.292
33.45267 | 0 | 0 | 0 | 0 | 0 | 0 | 66.54733 | 0 | 2.279
36.18938 | 0 | 0 | 0 | 0 | 0 | 0 | 63.81062 | 0 | 2.27
29.89058 | 0 | 0 | 0 | 0 | 0 | 0 | 69.60989 | 0 | 2.316
0 | 20 | 0 | 0 | 0 | 0 | 0 | 80 | 0 | 2.39
0 | 30 | 0 | 0 | 0 | 0 | 0 | 70 | 0 | 2.469
11.1 | 0 | 0 | 0 | 0 | 0 | 0 | 88.9 | 0 | 2.236
20 | 0 | 0 | 0 | 0 | 0 | 0 | 80 | 0 | 2.278
33.3 | 0 | 0 | 0 | 0 | 0 | 0 | 66.7 | 0 | 2.345
0 | 11.1 | 0 | 0 | 0 | 0 | 0 | 88.9 | 0 | 2.297
0 | 20 | 0 | 0 | 0 | 0 | 0 | 80 | 0 | 2.384
0 | 33.3 | 0 | 0 | 0 | 0 | 0 | 66.7 | 0 | 2.488
0 | 50 | 0 | 0 | 0 | 0 | 0 | 50 | 0 | 2.54
0 | 0 | 11.1 | 0 | 0 | 0 | 0 | 88.9 | 0 | 2.306
0 | 0 | 20 | 0 | 0 | 0 | 0 | 80 | 0 | 2.369
0 | 0 | 33.3 | 0 | 0 | 0 | 0 | 66.7 | 0 | 2.48
0 | 0 | 27.96308 | 0 | 0 | 0 | 0 | 71.1618 | 0 | 2.533
0 | 0 | 25.64786 | 0 | 0 | 0 | 0 | 73.43548 | 0 | 2.522
0 | 0 | 22.85629 | 0 | 0 | 0 | 0 | 76.18871 | 0 | 2.515
0 | 0 | 19.93875 | 0 | 0 | 0 | 0 | 79.08658 | 0 | 2.493
0 | 0 | 0 | 0 | 0 | 0 | 0 | 100 | 0 | 2.213
0 | 0 | 0 | 50 | 0 | 0 | 0 | 50 | 0 | 2.904
0 | 0 | 0 | 50.9 | 4.9 | 0 | 0 | 44.2 | 0 | 2.953
0 | 0 | 0 | 38.9 | 20.3 | 0 | 0 | 40.8 | 0 | 2.967
0 | 0 | 0 | 23.3 | 32.7 | 0 | 0 | 44 | 0 | 2.92
0 | 0 | 0 | 47.2 | 2.8 | 0 | 0 | 50 | 0 | 2.899
0 | 0 | 0 | 41.6 | 8.4 | 0 | 0 | 50 | 0 | 2.891
0 | 0 | 0 | 35.6 | 14.4 | 0 | 0 | 50 | 0 | 2.881
0 | 0 | 0 | 30.3 | 19.7 | 0 | 0 | 50 | 0 | 2.872
0 | 0 | 0 | 28.3 | 21.7 | 0 | 0 | 50 | 0 | 2.859
0 | 0 | 0 | 25 | 25 | 0 | 0 | 50 | 0 | 2.854
0 | 0 | 0 | 18.3 | 31.7 | 0 | 0 | 50 | 0 | 2.834
0 | 0 | 0 | 13.5 | 36.5 | 0 | 0 | 50 | 0 | 2.821
0 | 0 | 0 | 4.4 | 45.6 | 0 | 0 | 50 | 0 | 2.78
0 | 0 | 0 | 2.2 | 47.8 | 0 | 0 | 50 | 0 | 2.777
0 | 0 | 0 | 0 | 50 | 0 | 0 | 50 | 0 | 2.758
0 | 0 | 0 | 22.22222 | 0 | 11.11111 | 0 | 66.66666 | 0 | 2.593
0 | 0 | 0 | 22.72727 | 0 | 13.63636 | 0 | 63.63636 | 0 | 2.623
0 | 0 | 0 | 23.25582 | 0 | 16.27907 | 0 | 60.46511 | 0 | 2.641
0 | 0 | 0 | 23.80952 | 0 | 19.04762 | 0 | 57.14286 | 0 | 2.661
0 | 0 | 0 | 24.39024 | 0 | 21.95122 | 0 | 53.65854 | 0 | 2.686
0 | 0 | 0 | 25 | 0 | 25 | 0 | 50 | 0 | 2.704
0 | 0 | 0 | 25.31646 | 0 | 26.58228 | 0 | 48.10126 | 0 | 2.714
0 | 0 | 0 | 25.64103 | 0 | 28.20513 | 0 | 46.15384 | 0 | 2.731
0 | 0 | 0 | 26.31579 | 0 | 31.57895 | 0 | 42.10526 | 0 | 2.748
0 | 0 | 0 | 20.51282 | 0 | 28.20513 | 0 | 51.28205 | 0 | 2.688
0 | 0 | 0 | 29.26829 | 0 | 21.95122 | 0 | 48.78048 | 0 | 2.735
0 | 0 | 0 | 33.33333 | 0 | 19.04762 | 0 | 47.61905 | 0 | 2.772
0 | 0 | 0 | 37.2093 | 0 | 16.27907 | 0 | 46.51163 | 0 | 2.8
0 | 0 | 0 | 22.78481 | 0 | 26.58228 | 0 | 50.63291 | 0 | 2.7
0 | 0 | 0 | 27.1605 | 0 | 23.45679 | 0 | 49.38272 | 0 | 2.72
0 | 0 | 0 | 29.41176 | 0 | 29.41176 | 0 | 41.17647 | 0 | 2.754
0 | 0 | 0 | 27.77778 | 0 | 27.77778 | 0 | 44.44444 | 0 | 2.735
0 | 0 | 0 | 26.31579 | 0 | 26.31579 | 0 | 47.36842 | 0 | 2.722
0 | 0 | 0 | 22.72727 | 0 | 22.72727 | 0 | 54.54546 | 0 | 2.671
0 | 0 | 0 | 20.83333 | 0 | 20.83333 | 0 | 58.33333 | 0 | 2.64
0 | 0 | 0 | 20 | 0 | 20 | 0 | 60 | 0 | 2.624
0 | 0 | 0 | 19.23077 | 0 | 19.23077 | 0 | 61.53846 | 0 | 2.605
0 | 0 | 0 | 0 | 25 | 25 | 0 | 50 | 0 | 2.678
0 | 0 | 0 | 0 | 22.22222 | 22.22222 | 0 | 55.55556 | 0 | 2.635
0 | 0 | 0 | 0 | 16.66667 | 16.66667 | 0 | 66.66666 | 0 | 2.6
0 | 0 | 0 | 25 | 0 | 25 | 0 | 50 | 0 | 2.694
0 | 0 | 0 | 16.66667 | 0 | 16.66667 | 0 | 66.66666 | 0 | 2.57
0 | 0 | 0 | 12.5 | 0 | 12.5 | 0 | 75 | 0 | 2.505
0 | 0 | 0 | 40 | 0 | 39.7 | 0 | 20.3 | 0 | 2.86
0 | 0 | 0 | 35 | 0 | 35 | 0 | 30 | 0 | 2.81
0 | 0 | 0 | 30.8 | 0 | 29.4 | 0 | 39.8 | 0 | 2.762
0 | 0 | 0 | 20 | 0 | 20 | 0 | 60 | 0 | 2.608
0 | 0 | 0 | 14.4 | 0 | 15 | 0 | 70.6 | 0 | 2.512
0 | 0 | 0 | 12.8 | 0 | 13.2 | 0 | 74 | 0 | 2.458
0 | 0 | 0 | 10 | 0 | 10 | 0 | 80 | 0 | 2.4
0 | 12.5 | 0 | 0 | 0 | 12.5 | 0 | 75 | 0 | 2.376
0 | 8.75 | 3.75 | 0 | 0 | 12.5 | 0 | 75 | 0 | 2.375
0 | 6.25 | 6.25 | 0 | 0 | 12.5 | 0 | 75 | 0 | 2.372
0 | 3.75 | 8.75 | 0 | 0 | 12.5 | 0 | 75 | 0 | 2.369
0 | 0 | 12.5 | 0 | 0 | 12.5 | 0 | 75 | 0 | 2.377
0 | 11.13 | 0 | 0 | 0 | 11.1 | 0 | 77.77 | 0 | 2.356
0 | 7.79 | 3.34 | 0 | 0 | 11.1 | 0 | 77.77 | 0 | 2.361
0 | 5.56 | 5.56 | 0 | 0 | 11.1 | 0 | 77.78001 | 0 | 2.355
0 | 3.33 | 7.78 | 0 | 0 | 11.11 | 0 | 77.78 | 0 | 2.35
0 | 0 | 11.11 | 0 | 0 | 11.11 | 0 | 77.78 | 0 | 2.351
0 | 12.24 | 0 | 0 | 0 | 8.16 | 0 | 79.6 | 0 | 2.364
0 | 8.57 | 3.67 | 0 | 0 | 8.16 | 0 | 79.6 | 0 | 2.365
0 | 6.12 | 6.12 | 0 | 0 | 8.16 | 0 | 79.6 | 0 | 2.366
0 | 3.67 | 8.57 | 0 | 0 | 8.16 | 0 | 79.6 | 0 | 2.363
0 | 0 | 12.24 | 0 | 0 | 8.16 | 0 | 79.6 | 0 | 2.358
0 | 10.04 | 0 | 0 | 0 | 10 | 0 | 79.96 | 0 | 2.338
0 | 7.03 | 3 | 0 | 0 | 10 | 0 | 79.97 | 0 | 2.337
0 | 5.02 | 5 | 0 | 0 | 10 | 0 | 79.98 | 0 | 2.34
0 | 3.01 | 7 | 0 | 0 | 10 | 0 | 79.99 | 0 | 2.341
0 | 0 | 10 | 0 | 0 | 10 | 0 | 80 | 0 | 2.34
0 | 8.369999 | 0 | 0 | 0 | 8.329999 | 0 | 83.3 | 0 | 2.319
0 | 5.86 | 2.5 | 0 | 0 | 8.33 | 0 | 83.31 | 0 | 2.32
0 | 4.19 | 4.17 | 0 | 0 | 8.33 | 0 | 83.31 | 0 | 2.322
0 | 2.51 | 5.84 | 0 | 0 | 8.33 | 0 | 83.32 | 0 | 2.324
0 | 0 | 8.34 | 0 | 0 | 8.34 | 0 | 83.32 | 0 | 2.332
0 | 12 | 0 | 0 | 0 | 4 | 0 | 84 | 0 | 2.338
0 | 8.4 | 3.6 | 0 | 0 | 4 | 0 | 84 | 0 | 2.336
0 | 6 | 6 | 0 | 0 | 4 | 0 | 84 | 0 | 2.341
0 | 3.6 | 8.4 | 0 | 0 | 4 | 0 | 84 | 0 | 2.344
0 | 0 | 12 | 0 | 0 | 4 | 0 | 84 | 0 | 2.341
0 | 6.7 | 0 | 0 | 0 | 6.68 | 0 | 86.62 | 0 | 2.296
0 | 4.69 | 2.01 | 0 | 0 | 6.67 | 0 | 86.63 | 0 | 2.294
0 | 3.35 | 3.34 | 0 | 0 | 6.670001 | 0 | 86.64001 | 0 | 2.289
0 | 2.01 | 4.68 | 0 | 0 | 6.67 | 0 | 86.64 | 0 | 2.295
0 | 0 | 6.69 | 0 | 0 | 6.67 | 0 | 86.64 | 0 | 2.299
0 | 11.76 | 0 | 0 | 0 | 0 | 0 | 88.24 | 0 | 2.335
0 | 8.23 | 3.53 | 0 | 0 | 0 | 0 | 88.24 | 0 | 2.332
0 | 5.880001 | 5.880001 | 0 | 0 | 0 | 0 | 88.24001 | 0 | 2.32
0 | 3.53 | 8.23 | 0 | 0 | 0 | 0 | 88.24 | 0 | 2.313
0 | 0 | 11.76 | 0 | 0 | 0 | 0 | 88.24 | 0 | 2.311
0 | 25 | 0 | 0 | 0 | 0 | 0 | 75 | 0 | 2.419
0 | 30 | 0 | 0 | 0 | 0 | 0 | 70 | 0 | 2.459
0 | 35 | 0 | 0 | 0 | 0 | 0 | 65 | 0 | 2.491
0 | 14.30036 | 0 | 10.68649 | 0 | 0 | 0 | 75.01315 | 0 | 2.462
0 | 14.2889 | 0 | 10.70798 | 0 | 0 | 5.076092 | 69.92702 | 0 | 2.517
0 | 14.6 | 0 | 6.68 | 0 | 0 | 0 | 78.72 | 0 | 2.432
0 | 11 | 3.6 | 6.68 | 0 | 0 | 0 | 78.72 | 0 | 2.421
0 | 8.02 | 6.58 | 6.68 | 0 | 0 | 0 | 78.72 | 0 | 2.417
0 | 4 | 10.6 | 6.68 | 0 | 0 | 0 | 78.72 | 0 | 2.388
0 | 0 | 14.6 | 6.68 | 0 | 0 | 0 | 78.72 | 0 | 2.372
0 | 16.44241 | 0 | 11.22438 | 0 | 0 | 0 | 72.33321 | 0 | 2.475
0 | 16.27398 | 0 | 11.13459 | 0 | 0 | 0 | 71.74508 | 0 | 2.503
0 | 34.16146 | 0 | 0 | 0 | 0 | 0 | 65.83854 | 0 | 2.493
0 | 32.59313 | 0 | 0 | 0 | 1.25821 | 0 | 66.14867 | 0 | 2.493
0 | 32.7422 | 0 | 0 | 0 | 2.534203 | 0 | 64.72359 | 0 | 2.497
0 | 32.53942 | 0 | 0 | 0 | 4.48224 | 0 | 62.97834 | 0 | 2.501
0 | 31.83996 | 0 | 0 | 0 | 5.723863 | 0 | 62.43617 | 0 | 2.494
0 | 31.12662 | 0 | 0 | 0 | 8.751212 | 0 | 60.12217 | 0 | 2.504
0 | 11.6 | 0 | 0 | 0 | 0 | 36.2 | 52.2 | 0 | 2.288
0 | 23.2 | 0 | 0 | 0 | 0 | 24.3 | 52.5 | 0 | 2.564
0 | 5.8 | 0 | 0 | 0 | 0 | 21.3 | 72.9 | 0 | 2.247
0 | 13.2 | 0 | 0 | 0 | 0 | 14.3 | 72.5 | 0 | 2.473
0 | 6.2 | 0 | 0 | 0 | 0 | 48 | 45.8 | 0 | 2.091
0 | 18.1 | 0 | 0 | 0 | 0 | 32 | 49.9 | 0 | 2.446
0 | 28.1 | 0 | 0 | 0 | 0 | 21.8 | 50.1 | 0 | 2.527
0 | 2.9 | 0 | 0 | 0 | 0 | 14.9 | 82.2 | 0 | 2.235
0 | 28.7 | 0 | 0 | 0 | 0 | 11.1 | 60.2 | 0 | 2.515
0 | 39.1 | 0 | 0 | 0 | 0 | 10.8 | 50.1 | 0 | 2.521
10 | 8 | 0 | 0 | 0 | 12.5 | 4.5 | 65 | 0 | 2.409
18 | 0 | 0 | 0 | 0 | 12.5 | 4.5 | 65 | 0 | 2.366
0 | 18 | 0 | 0 | 0 | 12.5 | 4.5 | 65 | 0 | 2.442
30 | 0 | 0 | 0 | 0 | 10 | 0 | 60 | 0 | 2.402
0 | 30 | 0 | 0 | 0 | 10 | 0 | 60 | 0 | 2.501
0 | 20 | 0 | 0 | 0 | 0 | 0 | 80 | 0 | 2.407
0 | 20 | 0 | 0 | 5 | 0 | 0 | 75 | 0 | 2.436
0 | 20 | 0 | 0 | 10 | 0 | 0 | 70 | 0 | 2.477
0 | 20 | 0 | 0 | 15 | 0 | 0 | 65 | 0 | 2.501
0 | 20 | 0 | 0 | 20 | 0 | 0 | 60 | 0 | 2.548
0 | 20 | 0 | 5 | 0 | 0 | 0 | 75 | 0 | 2.454
0 | 20 | 0 | 10 | 0 | 0 | 0 | 70 | 0 | 2.513
0 | 20 | 0 | 15 | 0 | 0 | 0 | 65 | 0 | 2.57
0 | 20 | 0 | 20 | 0 | 0 | 0 | 60 | 0 | 2.614
0 | 24.80487 | 0 | 0.2271988 | 0 | 0.1428073 | 0 | 74.77193 | 0 | 2.435
0 | 23.35974 | 0 | 1.627191 | 0 | 0.1193246 | 0 | 74.84042 | 0 | 2.438
0 | 22.44197 | 0 | 2.814686 | 0 | 0.124555 | 0 | 74.56197 | 0 | 2.441
0 | 21.00817 | 0 | 4.114631 | 0 | 0.1663093 | 0 | 74.6578 | 0 | 2.446
0 | 20.29387 | 0 | 4.857222 | 0.2252694 | 0.2255857 | 0 | 74.32603 | 0 | 2.45
0 | 18.87075 | 0 | 6.736991 | 0.3144462 | 0.3432987 | 0 | 73.50399 | 0 | 2.46
0 | 16.71573 | 0 | 8.002201 | 0.358674 | 0.1772258 | 0 | 74.59529 | 0 | 2.465
0 | 15.53449 | 0 | 8.756359 | 0.388188 | 0.1829564 | 0 | 75.1041 | 0 | 2.468
0 | 14.4051 | 0 | 10.01487 | 0.416834 | 0.2471562 | 0 | 74.85591 | 0 | 2.475
0 | 13.74566 | 0 | 11.0897 | 0.4459426 | 0.2644157 | 0 | 74.37548 | 0 | 2.484
0 | 12.51976 | 0 | 12.41321 | 0.4583932 | 0.2221147 | 0 | 74.32308 | 0 | 2.49
0 | 12.23145 | 0 | 19.31087 | 1.256902 | 0.8241733 | 0 | 66.17055 | 0 | 2.586
0 | 10.81427 | 0 | 18.51443 | 0.8151895 | 0.2929429 | 0 | 69.32774 | 0 | 2.554
0 | 23.35974 | 0 | 1.627191 | 0 | 0.1193246 | 0 | 74.84042 | 0 | 2.438
0 | 22.44197 | 0 | 2.814686 | 0 | 0.124555 | 0 | 74.56197 | 0 | 2.444
0 | 21.00817 | 0 | 4.114631 | 0 | 0.1663093 | 0 | 74.6578 | 0 | 2.444
0 | 20.29387 | 0 | 4.857222 | 0.2252694 | 0.2255857 | 0 | 74.32603 | 0 | 2.45
0 | 18.87075 | 0 | 6.736991 | 0.3144462 | 0.3432987 | 0 | 73.50399 | 0 | 2.459
0 | 16.71573 | 0 | 8.002201 | 0.358674 | 0.1772258 | 0 | 74.59529 | 0 | 2.464
0 | 15.53449 | 0 | 8.756359 | 0.388188 | 0.1829564 | 0 | 75.1041 | 0 | 2.467
0 | 14.4051 | 0 | 10.01487 | 0.416834 | 0.2471562 | 0 | 74.85591 | 0 | 2.477
0 | 13.74566 | 0 | 11.0897 | 0.4459426 | 0.2644157 | 0 | 74.37548 | 0 | 2.483
0 | 12.51976 | 0 | 12.41321 | 0.4583932 | 0.2221147 | 0 | 74.32308 | 0 | 2.49
0 | 14.29 | 0 | 0 | 0 | 0 | 0 | 85.71 | 0 | 2.337
0 | 0 | 14.29 | 0 | 0 | 0 | 0 | 85.71 | 0 | 2.353
0 | 0 | 20 | 0 | 0 | 0 | 0 | 80 | 0 | 2.393
0 | 0 | 11.11 | 0 | 0 | 0 | 0 | 88.89 | 0 | 2.319
0 | 0 | 14.29 | 0 | 0 | 0 | 28.57 | 57.14 | 0 | 2.36
0 | 17.5463 | 0 | 0 | 0 | 0 | 0 | 82.4537 | 0 | 2.375
0 | 17.46659 | 0 | 0 | 3.446587 | 0.3406014 | 0 | 78.74623 | 0 | 2.391
0 | 17.16243 | 0 | 0 | 6.275405 | 0.2202412 | 0 | 76.34192 | 0 | 2.419
0 | 16.85805 | 0 | 0 | 16.07789 | 0.292463 | 0 | 66.77161 | 0 | 2.478
0 | 15.8611 | 0 | 0 | 20.90635 | 0.3595489 | 0 | 62.873 | 0 | 2.526
0 | 15.67071 | 0 | 0 | 29.5828 | 0.4507942 | 0 | 54.2957 | 0 | 2.591
0 | 17.26145 | 0 | 2.885391 | 0 | 0.1894839 | 0 | 79.66367 | 0 | 2.406
0 | 18.16263 | 0 | 5.44053 | 0 | 0.2010583 | 0 | 76.19579 | 0 | 2.451
0 | 16.95302 | 0 | 8.606638 | 0 | 0.2833041 | 0 | 74.15704 | 0 | 2.472
0 | 18.30686 | 0 | 10.12209 | 0 | 0.2476852 | 0 | 71.32336 | 0 | 2.512
0 | 17.88124 | 0 | 16.34457 | 0 | 0.3290203 | 0 | 65.44517 | 0 | 2.539
0 | 17.20653 | 0 | 21.80398 | 0 | 0.2573873 | 0 | 60.73211 | 0 | 2.625
0 | 17.52872 | 0 | 25.39834 | 0 | 0.7025362 | 0 | 56.37041 | 0 | 2.695
0 | 0 | 12.28217 | 0 | 0 | 0 | 0 | 87.71783 | 0 | 2.322
17.9 | 0 | 0 | 0 | 16.3 | 0 | 0 | 65.6 | 0 | 2.45
17 | 0 | 0 | 16.2 | 0 | 0 | 0 | 66.5 | 0 | 2.51
0 | 19 | 0 | 0 | 15.9 | 0 | 0 | 64.8 | 0 | 2.51
0 | 16.7 | 0 | 16.8 | 0 | 0 | 0 | 66.1 | 0 | 2.5
0 | 0 | 16.3 | 16.9 | 0 | 0 | 0 | 66.6 | 0 | 2.55
27 | 0 | 0 | 0 | 0 | 0 | 0 | 73 | 0 | 2.312
27 | 0 | 0 | 0 | 5 | 0 | 0 | 68 | 0 | 2.426
27 | 0 | 0 | 0 | 10 | 0 | 0 | 63 | 0 | 2.453
27 | 0 | 0 | 0 | 15 | 0 | 0 | 58 | 0 | 2.48
27 | 0 | 0 | 0 | 20 | 0 | 0 | 53 | 0 | 2.503
27 | 0 | 0 | 5 | 0 | 0 | 0 | 68 | 0 | 2.394
27 | 0 | 0 | 10 | 0 | 0 | 0 | 63 | 0 | 2.454
27 | 0 | 0 | 15 | 0 | 0 | 0 | 58 | 0 | 2.5
27 | 0 | 0 | 20 | 0 | 0 | 0 | 53 | 0 | 2.545
0 | 17.5463 | 0 | 0 | 0 | 0 | 0 | 82.4537 | 0 | 2.375
0 | 17.46667 | 0 | 0 | 0 | 0.5380449 | 5.21822 | 76.77706 | 0 | 2.509
0 | 16.7554 | 0 | 0 | 0 | 0.2399307 | 9.838842 | 73.16582 | 0 | 2.478
0 | 17.81475 | 0 | 0 | 0 | 0 | 12.45721 | 69.72803 | 0 | 2.495
0 | 18.37338 | 0 | 0 | 0 | 0.1097349 | 17.49962 | 64.01727 | 0 | 2.494
0 | 18.52028 | 0 | 0 | 0 | 0.2479707 | 28.12691 | 53.10484 | 0 | 2.458
0 | 18.12683 | 0 | 0 | 0 | 0.2266706 | 40.16804 | 41.47845 | 0 | 2.375
27 | 0 | 0 | 0 | 0 | 0 | 0 | 72 | 0 | 2.393
0 | 0 | 34.2 | 0 | 0 | 0 | 0 | 65 | 0 | 2.485
0 | 0 | 0 | 43.08446 | 0 | 12.47153 | 0 | 44.44401 | 0 | 2.831
0 | 13.21474 | 0 | 13.75258 | 0 | 0 | 0 | 73.03268 | 0 | 2.503
0 | 13.86025 | 0.4047597 | 7.117651 | 6.045339 | 1.191913 | 0 | 71.0899 | 0 | 2.471
0 | 16.44827 | 0 | 10.69369 | 0 | 0 | 0 | 72.85803 | 0 | 2.517
0 | 0 | 0 | 0 | 0 | 0 | 0 | 50 | 50 | 2.66
0 | 30 | 0 | 0 | 0 | 10 | 0 | 60 | 0 | 2.474
0 | 20 | 0 | 0 | 0 | 10 | 0 | 70 | 0 | 2.41
0 | 25 | 0 | 0 | 0 | 10 | 0 | 65 | 0 | 2.446
0 | 30 | 0 | 0 | 0 | 20 | 0 | 50 | 0 | 2.463
0 | 25 | 0 | 0 | 0 | 20 | 0 | 55 | 0 | 2.454
0 | 25 | 0 | 0 | 0 | 15 | 0 | 60 | 0 | 2.452
0 | 30 | 0 | 0 | 0 | 15 | 0 | 55 | 0 | 2.48
0 | 0 | 0 | 0 | 0 | 0 | 100 | 0 | 0 | 1.78
0 | 0 | 0 | 0 | 0 | 0 | 95 | 5 | 0 | 1.857
0 | 0 | 0 | 0 | 0 | 0 | 90 | 10 | 0 | 1.868
0 | 0 | 0 | 0 | 0 | 0 | 85 | 15 | 0 | 1.873
0 | 0 | 0 | 0 | 0 | 0 | 80 | 20 | 0 | 1.879
0 | 0 | 0 | 0 | 0 | 0 | 75 | 25 | 0 | 1.888
0 | 0 | 0 | 0 | 0 | 0 | 70 | 30 | 0 | 1.898
0 | 0 | 0 | 0 | 0 | 0 | 65 | 35 | 0 | 1.936
0 | 0 | 0 | 0 | 0 | 0 | 60 | 40 | 0 | 1.953
0 | 0 | 0 | 0 | 0 | 0 | 0 | 100 | 0 | 2.217
0 | 5 | 0 | 0 | 0 | 0 | 95 | 0 | 0 | 1.94
0 | 10 | 0 | 0 | 0 | 0 | 90 | 0 | 0 | 2.04
0 | 10 | 0 | 0 | 0 | 0 | 85 | 5 | 0 | 2.039
0 | 10 | 0 | 0 | 0 | 0 | 80 | 10 | 0 | 2.052
0 | 10 | 0 | 0 | 0 | 0 | 75 | 15 | 0 | 2.065
0 | 10 | 0 | 0 | 0 | 0 | 70 | 20 | 0 | 2.094
0 | 10 | 0 | 0 | 0 | 0 | 65 | 25 | 0 | 2.118
0 | 10 | 0 | 0 | 0 | 0 | 60 | 30 | 0 | 2.133
0 | 10 | 0 | 0 | 0 | 0 | 55 | 35 | 0 | 2.145
0 | 10 | 0 | 0 | 0 | 0 | 50 | 40 | 0 | 2.164
0 | 10 | 0 | 0 | 0 | 0 | 45 | 45 | 0 | 2.182
0 | 10 | 0 | 0 | 0 | 0 | 40 | 50 | 0 | 2.211
0 | 10 | 0 | 0 | 0 | 0 | 35 | 55 | 0 | 2.239
0 | 10 | 0 | 0 | 0 | 0 | 30 | 60 | 0 | 2.264
0 | 10 | 0 | 0 | 0 | 0 | 25 | 65 | 0 | 2.292
0 | 10 | 0 | 0 | 0 | 0 | 20 | 70 | 0 | 2.326
0 | 10 | 0 | 0 | 0 | 0 | 15 | 75 | 0 | 2.357
0 | 10 | 0 | 0 | 0 | 0 | 10 | 80 | 0 | 2.37
0 | 15 | 0 | 0 | 0 | 0 | 85 | 0 | 0 | 2.11
0 | 20 | 0 | 0 | 0 | 0 | 80 | 0 | 0 | 2.18
0 | 20 | 0 | 0 | 0 | 0 | 75 | 5 | 0 | 2.202
0 | 20 | 0 | 0 | 0 | 0 | 70 | 10 | 0 | 2.216
0 | 20 | 0 | 0 | 0 | 0 | 65 | 15 | 0 | 2.252
0 | 20 | 0 | 0 | 0 | 0 | 60 | 20 | 0 | 2.282
0 | 20 | 0 | 0 | 0 | 0 | 55 | 25 | 0 | 2.33
0 | 20 | 0 | 0 | 0 | 0 | 50 | 30 | 0 | 2.331
0 | 20 | 0 | 0 | 0 | 0 | 45 | 35 | 0 | 2.389
0 | 20 | 0 | 0 | 0 | 0 | 40 | 40 | 0 | 2.419
0 | 20 | 0 | 0 | 0 | 0 | 35 | 45 | 0 | 2.445
0 | 20 | 0 | 0 | 0 | 0 | 30 | 50 | 0 | 2.478
0 | 20 | 0 | 0 | 0 | 0 | 25 | 55 | 0 | 2.512
0 | 20 | 0 | 0 | 0 | 0 | 20 | 60 | 0 | 2.525
0 | 20 | 0 | 0 | 0 | 0 | 15 | 65 | 0 | 2.521
0 | 20 | 0 | 0 | 0 | 0 | 10 | 70 | 0 | 2.502
0 | 20 | 0 | 0 | 0 | 0 | 5 | 75 | 0 | 2.447
0 | 20 | 0 | 0 | 0 | 0 | 0 | 80 | 0 | 2.388
0 | 25 | 0 | 0 | 0 | 0 | 75 | 0 | 0 | 2.27
0 | 25 | 0 | 0 | 0 | 0 | 70 | 5 | 0 | 2.283
0 | 25 | 0 | 0 | 0 | 0 | 65 | 10 | 0 | 2.319
0 | 25 | 0 | 0 | 0 | 0 | 60 | 15 | 0 | 2.351
0 | 25 | 0 | 0 | 0 | 0 | 55 | 20 | 0 | 2.378
0 | 25 | 0 | 0 | 0 | 0 | 50 | 25 | 0 | 2.416
0 | 25 | 0 | 0 | 0 | 0 | 0 | 75 | 0 | 2.438
0 | 30 | 0 | 0 | 0 | 0 | 70 | 0 | 0 | 2.34
0 | 30 | 0 | 0 | 0 | 0 | 65 | 5 | 0 | 2.356
0 | 30 | 0 | 0 | 0 | 0 | 60 | 10 | 0 | 2.393
0 | 30 | 0 | 0 | 0 | 0 | 55 | 15 | 0 | 2.421
0 | 30 | 0 | 0 | 0 | 0 | 50 | 20 | 0 | 2.448
0 | 30 | 0 | 0 | 0 | 0 | 45 | 25 | 0 | 2.473
0 | 30 | 0 | 0 | 0 | 0 | 40 | 30 | 0 | 2.492
0 | 30 | 0 | 0 | 0 | 0 | 35 | 35 | 0 | 2.513
0 | 30 | 0 | 0 | 0 | 0 | 30 | 40 | 0 | 2.529
0 | 30 | 0 | 0 | 0 | 0 | 25 | 45 | 0 | 2.553
0 | 30 | 0 | 0 | 0 | 0 | 20 | 50 | 0 | 2.543
0 | 30 | 0 | 0 | 0 | 0 | 15 | 55 | 0 | 2.539
0 | 30 | 0 | 0 | 0 | 0 | 10 | 60 | 0 | 2.54
0 | 30 | 0 | 0 | 0 | 0 | 5 | 65 | 0 | 2.52
0 | 30 | 0 | 0 | 0 | 0 | 0 | 70 | 0 | 2.484
0 | 35 | 0 | 0 | 0 | 0 | 0 | 65 | 0 | 2.559
0 | 40 | 0 | 0 | 0 | 0 | 0 | 60 | 0 | 2.536
0 | 45 | 0 | 0 | 0 | 0 | 0 | 55 | 0 | 2.502
0 | 33.3 | 0 | 0 | 0 | 0 | 0 | 66.7 | 0 | 2.496
0 | 50 | 0 | 0 | 0 | 0 | 0 | 50 | 0 | 2.56
0 | 0 | 0 | 0 | 42.5 | 0 | 0 | 15 | 42.5 | 2.422
0 | 0 | 0 | 0 | 50 | 0 | 0 | 10 | 40 | 2.535
0 | 0 | 0 | 0 | 47.5 | 0 | 0 | 10 | 42.5 | 2.493
0 | 0 | 0 | 0 | 45 | 0 | 0 | 10 | 45 | 2.441
0 | 0 | 0 | 0 | 46.25 | 0 | 0 | 7.5 | 46.25 | 2.455
0 | 0 | 0 | 0 | 52.5 | 0 | 0 | 5 | 42.5 | 2.57
0 | 0 | 0 | 0 | 50 | 0 | 0 | 5 | 45 | 2.528
0 | 0 | 0 | 0 | 47.5 | 0 | 0 | 5 | 47.5 | 2.49
0 | 0 | 0 | 0 | 45 | 0 | 0 | 5 | 50 | 2.448
0 | 0 | 0 | 0 | 48.75 | 0 | 0 | 2.5 | 48.75 | 2.471
0 | 0 | 0 | 42.5 | 0 | 0 | 0 | 15 | 42.5 | 2.611
0 | 0 | 0 | 47.5 | 0 | 0 | 0 | 10 | 42.5 | 2.671
0 | 0 | 0 | 45 | 0 | 0 | 0 | 10 | 45 | 2.645
0 | 0 | 0 | 42.5 | 0 | 0 | 0 | 10 | 47.5 | 2.611
0 | 0 | 0 | 46.25 | 0 | 0 | 0 | 7.5 | 46.25 | 2.65
0 | 0 | 0 | 50 | 0 | 0 | 0 | 5 | 45 | 2.702
0 | 0 | 0 | 47.5 | 0 | 0 | 0 | 5 | 47.5 | 2.666
0 | 0 | 0 | 45 | 0 | 0 | 0 | 5 | 50 | 2.624
0 | 0 | 0 | 48.75 | 0 | 0 | 0 | 2.5 | 48.75 | 2.665
0 | 0 | 0 | 0 | 0 | 0 | 0 | 100 | 0 | 2.2
0 | 16.67 | 0 | 0 | 0 | 0 | 0 | 83.33 | 0 | 2.37
0 | 12 | 0 | 0 | 18 | 0 | 0 | 70 | 0 | 2.439
0 | 12 | 0 | 18 | 0 | 0 | 0 | 70 | 0 | 2.553
0 | 0 | 12 | 0 | 18 | 0 | 0 | 70 | 0 | 2.421
0 | 0 | 12 | 18 | 0 | 0 | 0 | 70 | 0 | 2.538
0 | 10 | 0 | 8 | 0 | 0 | 0 | 82 | 0 | 2.405
0 | 13.5 | 0 | 8 | 0 | 0 | 0 | 78.5 | 0 | 2.421
0 | 16 | 0 | 8 | 0 | 0 | 0 | 76 | 0 | 2.455
0 | 19 | 0 | 8 | 0 | 0 | 0 | 73 | 0 | 2.449
0 | 21.5 | 0 | 8 | 0 | 0 | 0 | 70.5 | 0 | 2.502
0 | 11 | 0 | 18.5 | 0 | 0 | 0 | 70.5 | 0 | 2.548
0 | 10 | 0 | 10 | 0 | 0 | 0 | 80 | 0 | 2.423
0 | 4.5 | 0 | 25 | 0 | 0 | 0 | 70.5 | 0 | 2.563
0 | 10 | 0 | 13.5 | 0 | 0 | 0 | 76.5 | 0 | 2.47
0 | 10 | 0 | 25 | 0 | 0 | 0 | 65 | 0 | 2.622
0 | 10 | 0 | 17.5 | 0 | 0 | 0 | 72.5 | 0 | 2.526
0 | 17.5 | 0 | 12 | 0 | 0 | 0 | 70.5 | 0 | 2.528
0 | 10 | 0 | 19.5 | 0 | 0 | 0 | 70.5 | 0 | 2.548
0 | 7.5 | 0 | 22 | 0 | 0 | 0 | 70.5 | 0 | 2.567
0 | 10 | 0 | 11.5 | 0 | 0 | 0 | 78.5 | 0 | 2.444
0 | 10 | 0 | 15 | 0 | 0 | 0 | 75 | 0 | 2.49
0 | 10 | 0 | 27.5 | 0 | 0 | 0 | 62.5 | 0 | 2.667
0 | 9.5 | 0 | 15.8 | 0 | 0 | 0 | 74.7 | 0 | 2.497
0 | 11.2 | 0 | 18.6 | 0 | 0 | 0 | 70.2 | 0 | 2.548
0 | 16 | 0 | 0 | 0 | 0 | 0 | 84 | 0 | 2.361
0 | 16 | 0 | 0 | 0 | 0 | 4 | 80 | 0 | 2.414
0 | 16 | 0 | 0 | 0 | 0 | 8 | 76 | 0 | 2.467
0 | 16 | 0 | 0 | 0 | 0 | 12 | 72 | 0 | 2.488
0 | 16 | 0 | 0 | 0 | 0 | 16 | 68 | 0 | 2.498
0 | 16 | 0 | 0 | 0 | 0 | 20 | 64 | 0 | 2.482
0 | 16 | 0 | 0 | 0 | 0 | 24 | 60 | 0 | 2.476
0 | 16 | 0 | 0 | 0 | 0 | 32 | 52 | 0 | 2.419
0 | 32 | 0 | 0 | 0 | 0 | 0 | 68 | 0 | 2.494
0 | 20 | 0 | 0 | 0 | 0 | 12 | 68 | 0 | 2.513
0 | 12 | 0 | 0 | 0 | 0 | 20 | 68 | 0 | 2.402
0 | 4 | 0 | 0 | 0 | 0 | 28 | 68 | 0 | 2.131
0 | 25 | 0 | 0 | 0 | 0 | 0 | 75 | 0 | 2.443
0 | 25 | 0 | 0 | 0 | 5 | 0 | 70 | 0 | 2.452
0 | 25 | 0 | 0 | 0 | 10 | 0 | 65 | 0 | 2.476
0 | 25 | 0 | 0 | 0 | 20 | 0 | 55 | 0 | 2.493
0 | 25 | 0 | 0 | 0 | 25 | 0 | 50 | 0 | 2.496
0 | 21.8 | 0 | 0 | 0 | 3.2 | 0 | 75 | 0 | 2.431
0 | 18.8 | 0 | 0 | 0 | 6.2 | 0 | 75 | 0 | 2.426
0 | 15.6 | 0 | 0 | 0 | 9.4 | 0 | 75 | 0 | 2.402
0 | 12.5 | 0 | 0 | 0 | 12.5 | 0 | 75 | 0 | 2.37
0 | 10 | 0 | 0 | 0 | 15 | 0 | 75 | 0 | 2.392
0 | 8.7 | 0 | 0 | 0 | 16.3 | 0 | 75 | 0 | 2.4
0 | 21.4 | 0 | 0 | 0 | 7.2 | 0 | 71.4 | 0 | 2.438
0 | 16.7 | 0 | 0 | 0 | 16.7 | 0 | 66.6 | 0 | 2.42
0 | 15.5 | 0 | 0 | 0 | 19 | 0 | 65.5 | 0 | 2.437
0 | 14.3 | 0 | 0 | 0 | 21.4 | 0 | 64.3 | 0 | 2.447
0 | 13 | 0 | 0 | 0 | 24 | 0 | 63 | 0 | 2.463
0 | 10.5 | 0 | 0 | 0 | 10.5 | 0 | 79 | 0 | 2.348
0 | 9.1 | 0 | 0 | 0 | 9.1 | 0 | 81.8 | 0 | 2.333
0 | 7.7 | 0 | 0 | 0 | 7.7 | 0 | 84.60001 | 0 | 2.312
0 | 9.083405 | 0 | 0 | 0 | 0 | 40.89167 | 49.724 | 0 | 2.162
0 | 6.423611 | 0 | 0 | 0 | 0 | 44.3651 | 48.84127 | 0 | 2.12
0 | 9.954346 | 0 | 0 | 0 | 0 | 42.55507 | 47.49059 | 0 | 2.181
0 | 0 | 0 | 0 | 0 | 0 | 27.46999 | 72.53001 | 0 | 2.042
0 | 0 | 0 | 0 | 0 | 0 | 41.68148 | 58.31852 | 0 | 1.97
0 | 16.10049 | 0 | 0 | 0 | 0 | 56.09943 | 27.497 | 0 | 2.264
0 | 20.68147 | 0 | 0 | 0 | 0 | 46.21484375 | 32.6469 | 0 | 2.4
0 | 0 | 0 | 0 | 0 | 0 | 0 | 100 | 0 | 2.202
0 | 0 | 0 | 0 | 0 | 0 | 100 | 0 | 0 | 1.838
0 | 15 | 0 | 0 | 0 | 0 | 0 | 85 | 0 | 2.339
0 | 15 | 0 | 0 | 0 | 5 | 0 | 80 | 0 | 2.358
0 | 15 | 0 | 0 | 0 | 10 | 0 | 75 | 0 | 2.41
0 | 15 | 0 | 0 | 0 | 15 | 0 | 70 | 0 | 2.465
0 | 15 | 0 | 0 | 0 | 20 | 0 | 65 | 0 | 2.428
0 | 15 | 0 | 0 | 0 | 25 | 0 | 60 | 0 | 2.472
0 | 25 | 0 | 0 | 0 | 0 | 0 | 75 | 0 | 2.439
0 | 25 | 0 | 0 | 0 | 5 | 0 | 70 | 0 | 2.455
0 | 25 | 0 | 0 | 0 | 10 | 0 | 65 | 0 | 2.461
0 | 25 | 0 | 0 | 0 | 15 | 0 | 60 | 0 | 2.48
0 | 25 | 0 | 0 | 0 | 20 | 0 | 55 | 0 | 2.47
0 | 25 | 0 | 0 | 0 | 25 | 0 | 50 | 0 | 2.499
0 | 25 | 0 | 0 | 0 | 30 | 0 | 45 | 0 | 2.515
0 | 35 | 0 | 0 | 0 | 0 | 0 | 65 | 0 | 2.497
0 | 30 | 0 | 0 | 0 | 5 | 0 | 65 | 0 | 2.486
0 | 20 | 0 | 0 | 0 | 15 | 0 | 65 | 0 | 2.45
0 | 17.5 | 0 | 0 | 0 | 17.5 | 0 | 65 | 0 | 2.447
0 | 0 | 0 | 0 | 0 | 0 | 50 | 50 | 0 | 1.96857
0 | 1.477833 | 0 | 0 | 0 | 0 | 49.26109 | 49.26109 | 0 | 2.000304
0 | 3.381643 | 0 | 0 | 0 | 0 | 48.30918 | 48.30918 | 0 | 2.045
0 | 4.761905 | 0 | 0 | 0 | 0 | 47.61905 | 47.61905 | 0 | 2.074215
0 | 9.090909 | 0 | 0 | 0 | 0 | 45.45454 | 45.45454 | 0 | 2.161
0 | 11.11111 | 0 | 0 | 0 | 0 | 44.44444 | 44.44444 | 0 | 2.210037
0 | 13.04348 | 0 | 0 | 0 | 0 | 43.47826 | 43.47826 | 0 | 2.261
0 | 14.89362 | 0 | 0 | 0 | 0 | 42.55319 | 42.55319 | 0 | 2.311
0 | 16.66667 | 0 | 0 | 0 | 0 | 41.66667 | 41.66667 | 0 | 2.35
0 | 18.36735 | 0 | 0 | 0 | 0 | 40.81633 | 40.81633 | 0 | 2.389
0 | 20 | 0 | 0 | 0 | 0 | 40 | 40 | 0 | 2.429
0 | 21.56863 | 0 | 0 | 0 | 0 | 39.21569 | 39.21569 | 0 | 2.449
0 | 23.07692 | 0 | 0 | 0 | 0 | 38.46154 | 38.46154 | 0 | 2.48
0 | 25.92592 | 0 | 0 | 0 | 0 | 37.03704 | 37.03704 | 0 | 2.499
0 | 28.57143 | 0 | 0 | 0 | 0 | 35.71428 | 35.71428 | 0 | 2.530883
0 | 31.03448 | 0 | 0 | 0 | 0 | 34.48276 | 34.48276 | 0 | 2.518
0 | 33.33333 | 0 | 0 | 0 | 0 | 33.33333 | 33.33333 | 0 | 2.536
0 | 37.5 | 0 | 0 | 0 | 0 | 31.25 | 31.25 | 0 | 2.561
0 | 39.39394 | 0 | 0 | 0 | 0 | 30.30303 | 30.30303 | 0 | 2.56
0 | 41.17647 | 0 | 0 | 0 | 0 | 29.41176 | 29.41176 | 0 | 2.48708
0 | 42.85714 | 0 | 0 | 0 | 0 | 28.57143 | 28.57143 | 0 | 2.475523
0 | 46.66667 | 0 | 0 | 0 | 0 | 26.66667 | 26.66667 | 0 | 2.471266
0 | 0 | 4.761905 | 0 | 0 | 0 | 47.61905 | 47.61905 | 0 | 2.041
0 | 0 | 9.090909 | 0 | 0 | 0 | 45.45454 | 45.45454 | 0 | 2.164099
0 | 0 | 13.04348 | 0 | 0 | 0 | 43.47826 | 43.47826 | 0 | 2.236
0 | 0 | 16.66667 | 0 | 0 | 0 | 41.66667 | 41.66667 | 0 | 2.302
0 | 0 | 20 | 0 | 0 | 0 | 40 | 40 | 0 | 2.345
0 | 0 | 21.56863 | 0 | 0 | 0 | 39.21569 | 39.21569 | 0 | 2.388636
0 | 0 | 23.07692 | 0 | 0 | 0 | 38.46154 | 38.46154 | 0 | 2.389
0 | 0 | 25.92592 | 0 | 0 | 0 | 37.03704 | 37.03704 | 0 | 2.431
0 | 0 | 28.57143 | 0 | 0 | 0 | 35.71428 | 35.71428 | 0 | 2.423
0 | 0 | 31.03448 | 0 | 0 | 0 | 34.48276 | 34.48276 | 0 | 2.424883
0 | 0 | 33.33333 | 0 | 0 | 0 | 33.33333 | 33.33333 | 0 | 2.434
0 | 0 | 35.48387 | 0 | 0 | 0 | 32.25806 | 32.25806 | 0 | 2.406
0 | 0 | 39.39394 | 0 | 0 | 0 | 30.30303 | 30.30303 | 0 | 2.395359
0 | 0 | 41.17647 | 0 | 0 | 0 | 29.41176 | 29.41176 | 0 | 2.381888
0 | 0 | 0 | 0 | 0 | 0 | 33.33333 | 66.66666 | 0 | 2.047347
0 | 3.225807 | 0 | 0 | 0 | 0 | 32.25806 | 64.51613 | 0 | 2.098
0 | 6.25 | 0 | 0 | 0 | 0 | 31.25 | 62.5 | 0 | 2.147
0 | 9.09091 | 0 | 0 | 0 | 0 | 30.30303 | 60.60606 | 0 | 2.237
0 | 10.44776 | 0 | 0 | 0 | 0 | 29.85075 | 59.70149 | 0 | 2.287277
0 | 11.76471 | 0 | 0 | 0 | 0 | 29.41176 | 58.82353 | 0 | 2.308
0 | 13.04348 | 0 | 0 | 0 | 0 | 28.98551 | 57.97102 | 0 | 2.366
0 | 14.28571 | 0 | 0 | 0 | 0 | 28.57143 | 57.14286 | 0 | 2.396
0 | 15.49296 | 0 | 0 | 0 | 0 | 28.16901 | 56.33803 | 0 | 2.43
0 | 16.66667 | 0 | 0 | 0 | 0 | 27.77778 | 55.55555 | 0 | 2.45
0 | 17.80822 | 0 | 0 | 0 | 0 | 27.39726 | 54.79452 | 0 | 2.471
0 | 18.91892 | 0 | 0 | 0 | 0 | 27.02703 | 54.05405 | 0 | 2.48
0 | 21.05263 | 0 | 0 | 0 | 0 | 26.31579 | 52.63158 | 0 | 2.509669
0 | 23.07692 | 0 | 0 | 0 | 0 | 25.64103 | 51.28205 | 0 | 2.517
0 | 25 | 0 | 0 | 0 | 0 | 25 | 50 | 0 | 2.53
0 | 26.82927 | 0 | 0 | 0 | 0 | 24.39024 | 48.78049 | 0 | 2.518
0 | 28.57143 | 0 | 0 | 0 | 0 | 23.80952 | 47.61905 | 0 | 2.521
0 | 30.23256 | 0 | 0 | 0 | 0 | 23.25581 | 46.51163 | 0 | 2.526
0 | 31.03448 | 0 | 0 | 0 | 0 | 22.98851 | 45.97701 | 0 | 2.534861
0 | 35.20518 | 0 | 0 | 0 | 0 | 21.59827 | 43.19654 | 0 | 2.532704
0 | 40 | 0 | 0 | 0 | 0 | 20 | 40 | 0 | 2.550786
0 | 11.11111 | 0 | 0 | 0 | 0 | 22.22222 | 66.66666 | 0 | 2.328
0 | 9.090909 | 0 | 0 | 0 | 0 | 18.18182 | 72.72727 | 0 | 2.315
0 | 7.692307 | 0 | 0 | 0 | 0 | 15.38461 | 76.92308 | 0 | 2.31
0 | 6.666667 | 0 | 0 | 0 | 0 | 13.33333 | 80 | 0 | 2.302
0 | 0 | 3.225807 | 0 | 0 | 0 | 32.25806 | 64.51613 | 0 | 2.100029
0 | 0 | 9.09091 | 0 | 0 | 0 | 30.30303 | 60.60606 | 0 | 2.192
0 | 0 | 11.76471 | 0 | 0 | 0 | 29.41176 | 58.82353 | 0 | 2.29
0 | 0 | 14.28571 | 0 | 0 | 0 | 28.57143 | 57.14286 | 0 | 2.324
0 | 0 | 15.49296 | 0 | 0 | 0 | 28.16901 | 56.33803 | 0 | 2.362
0 | 0 | 16.66667 | 0 | 0 | 0 | 27.77778 | 55.55555 | 0 | 2.416
0 | 0 | 17.80822 | 0 | 0 | 0 | 27.39726 | 54.79452 | 0 | 2.430092
0 | 0 | 18.91892 | 0 | 0 | 0 | 27.02703 | 54.05405 | 0 | 2.445
0 | 0 | 21.05263 | 0 | 0 | 0 | 26.31579 | 52.63158 | 0 | 2.46
0 | 0 | 23.07692 | 0 | 0 | 0 | 25.64103 | 51.28205 | 0 | 2.473
0 | 0 | 25 | 0 | 0 | 0 | 25 | 50 | 0 | 2.483
0 | 0 | 26.82927 | 0 | 0 | 0 | 24.39024 | 48.78049 | 0 | 2.477
0 | 0 | 29.41176 | 0 | 0 | 0 | 23.52941 | 47.05882 | 0 | 2.46966
0 | 0 | 30.23256 | 0 | 0 | 0 | 23.25581 | 46.51163 | 0 | 2.465
0 | 0 | 31.50685 | 0 | 0 | 0 | 22.83105 | 45.6621 | 0 | 2.466523
0 | 0 | 33.33333 | 0 | 0 | 0 | 22.22222 | 44.44444 | 0 | 2.485608
0 | 0 | 40 | 0 | 0 | 0 | 20 | 40 | 0 | 2.424237
0 | 0 | 11.11111 | 0 | 0 | 0 | 22.22222 | 66.66666 | 0 | 2.323
0 | 0 | 9.090909 | 0 | 0 | 0 | 18.18182 | 72.72727 | 0 | 2.317
0 | 0 | 7.692307 | 0 | 0 | 0 | 15.38461 | 76.92308 | 0 | 2.315
0 | 0 | 0 | 25 | 25 | 0 | 0 | 50 | 0 | 2.831
0 | 25 | 0 | 0 | 0 | 0 | 0 | 75 | 0 | 2.446
0 | 25 | 0 | 0 | 0 | 0 | 0 | 75 | 0 | 2.432
0 | 15 | 10 | 0 | 0 | 0 | 0 | 75 | 0 | 2.443
0 | 7.5 | 17.5 | 0 | 0 | 0 | 0 | 75 | 0 | 2.433
0 | 0 | 25 | 0 | 0 | 0 | 0 | 75 | 0 | 2.423
0 | 33.3 | 0 | 0 | 0 | 0 | 0 | 66.7 | 0 | 2.472
16.7 | 16.7 | 0 | 0 | 0 | 0 | 0 | 66.6 | 0 | 2.483
0 | 0 | 33.3 | 0 | 0 | 0 | 0 | 66.7 | 0 | 2.453
16.7 | 0 | 16.7 | 0 | 0 | 0 | 0 | 66.6 | 0 | 2.426
0 | 16.7 | 16.7 | 0 | 0 | 0 | 0 | 66.6 | 0 | 2.469
0 | 16.66833 | 0 | 0 | 16.66833 | 0 | 0 | 66.66333 | 0 | 2.425
0 | 16.66833 | 0 | 16.66833 | 0 | 0 | 0 | 66.66333 | 0 | 2.601
0 | 0 | 16.66833 | 0 | 16.66833 | 0 | 0 | 66.66333 | 0 | 2.401
0 | 0 | 16.66833 | 16.66833 | 0 | 0 | 0 | 66.66333 | 0 | 2.466
16.66833 | 0 | 0 | 0 | 16.66833 | 0 | 0 | 66.66333 | 0 | 2.421
16.66833 | 0 | 0 | 16.66833 | 0 | 0 | 0 | 66.66333 | 0 | 2.492
0 | 15.33737 | 0 | 10.6644 | 0 | 0 | 0 | 73.99823 | 0 | 2.464
0 | 16.78882 | 0 | 33.42128 | 0 | 0 | 0 | 49.78989 | 0 | 2.75
0 | 16.7 | 0 | 33.3 | 0 | 0 | 0 | 50 | 0 | 2.75
0 | 32.1804 | 0 | 0 | 0 | 3.290705 | 0 | 64.52889 | 0 | 2.494
0 | 32.74247 | 0 | 0 | 0 | 3.479986 | 0 | 63.61293 | 0 | 2.506
0 | 31.91848 | 0 | 0 | 0 | 3.782819 | 0 | 63.77917 | 0 | 2.506
0 | 20 | 0 | 0 | 0 | 0 | 0 | 79.8 | 0 | 2.42
0 | 20 | 0 | 0 | 0 | 0 | 0 | 80 | 0 | 2.41
0 | 20 | 0 | 0 | 0 | 0 | 5 | 75 | 0 | 2.46
0 | 20 | 0 | 0 | 0 | 0 | 10 | 70 | 0 | 2.5
0 | 20 | 0 | 0 | 0 | 0 | 20 | 60 | 0 | 2.51
0 | 20 | 0 | 0 | 0 | 0 | 40 | 40 | 0 | 2.43
0 | 20 | 0 | 0 | 0 | 0 | 60 | 20 | 0 | 2.23
0 | 15.64766 | 0 | 12.99232 | 0 | 0 | 0 | 71.36002 | 0 | 2.52
0 | 25 | 0 | 0 | 0 | 0 | 0 | 75 | 0 | 2.42
40.14 | 0 | 0 | 0 | 0 | 0 | 0 | 59.86 | 0 | 2.33
46.29 | 0 | 0 | 0 | 0 | 0 | 0 | 53.71 | 0 | 2.38
0 | 39.31 | 0 | 0 | 2.4 | 0 | 0 | 58.29 | 0 | 2.23
0 | 39.35 | 0 | 0 | 4.84 | 0 | 0 | 55.81 | 0 | 2.519
0 | 39.4 | 0 | 0 | 7.26 | 0 | 0 | 53.34 | 0 | 2.491
0 | 39.44 | 0 | 0 | 9.7 | 0 | 0 | 50.86 | 0 | 2.486
0 | 39.27 | 0 | 2.5 | 0 | 0 | 0 | 58.23 | 0 | 2.58
0 | 39.50999 | 0 | 4.52 | 0 | 0 | 0 | 55.97 | 0 | 2.671
0 | 39.3 | 0 | 7.49 | 0 | 0 | 0 | 53.21 | 0 | 2.682
0 | 39.29 | 0 | 10.02 | 0 | 0 | 0 | 50.69 | 0 | 2.72
0 | 19.29976 | 0 | 15.99814 | 0 | 0 | 0 | 64.7021 | 0 | 2.58
0 | 19.43121 | 0 | 15.03329 | 0 | 0 | 0 | 65.14278 | 0 | 2.62
0 | 39.26073 | 0 | 0 | 0 | 2.524916 | 0 | 58.21436 | 0 | 2.558
0 | 39.07035 | 0 | 0 | 0 | 5.183639 | 0 | 55.74601 | 0 | 2.562
0 | 39.26906 | 0 | 0 | 0 | 7.569727 | 0 | 53.16121 | 0 | 2.579
0 | 39.28808 | 0 | 0 | 0 | 10.09383 | 0 | 50.61809 | 0 | 2.596
0 | 34.69842 | 3.357279 | 0 | 0 | 0 | 0 | 61.94431 | 0 | 2.519
0 | 36.67598 | 1.634413 | 0 | 0 | 0 | 0 | 61.68961 | 0 | 2.517
0 | 25.86853 | 9.755324 | 0 | 0 | 0 | 0 | 64.37614 | 0 | 2.511
0 | 30.10748 | 5.695147 | 0 | 0 | 0 | 0 | 64.19737 | 0 | 2.509
0 | 35.30205 | 0.8163813 | 0 | 0 | 0 | 0 | 63.88156 | 0 | 2.508
0 | 27.39375 | 6.682415 | 0 | 0 | 0 | 0 | 65.92384 | 0 | 2.5
0 | 32.54485 | 2.443186 | 0 | 0 | 0 | 0 | 65.01197 | 0 | 2.504
0 | 33.05882 | 1.004636 | 0 | 0 | 0 | 0 | 65.93655 | 0 | 2.496
0 | 28.39637 | 4.08182 | 0 | 0 | 0 | 0 | 67.52181 | 0 | 2.491
0 | 30.53002 | 2.032259 | 0 | 0 | 0 | 0 | 67.43772 | 0 | 2.488
0 | 27.48205 | 2.598149 | 0 | 0 | 0 | 0 | 69.91981 | 0 | 2.47
0 | 29.39955 | 1.17945 | 0 | 0 | 0 | 0 | 69.42101 | 0 | 2.474
0 | 27.01262 | 0.8337492 | 0 | 0 | 0 | 0 | 72.15363 | 0 | 2.456
0 | 20.69866 | 1.117711 | 0 | 0 | 0 | 0 | 78.18362 | 0 | 2.408
0 | 10.19374 | 6.131216 | 0 | 0 | 0 | 0 | 83.67505 | 0 | 2.363
0 | 14.8378 | 2.885248 | 0 | 0 | 0 | 0 | 82.27695 | 0 | 2.37
0 | 11.87366 | 2.981814 | 0 | 0 | 0 | 0 | 85.14452 | 0 | 2.34
0 | 8.631294 | 4.472538 | 0 | 0 | 0 | 0 | 86.89616 | 0 | 2.325
0 | 18.09989 | 16.6464 | 0 | 0 | 0 | 0 | 65.2537 | 0 | 2.499
0 | 21.23281 | 13.28738 | 0 | 0 | 0 | 0 | 65.4798 | 0 | 2.504
0 | 16.14433 | 16.96668 | 0 | 0 | 0 | 0 | 66.88898 | 0 | 2.492
0 | 11.14583 | 20.43015 | 0 | 0 | 0 | 0 | 68.42401 | 0 | 2.482
0 | 12.92517 | 18.84452 | 0 | 0 | 0 | 0 | 68.23031 | 0 | 2.483
0 | 23.56284 | 10.07784 | 0 | 0 | 0 | 0 | 66.35933 | 0 | 2.498
0 | 8.290427 | 21.33943 | 0 | 0 | 0 | 0 | 70.37014 | 0 | 2.468
0 | 16.73433 | 14.76215 | 0 | 0 | 0 | 0 | 68.50352 | 0 | 2.482
0 | 13.50955 | 16.53816 | 0 | 0 | 0 | 0 | 69.95229 | 0 | 2.472
0 | 17.94898 | 12.35903 | 0 | 0 | 0 | 0 | 69.692 | 0 | 2.475
0 | 16.13673 | 13.47382 | 0 | 0 | 0 | 0 | 70.38944 | 0 | 2.47
0 | 25.19574 | 6.608629 | 0 | 0 | 0 | 0 | 68.19563 | 0 | 2.483
0 | 9.184011 | 18.51737 | 0 | 0 | 0 | 0 | 72.29861 | 0 | 2.454
0 | 20.70207 | 9.846798 | 0 | 0 | 0 | 0 | 69.45113 | 0 | 2.477
0 | 10.74251 | 16.89951 | 0 | 0 | 0 | 0 | 72.35797 | 0 | 2.457
0 | 13.67191 | 14.18572 | 0 | 0 | 0 | 0 | 72.14238 | 0 | 2.459
0 | 22.18358 | 7.519114 | 0 | 0 | 0 | 0 | 70.2973 | 0 | 2.47
0 | 12.71004 | 14.16649 | 0 | 0 | 0 | 0 | 73.12347 | 0 | 2.446
0 | 10.58214 | 15.3516 | 0 | 0 | 0 | 0 | 74.06625 | 0 | 2.443
0 | 15.6587 | 11.53209 | 0 | 0 | 0 | 0 | 72.8092 | 0 | 2.454
0 | 7.402692 | 17.53633 | 0 | 0 | 0 | 0 | 75.06097 | 0 | 2.433
0 | 24.51349 | 3.553702 | 0 | 0 | 0 | 0 | 71.93282 | 0 | 2.457
0 | 8.533307 | 15.27374 | 0 | 0 | 0 | 0 | 76.19295 | 0 | 2.43
0 | 15.59059 | 9.602772 | 0 | 0 | 0 | 0 | 74.80664 | 0 | 2.44
0 | 13.3564 | 11.24076 | 0 | 0 | 0 | 0 | 75.40284 | 0 | 2.434
0 | 20.21573 | 6.116173 | 0 | 0 | 0 | 0 | 73.66809 | 0 | 2.446
0 | 10.49051 | 13.12443 | 0 | 0 | 0 | 0 | 76.38506 | 0 | 2.43
0 | 24.846 | 1.621838 | 0 | 0 | 0 | 0 | 73.53216 | 0 | 2.444
0 | 7.409885 | 14.68896 | 0 | 0 | 0 | 0 | 77.90115 | 0 | 2.419
0 | 10.82279 | 11.43475 | 0 | 0 | 0 | 0 | 77.74247 | 0 | 2.417
0 | 15.54039 | 7.908322 | 0 | 0 | 0 | 0 | 76.55129 | 0 | 2.426
0 | 13.01376 | 9.466959 | 0 | 0 | 0 | 0 | 77.51928 | 0 | 2.418
0 | 7.832507 | 12.92179 | 0 | 0 | 0 | 0 | 79.2457 | 0 | 2.405
0 | 22.32584 | 2.508035 | 0 | 0 | 0 | 0 | 75.16612 | 0 | 2.436
0 | 16.7825 | 6.288195 | 0 | 0 | 0 | 0 | 76.92931 | 0 | 2.421
0 | 23.53579 | 0.8069008 | 0 | 0 | 0 | 0 | 75.65731 | 0 | 2.431
0 | 12.80582 | 8.251671 | 0 | 0 | 0 | 0 | 78.9425 | 0 | 2.404
0 | 14.94673 | 6.525408 | 0 | 0 | 0 | 0 | 78.52786 | 0 | 2.408
0 | 8.017849 | 11.38843 | 0 | 0 | 0 | 0 | 80.59373 | 0 | 2.391
0 | 10.45769 | 9.381259 | 0 | 0 | 0 | 0 | 80.16105 | 0 | 2.396
0 | 16.78285 | 4.544695 | 0 | 0 | 0 | 0 | 78.67245 | 0 | 2.406
0 | 9.415298 | 7.879159 | 0 | 0 | 0 | 0 | 82.70554 | 0 | 2.376
0 | 5.568434 | 24.29521 | 0 | 0 | 0 | 0 | 70.13635 | 0 | 2.465
0 | 2.310095 | 24.55989 | 0 | 0 | 0 | 0 | 73.13001 | 0 | 2.442
0 | 3.596907 | 21.70181 | 0 | 0 | 0 | 0 | 74.70129 | 0 | 2.43
0 | 4.732346 | 19.0153 | 0 | 0 | 0 | 0 | 76.25236 | 0 | 2.425
0 | 1.671353 | 20.95884 | 0 | 0 | 0 | 0 | 77.3698 | 0 | 2.414
0 | 5.583774 | 16.79544 | 0 | 0 | 0 | 0 | 77.62079 | 0 | 2.419
0 | 2.736275 | 18.67484 | 0 | 0 | 0 | 0 | 78.58888 | 0 | 2.402
0 | 1.035005 | 19.69257 | 0 | 0 | 0 | 0 | 79.27242 | 0 | 2.399
0 | 0 | 0 | 41.66722 | 0 | 0 | 0 | 58.33278 | 0 | 2.793
0 | 0 | 0 | 46.71337 | 0 | 0 | 0 | 53.28663 | 0 | 2.859
0 | 0 | 0 | 51.7247 | 0 | 0 | 0 | 48.27529 | 0 | 2.91
0 | 0 | 0 | 48.05591 | 0 | 0 | 0 | 49.83462 | 2.109471 | 2.857
0 | 0 | 0 | 50.63553 | 0 | 0 | 0 | 47.25875 | 2.105722 | 2.887
0 | 0 | 0 | 53.20599 | 0 | 0 | 0 | 44.69202 | 2.101986 | 2.914
0 | 0 | 0 | 49.4779 | 0 | 0 | 0 | 46.17832 | 4.343782 | 2.863
0 | 0 | 0 | 54.77463 | 0 | 0 | 0 | 40.89745 | 4.327915 | 2.92
0 | 0 | 0 | 56.43856 | 0 | 0 | 0 | 36.87235 | 6.689082 | 2.926
0 | 0 | 0 | 58.20676 | 0 | 0 | 0 | 32.59504 | 9.198197 | 2.932
20 | 0 | 0 | 0 | 0 | 0 | 0 | 80 | 0 | 2.283
30 | 0 | 0 | 0 | 0 | 0 | 0 | 70 | 0 | 2.334
35 | 0 | 0 | 0 | 0 | 0 | 0 | 65 | 0 | 2.354
40 | 0 | 0 | 0 | 0 | 0 | 0 | 60 | 0 | 2.353
0 | 8.085661 | 0 | 0 | 0 | 0 | 82.25758 | 9.65676 | 0 | 1.989
0 | 3.667433 | 0 | 0 | 0 | 0 | 87.43879 | 8.893774 | 0 | 1.922
0 | 7.446277 | 0 | 0 | 0 | 0 | 73.76312 | 18.7906 | 0 | 2.041
0 | 1.58 | 0 | 0 | 0 | 0 | 72.9 | 25.52 | 0 | 1.905
0 | 8.281656 | 0 | 0 | 0 | 0 | 77.71555 | 14.0028 | 0 | 2.031
0 | 3.942366 | 0 | 0 | 0 | 0 | 77.24635 | 18.81129 | 0 | 1.958
0 | 13.8 | 0 | 0 | 0 | 0 | 72.2 | 14 | 0 | 2.184
0 | 18.33667 | 0 | 0 | 0 | 0 | 61.32264 | 20.34068 | 0 | 2.261
0 | 24.25 | 0 | 0 | 0 | 0 | 63.4 | 12.35 | 0 | 2.315
0 | 21.3 | 0 | 0 | 0 | 0 | 67.9 | 10.8 | 0 | 2.28
0 | 27.85013 | 0 | 0 | 0 | 0 | 66.51974 | 5.630134 | 0 | 2.312
0 | 18.8094 | 0 | 0 | 0 | 0 | 75.43772 | 5.752877 | 0 | 2.226
0 | 39 | 0 | 0 | 0 | 0 | 39.5 | 21.5 | 0 | 2.47
0 | 11.9 | 0 | 0 | 0 | 13.1 | 0 | 75 | 0 | 2.349
0 | 24.9 | 0 | 0 | 0 | 25.6 | 0 | 49.5 | 0 | 2.495
0 | 20 | 0 | 0 | 0 | 0 | 0 | 80 | 0 | 2.389
0 | 21.1 | 0 | 0 | 0 | 5.3 | 0 | 73.6 | 0 | 2.426
0 | 22.2 | 0 | 0 | 0 | 11.1 | 0 | 66.7 | 0 | 2.457
0 | 23.3 | 0 | 0 | 0 | 16.3 | 0 | 60.4 | 0 | 2.472
0 | 24.4 | 0 | 0 | 0 | 21.95 | 0 | 53.65 | 0 | 2.486
0 | 25.6 | 0 | 0 | 0 | 28.2 | 0 | 46.2 | 0 | 2.513
0 | 26.3 | 0 | 0 | 0 | 31.6 | 0 | 42.1 | 0 | 2.526
0 | 11.1 | 0 | 0 | 0 | 0 | 0 | 88.9 | 0 | 2.3
0 | 11.4 | 0 | 0 | 0 | 2.3 | 0 | 86.3 | 0 | 2.323
0 | 11.6 | 0 | 0 | 0 | 4.7 | 0 | 83.7 | 0 | 2.344
0 | 11.9 | 0 | 0 | 0 | 7.1 | 0 | 81 | 0 | 2.358
0 | 12.2 | 0 | 0 | 0 | 9.8 | 0 | 78 | 0 | 2.352
0 | 0 | 20 | 0 | 0 | 0 | 0 | 80 | 0 | 2.382
0 | 0 | 21.1 | 0 | 0 | 5.3 | 0 | 73.6 | 0 | 2.392
20 | 0 | 0 | 0 | 0 | 0 | 0 | 80 | 0 | 2.285
21.05 | 0 | 0 | 0 | 0 | 5.3 | 0 | 73.65 | 0 | 2.339
22.2 | 0 | 0 | 0 | 0 | 11.1 | 0 | 66.7 | 0 | 2.383
23.3 | 0 | 0 | 0 | 0 | 16.3 | 0 | 60.4 | 0 | 2.408
24.4 | 0 | 0 | 0 | 0 | 22 | 0 | 53.6 | 0 | 2.429
25 | 0 | 0 | 0 | 0 | 25 | 0 | 50 | 0 | 2.437
25 | 0 | 0 | 0 | 0 | 25 | 0 | 50 | 0 | 2.75
16.7 | 0 | 0 | 0 | 0 | 16.7 | 0 | 66.6 | 0 | 2.769
17 | 0 | 0 | 0 | 0 | 0 | 0 | 83 | 0 | 2.268
17 | 0 | 0 | 0 | 0 | 2 | 0 | 81 | 0 | 2.291
17 | 0 | 0 | 0 | 0 | 5 | 0 | 78 | 0 | 2.319
17 | 0 | 0 | 0 | 0 | 9 | 0 | 74 | 0 | 2.348
17 | 0 | 0 | 0 | 0 | 13 | 0 | 70 | 0 | 2.373
17 | 0 | 0 | 0 | 0 | 17 | 0 | 66 | 0 | 2.376
17 | 0 | 0 | 0 | 0 | 21 | 0 | 62 | 0 | 2.41
17 | 0 | 0 | 0 | 0 | 26 | 0 | 57 | 0 | 2.45
43.71173 | 0 | 0 | 0 | 0 | 12.81043 | 0 | 43.47784 | 0 | 2.431
30.52123 | 0 | 0 | 0 | 0 | 8.944736 | 0 | 60.53404 | 0 | 2.375
23.3808 | 0 | 0 | 0 | 0 | 6.852119 | 0 | 69.76708 | 0 | 2.322
41.38208 | 0 | 0 | 0 | 0 | 4.01035 | 0 | 54.60756 | 0 | 2.368
36.08926 | 0 | 0 | 0 | 0 | 6.356092 | 0 | 57.55465 | 0 | 2.375
28.01923 | 0 | 0 | 0 | 0 | 10.01801 | 0 | 61.96275 | 0 | 2.377
32.75605 | 0 | 0 | 0 | 0 | 7.868596 | 0 | 59.37535 | 0 | 2.384
24.14651 | 0 | 0 | 0 | 0 | 11.77533 | 0 | 64.07816 | 0 | 2.401
0 | 0 | 0 | 0 | 28.8 | 18.3 | 0 | 52.9 | 0 | 2.629
0 | 0 | 0 | 0 | 28 | 14.6 | 0 | 57.4 | 0 | 2.591
0 | 0 | 0 | 0 | 36.5 | 14.5 | 0 | 49 | 0 | 2.662
0 | 0 | 0 | 0 | 22.3 | 22.3 | 0 | 55.4 | 0 | 2.612
0 | 0 | 0 | 0 | 34 | 6 | 0 | 60 | 0 | 2.585
0 | 0 | 0 | 25.9 | 0 | 9.2 | 0 | 64.9 | 0 | 2.619
0 | 0 | 0 | 32.11469 | 0 | 2.943777 | 0 | 64.94154 | 0 | 2.661
0 | 0 | 0 | 32.78739 | 0 | 6.01088 | 0 | 61.20173 | 0 | 2.728
0 | 0 | 0 | 34.22105 | 0 | 12.54742 | 0 | 53.23153 | 0 | 2.763
0 | 0 | 0 | 35.78582 | 0 | 19.68174 | 0 | 44.53244 | 0 | 2.76
0 | 0 | 0 | 37.50054 | 0 | 27.49975 | 0 | 34.99971 | 0 | 2.805
0 | 0 | 0 | 39.38786 | 0 | 36.10469 | 0 | 24.50744 | 0 | 2.827
0 | 0 | 0 | 40.4046 | 0 | 40.74035 | 0 | 18.85505 | 0 | 2.847
0 | 10 | 0 | 10 | 0 | 0 | 0 | 80 | 0 | 2.422
0 | 15 | 0 | 10 | 0 | 0 | 0 | 75 | 0 | 2.477
0 | 20 | 0 | 10 | 0 | 0 | 0 | 70 | 0 | 2.517
0 | 25 | 0 | 10 | 0 | 0 | 0 | 65 | 0 | 2.558
0 | 30 | 0 | 10 | 0 | 0 | 0 | 60 | 0 | 2.584
0 | 14.60845 | 0 | 0 | 0 | 0 | 0 | 85.39155 | 0 | 2.35
0 | 14.65888 | 0 | 0 | 0 | 0 | 2.174995 | 83.16613 | 0 | 2.367
0 | 14.70965 | 0 | 0 | 0 | 0 | 4.365058 | 80.92529 | 0 | 2.383
0 | 14.73006 | 0 | 0 | 0 | 0 | 5.245337 | 80.0246 | 0 | 2.396
0 | 14.76078 | 0 | 0 | 0 | 0 | 6.570346 | 78.66888 | 0 | 2.406
0 | 14.79163 | 0 | 0 | 0 | 0 | 7.900892 | 77.30747 | 0 | 2.416
0 | 14.81227 | 0 | 0 | 0 | 0 | 8.791018 | 76.39671 | 0 | 2.423
0 | 14.91632 | 0 | 0 | 0 | 0 | 13.27916 | 71.80451 | 0 | 2.462
0 | 15.02185 | 0 | 0 | 0 | 0 | 17.83081 | 67.14733 | 0 | 2.491
9.59807 | 9.254878 | 0 | 0 | 0 | 0 | 0 | 81.14706 | 0 | 2.33
9.629549 | 9.285232 | 0 | 0 | 0 | 0 | 2.06653 | 79.01869 | 0 | 2.349
9.661236 | 9.315785 | 0 | 0 | 0 | 0 | 4.146659 | 76.87632 | 0 | 2.369
9.693131 | 9.34654 | 0 | 0 | 0 | 0 | 6.240523 | 74.7198 | 0 | 2.382
9.71237 | 9.365091 | 0 | 0 | 0 | 0 | 7.503491 | 73.41904 | 0 | 2.385
9.725239 | 9.3775 | 0 | 0 | 0 | 0 | 8.34826 | 72.549 | 0 | 2.397
9.751078 | 9.402414 | 0 | 0 | 0 | 0 | 10.04453 | 70.80198 | 0 | 2.409
9.790095 | 9.440038 | 0 | 0 | 0 | 0 | 12.6059 | 68.16397 | 0 | 2.431
9.855824 | 9.503415 | 0 | 0 | 0 | 0 | 16.92071 | 63.72006 | 0 | 2.46
0 | 0 | 10.11756 | 0 | 0 | 0 | 0 | 89.88244 | 0 | 2.225
0 | 0 | 10.15433 | 0 | 0 | 0 | 2.289798 | 87.55588 | 0 | 2.247
0 | 0 | 10.19136 | 0 | 0 | 0 | 4.596299 | 85.21234 | 0 | 2.269
0 | 0 | 10.22867 | 0 | 0 | 0 | 6.919686 | 82.85164 | 0 | 2.312
0 | 0 | 10.25119 | 0 | 0 | 0 | 8.321902 | 81.42691 | 0 | 2.319
0 | 0 | 10.26625 | 0 | 0 | 0 | 9.260148 | 80.4736 | 0 | 2.322
0 | 0 | 10.34225 | 0 | 0 | 0 | 13.99305 | 75.6647 | 0 | 2.352
0 | 0 | 10.41938 | 0 | 0 | 0 | 18.79654 | 70.78408 | 0 | 2.382
0 | 9.791296 | 0 | 0 | 0 | 0 | 4.358319 | 85.85038 | 0 | 2.367
0 | 10.75886 | 0 | 0 | 0 | 0 | 3.482913 | 85.75822 | 0 | 2.363
0 | 12.20633 | 0 | 0 | 0 | 0 | 2.173321 | 85.62035 | 0 | 2.352
0 | 12.68778 | 0 | 0 | 0 | 0 | 1.737725 | 85.57449 | 0 | 2.346
0 | 13.64914 | 0 | 0 | 0 | 0 | 0.867933 | 85.48293 | 0 | 2.34
0 | 0 | 6.665684 | 0 | 0 | 0 | 4.509329 | 88.82498 | 0 | 2.189
0 | 0 | 7.349546 | 0 | 0 | 0 | 3.615972 | 89.03448 | 0 | 2.208
0 | 0 | 8.036642 | 0 | 0 | 0 | 2.71839 | 89.24496 | 0 | 2.229
0 | 0 | 8.726994 | 0 | 0 | 0 | 1.816555 | 89.45645 | 0 | 2.238
0 | 0 | 9.420624 | 0 | 0 | 0 | 0.9104348 | 89.66894 | 0 | 2.241
2.012814 | 13.5859 | 0 | 0 | 0 | 0 | 4.319557 | 80.08173 | 0 | 2.378
4.954565 | 11.94352 | 0 | 0 | 0 | 0 | 4.253057 | 78.84885 | 0 | 2.37
7.807112 | 10.35094 | 0 | 0 | 0 | 0 | 4.188572 | 77.65337 | 0 | 2.365
9.661236 | 9.315785 | 0 | 0 | 0 | 0 | 4.146659 | 76.87632 | 0 | 2.364
0 | 9.973696 | 3.281238 | 0 | 0 | 0 | 4.439509 | 82.30556 | 0 | 2.348
0 | 0 | 10.19136 | 0 | 0 | 0 | 4.596299 | 85.21234 | 0 | 2.33
2.026708 | 13.67968 | 0 | 0 | 0 | 0 | 8.698749 | 75.59486 | 0 | 2.417
4.988235 | 12.02468 | 0 | 0 | 0 | 0 | 8.563919 | 74.42316 | 0 | 2.409
7.859358 | 10.42021 | 0 | 0 | 0 | 0 | 8.433207 | 73.28722 | 0 | 2.404
9.725239 | 9.3775 | 0 | 0 | 0 | 0 | 8.34826 | 72.549 | 0 | 2.4
0 | 10.04447 | 3.304521 | 0 | 0 | 0 | 8.942022 | 77.70899 | 0 | 2.365
0 | 5.110009 | 6.724552 | 0 | 0 | 0 | 9.098306 | 79.06714 | 0 | 2.357
0 | 0 | 10.26625 | 0 | 0 | 0 | 9.260148 | 80.4736 | 0 | 2.355
25 | 0 | 0 | 0 | 0 | 0 | 0 | 75 | 0 | 2.33
25 | 0 | 0 | 0 | 0 | 6.2 | 0 | 68.8 | 0 | 2.36
25 | 0 | 0 | 0 | 0 | 12.5 | 0 | 62.5 | 0 | 2.4
25 | 0 | 0 | 0 | 0 | 18.8 | 0 | 56.2 | 0 | 2.42
25 | 0 | 0 | 0 | 0 | 25 | 0 | 50 | 0 | 2.44
0 | 25 | 0 | 0 | 0 | 0 | 0 | 75 | 0 | 2.44
0 | 25 | 0 | 0 | 0 | 6.2 | 0 | 68.8 | 0 | 2.49
0 | 25 | 0 | 0 | 0 | 12.5 | 0 | 62.5 | 0 | 2.49
0 | 25 | 0 | 0 | 0 | 18.8 | 0 | 56.2 | 0 | 2.5
0 | 25 | 0 | 0 | 0 | 25 | 0 | 50 | 0 | 2.5
18.8 | 6.2 | 0 | 0 | 0 | 0 | 0 | 75 | 0 | 2.36
18.8 | 6.2 | 0 | 0 | 0 | 6.2 | 0 | 68.8 | 0 | 2.4
18.8 | 6.2 | 0 | 0 | 0 | 12.5 | 0 | 62.5 | 0 | 2.42
18.8 | 6.2 | 0 | 0 | 0 | 18.8 | 0 | 56.2 | 0 | 2.45
18.8 | 6.2 | 0 | 0 | 0 | 25 | 0 | 50 | 0 | 2.47
12.5 | 12.5 | 0 | 0 | 0 | 0 | 0 | 75 | 0 | 2.38
12.5 | 12.5 | 0 | 0 | 0 | 6.2 | 0 | 68.8 | 0 | 2.44
12.5 | 12.5 | 0 | 0 | 0 | 12.5 | 0 | 62.5 | 0 | 2.46
12.5 | 12.5 | 0 | 0 | 0 | 18.8 | 0 | 56.2 | 0 | 2.47
12.5 | 12.5 | 0 | 0 | 0 | 25 | 0 | 50 | 0 | 2.48
6.2 | 18.8 | 0 | 0 | 0 | 0 | 0 | 75 | 0 | 2.42
6.2 | 18.8 | 0 | 0 | 0 | 6.2 | 0 | 68.8 | 0 | 2.48
6.2 | 18.8 | 0 | 0 | 0 | 12.5 | 0 | 62.5 | 0 | 2.47
6.2 | 18.8 | 0 | 0 | 0 | 18.8 | 0 | 56.2 | 0 | 2.46
6.2 | 18.8 | 0 | 0 | 0 | 25 | 0 | 50 | 0 | 2.48
33.3 | 0 | 0 | 0 | 0 | 0 | 0 | 66.7 | 0 | 2.36
25 | 8.3 | 0 | 0 | 0 | 0 | 0 | 66.7 | 0 | 2.39
8.3 | 25 | 0 | 0 | 0 | 0 | 0 | 66.7 | 0 | 2.46
0 | 33.3 | 0 | 0 | 0 | 0 | 0 | 66.7 | 0 | 2.49
12.5 | 0 | 0 | 0 | 0 | 0 | 0 | 87.5 | 0 | 2.23
9.4 | 3.1 | 0 | 0 | 0 | 0 | 0 | 87.5 | 0 | 2.27
6.293706 | 6.293706 | 0 | 0 | 0 | 0 | 0 | 87.41258 | 0 | 2.3
3.1 | 9.4 | 0 | 0 | 0 | 0 | 0 | 87.5 | 0 | 2.31
0 | 12.5 | 0 | 0 | 0 | 0 | 0 | 87.5 | 0 | 2.34
21.9 | 0 | 0 | 0 | 0 | 3.1 | 0 | 75 | 0 | 2.33
19.5 | 0 | 0 | 0 | 0 | 5.5 | 0 | 75 | 0 | 2.35
15.6 | 0 | 0 | 0 | 0 | 9.4 | 0 | 75 | 0 | 2.36
12.5 | 0 | 0 | 0 | 0 | 12.5 | 0 | 75 | 0 | 2.37
0 | 21.9 | 0 | 0 | 0 | 3.1 | 0 | 75 | 0 | 2.46
0 | 15.6 | 0 | 0 | 0 | 9.4 | 0 | 75 | 0 | 2.42
0 | 12.5 | 0 | 0 | 0 | 12.5 | 0 | 75 | 0 | 2.4
9.4 | 3.1 | 0 | 0 | 0 | 12.5 | 0 | 75 | 0 | 2.34
6.25 | 6.25 | 0 | 0 | 0 | 12.5 | 0 | 75 | 0 | 2.36
3.1 | 9.4 | 0 | 0 | 0 | 12.5 | 0 | 75 | 0 | 2.38
16.63327 | 0 | 0 | 0 | 0 | 16.63327 | 0 | 66.73346 | 0 | 2.37
12.52505 | 4.108217 | 0 | 0 | 0 | 16.63327 | 0 | 66.73347 | 0 | 2.4
8.316633 | 8.316633 | 0 | 0 | 0 | 16.63327 | 0 | 66.73347 | 0 | 2.4
4.108217 | 12.52505 | 0 | 0 | 0 | 16.63327 | 0 | 66.73347 | 0 | 2.41
0 | 16.63327 | 0 | 0 | 0 | 16.63327 | 0 | 66.73346 | 0 | 2.43
0 | 25 | 0 | 0 | 0 | 0 | 0 | 75 | 0 | 2.435
0 | 20 | 0 | 0 | 0 | 5 | 0 | 75 | 0 | 2.421
0 | 18.75 | 0 | 0 | 0 | 6.25 | 0 | 75 | 0 | 2.412
0 | 15 | 0 | 0 | 0 | 10 | 0 | 75 | 0 | 2.39
0 | 12.5 | 0 | 0 | 0 | 12.5 | 0 | 75 | 0 | 2.368
0 | 10.8 | 0 | 0 | 0 | 14.2 | 0 | 75 | 0 | 2.359
0 | 30 | 0 | 0 | 0 | 0 | 0 | 70 | 0 | 2.469
0 | 25 | 0 | 0 | 0 | 5 | 0 | 70 | 0 | 2.462
0 | 20 | 0 | 0 | 0 | 10 | 0 | 70 | 0 | 2.436
0 | 13 | 0 | 0 | 0 | 17 | 0 | 70 | 0 | 2.381
0 | 15 | 0 | 0 | 0 | 15 | 0 | 70 | 0 | 2.401
0 | 24 | 0 | 0 | 0 | 16 | 0 | 60 | 0 | 2.481
0 | 20 | 0 | 0 | 0 | 20 | 0 | 60 | 0 | 2.442
0 | 17.4 | 0 | 0 | 0 | 22.6 | 0 | 60 | 0 | 2.445
0 | 30 | 0 | 0 | 0 | 20 | 0 | 50 | 0 | 2.506
0 | 25 | 0 | 0 | 0 | 25 | 0 | 50 | 0 | 2.491
0 | 22 | 0 | 0 | 0 | 28 | 0 | 50 | 0 | 2.502
0 | 20 | 0 | 0 | 0 | 0 | 0 | 80 | 0 | 2.388
0 | 16.7 | 0 | 0 | 0 | 16.7 | 0 | 66.6 | 0 | 2.421
0 | 25 | 0 | 0 | 0 | 3 | 0 | 72 | 0 | 2.445
0 | 25 | 0 | 0 | 0 | 12.5 | 0 | 62.5 | 0 | 2.479
0 | 0 | 10 | 0 | 0 | 0 | 50 | 40 | 0 | 2.166
0 | 0 | 8.330832 | 0 | 0 | 0 | 41.66417 | 50.005 | 0 | 2.17
0 | 0 | 6.660666 | 0 | 0 | 0 | 33.33333 | 60.006 | 0 | 2.173
0 | 0 | 0 | 50 | 0 | 25 | 0 | 25 | 0 | 2.875
0 | 0 | 0 | 48.71513 | 0 | 28.20718 | 0 | 23.07769 | 0 | 2.866
0 | 0 | 0 | 47.36526 | 0 | 31.57684 | 0 | 21.05789 | 0 | 2.86
0 | 0 | 0 | 45.9454 | 0 | 35.13649 | 0 | 18.91811 | 0 | 2.855
0 | 0 | 0 | 44.44 | 0 | 38.89 | 0 | 16.67 | 0 | 2.847
0 | 0 | 0 | 42.85571 | 0 | 42.85571 | 0 | 14.28857 | 0 | 2.848
0 | 16.20217 | 0 | 5.477519 | 5.569286 | 0 | 0 | 72.75102 | 0 | 2.448
0 | 16.34506 | 0 | 4.994497 | 4.879139 | 0 | 0 | 73.39264 | 0 | 2.458
0 | 16.48358 | 0 | 4.393826 | 4.324067 | 0 | 0 | 74.01463 | 0 | 2.467
0 | 16.20999 | 0 | 5.480163 | 5.425344 | 0 | 0 | 72.8845 | 0 | 2.454
0 | 0 | 28 | 0 | 0 | 0 | 0 | 72 | 0 | 2.38
0 | 0 | 33 | 0 | 0 | 0 | 0 | 67 | 0 | 2.41
0 | 0 | 0 | 56.1 | 0 | 37.4 | 0 | 6.5 | 0 | 2.91
0 | 0 | 0 | 55.5 | 0 | 37 | 0 | 7.5 | 0 | 2.89
0 | 0 | 0 | 54 | 0 | 36 | 0 | 10 | 0 | 2.89
0 | 0 | 0 | 52.2 | 0 | 34.8 | 0 | 13 | 0 | 2.9
0 | 0 | 0 | 50.7 | 0 | 33.8 | 0 | 15.5 | 0 | 2.89
0 | 0 | 0 | 48 | 0 | 32 | 0 | 20 | 0 | 2.88
0 | 0 | 0 | 45 | 0 | 30 | 0 | 25 | 0 | 2.86
0 | 0 | 0 | 36 | 0 | 24 | 0 | 40 | 0 | 2.83
0 | 0 | 0 | 24 | 0 | 16 | 0 | 60 | 0 | 2.64
0 | 0 | 0 | 12 | 0 | 8 | 0 | 80 | 0 | 2.41
0 | 0 | 12 | 0 | 13 | 0 | 0 | 75 | 0 | 2.401
0 | 0 | 18 | 0 | 12 | 0 | 0 | 70 | 0 | 2.44
0 | 0 | 22 | 0 | 11 | 0 | 0 | 67 | 0 | 2.475
0 | 0 | 25 | 0 | 11 | 0 | 0 | 64 | 0 | 2.495
0 | 0 | 12 | 13 | 0 | 0 | 0 | 75 | 0 | 2.482
0 | 0 | 24 | 11 | 0 | 0 | 0 | 65 | 0 | 2.553
0 | 0 | 31.8 | 0 | 0 | 5.8 | 0 | 62.4 | 0 | 2.468
0 | 6.4 | 25.4 | 0 | 0 | 5.8 | 0 | 62.4 | 0 | 2.487
0 | 12.7 | 19.1 | 0 | 0 | 5.8 | 0 | 62.4 | 0 | 2.495
0 | 19.1 | 12.7 | 0 | 0 | 5.8 | 0 | 62.4 | 0 | 2.498
0 | 25.4 | 6.4 | 0 | 0 | 5.8 | 0 | 62.4 | 0 | 2.501
0 | 31.8 | 0 | 0 | 0 | 5.8 | 0 | 62.4 | 0 | 2.506
0 | 14.3 | 0 | 0 | 0 | 0 | 0 | 85.7 | 0 | 2.072414
0 | 14.3 | 0 | 3.6 | 0 | 0 | 0 | 82.1 | 0 | 2.370511
0 | 14.3 | 0 | 7.1 | 0 | 0 | 0 | 78.6 | 0 | 2.422211
0 | 14.3 | 0 | 10.7 | 0 | 0 | 0 | 75 | 0 | 2.476302
0 | 14.3 | 0 | 14.3 | 0 | 0 | 0 | 71.39999 | 0 | 2.522463
0 | 14.3 | 0 | 17.86 | 0 | 0 | 0 | 67.84 | 0 | 2.570674
0 | 14.3 | 0 | 0 | 7.14 | 0 | 0 | 78.56 | 0 | 2.376737
0 | 14.3 | 0 | 0 | 10.71 | 0 | 0 | 74.99 | 0 | 2.406484
0 | 14.3 | 0 | 0 | 14.28 | 0 | 0 | 71.42 | 0 | 2.427456
0 | 14.3 | 0 | 0 | 17.86 | 0 | 0 | 67.84 | 0 | 2.449251
0 | 14.3 | 0 | 0 | 21.43 | 0 | 0 | 64.27 | 0 | 2.461248
7.14 | 14.3 | 0 | 0 | 0 | 0 | 0 | 78.56 | 0 | 2.375461
10.71 | 14.3 | 0 | 0 | 0 | 0 | 0 | 74.99 | 0 | 2.400021
14.28 | 14.3 | 0 | 0 | 0 | 0 | 0 | 71.42 | 0 | 2.415617
17.86 | 14.3 | 0 | 0 | 0 | 0 | 0 | 67.84 | 0 | 2.42119
21.43 | 14.3 | 0 | 0 | 0 | 0 | 0 | 64.27 | 0 | 2.427155
0 | 25 | 0 | 0 | 0 | 0 | 0 | 75 | 0 | 2.545
15 | 0 | 0 | 0 | 0 | 0 | 0 | 85 | 0 | 2.263
15 | 0 | 0 | 0 | 0 | 2 | 0 | 83 | 0 | 2.288
15 | 0 | 0 | 0 | 0 | 3 | 0 | 82 | 0 | 2.299
15 | 0 | 0 | 0 | 0 | 5 | 0 | 80 | 0 | 2.315
15 | 0 | 0 | 0 | 0 | 7.5 | 0 | 77.5 | 0 | 2.341
15 | 0 | 0 | 0 | 0 | 10 | 0 | 75 | 0 | 2.355
15 | 0 | 0 | 0 | 0 | 12.5 | 0 | 72.5 | 0 | 2.365
15 | 0 | 0 | 0 | 0 | 14 | 0 | 71 | 0 | 2.376
15 | 0 | 0 | 0 | 0 | 15 | 0 | 70 | 0 | 2.377
15 | 0 | 0 | 0 | 0 | 16 | 0 | 69 | 0 | 2.4
15 | 0 | 0 | 0 | 0 | 17.5 | 0 | 67.5 | 0 | 2.404
15 | 0 | 0 | 0 | 0 | 4 | 0 | 80 | 0 | 2.356
0 | 0 | 0 | 30 | 0 | 5 | 0 | 65 | 0 | 2.62
0 | 0 | 0 | 30 | 0 | 10 | 0 | 60 | 0 | 2.65
0 | 0 | 0 | 30 | 0 | 20 | 0 | 50 | 0 | 2.69
0 | 0 | 0 | 30 | 0 | 30 | 0 | 40 | 0 | 2.73
0 | 0 | 0 | 30 | 0 | 30 | 0 | 40 | 0 | 2.724
0 | 25 | 0 | 0 | 0 | 0 | 0 | 75 | 0 | 2.447
0 | 30 | 0 | 0 | 0 | 0 | 0 | 70 | 0 | 2.47
0 | 25 | 0 | 0 | 0 | 0 | 0 | 75 | 0 | 2.42
0 | 25 | 0 | 0 | 0 | 0 | 0 | 74 | 0 | 2.5
0 | 25 | 0 | 0 | 0 | 0 | 0 | 75 | 0 | 2.41
0 | 24 | 0 | 0 | 0 | 0 | 0 | 75 | 0 | 2.5
0 | 20 | 0 | 0 | 0 | 0 | 0 | 80 | 0 | 2.37
0 | 19 | 0 | 0 | 0 | 0 | 0 | 80 | 0 | 2.47
0 | 25.2 | 0 | 0 | 0 | 0 | 0 | 74.8 | 0 | 2.432
0 | 25 | 0 | 0 | 0 | 0 | 2 | 73 | 0 | 2.453
0 | 24.9 | 0 | 0 | 0 | 0 | 5.3 | 69.8 | 0 | 2.475
0 | 25 | 0 | 0 | 0 | 0 | 6 | 69 | 0 | 2.493
0 | 26.1 | 0 | 0 | 0 | 0 | 8.2 | 65.7 | 0 | 2.507
0 | 25 | 0 | 0 | 0 | 0 | 10 | 65 | 0 | 2.511
0 | 24.23625 | 0 | 0 | 0 | 0 | 13.74745 | 62.0163 | 0 | 2.54
0 | 22 | 0 | 0 | 0 | 0 | 21.8 | 56.2 | 0 | 2.545
0 | 24.6 | 0 | 0 | 0 | 0 | 0 | 75.4 | 0 | 2.432
0 | 25 | 0 | 0 | 0 | 2 | 0 | 73 | 0 | 2.447
0 | 24.1 | 0 | 0 | 0 | 4.5 | 0 | 71.4 | 0 | 2.451
0 | 25 | 0 | 0 | 0 | 6 | 0 | 69 | 0 | 2.457
0 | 25.1 | 0 | 0 | 0 | 11.4 | 0 | 63.5 | 0 | 2.461
0 | 24.1 | 0 | 0 | 0 | 16.3 | 0 | 59.6 | 0 | 2.48
0 | 25 | 0 | 0 | 0 | 25 | 0 | 50 | 0 | 2.499
0 | 19.5 | 0 | 7.6 | 0 | 0 | 0 | 72.9 | 0 | 2.47
0 | 18 | 0 | 7 | 0 | 2 | 0 | 73 | 0 | 2.479
0 | 19.7 | 0 | 7.5 | 0 | 4.7 | 0 | 68.1 | 0 | 2.486
0 | 18 | 0 | 7 | 0 | 6 | 0 | 69 | 0 | 2.489
0 | 18.2 | 0 | 7.5 | 0 | 9.1 | 0 | 65.2 | 0 | 2.497
0 | 18 | 0 | 7 | 0 | 10 | 0 | 65 | 0 | 2.502
0 | 17.5 | 0 | 7.7 | 0 | 15.8 | 0 | 59 | 0 | 2.512
0 | 17.9 | 0 | 7.9 | 0 | 26.1 | 0 | 48.1 | 0 | 2.522
12.6 | 12.1 | 0 | 0 | 0 | 1.7 | 0 | 73.60001 | 0 | 2.373
12.7 | 12.6 | 0 | 0 | 0 | 3.5 | 0 | 71.2 | 0 | 2.385
12.5 | 12.5 | 0 | 0 | 0 | 4 | 0 | 71 | 0 | 2.394
13 | 12.4 | 0 | 0 | 0 | 6 | 0 | 68.6 | 0 | 2.402
12.5 | 12.5 | 0 | 0 | 0 | 8 | 0 | 67 | 0 | 2.424
11.7 | 12.4 | 0 | 0 | 0 | 13.5 | 0 | 62.4 | 0 | 2.434
12.5 | 12.5 | 0 | 0 | 0 | 15 | 0 | 60 | 0 | 2.47
12.6 | 12.6 | 0 | 0 | 0 | 25.9 | 0 | 48.9 | 0 | 2.494
33.1 | 0 | 0 | 0 | 0 | 0 | 0 | 66.9 | 0 | 2.338
32.7 | 0 | 0 | 0 | 0 | 2 | 0 | 65.3 | 0 | 2.361
33 | 0 | 0 | 0 | 0 | 4 | 0 | 63 | 0 | 2.372
32.9 | 0 | 0 | 0 | 0 | 5.8 | 0 | 61.3 | 0 | 2.382
32.7 | 0 | 0 | 0 | 0 | 8.9 | 0 | 58.4 | 0 | 2.389
32.7 | 0 | 0 | 0 | 0 | 10.2 | 0 | 57.1 | 0 | 2.4
33 | 0 | 0 | 0 | 0 | 15 | 0 | 52 | 0 | 2.427
33 | 0 | 0 | 0 | 0 | 25 | 0 | 42 | 0 | 2.453
0 | 33 | 0 | 0 | 0 | 0 | 0 | 67 | 0 | 2.49
0 | 33 | 0 | 0 | 0 | 2 | 0 | 65 | 0 | 2.492
0 | 33 | 0 | 0 | 0 | 4 | 0 | 63 | 0 | 2.495
0 | 33 | 0 | 0 | 0 | 7 | 0 | 60 | 0 | 2.499
0 | 33 | 0 | 0 | 0 | 8 | 0 | 59 | 0 | 2.507
0 | 33.3 | 0 | 0 | 0 | 10.8 | 0 | 55.9 | 0 | 2.512
0 | 34 | 0 | 0 | 0 | 21.2 | 0 | 44.8 | 0 | 2.364
16.3 | 17.1 | 0 | 0 | 0 | 0 | 0 | 66.6 | 0 | 2.435
16.7 | 16.7 | 0 | 0 | 0 | 2 | 0 | 64.6 | 0 | 2.436
16.1 | 17.7 | 0 | 0 | 0 | 4.3 | 0 | 61.9 | 0 | 2.441
16.7 | 16.7 | 0 | 0 | 0 | 6 | 0 | 60.6 | 0 | 2.447
14.9 | 18.5 | 0 | 0 | 0 | 8.7 | 0 | 57.9 | 0 | 2.458
14.1 | 18.6 | 0 | 0 | 0 | 11.2 | 0 | 56.1 | 0 | 2.468
16.7 | 16.7 | 0 | 0 | 0 | 15 | 0 | 51.6 | 0 | 2.478
16.7 | 16.7 | 0 | 0 | 0 | 20 | 0 | 46.6 | 0 | 2.492
16.7 | 16.7 | 0 | 0 | 0 | 30 | 0 | 36.6 | 0 | 2.514
0 | 21.41045 | 0 | 0 | 3.706224 | 0 | 0 | 74.88332 | 0 | 2.427
0 | 23.60922 | 0 | 0.04336324 | 0 | 0.4054368 | 0 | 74.96321 | 0 | 2.452
26.16306 | 0 | 0 | 9.33112 | 0 | 0 | 0 | 64.50581 | 0 | 2.453
0 | 14.25927 | 0 | 10.91975 | 0 | 0 | 0 | 74.82098 | 0 | 2.481
0 | 0 | 10.00601 | 11.28751 | 0 | 0 | 0 | 78.70647 | 0 | 2.436
0 | 12 | 0 | 0 | 0 | 0 | 0 | 87 | 0 | 2.4
0 | 0.09403793 | 0.0928124 | 52.59081 | 1.764227 | 0.5716258 | 0 | 44.31107 | 0.180668 | 2.93
0 | 0.2661159 | 0.2313802 | 50.84105 | 3.215342 | 1.617632 | 0 | 42.66629 | 0.3319926 | 2.98
0 | 0.313434 | 0.01933433 | 26.05724 | 15.10736 | 8.859471 | 0 | 48.38649 | 0.8596422 | 2.77
0 | 0.5314175 | 0.01942563 | 26.03889 | 14.75497 | 8.811576 | 0 | 48.1074 | 0.8594046 | 2.79
0 | 4.030771 | 0.02568679 | 24.70187 | 14.97822 | 7.860727 | 0 | 46.62255 | 0.8352563 | 2.8
0 | 14.07928 | 0.06345111 | 7.460739 | 5.190238 | 0.7620433 | 0 | 71.8204 | 0 | 2.56
0 | 10.77671 | 0.3858058 | 9.631472 | 2.363004 | 3.570376 | 0.5309944 | 70.63067 | 1.456695 | 2.45
0 | 10.86149 | 0.3616851 | 11.58827 | 1.956712 | 3.093883 | 0.9605939 | 68.31598 | 2.222392 | 2.48
0 | 10.98943 | 0.3459392 | 13.95759 | 1.712117 | 3.465388 | 1.110484 | 64.67665 | 3.047419 | 2.48
0 | 12.41857 | 0.3461202 | 15.25308 | 1.586123 | 2.739903 | 1.129429 | 62.3272 | 3.472362 | 2.45
0 | 12.71822 | 0.3279014 | 16.1451 | 1.149515 | 2.650625 | 1.451105 | 60.85198 | 3.957584 | 2.47
0 | 13.81843 | 1.674021 | 8.821759 | 0 | 0 | 0 | 74.71859 | 0 | 2.524
0 | 13.27081 | 2.240641 | 7.970222 | 0 | 0 | 0 | 75.57516 | 0 | 2.511
0 | 2.938085 | 0.8591986 | 5.291874 | 0 | 3.968813 | 58.31845 | 28.62358 | 0 | 2.326
0 | 2.837497 | 0.861698 | 4.82479 | 0 | 3.914019 | 60.43122 | 27.13078 | 0 | 2.206
0 | 2.730273 | 0.7185842 | 4.586759 | 0 | 3.717601 | 62.22356 | 26.02323 | 0 | 2.128
0 | 1.023907 | 4.865673 | 0 | 0 | 1.244799 | 10.59764 | 81.75364 | 0 | 2.3
0 | 4.753596 | 0.04486547 | 43.27975 | 3.909621 | 1.918475 | 5.073028 | 39.31837 | 0.8931971 | 2.78
0 | 4.800947 | 0.0773613 | 42.99101 | 4.489922 | 2.281069 | 5.11137 | 38.23405 | 1.099486 | 2.81
33 | 0 | 0 | 0 | 0 | 0 | 0 | 67 | 0 | 3.078126
0 | 33 | 0 | 0 | 0 | 0 | 0 | 67 | 0 | 2.486059
0 | 0 | 33 | 0 | 0 | 0 | 0 | 67 | 0 | 2.449906
16.5 | 16.5 | 0 | 0 | 0 | 0 | 0 | 67 | 0 | 2.437901
0 | 16.5 | 16.5 | 0 | 0 | 0 | 0 | 67 | 0 | 2.48309
24.8 | 0 | 8.2 | 0 | 0 | 0 | 0 | 67 | 0 | 2.373228
16.5 | 0 | 16.5 | 0 | 0 | 0 | 0 | 67 | 0 | 2.413727
11.7 | 0 | 21.3 | 0 | 0 | 0 | 0 | 67 | 0 | 2.432954
30 | 0 | 0 | 0 | 0 | 0 | 0 | 70 | 0 | 2.33197
0 | 30 | 0 | 0 | 0 | 0 | 0 | 70 | 0 | 2.465562
0 | 0 | 30 | 0 | 0 | 0 | 0 | 70 | 0 | 2.439899
15 | 15 | 0 | 0 | 0 | 0 | 0 | 70 | 0 | 2.41828
0 | 15 | 15 | 0 | 0 | 0 | 0 | 70 | 0 | 2.464633
28.9 | 0 | 1.1 | 0 | 0 | 0 | 0 | 70 | 0 | 2.338651
25.4 | 0 | 4.6 | 0 | 0 | 0 | 0 | 70 | 0 | 2.350105
21 | 0 | 9 | 0 | 0 | 0 | 0 | 70 | 0 | 2.371112
17.1 | 0 | 12.9 | 0 | 0 | 0 | 0 | 70 | 0 | 2.390972
15 | 0 | 15 | 0 | 0 | 0 | 0 | 70 | 0 | 2.403754
10.6 | 0 | 19.4 | 0 | 0 | 0 | 0 | 70 | 0 | 2.420915
7.2 | 0 | 22.8 | 0 | 0 | 0 | 0 | 70 | 0 | 2.432859
25 | 25 | 0 | 0 | 0 | 0 | 0 | 50 | 0 | 2.553
0 | 0 | 24.99844 | 0 | 0 | 0 | 0 | 75.00156 | 0 | 2.434
0 | 15 | 0 | 20 | 0 | 0 | 0 | 65 | 0 | 2.56
0 | 14.88981 | 0 | 19.85309 | 0 | 0 | 0 | 64.52253 | 0 | 2.611
0 | 15.47601 | 0 | 10.69043 | 0 | 0 | 0 | 73.83356 | 0 | 2.493
0 | 25.69 | 0 | 0 | 0 | 0 | 7.4 | 66.91 | 0 | 2.5
0 | 18.21 | 0 | 0 | 0 | 0 | 15.17 | 66.62 | 0 | 2.5
0 | 10.44 | 0 | 0 | 0 | 0 | 21.68 | 67.88 | 0 | 2.36
0 | 24.87 | 0 | 0 | 0 | 0 | 3.62 | 71.51 | 0 | 2.46
0 | 17.38 | 0 | 0 | 0 | 0 | 7.51 | 75.11 | 0 | 2.45
0 | 33.3 | 0 | 0 | 0 | 0 | 0 | 66.7 | 0 | 2.5
0 | 0 | 33.3 | 0 | 0 | 0 | 0 | 66.7 | 0 | 2.41
0 | 0 | 33.1 | 0 | 0 | 0 | 0 | 66.4 | 0 | 2.42
0 | 0 | 0 | 0 | 25 | 10 | 0 | 65 | 0 | 2.55
0 | 0 | 0 | 0 | 35 | 10 | 0 | 55 | 0 | 2.66
0 | 0 | 0 | 0 | 40 | 5 | 0 | 55 | 0 | 2.67
0 | 0 | 0 | 0 | 40 | 10 | 0 | 50 | 0 | 2.72
0 | 0 | 0 | 0 | 40 | 15 | 0 | 45 | 0 | 2.77
0 | 0 | 0 | 0 | 45 | 10 | 0 | 45 | 0 | 2.78
0 | 0 | 0 | 0 | 50 | 10 | 0 | 40 | 0 | 2.84
0 | 0 | 0 | 25 | 0 | 10 | 0 | 65 | 0 | 2.63
0 | 0 | 0 | 30 | 0 | 15 | 0 | 55 | 0 | 2.72
0 | 0 | 0 | 35 | 0 | 10 | 0 | 55 | 0 | 2.75
0 | 0 | 0 | 40 | 0 | 5 | 0 | 55 | 0 | 2.81
0 | 0 | 0 | 35 | 0 | 15 | 0 | 50 | 0 | 2.77
0 | 0 | 0 | 40 | 0 | 10 | 0 | 50 | 0 | 2.81
0 | 0 | 0 | 35 | 0 | 20 | 0 | 45 | 0 | 2.78
0 | 0 | 0 | 40 | 0 | 15 | 0 | 45 | 0 | 2.83
0 | 0 | 0 | 45 | 0 | 10 | 0 | 45 | 0 | 2.88
0 | 0 | 0 | 45 | 0 | 15 | 0 | 40 | 0 | 2.87
0 | 0 | 0 | 50 | 0 | 10 | 0 | 40 | 0 | 2.95
0 | 0 | 0 | 0 | 30 | 10 | 0 | 60 | 0 | 2.61
0 | 0 | 0 | 30 | 0 | 10 | 0 | 60 | 0 | 2.69
0 | 0 | 26 | 0 | 0 | 0 | 64 | 10 | 0 | 2.262
0 | 26 | 0 | 0 | 0 | 0 | 64 | 10 | 0 | 2.324
26 | 0 | 0 | 0 | 0 | 0 | 64 | 10 | 0 | 2.255
0 | 47.5 | 0 | 0 | 0 | 2.5 | 0 | 50 | 0 | 2.57
0 | 46.5 | 0 | 0 | 0 | 3.5 | 0 | 50 | 0 | 2.572
0 | 45 | 0 | 0 | 0 | 5 | 0 | 50 | 0 | 2.57
0 | 43.5 | 0 | 0 | 0 | 6.5 | 0 | 50 | 0 | 2.558
0 | 42.5 | 0 | 0 | 0 | 7.5 | 0 | 50 | 0 | 2.562
0 | 40.3 | 0 | 0 | 0 | 9.7 | 0 | 50 | 0 | 2.548
0 | 39 | 0 | 0 | 0 | 11 | 0 | 50 | 0 | 2.548
0 | 36.5 | 0 | 0 | 0 | 13.5 | 0 | 50 | 0 | 2.545
0 | 34 | 0 | 0 | 0 | 16 | 0 | 50 | 0 | 2.53
0 | 32.5 | 0 | 0 | 0 | 17.5 | 0 | 50 | 0 | 2.534
0 | 31.6 | 0 | 0 | 0 | 18.4 | 0 | 50 | 0 | 2.526
0 | 28.8 | 0 | 0 | 0 | 21.2 | 0 | 50 | 0 | 2.515
0 | 26.2 | 0 | 0 | 0 | 23.8 | 0 | 50 | 0 | 2.51
0 | 25 | 0 | 0 | 0 | 25 | 0 | 50 | 0 | 2.51
0 | 30 | 0 | 0 | 0 | 15 | 0 | 55 | 0 | 2.5
0 | 45 | 0 | 0 | 0 | 10 | 0 | 45 | 0 | 2.592
0 | 12.5 | 0 | 0 | 0 | 12.5 | 0 | 75 | 0 | 2.344
0 | 16.7 | 0 | 0 | 0 | 16.7 | 0 | 66.6 | 0 | 2.431
0 | 25 | 0 | 0 | 0 | 0 | 25 | 50 | 0 | 2.516
0 | 0 | 0 | 25 | 25 | 0 | 0 | 50 | 0 | 2.851
66.66666 | 0 | 0 | 0 | 0 | 0 | 0 | 33.33333 | 0 | 2.282
67.24138 | 0 | 0 | 0 | 0 | 0 | 1.724138 | 31.03448 | 0 | 2.278
67.85715 | 0 | 0 | 0 | 0 | 0 | 3.571429 | 28.57143 | 0 | 2.25
68.51852 | 0 | 0 | 0 | 0 | 0 | 5.555555 | 25.92593 | 0 | 2.231
69.23077 | 0 | 0 | 0 | 0 | 0 | 7.692307 | 23.07692 | 0 | 2.21
70 | 0 | 0 | 0 | 0 | 0 | 10 | 20 | 0 | 2.19
70.83334 | 0 | 0 | 0 | 0 | 0 | 12.5 | 16.66667 | 0 | 2.149
71.73913 | 0 | 0 | 0 | 0 | 0 | 15.21739 | 13.04348 | 0 | 2.144
72.72727 | 0 | 0 | 0 | 0 | 0 | 18.18182 | 9.090909 | 0 | 2.125
73.80952 | 0 | 0 | 0 | 0 | 0 | 21.42857 | 4.761905 | 0 | 2.086
0 | 0 | 0 | 0 | 0 | 5.297769 | 0 | 62.63636 | 32.06588 | 2.54
0 | 0 | 0 | 0 | 0 | 0.9019724 | 0 | 60.61258 | 38.48544 | 2.54
0 | 0 | 0 | 0 | 0 | 0.9927938 | 0 | 60.49755 | 38.50965 | 2.55
0 | 0 | 0 | 0 | 0 | 3.245144 | 0 | 56.32787 | 40.42699 | 2.57
0 | 15 | 0 | 0 | 0 | 0 | 20 | 65 | 0 | 2.345
0 | 25 | 0 | 0 | 0 | 0 | 10 | 65 | 0 | 2.507
0 | 0 | 14.5 | 0 | 0 | 0 | 70.5 | 15 | 0 | 2.083
0 | 1 | 0 | 0 | 0 | 0 | 34 | 65 | 0 | 2.035
0 | 0 | 0 | 20 | 0 | 10 | 0 | 70 | 0 | 2.536
0 | 0 | 0 | 20 | 0 | 20 | 0 | 60 | 0 | 2.612
0 | 0 | 0 | 25 | 0 | 15 | 0 | 60 | 0 | 2.645
0 | 0 | 0 | 40 | 0 | 10 | 0 | 50 | 0 | 2.81
0 | 0 | 0 | 40 | 0 | 20 | 0 | 40 | 0 | 2.818
0 | 0 | 0 | 40 | 0 | 30 | 0 | 30 | 0 | 2.822
0 | 0 | 0 | 50 | 0 | 10 | 0 | 40 | 0 | 2.902
0 | 28 | 0 | 0 | 0 | 0 | 4 | 68 | 0 | 2.497
0 | 24 | 0 | 0 | 0 | 0 | 8 | 68 | 0 | 2.505
0 | 8 | 0 | 0 | 0 | 0 | 24 | 68 | 0 | 2.239
0 | 0 | 0 | 0 | 0 | 0 | 32 | 68 | 0 | 2.12
0 | 20 | 0 | 0 | 0 | 0 | 0 | 80 | 0 | 2.386
0 | 12 | 0 | 0 | 0 | 0 | 8 | 80 | 0 | 2.411
0 | 8 | 0 | 0 | 0 | 0 | 12 | 80 | 0 | 2.34
0 | 0 | 16 | 0 | 0 | 0 | 0 | 84 | 0 | 2.358
0 | 0 | 16 | 0 | 0 | 0 | 4 | 80 | 0 | 2.403
0 | 0 | 16 | 0 | 0 | 0 | 8 | 76 | 0 | 2.445
0 | 0 | 16 | 0 | 0 | 0 | 12 | 72 | 0 | 2.473
0 | 0 | 16 | 0 | 0 | 0 | 16 | 68 | 0 | 2.477
0 | 0 | 16 | 0 | 0 | 0 | 20 | 64 | 0 | 2.463
0 | 0 | 16 | 0 | 0 | 0 | 24 | 60 | 0 | 2.444
0 | 0 | 16 | 0 | 0 | 0 | 32 | 52 | 0 | 2.387
0 | 0 | 32 | 0 | 0 | 0 | 0 | 68 | 0 | 2.46
0 | 0 | 28 | 0 | 0 | 0 | 4 | 68 | 0 | 2.468
0 | 0 | 24 | 0 | 0 | 0 | 8 | 68 | 0 | 2.459
0 | 0 | 8 | 0 | 0 | 0 | 24 | 68 | 0 | 2.217
0 | 0 | 4 | 0 | 0 | 0 | 28 | 68 | 0 | 2.121
32.8 | 0 | 0 | 0 | 0 | 1.6 | 0 | 65.6 | 0 | 2.355
30.3 | 0 | 0 | 0 | 0 | 9.100001 | 0 | 60.6 | 0 | 2.395
28.6 | 0 | 0 | 0 | 0 | 14.3 | 0 | 57.1 | 0 | 2.407
25 | 0 | 0 | 0 | 0 | 25 | 0 | 50 | 0 | 2.44
25 | 0 | 0 | 0 | 0 | 20 | 0 | 55 | 0 | 2.419
25 | 0 | 0 | 0 | 0 | 15 | 0 | 60 | 0 | 2.406
20 | 0 | 0 | 0 | 0 | 20 | 0 | 60 | 0 | 2.409
20 | 0 | 0 | 0 | 0 | 10 | 0 | 70 | 0 | 2.297
31.7 | 0 | 0 | 0 | 0 | 4.8 | 0 | 63.5 | 0 | 2.372
20 | 0 | 0 | 0 | 0 | 15 | 0 | 65 | 0 | 2.392
16.7 | 0 | 0 | 0 | 0 | 16.7 | 0 | 66.6 | 0 | 2.374
12.5 | 0 | 0 | 0 | 0 | 12.5 | 0 | 75 | 0 | 2.36
0 | 31.7 | 0 | 0 | 0 | 4.8 | 0 | 63.5 | 0 | 2.487
0 | 30.3 | 0 | 0 | 0 | 9.100001 | 0 | 60.6 | 0 | 2.497
0 | 28.6 | 0 | 0 | 0 | 14.3 | 0 | 57.1 | 0 | 2.501
0 | 25 | 0 | 0 | 0 | 25 | 0 | 50 | 0 | 2.5
0 | 32.8 | 0 | 0 | 0 | 1.6 | 0 | 65.6 | 0 | 2.487
0 | 20 | 0 | 0 | 0 | 20 | 0 | 60 | 0 | 2.463
0 | 16.7 | 0 | 0 | 0 | 16.7 | 0 | 66.6 | 0 | 2.42
0 | 12.5 | 0 | 0 | 0 | 12.5 | 0 | 75 | 0 | 2.368
0 | 8.016621 | 0 | 0 | 0 | 0 | 19.62605 | 72.35733 | 0 | 2.27
0 | 10.18585 | 0 | 0 | 0 | 0 | 29.92403 | 59.89012 | 0 | 2.28
0 | 9.900872 | 0 | 0 | 0 | 0 | 11.45844 | 78.64069 | 0 | 2.3
0 | 5.062934 | 0 | 0 | 0 | 0 | 27.04347 | 67.89359 | 0 | 2.25
0 | 7.921052 | 0 | 1.094332 | 0 | 0 | 12.34041 | 78.6442 | 0 | 2.29
0 | 7.808934 | 0 | 0.6639031 | 0 | 0 | 19.34041 | 72.18674 | 0 | 2.306
0 | 8.004796 | 0 | 2.211804 | 0 | 0 | 19.5971 | 70.18629 | 0 | 2.34
0 | 7.998897 | 0 | 3.31526 | 0 | 0 | 19.58266 | 69.10319 | 0 | 2.35
0 | 8.021795 | 0 | 0 | 0 | 0 | 19.19238 | 72.40403 | 0 | 2.29
0 | 8.03267 | 0 | 0 | 0 | 0 | 19.2184 | 71.98431 | 0 | 2.28
0 | 7.653626 | 0 | 0 | 0 | 0 | 12.7423 | 78.84715 | 0 | 2.301
23.12 | 0 | 0 | 0 | 13.28 | 0 | 0 | 63.6 | 0 | 2.442
23.12 | 0 | 0 | 3.32 | 9.96 | 0 | 0 | 63.6 | 0 | 2.462
23.12 | 0 | 0 | 6.64 | 6.64 | 0 | 0 | 63.6 | 0 | 2.481
23.12 | 0 | 0 | 9.96 | 3.32 | 0 | 0 | 63.6 | 0 | 2.501
23.12 | 0 | 0 | 13.28 | 0 | 0 | 0 | 63.6 | 0 | 2.52
17.34 | 0 | 0 | 0 | 13.28 | 5.78 | 0 | 63.6 | 0 | 2.427
11.56 | 0 | 0 | 0 | 13.28 | 11.56 | 0 | 63.6 | 0 | 2.412
9.25 | 0 | 0 | 0 | 13.28 | 13.87 | 0 | 63.6 | 0 | 2.405
5.78 | 0 | 0 | 0 | 13.28 | 17.34 | 0 | 63.6 | 0 | 2.396
0 | 17.5463 | 0 | 0 | 0 | 0 | 0 | 82.4537 | 0 | 2.375
0 | 17.96656 | 0 | 0 | 0 | 2.134943 | 0 | 79.8985 | 0 | 2.396
0 | 18.1675 | 0 | 0 | 0 | 3.926687 | 0 | 77.90582 | 0 | 2.406
0 | 18.9286 | 0 | 0 | 0 | 5.845829 | 0 | 75.22556 | 0 | 2.418
0 | 17.08513 | 0 | 0 | 0 | 7.832913 | 0 | 75.08196 | 0 | 2.428
0 | 17.14532 | 0 | 0 | 0 | 9.457419 | 0 | 73.39726 | 0 | 2.442
0 | 17.9331 | 0 | 0 | 0 | 11.22081 | 0 | 70.84609 | 0 | 2.411
0 | 19.57683 | 0 | 0 | 0 | 11.66301 | 0 | 68.76015 | 0 | 2.432
0 | 17.5463 | 0 | 0 | 0 | 0 | 0 | 82.4537 | 0 | 2.375
0 | 0 | 0 | 0 | 0 | 0 | 100 | 0 | 0 | 1.82
4.761905 | 0 | 0 | 0 | 0 | 0 | 95.2381 | 0 | 0 | 1.88
9.090909 | 0 | 0 | 0 | 0 | 0 | 90.90909 | 0 | 0 | 1.96
13.04348 | 0 | 0 | 0 | 0 | 0 | 86.95652 | 0 | 0 | 2
16.66667 | 0 | 0 | 0 | 0 | 0 | 83.33334 | 0 | 0 | 2.11
20 | 0 | 0 | 0 | 0 | 0 | 80 | 0 | 0 | 2.1
23.07692 | 0 | 0 | 0 | 0 | 0 | 76.92307 | 0 | 0 | 2.18
28.57143 | 0 | 0 | 0 | 0 | 0 | 71.42857 | 0 | 0 | 2.22
33.33333 | 0 | 0 | 0 | 0 | 0 | 66.66666 | 0 | 0 | 2.27
37.5 | 0 | 0 | 0 | 0 | 0 | 62.5 | 0 | 0 | 2.28
41.17647 | 0 | 0 | 0 | 0 | 0 | 58.82353 | 0 | 0 | 2.28
44.44445 | 0 | 0 | 0 | 0 | 0 | 55.55556 | 0 | 0 | 2.28
47.36842 | 0 | 0 | 0 | 0 | 0 | 52.63158 | 0 | 0 | 2.24
50 | 0 | 0 | 0 | 0 | 0 | 50 | 0 | 0 | 2.23
52.38095 | 0 | 0 | 0 | 0 | 0 | 47.61905 | 0 | 0 | 2.24
54.54546 | 0 | 0 | 0 | 0 | 0 | 45.45454 | 0 | 0 | 2.19
56.52174 | 0 | 0 | 0 | 0 | 0 | 43.47826 | 0 | 0 | 2.18
58.33333 | 0 | 0 | 0 | 0 | 0 | 41.66667 | 0 | 0 | 2.18
60 | 0 | 0 | 0 | 0 | 0 | 40 | 0 | 0 | 2.16
61.53846 | 0 | 0 | 0 | 0 | 0 | 38.46154 | 0 | 0 | 2.14
62.96296 | 0 | 0 | 0 | 0 | 0 | 37.03704 | 0 | 0 | 2.15
64.28571 | 0 | 0 | 0 | 0 | 0 | 35.71429 | 0 | 0 | 2.11
65.51724 | 0 | 0 | 0 | 0 | 0 | 34.48276 | 0 | 0 | 2.09
66.66666 | 0 | 0 | 0 | 0 | 0 | 33.33333 | 0 | 0 | 2.12
67.74194 | 0 | 0 | 0 | 0 | 0 | 32.25806 | 0 | 0 | 2.09
68.75 | 0 | 0 | 0 | 0 | 0 | 31.25 | 0 | 0 | 2.09
69.69697 | 0 | 0 | 0 | 0 | 0 | 30.30303 | 0 | 0 | 2.08
70.58823 | 0 | 0 | 0 | 0 | 0 | 29.41176 | 0 | 0 | 2.08
71.42857 | 0 | 0 | 0 | 0 | 0 | 28.57143 | 0 | 0 | 2.07
72.22222 | 0 | 0 | 0 | 0 | 0 | 27.77778 | 0 | 0 | 2.1
72.97298 | 0 | 0 | 0 | 0 | 0 | 27.02703 | 0 | 0 | 2.1
73.33334 | 0 | 0 | 0 | 0 | 0 | 26.66667 | 0 | 0 | 2.1
0 | 0 | 0 | 0 | 0 | 0 | 100 | 0 | 0 | 1.82
0 | 0 | 4.761905 | 0 | 0 | 0 | 95.2381 | 0 | 0 | 1.97
0 | 0 | 6.542056 | 0 | 0 | 0 | 93.45795 | 0 | 0 | 2.02
0 | 0 | 9.090909 | 0 | 0 | 0 | 90.90909 | 0 | 0 | 2.07
0 | 0 | 13.04348 | 0 | 0 | 0 | 86.95652 | 0 | 0 | 2.1
0 | 0 | 16.66667 | 0 | 0 | 0 | 83.33334 | 0 | 0 | 2.13
0 | 0 | 20 | 0 | 0 | 0 | 80 | 0 | 0 | 2.16
0 | 0 | 23.07692 | 0 | 0 | 0 | 76.92307 | 0 | 0 | 2.19
0 | 0 | 28.57143 | 0 | 0 | 0 | 71.42857 | 0 | 0 | 2.28
0 | 0 | 33.33333 | 0 | 0 | 0 | 66.66666 | 0 | 0 | 2.32
0 | 0 | 37.5 | 0 | 0 | 0 | 62.5 | 0 | 0 | 2.31
0 | 0 | 41.17647 | 0 | 0 | 0 | 58.82353 | 0 | 0 | 2.3
0 | 0 | 44.44445 | 0 | 0 | 0 | 55.55556 | 0 | 0 | 2.31
0 | 0 | 61.53846 | 0 | 0 | 0 | 38.46154 | 0 | 0 | 2.28
0 | 0 | 65.51724 | 0 | 0 | 0 | 34.48276 | 0 | 0 | 2.29
0 | 0 | 67.74194 | 0 | 0 | 0 | 32.25806 | 0 | 0 | 2.32
0 | 0 | 69.69697 | 0 | 0 | 0 | 30.30303 | 0 | 0 | 2.32
0 | 0 | 71.42857 | 0 | 0 | 0 | 28.57143 | 0 | 0 | 2.32
0 | 0 | 72.97298 | 0 | 0 | 0 | 27.02703 | 0 | 0 | 2.32
0 | 0 | 74.35898 | 0 | 0 | 0 | 25.64103 | 0 | 0 | 2.32
0 | 0 | 0 | 0 | 0 | 0 | 100 | 0 | 0 | 1.82
0 | 4.761905 | 0 | 0 | 0 | 0 | 95.2381 | 0 | 0 | 1.92
0 | 6.542056 | 0 | 0 | 0 | 0 | 93.45795 | 0 | 0 | 2.02
0 | 9.090909 | 0 | 0 | 0 | 0 | 90.90909 | 0 | 0 | 2.04
0 | 13.04348 | 0 | 0 | 0 | 0 | 86.95652 | 0 | 0 | 2.12
0 | 16.66667 | 0 | 0 | 0 | 0 | 83.33334 | 0 | 0 | 2.14
0 | 20 | 0 | 0 | 0 | 0 | 80 | 0 | 0 | 2.19
0 | 23.07692 | 0 | 0 | 0 | 0 | 76.92307 | 0 | 0 | 2.25
0 | 28.57143 | 0 | 0 | 0 | 0 | 71.42857 | 0 | 0 | 2.32
0 | 33.33333 | 0 | 0 | 0 | 0 | 66.66666 | 0 | 0 | 2.37
0 | 37.5 | 0 | 0 | 0 | 0 | 62.5 | 0 | 0 | 2.37
0 | 41.17647 | 0 | 0 | 0 | 0 | 58.82353 | 0 | 0 | 2.38
0 | 44.44445 | 0 | 0 | 0 | 0 | 55.55556 | 0 | 0 | 2.39
0 | 45.94595 | 0 | 0 | 0 | 0 | 54.05405 | 0 | 0 | 2.37
0 | 56.52174 | 0 | 0 | 0 | 0 | 43.47826 | 0 | 0 | 2.36
0 | 62.96296 | 0 | 0 | 0 | 0 | 37.03704 | 0 | 0 | 2.39
0 | 66.66666 | 0 | 0 | 0 | 0 | 33.33333 | 0 | 0 | 2.39
0 | 68.75 | 0 | 0 | 0 | 0 | 31.25 | 0 | 0 | 2.39
0 | 71.42857 | 0 | 0 | 0 | 0 | 28.57143 | 0 | 0 | 2.38
0 | 72.97298 | 0 | 0 | 0 | 0 | 27.02703 | 0 | 0 | 2.39
0 | 75 | 0 | 0 | 0 | 0 | 25 | 0 | 0 | 2.39
0 | 76.19048 | 0 | 0 | 0 | 0 | 23.80952 | 0 | 0 | 2.39
0 | 77.77778 | 0 | 0 | 0 | 0 | 22.22222 | 0 | 0 | 2.34
0 | 25 | 0 | 0 | 0 | 25 | 0 | 50 | 0 | 2.49
0 | 19.99071 | 0 | 0 | 0 | 0 | 0 | 79.96953 | 0 | 2.388
0 | 25.00322 | 0 | 0 | 0 | 0 | 0 | 74.95696 | 0 | 2.416
0 | 30.03149 | 0 | 0 | 0 | 0 | 0 | 69.92862 | 0 | 2.47
0 | 15.95236 | 0 | 11.00613 | 0 | 0 | 0 | 73.00209 | 0 | 2.495
0 | 9.996384 | 0 | 0 | 0 | 0 | 89.98097 | 0 | 0 | 2.046
0 | 19.9907 | 0 | 0 | 0 | 0 | 79.9869 | 0 | 0 | 2.184
0 | 29.97588 | 0 | 0 | 0 | 0 | 70.00198 | 0 | 0 | 2.335
0 | 19.86322 | 0 | 0 | 0 | 0 | 0 | 79.45953 | 0 | 2.398
0 | 24.84351 | 0 | 0 | 0 | 0 | 0 | 74.47818 | 0 | 2.437
0 | 29.83937 | 0 | 0 | 0 | 0 | 0 | 69.48125 | 0 | 2.481
0 | 15.85149 | 0 | 10.93653 | 0 | 0 | 0 | 72.54047 | 0 | 2.508
0 | 9.950356 | 0 | 0 | 0 | 0 | 89.56666 | 0 | 0 | 2.042
0 | 19.89967 | 0 | 0 | 0 | 0 | 79.62267 | 0 | 0 | 2.189
0 | 29.8409 | 0 | 0 | 0 | 0 | 69.68677 | 0 | 0 | 2.299
0 | 9.955559 | 0 | 0 | 0 | 0 | 89.61349 | 0 | 0 | 2.057
0 | 19.90997 | 0 | 0 | 0 | 0 | 79.66385 | 0 | 0 | 2.19
0 | 29.85616 | 0 | 0 | 0 | 0 | 69.7224 | 0 | 0 | 2.346
0 | 9.977139 | 0 | 0 | 0 | 0 | 89.80774 | 0 | 0 | 2.054
0 | 19.95264 | 0 | 0 | 0 | 0 | 79.83461 | 0 | 0 | 2.184
0 | 29.91945 | 0 | 0 | 0 | 0 | 69.87019 | 0 | 0 | 2.344
0 | 9.979756 | 0 | 0 | 0 | 0 | 89.83131 | 0 | 0 | 2.05
0 | 19.95782 | 0 | 0 | 0 | 0 | 79.85533 | 0 | 0 | 2.181
0 | 29.92713 | 0 | 0 | 0 | 0 | 69.88812 | 0 | 0 | 2.334
0 | 9.955738 | 0 | 0 | 0 | 0 | 89.6151 | 0 | 0 | 2.043
0 | 29.85669 | 0 | 0 | 0 | 0 | 69.72363 | 0 | 0 | 2.337
0 | 10 | 0 | 0 | 0 | 0 | 0 | 90 | 0 | 2.285
0 | 12.5 | 0 | 0 | 0 | 0 | 0 | 87.5 | 0 | 2.308
0 | 15 | 0 | 0 | 0 | 0 | 0 | 85 | 0 | 2.332
0 | 17.5 | 0 | 0 | 0 | 0 | 0 | 82.5 | 0 | 2.355
0 | 20 | 0 | 0 | 0 | 0 | 0 | 80 | 0 | 2.38
0 | 22.5 | 0 | 0 | 0 | 0 | 0 | 77.5 | 0 | 2.399
0 | 25 | 0 | 0 | 0 | 0 | 0 | 75 | 0 | 2.422
0 | 27.5 | 0 | 0 | 0 | 0 | 0 | 72.5 | 0 | 2.443
0 | 30 | 0 | 0 | 0 | 0 | 0 | 70 | 0 | 2.465
0 | 32.5 | 0 | 0 | 0 | 0 | 0 | 67.5 | 0 | 2.489
0 | 35 | 0 | 0 | 0 | 0 | 0 | 65 | 0 | 2.502
0 | 37.5 | 0 | 0 | 0 | 0 | 0 | 62.5 | 0 | 2.514
0 | 40 | 0 | 0 | 0 | 0 | 0 | 60 | 0 | 2.527
0 | 42.5 | 0 | 0 | 0 | 0 | 0 | 57.5 | 0 | 2.537
0 | 45 | 0 | 0 | 0 | 0 | 0 | 55 | 0 | 2.545
0 | 47.5 | 0 | 0 | 0 | 0 | 0 | 52.5 | 0 | 2.553
0 | 0 | 10 | 0 | 0 | 0 | 0 | 90 | 0 | 2.287
0 | 0 | 12.5 | 0 | 0 | 0 | 0 | 87.5 | 0 | 2.311
0 | 0 | 15 | 0 | 0 | 0 | 0 | 85 | 0 | 2.332
0 | 0 | 17.5 | 0 | 0 | 0 | 0 | 82.5 | 0 | 2.352
0 | 0 | 20 | 0 | 0 | 0 | 0 | 80 | 0 | 2.374
0 | 0 | 22.5 | 0 | 0 | 0 | 0 | 77.5 | 0 | 2.395
0 | 0 | 25 | 0 | 0 | 0 | 0 | 75 | 0 | 2.413
0 | 0 | 27.5 | 0 | 0 | 0 | 0 | 72.5 | 0 | 2.435
0 | 0 | 30 | 0 | 0 | 0 | 0 | 70 | 0 | 2.456
0 | 0 | 32.5 | 0 | 0 | 0 | 0 | 67.5 | 0 | 2.471
0 | 0 | 35 | 0 | 0 | 0 | 0 | 65 | 0 | 2.482
0 | 0 | 37.5 | 0 | 0 | 0 | 0 | 62.5 | 0 | 2.492
0 | 0 | 40 | 0 | 0 | 0 | 0 | 60 | 0 | 2.496
0 | 0 | 42.5 | 0 | 0 | 0 | 0 | 57.5 | 0 | 2.5
0 | 14.81 | 0 | 15.89 | 18.98 | 0 | 0 | 50.14 | 0 | 2.703
0 | 18.05 | 0 | 0 | 25.16 | 0 | 0 | 56.63 | 0 | 2.549
0 | 17.86 | 0 | 25 | 0 | 0 | 0 | 57.14 | 0 | 2.68
0 | 20 | 0 | 20 | 0 | 0 | 0 | 60 | 0 | 2.639
0 | 19.05 | 0 | 19.05 | 0 | 4.76 | 0 | 57.14 | 0 | 2.629
0 | 18.18 | 0 | 18.18 | 0 | 9.09 | 0 | 54.55 | 0 | 2.622
0 | 17.39174 | 0 | 17.39174 | 0 | 13.0413 | 0 | 52.17522 | 0 | 2.616
0 | 16.66833 | 0 | 16.66833 | 0 | 16.66833 | 0 | 49.995 | 0 | 2.612
0 | 16 | 0 | 16 | 0 | 20 | 0 | 48 | 0 | 2.607
0 | 18.05 | 0 | 0 | 25.16 | 0 | 0 | 56.63 | 0 | 2.549
0 | 14.81 | 0 | 15.89 | 18.98 | 0 | 0 | 50.14 | 0 | 2.703
0 | 19.2 | 0 | 0 | 0 | 19.2 | 0 | 61.6 | 0 | 2.455
0 | 16.5 | 0 | 0 | 0 | 20.3 | 17 | 46.2 | 0 | 2.367
0 | 16 | 0 | 0 | 20 | 0 | 0 | 64 | 0 | 2.503
0 | 16 | 0 | 20 | 0 | 0 | 0 | 64 | 0 | 2.615
17.4 | 0 | 0 | 0 | 17.4 | 0 | 0 | 65.2 | 0 | 2.455
0 | 17.4 | 0 | 0 | 17.4 | 0 | 0 | 65.2 | 0 | 2.494
0 | 0 | 17.4 | 0 | 17.4 | 0 | 0 | 65.2 | 0 | 2.435
17.4 | 0 | 0 | 17.4 | 0 | 0 | 0 | 65.2 | 0 | 2.539
0 | 17.4 | 0 | 17.4 | 0 | 0 | 0 | 65.2 | 0 | 2.59
0 | 0 | 17.4 | 17.4 | 0 | 0 | 0 | 65.2 | 0 | 2.55
0 | 17.9 | 0 | 25 | 0 | 0 | 0 | 57.1 | 0 | 2.68
0 | 20 | 0 | 0 | 13.3 | 0 | 0 | 66.7 | 0 | 2.474
25 | 0 | 0 | 12.5 | 0 | 0 | 0 | 62.5 | 0 | 2.495
0 | 20 | 0 | 0 | 0 | 12.5 | 0 | 67.5 | 0 | 2.478
0 | 16.7 | 0 | 0 | 0 | 0 | 0 | 83.3 | 0 | 2.37
0 | 15 | 0 | 0 | 0 | 4 | 0 | 81 | 0 | 2.364
0 | 15 | 0 | 0 | 0 | 4 | 6 | 75 | 0 | 2.402
0 | 15 | 0 | 0 | 0 | 4 | 12 | 69 | 0 | 2.417
0 | 15 | 0 | 0 | 0 | 4 | 18 | 63 | 0 | 2.422
0 | 15 | 0 | 0 | 0 | 4 | 38 | 43 | 0 | 2.333
0 | 15 | 0 | 0 | 0 | 4 | 81 | 0 | 0 | 2.141
0 | 15 | 0 | 0 | 0 | 4 | 59 | 22 | 0 | 2.223
0 | 20 | 0 | 0 | 0 | 0 | 0 | 80 | 0 | 2.388
0 | 15 | 5 | 0 | 0 | 0 | 0 | 80 | 0 | 2.395
0 | 10 | 10 | 0 | 0 | 0 | 0 | 80 | 0 | 2.4
0 | 7 | 13 | 0 | 0 | 0 | 0 | 80 | 0 | 2.398
0 | 5 | 15 | 0 | 0 | 0 | 0 | 80 | 0 | 2.396
0 | 0 | 20 | 0 | 0 | 0 | 0 | 80 | 0 | 2.389
0 | 33.3 | 0 | 0 | 0 | 0 | 0 | 66.7 | 0 | 2.481
0 | 25 | 8.3 | 0 | 0 | 0 | 0 | 66.7 | 0 | 2.487
0 | 20.8 | 12.5 | 0 | 0 | 0 | 0 | 66.7 | 0 | 2.488
0 | 16.6 | 16.7 | 0 | 0 | 0 | 0 | 66.7 | 0 | 2.488
0 | 8.3 | 25 | 0 | 0 | 0 | 0 | 66.7 | 0 | 2.48
0 | 0 | 33.3 | 0 | 0 | 0 | 0 | 66.7 | 0 | 2.465
20 | 0 | 0 | 0 | 0 | 0 | 0 | 80 | 0 | 2.298
0 | 0 | 20 | 0 | 0 | 0 | 0 | 80 | 0 | 2.376
7.153918 | 20.98879 | 0 | 0 | 0 | 0 | 71.85728 | 0 | 0 | 2.305
13.63342 | 13.63509 | 0 | 0 | 0 | 0 | 72.7315 | 0 | 0 | 2.282
5.111934 | 15.3768 | 0 | 0 | 0 | 0 | 79.51126 | 0 | 0 | 2.188
9.988798 | 9.998056 | 0 | 0 | 0 | 0 | 80.01315 | 0 | 0 | 2.16
14.68517 | 4.870087 | 0 | 0 | 0 | 0 | 80.44474 | 0 | 0 | 2.154
3.107286 | 8.004396 | 0 | 0 | 0 | 0 | 88.88832 | 0 | 0 | 2.056
5.559523 | 5.555277 | 0 | 0 | 0 | 0 | 88.8852 | 0 | 0 | 2.038
8.211301 | 2.891773 | 0 | 0 | 0 | 0 | 88.89693 | 0 | 0 | 2.024
1.810842 | 0 | 25.44316 | 0 | 0 | 0 | 72.746 | 0 | 0 | 2.25
3.639398 | 0 | 23.62428 | 0 | 0 | 0 | 72.73633 | 0 | 0 | 2.24
7.264922 | 0 | 19.98859 | 0 | 0 | 0 | 72.74648 | 0 | 0 | 2.236
10.92308 | 0 | 16.35431 | 0 | 0 | 0 | 72.72262 | 0 | 0 | 2.22
14.54449 | 0 | 12.7184 | 0 | 0 | 0 | 72.73711 | 0 | 0 | 2.226
22.73431 | 0 | 4.539376 | 0 | 0 | 0 | 72.72632 | 0 | 0 | 2.19
3.997653 | 0 | 15.98949 | 0 | 0 | 0 | 80.01286 | 0 | 0 | 2.139
8.011022 | 0 | 11.99937 | 0 | 0 | 0 | 79.98962 | 0 | 0 | 2.148
11.98622 | 0 | 7.99484 | 0 | 0 | 0 | 80.01894 | 0 | 0 | 2.15
15.99618 | 0 | 3.996774 | 0 | 0 | 0 | 80.00704 | 0 | 0 | 2.134
3.10773 | 0 | 7.998846 | 0 | 0 | 0 | 88.89342 | 0 | 0 | 2.052
5.547367 | 0 | 5.556777 | 0 | 0 | 0 | 88.89585 | 0 | 0 | 2.044
8.193161 | 0 | 2.891034 | 0 | 0 | 0 | 88.9158 | 0 | 0 | 2.014
0 | 22 | 0 | 0 | 0 | 0 | 78 | 0 | 0 | 2.157
2.2 | 19.8 | 0 | 0 | 0 | 0 | 78 | 0 | 0 | 2.17
6.16 | 15.84 | 0 | 0 | 0 | 0 | 78 | 0 | 0 | 2.193
11.44 | 10.56 | 0 | 0 | 0 | 0 | 78 | 0 | 0 | 2.201
15.4 | 6.6 | 0 | 0 | 0 | 0 | 78 | 0 | 0 | 2.174
18.7 | 3.3 | 0 | 0 | 0 | 0 | 78 | 0 | 0 | 2.143
22 | 0 | 0 | 0 | 0 | 0 | 78 | 0 | 0 | 2.147
0 | 30 | 0 | 0 | 0 | 0 | 70 | 0 | 0 | 2.308
4.2 | 25.8 | 0 | 0 | 0 | 0 | 70 | 0 | 0 | 2.303
7.5 | 22.5 | 0 | 0 | 0 | 0 | 70 | 0 | 0 | 2.307
12.6 | 17.4 | 0 | 0 | 0 | 0 | 70 | 0 | 0 | 2.298
22.2 | 7.8 | 0 | 0 | 0 | 0 | 70 | 0 | 0 | 2.214
27 | 3 | 0 | 0 | 0 | 0 | 70 | 0 | 0 | 2.186
30 | 0 | 0 | 0 | 0 | 0 | 70 | 0 | 0 | 2.198
18 | 0 | 0 | 0 | 0 | 0 | 82 | 0 | 0 | 2.097
25.92592 | 0 | 0 | 0 | 0 | 0 | 74.07407 | 0 | 0 | 2.19
23.33333 | 2.592592 | 0 | 0 | 0 | 0 | 74.07407 | 0 | 0 | 2.21
12.96296 | 12.96296 | 0 | 0 | 0 | 0 | 74.07407 | 0 | 0 | 2.26
9.770541 | 16.21021 | 0 | 0 | 0 | 0 | 74.01925 | 0 | 0 | 2.27
0 | 25.92592 | 0 | 0 | 0 | 0 | 74.07407 | 0 | 0 | 2.29
0 | 18 | 0 | 0 | 0 | 18 | 0 | 64 | 0 | 2.439
0 | 0 | 0 | 0 | 0 | 0 | 100 | 0 | 0 | 1.859
0 | 0 | 3 | 0 | 0 | 0 | 97 | 0 | 0 | 1.932
0 | 0 | 3.1 | 6.1 | 0 | 0 | 90.8 | 0 | 0 | 2.024
0 | 0 | 3.1 | 9.3 | 0 | 0 | 87.6 | 0 | 0 | 2.087
0 | 0 | 3.2 | 9.4 | 0 | 0 | 87.4 | 0 | 0 | 2.084
0 | 0 | 3.2 | 9.600001 | 0 | 0 | 87.2 | 0 | 0 | 2.083
0 | 0 | 3.1 | 12 | 0 | 0 | 84.9 | 0 | 0 | 2.136
0 | 0 | 3 | 15.2 | 0 | 0 | 81.8 | 0 | 0 | 2.203
0 | 0 | 3 | 15.3 | 0 | 0 | 81.7 | 0 | 0 | 2.207
0 | 0 | 3 | 18 | 0 | 0 | 79 | 0 | 0 | 2.269
0 | 0 | 3.2 | 18.8 | 0 | 0 | 78 | 0 | 0 | 2.278
0 | 0 | 3 | 21.3 | 0 | 0 | 75.7 | 0 | 0 | 2.342
0 | 0 | 2.7 | 24.8 | 0 | 0 | 72.5 | 0 | 0 | 2.416
0 | 0 | 3.2 | 27.4 | 0 | 0 | 69.4 | 0 | 0 | 2.464
65 | 0 | 0 | 0 | 0 | 0 | 35 | 0 | 0 | 2.277
55 | 10 | 0 | 0 | 0 | 0 | 35 | 0 | 0 | 2.339
45 | 20 | 0 | 0 | 0 | 0 | 35 | 0 | 0 | 2.363
35 | 30 | 0 | 0 | 0 | 0 | 35 | 0 | 0 | 2.379
25 | 40 | 0 | 0 | 0 | 0 | 35 | 0 | 0 | 2.394
15 | 50 | 0 | 0 | 0 | 0 | 35 | 0 | 0 | 2.401
60 | 0 | 0 | 0 | 0 | 0 | 40 | 0 | 0 | 2.283
50 | 10 | 0 | 0 | 0 | 0 | 40 | 0 | 0 | 2.32
40 | 20 | 0 | 0 | 0 | 0 | 40 | 0 | 0 | 2.339
30 | 30 | 0 | 0 | 0 | 0 | 40 | 0 | 0 | 2.354
70 | 0 | 0 | 0 | 0 | 0 | 30 | 0 | 0 | 2.259
0 | 75 | 0 | 0 | 0 | 0 | 25 | 0 | 0 | 2.47
10 | 65 | 0 | 0 | 0 | 0 | 25 | 0 | 0 | 2.465
20 | 55 | 0 | 0 | 0 | 0 | 25 | 0 | 0 | 2.453
30 | 45 | 0 | 0 | 0 | 0 | 25 | 0 | 0 | 2.427
40 | 35 | 0 | 0 | 0 | 0 | 25 | 0 | 0 | 2.386
50 | 25 | 0 | 0 | 0 | 0 | 25 | 0 | 0 | 2.341
0 | 70 | 0 | 0 | 0 | 0 | 30 | 0 | 0 | 2.439
10 | 60 | 0 | 0 | 0 | 0 | 30 | 0 | 0 | 2.433
20 | 50 | 0 | 0 | 0 | 0 | 30 | 0 | 0 | 2.421
30 | 40 | 0 | 0 | 0 | 0 | 30 | 0 | 0 | 2.395
40 | 30 | 0 | 0 | 0 | 0 | 30 | 0 | 0 | 2.372
50 | 20 | 0 | 0 | 0 | 0 | 30 | 0 | 0 | 2.337
55 | 15 | 0 | 0 | 0 | 0 | 30 | 0 | 0 | 2.32
60 | 0 | 10 | 0 | 0 | 0 | 30 | 0 | 0 | 2.229
50 | 0 | 20 | 0 | 0 | 0 | 30 | 0 | 0 | 2.271
40 | 0 | 30 | 0 | 0 | 0 | 30 | 0 | 0 | 2.277
55 | 0 | 10 | 0 | 0 | 0 | 35 | 0 | 0 | 2.241
45 | 0 | 20 | 0 | 0 | 0 | 35 | 0 | 0 | 2.244
0 | 65 | 10 | 0 | 0 | 0 | 25 | 0 | 0 | 2.454
0 | 55 | 20 | 0 | 0 | 0 | 25 | 0 | 0 | 2.443
0 | 45 | 30 | 0 | 0 | 0 | 25 | 0 | 0 | 2.432
0 | 35 | 40 | 0 | 0 | 0 | 25 | 0 | 0 | 2.436
0 | 60 | 10 | 0 | 0 | 0 | 30 | 0 | 0 | 2.402
0 | 50 | 20 | 0 | 0 | 0 | 30 | 0 | 0 | 2.384
0 | 40 | 30 | 0 | 0 | 0 | 30 | 0 | 0 | 2.377
0 | 30 | 40 | 0 | 0 | 0 | 30 | 0 | 0 | 2.389
10 | 0 | 0 | 0 | 10 | 0 | 80 | 0 | 0 | 2.117
15 | 0 | 0 | 0 | 10 | 0 | 75 | 0 | 0 | 2.195
20 | 0 | 0 | 0 | 10 | 0 | 70 | 0 | 0 | 2.278
10 | 0 | 0 | 0 | 5 | 0 | 85 | 0 | 0 | 2.068
10 | 0 | 0 | 0 | 15 | 0 | 75 | 0 | 0 | 2.271
20 | 0 | 0 | 0 | 20 | 0 | 60 | 0 | 0 | 2.378
0 | 5 | 0 | 0 | 10 | 0 | 85 | 0 | 0 | 2.089
0 | 10 | 0 | 0 | 10 | 0 | 80 | 0 | 0 | 2.152
0 | 15 | 0 | 0 | 10 | 0 | 75 | 0 | 0 | 2.235
0 | 20 | 0 | 0 | 10 | 0 | 70 | 0 | 0 | 2.293
0 | 30 | 0 | 0 | 10 | 0 | 60 | 0 | 0 | 2.396
0 | 10 | 0 | 0 | 5 | 0 | 85 | 0 | 0 | 2.084
0 | 10 | 0 | 0 | 15 | 0 | 75 | 0 | 0 | 2.213
0 | 10 | 0 | 0 | 20 | 0 | 70 | 0 | 0 | 2.281
0 | 10 | 0 | 0 | 25 | 0 | 65 | 0 | 0 | 2.336
0 | 18.18 | 0 | 0 | 0 | 0 | 81.82 | 0 | 0 | 2.06
10 | 0 | 0 | 0 | 0 | 10 | 80 | 0 | 0 | 2.073
15 | 0 | 0 | 0 | 0 | 10 | 75 | 0 | 0 | 2.103
20 | 0 | 0 | 0 | 0 | 10 | 70 | 0 | 0 | 2.147
22.5 | 0 | 0 | 0 | 0 | 10 | 67.5 | 0 | 0 | 2.165
25 | 0 | 0 | 0 | 0 | 10 | 65 | 0 | 0 | 2.19
30 | 0 | 0 | 0 | 0 | 10 | 60 | 0 | 0 | 2.244
35 | 0 | 0 | 0 | 0 | 10 | 55 | 0 | 0 | 2.278
40 | 0 | 0 | 0 | 0 | 10 | 50 | 0 | 0 | 2.297
15 | 0 | 0 | 0 | 0 | 0 | 85 | 0 | 0 | 2.072
15 | 0 | 0 | 0 | 0 | 12.5 | 72.5 | 0 | 0 | 2.136
15 | 0 | 0 | 0 | 0 | 15 | 70 | 0 | 0 | 2.155
15 | 0 | 0 | 0 | 0 | 18 | 67 | 0 | 0 | 2.187
0 | 15 | 0 | 0 | 0 | 10 | 75 | 0 | 0 | 2.109
0 | 22.5 | 0 | 0 | 0 | 10 | 67.5 | 0 | 0 | 2.185
0 | 25 | 0 | 0 | 0 | 10 | 65 | 0 | 0 | 2.217
0 | 30 | 0 | 0 | 0 | 10 | 60 | 0 | 0 | 2.295
0 | 9.070864 | 0 | 0 | 0 | 4.53042 | 86.39872 | 0 | 0 | 2.039
0 | 12.93706 | 0 | 0 | 0 | 10.08991 | 76.97302 | 0 | 0 | 2.061
0 | 16.21622 | 0 | 0 | 0 | 14.11411 | 69.66967 | 0 | 0 | 2.119
0 | 15.2 | 0 | 0 | 0 | 15.2 | 69.60001 | 0 | 0 | 2.09
0 | 19.39672 | 0 | 0 | 0 | 15.68118 | 64.9221 | 0 | 0 | 2.155
0 | 17.59648 | 0 | 0 | 0 | 6.418716 | 75.9848 | 0 | 0 | 2.151
0 | 21.95609 | 0 | 0 | 0 | 6.387226 | 71.65669 | 0 | 0 | 2.292
0 | 20.05013 | 0 | 0 | 0 | 11.77945 | 68.17043 | 0 | 0 | 2.23
0 | 23.9952 | 0 | 0 | 0 | 8.218356 | 67.78645 | 0 | 0 | 2.346
16.55 | 0 | 0 | 0 | 0 | 16.71 | 66.74 | 0 | 0 | 1.904
19.02 | 0 | 0 | 0 | 0 | 2.44 | 78.54 | 0 | 0 | 1.967
18.19 | 0 | 0 | 0 | 0 | 9.51 | 72.3 | 0 | 0 | 1.981
32.6 | 0 | 0 | 0 | 0 | 2.2 | 65.2 | 0 | 0 | 2.145
30.41 | 0 | 0 | 0 | 0 | 7.92 | 61.67 | 0 | 0 | 2.206
28.55 | 0 | 0 | 0 | 0 | 14.13 | 57.32 | 0 | 0 | 2.105
9.27 | 0 | 0 | 0 | 0 | 2.62 | 88.11 | 0 | 0 | 1.892
9.84 | 0 | 0 | 0 | 0 | 10.01 | 80.15 | 0 | 0 | 1.875
35.01 | 0 | 0 | 0 | 0 | 16.75 | 48.24 | 0 | 0 | 2.286
0 | 0 | 0 | 38.04862 | 0 | 20.92625 | 39.84142 | 1.183708 | 0 | 2.718
0 | 0 | 0 | 37.98703 | 0 | 20.89238 | 38.75701 | 2.363583 | 0 | 2.725
0 | 0 | 0 | 37.80345 | 0 | 20.79141 | 35.52473 | 5.880403 | 0 | 2.742
0 | 0 | 0 | 37.5014 | 0 | 20.62528 | 30.20648 | 11.66684 | 0 | 2.785
0 | 0 | 0 | 37.20414 | 0 | 20.4618 | 24.97253 | 17.36154 | 0 | 2.915
0 | 0 | 0 | 36.91155 | 0 | 20.30088 | 19.82091 | 22.96666 | 0 | 3.092
0 | 0 | 0 | 38.16055 | 0 | 20.98781 | 39.95863 | 0 | 0 | 2.752
0 | 0 | 0 | 38.19542 | 0 | 21.00699 | 40.5079 | 0 | 0 | 2.743
0 | 0 | 0 | 38.2808 | 0 | 21.05395 | 40.08455 | 0 | 0 | 2.781
0 | 0 | 20 | 0 | 0 | 0 | 80 | 0 | 0 | 2.236
0 | 0 | 20 | 0 | 0 | 5 | 75 | 0 | 0 | 2.176
0 | 0 | 20 | 0 | 0 | 10 | 70 | 0 | 0 | 2.178
0 | 0 | 20 | 0 | 0 | 15 | 65 | 0 | 0 | 2.198
0 | 0 | 20 | 0 | 0 | 20 | 60 | 0 | 0 | 2.247
0 | 0 | 25 | 0 | 0 | 0 | 75 | 0 | 0 | 2.291
0 | 0 | 25 | 0 | 0 | 5 | 70 | 0 | 0 | 2.259
0 | 0 | 25 | 0 | 0 | 10 | 65 | 0 | 0 | 2.241
0 | 0 | 25 | 0 | 0 | 15 | 60 | 0 | 0 | 2.232
0 | 0 | 25 | 0 | 0 | 20 | 55 | 0 | 0 | 2.256
0 | 0 | 25 | 0 | 0 | 25 | 50 | 0 | 0 | 2.285
0 | 0 | 30 | 0 | 0 | 0 | 70 | 0 | 0 | 2.223
0 | 0 | 30 | 0 | 0 | 5 | 65 | 0 | 0 | 2.213
0 | 0 | 30 | 0 | 0 | 10 | 60 | 0 | 0 | 2.178
0 | 0 | 30 | 0 | 0 | 15 | 55 | 0 | 0 | 2.185
0 | 0 | 30 | 0 | 0 | 20 | 50 | 0 | 0 | 2.222
0 | 0 | 30 | 0 | 0 | 25 | 45 | 0 | 0 | 2.232
0 | 10.12745 | 0 | 0 | 0 | 3.078071 | 12.62225 | 74.17223 | 0 | 2.37
0 | 0 | 14.74535 | 0 | 11.48719 | 11.35196 | 4.987607 | 0 | 56.67251 | 2.588
0 | 0 | 23.8118 | 9.696453 | 0 | 0 | 0 | 66.40303 | 0 | 2.518
0 | 10.22381 | 0 | 0 | 4.579186 | 2.715168 | 10.6039 | 71.87794 | 0 | 2.378
0 | 11.11194 | 0 | 0 | 0 | 3.070265 | 10.79163 | 75.02616 | 0 | 2.37
0 | 0 | 0 | 0 | 0 | 0 | 100 | 0 | 0 | 1.83
0 | 5 | 0 | 0 | 0 | 0 | 95 | 0 | 0 | 1.96
0 | 10 | 0 | 0 | 0 | 0 | 90 | 0 | 0 | 2.03
0 | 15 | 0 | 0 | 0 | 0 | 85 | 0 | 0 | 2.12
0 | 20 | 0 | 0 | 0 | 0 | 80 | 0 | 0 | 2.2
0 | 25 | 0 | 0 | 0 | 0 | 75 | 0 | 0 | 2.28
0 | 30 | 0 | 0 | 0 | 0 | 70 | 0 | 0 | 2.34
0 | 33 | 0 | 0 | 0 | 0 | 67 | 0 | 0 | 2.38
0 | 35 | 0 | 0 | 0 | 0 | 65 | 0 | 0 | 2.38
0 | 20 | 0 | 0 | 0 | 0 | 80 | 0 | 0 | 2.147
0 | 20 | 0 | 0 | 0 | 0 | 79.5 | 0 | 0 | 2.155
0 | 20 | 0 | 0 | 0 | 0 | 79 | 0 | 0 | 2.167
35.28353 | 0 | 0 | 0 | 0 | 0 | 0 | 0 | 64.71647 | 2.292
33.82338 | 0 | 0 | 0 | 0 | 0 | 17.0017 | 0 | 49.17492 | 2.409
35.61356 | 0 | 0 | 0 | 0 | 0 | 23.31233 | 0 | 41.07411 | 2.476
35.10351 | 0 | 0 | 0 | 0 | 0 | 33.9334 | 0 | 30.9631 | 2.453
36.17361 | 0 | 0 | 0 | 0 | 0 | 48.47485 | 0 | 15.35154 | 2.343
0 | 37.42374 | 0 | 0 | 0 | 0 | 0 | 0 | 62.57626 | 2.553
0 | 34.50345 | 0 | 0 | 0 | 0 | 16.06161 | 0 | 49.43494 | 2.852
0 | 33.68337 | 0 | 0 | 0 | 0 | 26.58266 | 0 | 39.73397 | 2.961
0 | 32.92329 | 0 | 0 | 0 | 0 | 37.44374 | 0 | 29.63296 | 2.912
0 | 33.85339 | 0 | 0 | 0 | 0 | 50.51505 | 0 | 15.63156 | 2.835
0 | 0 | 34.47345 | 0 | 0 | 0 | 0 | 0 | 65.52655 | 2.619
0 | 0 | 31.89319 | 0 | 0 | 0 | 18.22182 | 0 | 49.88499 | 2.98
0 | 0 | 33.58336 | 0 | 0 | 0 | 25.62256 | 0 | 40.79408 | 3.058
0 | 0 | 34.58346 | 0 | 0 | 0 | 34.47345 | 0 | 30.94309 | 3.028
0 | 0 | 32.17322 | 0 | 0 | 0 | 48.67487 | 0 | 19.15191 | 2.961
50 | 0 | 0 | 0 | 0 | 0 | 0 | 0 | 50 | 2.408
47.5 | 0 | 0 | 0 | 0 | 0 | 2.5 | 0 | 50 | 2.413
45 | 0 | 0 | 0 | 0 | 0 | 5 | 0 | 50 | 2.411
42.5 | 0 | 0 | 0 | 0 | 0 | 7.5 | 0 | 50 | 2.431
40 | 0 | 0 | 0 | 0 | 0 | 10 | 0 | 50 | 2.445
35 | 0 | 0 | 0 | 0 | 0 | 15 | 0 | 50 | 2.463
32.5 | 0 | 0 | 0 | 0 | 0 | 17.5 | 0 | 50 | 2.476
30 | 0 | 0 | 0 | 0 | 0 | 20 | 0 | 50 | 2.478
27.5 | 0 | 0 | 0 | 0 | 0 | 22.5 | 0 | 50 | 2.582
25 | 0 | 0 | 0 | 0 | 0 | 25 | 0 | 50 | 2.603
0 | 47.5 | 0 | 0 | 0 | 0 | 2.5 | 0 | 50 | 2.547
0 | 45 | 0 | 0 | 0 | 0 | 5 | 0 | 50 | 2.551
0 | 42.5 | 0 | 0 | 0 | 0 | 7.5 | 0 | 50 | 2.55
0 | 40 | 0 | 0 | 0 | 0 | 10 | 0 | 50 | 2.55
0 | 37.5 | 0 | 0 | 0 | 0 | 12.5 | 0 | 50 | 2.551
0 | 35 | 0 | 0 | 0 | 0 | 15 | 0 | 50 | 2.544
0 | 32.5 | 0 | 0 | 0 | 0 | 17.5 | 0 | 50 | 2.543
0 | 30 | 0 | 0 | 0 | 0 | 20 | 0 | 50 | 2.543
0 | 27.5 | 0 | 0 | 0 | 0 | 22.5 | 0 | 50 | 2.542
0 | 0 | 40 | 0 | 0 | 0 | 10 | 0 | 50 | 2.466
0 | 0 | 35 | 0 | 0 | 0 | 15 | 0 | 50 | 2.479
0 | 0 | 30 | 0 | 0 | 0 | 20 | 0 | 50 | 2.482
0 | 0 | 25 | 0 | 0 | 0 | 25 | 0 | 50 | 2.488
29.7118 | 0 | 0 | 0 | 0 | 0 | 69.32752 | 0 | 0 | 2.342
0 | 9.90295 | 0 | 0 | 0 | 0 | 89.12656 | 0 | 0 | 2.158
0 | 19.80002 | 0 | 0 | 0 | 0 | 79.20008 | 0 | 0 | 2.308
0 | 24.75493 | 0 | 0 | 0 | 0 | 74.26478 | 0 | 0 | 2.355
0 | 29.7118 | 0 | 0 | 0 | 0 | 69.32752 | 0 | 0 | 2.435
0 | 37.62749 | 0 | 0 | 0 | 0 | 61.39222 | 0 | 0 | 2.459
0 | 0 | 14.85884 | 0 | 0 | 0 | 84.2001 | 0 | 0 | 2.184
0 | 0 | 29.70297 | 0 | 0 | 0 | 69.30693 | 0 | 0 | 2.328
0 | 0 | 0 | 29.76781 | 0 | 0 | 69.45823 | 0 | 0 | 2.617
0 | 0 | 0 | 0 | 35 | 10 | 55 | 0 | 0 | 2.469
0 | 0 | 0 | 0 | 40 | 10 | 50 | 0 | 0 | 2.483
0 | 0 | 0 | 0 | 42.5 | 10 | 47.5 | 0 | 0 | 2.494
0 | 0 | 0 | 0 | 45 | 5 | 50 | 0 | 0 | 2.497
0 | 0 | 0 | 0 | 45 | 15 | 40 | 0 | 0 | 2.525
0 | 0 | 0 | 0 | 40 | 15 | 45 | 0 | 0 | 2.492
0 | 0 | 0 | 0 | 39.6 | 10 | 50.4 | 0 | 0 | 2.44
0 | 0 | 0 | 0 | 39.8 | 20.2 | 40 | 0 | 0 | 2.53
0 | 0 | 0 | 20.6 | 0 | 9.4 | 70 | 0 | 0 | 2.35
0 | 0 | 0 | 40.5 | 0 | 9.3 | 50.2 | 0 | 0 | 2.65
0 | 0 | 0 | 50 | 0 | 15 | 35 | 0 | 0 | 2.75
0 | 0 | 0 | 20 | 0 | 20 | 60 | 0 | 0 | 2.38
0 | 0 | 0 | 50 | 0 | 20 | 30 | 0 | 0 | 2.72
0 | 0 | 0 | 25 | 0 | 25 | 50 | 0 | 0 | 2.48
0 | 0 | 0 | 35 | 0 | 25 | 40 | 0 | 0 | 2.6
0 | 0 | 0 | 40 | 0 | 25 | 35 | 0 | 0 | 2.65
0 | 0 | 0 | 40 | 0 | 10 | 50 | 0 | 0 | 2.54
0 | 0 | 0 | 0 | 30 | 10 | 60 | 0 | 0 | 2.3
0 | 0 | 0 | 0 | 40 | 10 | 50 | 0 | 0 | 2.426
0 | 0 | 0 | 0 | 35 | 15 | 50 | 0 | 0 | 2.403
0 | 0 | 0 | 0 | 34 | 18 | 48 | 0 | 0 | 2.31
0 | 0 | 0 | 0 | 40 | 17 | 43 | 0 | 0 | 2.31
0 | 0 | 0 | 30 | 0 | 20 | 50 | 0 | 0 | 2.455
0 | 0 | 0 | 24 | 0 | 16 | 60 | 0 | 0 | 2.309
0 | 0 | 0 | 30 | 0 | 10 | 60 | 0 | 0 | 2.347
0 | 0 | 0 | 22 | 0 | 8 | 70 | 0 | 0 | 2.35
0 | 0 | 0 | 17.64355 | 0 | 23.53263 | 58.82382 | 0 | 0 | 2.44
0 | 0 | 0 | 30.00303 | 0 | 19.99791 | 49.99905 | 0 | 0 | 2.552
0 | 0 | 0 | 36.35988 | 0 | 18.18392 | 45.4562 | 0 | 0 | 2.629
0 | 0 | 0 | 41.66271 | 0 | 16.6684 | 41.6689 | 0 | 0 | 2.69
0 | 0 | 0 | 38.11041 | 0 | 20.96023 | 40.92936 | 0 | 0 | 2.7
0 | 20 | 0 | 0 | 20 | 0 | 0 | 60 | 0 | 2.52
0 | 20.5 | 0 | 0 | 8.7 | 0 | 0 | 70.8 | 0 | 2.45
0 | 21 | 0 | 0 | 17.5 | 0 | 0 | 61.5 | 0 | 2.51
0 | 11.4 | 0 | 0 | 26.4 | 0 | 0 | 62.2 | 0 | 2.51
0 | 3.507947 | 0.6594725 | 0 | 0 | 1.523119 | 11.59945 | 82.71002 | 0 | 2.23
0 | 6.565982 | 1.822616 | 0.5669516 | 0.3155305 | 4.240699 | 10.50332 | 75.98491 | 0 | 2.34
1.053123 | 7.10827 | 0.3340778 | 0 | 0 | 3.086346 | 15.36822 | 72.27666 | 0 | 2.31
0 | 7.015554 | 0 | 1.550773 | 0 | 3.411621 | 9.81444 | 77.22674 | 0 | 2.35
0 | 7.032856 | 0 | 1.66564 | 0 | 3.267354 | 9.391432 | 77.98719 | 0 | 2.35
0 | 7.047863 | 0 | 1.557915 | 0 | 3.12132 | 9.859638 | 78.41325 | 0 | 2.32
0 | 6.007187 | 0 | 1.549188 | 0 | 3.103837 | 10.69572 | 77.6642 | 0 | 2.29
0 | 5.998702 | 0 | 1.547 | 0 | 3.099452 | 9.790561 | 78.5858 | 0 | 2.31
0 | 0 | 0 | 0 | 0 | 0 | 100 | 0 | 0 | 1.834
2.117585 | 0 | 0 | 0 | 0 | 0 | 97.88242 | 0 | 0 | 1.862
4.140181 | 0 | 0 | 0 | 0 | 0 | 95.85982 | 0 | 0 | 1.882
6.181127 | 0 | 0 | 0 | 0 | 0 | 93.81887 | 0 | 0 | 1.914
8.195117 | 0 | 0 | 0 | 0 | 0 | 91.80489 | 0 | 0 | 1.945
10.26498 | 0 | 0 | 0 | 0 | 0 | 89.73502 | 0 | 0 | 1.977
12.26402 | 0 | 0 | 0 | 0 | 0 | 87.73598 | 0 | 0 | 2.009
14.23484 | 0 | 0 | 0 | 0 | 0 | 85.76516 | 0 | 0 | 2.038
16.36946 | 0 | 0 | 0 | 0 | 0 | 83.63053 | 0 | 0 | 2.068
18.13052 | 0 | 0 | 0 | 0 | 0 | 81.86948 | 0 | 0 | 2.094
20.29133 | 0 | 0 | 0 | 0 | 0 | 79.70867 | 0 | 0 | 2.122
22.26932 | 0 | 0 | 0 | 0 | 0 | 77.73067 | 0 | 0 | 2.15
24.09352 | 0 | 0 | 0 | 0 | 0 | 75.90648 | 0 | 0 | 2.176
25.9762 | 0 | 0 | 0 | 0 | 0 | 74.0238 | 0 | 0 | 2.199
0 | 2.017442 | 0 | 0 | 0 | 0 | 97.98256 | 0 | 0 | 1.89
0 | 3.12323 | 0 | 0 | 0 | 0 | 96.87677 | 0 | 0 | 1.909
0 | 4.092766 | 0 | 0 | 0 | 0 | 95.90723 | 0 | 0 | 1.933
0 | 5.104665 | 0 | 0 | 0 | 0 | 94.89533 | 0 | 0 | 1.953
0 | 6.313752 | 0 | 0 | 0 | 0 | 93.68625 | 0 | 0 | 1.974
0 | 7.221216 | 0 | 0 | 0 | 0 | 92.77879 | 0 | 0 | 1.993
0 | 8.215119 | 0 | 0 | 0 | 0 | 91.78488 | 0 | 0 | 2.011
0 | 9.3279 | 0 | 0 | 0 | 0 | 90.6721 | 0 | 0 | 2.032
0 | 10.3611 | 0 | 0 | 0 | 0 | 89.6389 | 0 | 0 | 2.046
0 | 11.22759 | 0 | 0 | 0 | 0 | 88.77241 | 0 | 0 | 2.062
0 | 12.08148 | 0 | 0 | 0 | 0 | 87.91852 | 0 | 0 | 2.075
0 | 13.15203 | 0 | 0 | 0 | 0 | 86.84797 | 0 | 0 | 2.091
0 | 14.13294 | 0 | 0 | 0 | 0 | 85.86706 | 0 | 0 | 2.105
0 | 15.22033 | 0 | 0 | 0 | 0 | 84.77967 | 0 | 0 | 2.117
0 | 16.35926 | 0 | 0 | 0 | 0 | 83.64075 | 0 | 0 | 2.129
0 | 17.13856 | 0 | 0 | 0 | 0 | 82.86143 | 0 | 0 | 2.142
0 | 18.1971 | 0 | 0 | 0 | 0 | 81.80289 | 0 | 0 | 2.156
0 | 19.01629 | 0 | 0 | 0 | 0 | 80.98371 | 0 | 0 | 2.171
0 | 20.26373 | 0 | 0 | 0 | 0 | 79.73627 | 0 | 0 | 2.186
0 | 20.99337 | 0 | 0 | 0 | 0 | 79.00663 | 0 | 0 | 2.199
0 | 22.05351 | 0 | 0 | 0 | 0 | 77.9465 | 0 | 0 | 2.214
0 | 23.02575 | 0 | 0 | 0 | 0 | 76.97425 | 0 | 0 | 2.231
0 | 24.30458 | 0 | 0 | 0 | 0 | 75.69542 | 0 | 0 | 2.249
0 | 25.15509 | 0 | 0 | 0 | 0 | 74.84491 | 0 | 0 | 2.269
0 | 26.18415 | 0 | 0 | 0 | 0 | 73.81585 | 0 | 0 | 2.283
0 | 27.36937 | 0 | 0 | 0 | 0 | 72.63063 | 0 | 0 | 2.301
0 | 28.20346 | 0 | 0 | 0 | 0 | 71.79653 | 0 | 0 | 2.314
0 | 28.99387 | 0 | 0 | 0 | 0 | 71.00613 | 0 | 0 | 2.327
0 | 29.87745 | 0 | 0 | 0 | 0 | 70.12255 | 0 | 0 | 2.339
0 | 30.70682 | 0 | 0 | 0 | 0 | 69.29318 | 0 | 0 | 2.348
0 | 32.07867 | 0 | 0 | 0 | 0 | 67.92133 | 0 | 0 | 2.359
0 | 34.19609 | 0 | 0 | 0 | 0 | 65.80391 | 0 | 0 | 2.375
0 | 0 | 2.144721 | 0 | 0 | 0 | 97.85528 | 0 | 0 | 1.899
0 | 0 | 4.109013 | 0 | 0 | 0 | 95.89098 | 0 | 0 | 1.949
0 | 0 | 6.169958 | 0 | 0 | 0 | 93.83004 | 0 | 0 | 1.988
0 | 0 | 8.119834 | 0 | 0 | 0 | 91.88017 | 0 | 0 | 2.022
0 | 0 | 10.23111 | 0 | 0 | 0 | 89.76889 | 0 | 0 | 2.049
0 | 0 | 11.98701 | 0 | 0 | 0 | 88.01299 | 0 | 0 | 2.071
0 | 0 | 14.12218 | 0 | 0 | 0 | 85.87782 | 0 | 0 | 2.09
0 | 0 | 16.07372 | 0 | 0 | 0 | 83.92628 | 0 | 0 | 2.108
0 | 0 | 18.08448 | 0 | 0 | 0 | 81.91552 | 0 | 0 | 2.127
0 | 0 | 19.95297 | 0 | 0 | 0 | 80.04703 | 0 | 0 | 2.142
0 | 0 | 21.74191 | 0 | 0 | 0 | 78.25809 | 0 | 0 | 2.167
0 | 0 | 23.94278 | 0 | 0 | 0 | 76.05721 | 0 | 0 | 2.199
0 | 0 | 25.80564 | 0 | 0 | 0 | 74.19435 | 0 | 0 | 2.228
0 | 0 | 27.85164 | 0 | 0 | 0 | 72.14836 | 0 | 0 | 2.253
0 | 0 | 29.97008 | 0 | 0 | 0 | 70.02992 | 0 | 0 | 2.278
0 | 0 | 31.8338 | 0 | 0 | 0 | 68.1662 | 0 | 0 | 2.295
0 | 0 | 33.98846 | 0 | 0 | 0 | 66.01154 | 0 | 0 | 2.302
0 | 0 | 0 | 0 | 0 | 0 | 100 | 0 | 0 | 1.833
2.1 | 0 | 0 | 0 | 0 | 0 | 97.9 | 0 | 0 | 1.862
7.8 | 0 | 0 | 0 | 0 | 0 | 92.2 | 0 | 0 | 1.943
12.8 | 0 | 0 | 0 | 0 | 0 | 87.2 | 0 | 0 | 2.015
15 | 0 | 0 | 0 | 0 | 0 | 85 | 0 | 0 | 2.047
18.3 | 0 | 0 | 0 | 0 | 0 | 81.7 | 0 | 0 | 2.095
21.8 | 0 | 0 | 0 | 0 | 0 | 78.2 | 0 | 0 | 2.146
25.5 | 0 | 0 | 0 | 0 | 0 | 74.5 | 0 | 0 | 2.184
29 | 0 | 0 | 0 | 0 | 0 | 71 | 0 | 0 | 2.217
0 | 0 | 0 | 0 | 0 | 0 | 100 | 0 | 0 | 1.833
0 | 1 | 0 | 0 | 0 | 0 | 99 | 0 | 0 | 1.863
0 | 2 | 0 | 0 | 0 | 0 | 98 | 0 | 0 | 1.89
0 | 4.6 | 0 | 0 | 0 | 0 | 95.4 | 0 | 0 | 1.942
0 | 7.3 | 0 | 0 | 0 | 0 | 92.7 | 0 | 0 | 1.981
0 | 15.1 | 0 | 0 | 0 | 0 | 84.9 | 0 | 0 | 2.112
0 | 19.3 | 0 | 0 | 0 | 0 | 80.7 | 0 | 0 | 2.151
0 | 22.1 | 0 | 0 | 0 | 0 | 77.9 | 0 | 0 | 2.169
0 | 23 | 0 | 0 | 0 | 0 | 77 | 0 | 0 | 2.175
0 | 24.3 | 0 | 0 | 0 | 0 | 75.7 | 0 | 0 | 2.254
0 | 28.2 | 0 | 0 | 0 | 0 | 71.8 | 0 | 0 | 2.265
0 | 33.3 | 0 | 0 | 0 | 0 | 66.7 | 0 | 0 | 2.374
0 | 36 | 0 | 0 | 0 | 0 | 64 | 0 | 0 | 2.418
0 | 0 | 0 | 0 | 0 | 0 | 100 | 0 | 0 | 1.833
0 | 0 | 2.3 | 0 | 0 | 0 | 97.7 | 0 | 0 | 1.904
0 | 0 | 6.1 | 0 | 0 | 0 | 93.9 | 0 | 0 | 1.987
0 | 0 | 9.9 | 0 | 0 | 0 | 90.1 | 0 | 0 | 2.046
0 | 0 | 12 | 0 | 0 | 0 | 88 | 0 | 0 | 2.076
0 | 0 | 15.3 | 0 | 0 | 0 | 84.7 | 0 | 0 | 2.097
0 | 0 | 18.2 | 0 | 0 | 0 | 81.8 | 0 | 0 | 2.14
0 | 0 | 20.8 | 0 | 0 | 0 | 79.2 | 0 | 0 | 2.174
0 | 0 | 23.7 | 0 | 0 | 0 | 76.3 | 0 | 0 | 2.241
0 | 0 | 25.4 | 0 | 0 | 0 | 74.6 | 0 | 0 | 2.293
0 | 0 | 29 | 0 | 0 | 0 | 71 | 0 | 0 | 2.341
0 | 0 | 33.3 | 0 | 0 | 0 | 66.7 | 0 | 0 | 2.428
0 | 0 | 0 | 0 | 0 | 0 | 100 | 0 | 0 | 1.833
0 | 0 | 0 | 0 | 0 | 0 | 100 | 0 | 0 | 1.833
0 | 18.58914 | 0 | 0 | 0 | 0 | 80.58323 | 0 | 0 | 2.153
0 | 24.4284 | 0 | 0 | 0 | 0 | 74.67515 | 0 | 0 | 2.251
0 | 30.42711 | 0 | 0 | 0 | 0 | 68.75624 | 0 | 0 | 2.338
0 | 33.03583 | 0 | 0 | 0 | 0 | 66.18672 | 0 | 0 | 2.366
0 | 2.4 | 0 | 0 | 0 | 0 | 97.6 | 0 | 0 | 1.915
0 | 4.8 | 0 | 0 | 0 | 0 | 95.2 | 0 | 0 | 1.963
0 | 7 | 0 | 0 | 0 | 0 | 93 | 0 | 0 | 2.007
0 | 9.1 | 0 | 0 | 0 | 0 | 90.9 | 0 | 0 | 2.043
0 | 11.1 | 0 | 0 | 0 | 0 | 88.9 | 0 | 0 | 2.074
0 | 13 | 0 | 0 | 0 | 0 | 87 | 0 | 0 | 2.1
0 | 14.9 | 0 | 0 | 0 | 0 | 85.1 | 0 | 0 | 2.122
0 | 16.7 | 0 | 0 | 0 | 0 | 83.3 | 0 | 0 | 2.144
0 | 18.4 | 0 | 0 | 0 | 0 | 81.6 | 0 | 0 | 2.167
0 | 19.2 | 0 | 0 | 0 | 0 | 80.8 | 0 | 0 | 2.178
0 | 20.8 | 0 | 0 | 0 | 0 | 79.2 | 0 | 0 | 2.202
0 | 21.6 | 0 | 0 | 0 | 0 | 78.4 | 0 | 0 | 2.214
0 | 23.1 | 0 | 0 | 0 | 0 | 76.9 | 0 | 0 | 2.237
0 | 24.5 | 0 | 0 | 0 | 0 | 75.5 | 0 | 0 | 2.263
0 | 25.6 | 0 | 0 | 0 | 0 | 74.4 | 0 | 0 | 2.288
0 | 27.3 | 0 | 0 | 0 | 0 | 72.7 | 0 | 0 | 2.31
0 | 28.6 | 0 | 0 | 0 | 0 | 71.4 | 0 | 0 | 2.329
0 | 29.8 | 0 | 0 | 0 | 0 | 70.2 | 0 | 0 | 2.345
0 | 31 | 0 | 0 | 0 | 0 | 69 | 0 | 0 | 2.358
0 | 32.2 | 0 | 0 | 0 | 0 | 67.8 | 0 | 0 | 2.369
0 | 34.3 | 0 | 0 | 0 | 0 | 65.7 | 0 | 0 | 2.384
0 | 35.5 | 0 | 0 | 0 | 0 | 64.5 | 0 | 0 | 2.389
0 | 0 | 0 | 0 | 0 | 0 | 100 | 0 | 0 | 1.863
0 | 20 | 0 | 0 | 0 | 0 | 80 | 0 | 0 | 2.19
0 | 25 | 0 | 0 | 0 | 0 | 75 | 0 | 0 | 2.272
0 | 33.3 | 0 | 0 | 0 | 0 | 66.7 | 0 | 0 | 2.377
0 | 0 | 0 | 0 | 0 | 0 | 100 | 0 | 0 | 1.839
0 | 2.643269 | 0 | 0 | 0 | 0 | 97.35673 | 0 | 0 | 1.863
0 | 3.780958 | 0 | 0 | 0 | 0 | 96.21904 | 0 | 0 | 1.866
0 | 8.656154 | 0 | 0 | 0 | 0 | 91.34385 | 0 | 0 | 1.936
0 | 12.66077 | 0 | 0 | 0 | 0 | 87.33923 | 0 | 0 | 2.063
0 | 15.19861 | 0 | 0 | 0 | 0 | 84.80139 | 0 | 0 | 2.128
0 | 17.40883 | 0 | 0 | 0 | 0 | 82.59116 | 0 | 0 | 2.136
0 | 20.27447 | 0 | 0 | 0 | 0 | 79.72553 | 0 | 0 | 2.23
0 | 23.80414 | 0 | 0 | 0 | 0 | 76.19585 | 0 | 0 | 2.248
0 | 32.68469 | 0 | 0 | 0 | 0 | 67.31531 | 0 | 0 | 2.37
0 | 0 | 0 | 0 | 5.263158 | 0 | 0 | 47.36842 | 47.36842 | 2.518
0 | 0 | 0 | 0 | 11.11111 | 0 | 0 | 44.44444 | 44.44444 | 2.524
0 | 0 | 0 | 0 | 17.64706 | 0 | 0 | 41.17647 | 41.17647 | 2.434
0 | 0 | 0 | 0 | 0 | 0 | 100 | 0 | 0 | 1.801
0 | 13 | 0 | 0 | 0 | 0 | 87 | 0 | 0 | 2.071
0 | 18.6 | 0 | 0 | 0 | 0 | 81.4 | 0 | 0 | 2.172
0 | 20.6 | 0 | 0 | 0 | 0 | 79.4 | 0 | 0 | 2.188
0 | 23.9 | 0 | 0 | 0 | 0 | 76.1 | 0 | 0 | 2.248
0 | 26.2 | 0 | 0 | 0 | 0 | 73.8 | 0 | 0 | 2.287
0 | 28.6 | 0 | 0 | 0 | 0 | 71.4 | 0 | 0 | 2.317
0 | 30.2 | 0 | 0 | 0 | 0 | 69.8 | 0 | 0 | 2.336
0 | 31.9 | 0 | 0 | 0 | 0 | 68.1 | 0 | 0 | 2.352
0 | 33.3 | 0 | 0 | 0 | 0 | 66.7 | 0 | 0 | 2.362
0 | 38.1 | 0 | 0 | 0 | 0 | 61.9 | 0 | 0 | 2.375
0 | 38.7 | 0 | 0 | 0 | 0 | 61.3 | 0 | 0 | 2.379
20 | 0 | 0 | 0 | 0 | 0 | 80 | 0 | 0 | 2.12
0 | 10 | 0 | 0 | 0 | 0 | 90 | 0 | 0 | 2.04
0 | 20 | 0 | 0 | 0 | 0 | 80 | 0 | 0 | 2.2
2.5 | 0 | 0 | 0 | 0 | 0 | 97.5 | 0 | 0 | 1.88
6.3 | 0 | 0 | 0 | 0 | 0 | 93.7 | 0 | 0 | 1.931
9.9 | 0 | 0 | 0 | 0 | 0 | 90.1 | 0 | 0 | 1.983
13.9 | 0 | 0 | 0 | 0 | 0 | 86.1 | 0 | 0 | 2.029
16.8 | 0 | 0 | 0 | 0 | 0 | 83.2 | 0 | 0 | 2.084
21.6 | 0 | 0 | 0 | 0 | 0 | 78.4 | 0 | 0 | 2.135
25.6 | 0 | 0 | 0 | 0 | 0 | 74.4 | 0 | 0 | 2.194
28.8 | 0 | 0 | 0 | 0 | 0 | 71.2 | 0 | 0 | 2.231
33.3 | 0 | 0 | 0 | 0 | 0 | 66.7 | 0 | 0 | 2.274
0 | 3 | 0 | 0 | 0 | 0 | 97 | 0 | 0 | 1.916
0 | 6.2 | 0 | 0 | 0 | 0 | 93.8 | 0 | 0 | 1.976
0 | 10 | 0 | 0 | 0 | 0 | 90 | 0 | 0 | 2.048
0 | 15.7 | 0 | 0 | 0 | 0 | 84.3 | 0 | 0 | 2.122
0 | 19.6 | 0 | 0 | 0 | 0 | 80.4 | 0 | 0 | 2.172
0 | 24.5 | 0 | 0 | 0 | 0 | 75.5 | 0 | 0 | 2.258
0 | 28.7 | 0 | 0 | 0 | 0 | 71.3 | 0 | 0 | 2.309
0 | 33.3 | 0 | 0 | 0 | 0 | 66.7 | 0 | 0 | 2.359
0 | 34.4 | 0 | 0 | 0 | 0 | 65.6 | 0 | 0 | 2.378
0 | 0 | 0 | 0 | 0 | 0 | 100 | 0 | 0 | 1.81
0 | 2.78 | 0 | 0 | 0 | 0 | 97.22 | 0 | 0 | 1.905
0 | 5.5 | 0 | 0 | 0 | 0 | 94.5 | 0 | 0 | 1.955
0 | 8.28 | 0 | 0 | 0 | 0 | 91.72 | 0 | 0 | 2
0 | 10.51 | 0 | 0 | 0 | 0 | 89.49 | 0 | 0 | 2.056
0 | 13 | 0 | 0 | 0 | 0 | 87 | 0 | 0 | 2.1
0 | 15.4 | 0 | 0 | 0 | 0 | 84.6 | 0 | 0 | 2.126
0 | 17.95 | 0 | 0 | 0 | 0 | 82.05 | 0 | 0 | 2.151
0 | 19.65 | 0 | 0 | 0 | 0 | 80.35 | 0 | 0 | 2.179
0 | 20.5 | 0 | 0 | 0 | 0 | 79.5 | 0 | 0 | 2.198
0 | 21.4 | 0 | 0 | 0 | 0 | 78.6 | 0 | 0 | 2.203
0 | 22.8 | 0 | 0 | 0 | 0 | 77.2 | 0 | 0 | 2.263
0 | 24.2 | 0 | 0 | 0 | 0 | 75.8 | 0 | 0 | 2.271
0 | 25.06 | 0 | 0 | 0 | 0 | 74.94 | 0 | 0 | 2.279
0 | 27.3 | 0 | 0 | 0 | 0 | 72.7 | 0 | 0 | 2.302
0 | 29.8 | 0 | 0 | 0 | 0 | 70.2 | 0 | 0 | 2.34
0 | 31 | 0 | 0 | 0 | 0 | 69 | 0 | 0 | 2.35
0 | 32.5 | 0 | 0 | 0 | 0 | 67.5 | 0 | 0 | 2.365
0 | 34.7 | 0 | 0 | 0 | 0 | 65.3 | 0 | 0 | 2.455
0 | 37.25 | 0 | 0 | 0 | 0 | 62.75 | 0 | 0 | 2.38
0 | 0 | 0 | 0 | 0 | 0 | 100 | 0 | 0 | 1.828
0 | 10 | 0 | 0 | 0 | 0 | 90 | 0 | 0 | 2.034
0 | 20 | 0 | 0 | 0 | 0 | 80 | 0 | 0 | 2.183
0 | 25 | 0 | 0 | 0 | 0 | 75 | 0 | 0 | 2.281
0 | 33.3 | 0 | 0 | 0 | 0 | 66.7 | 0 | 0 | 2.37
0 | 37 | 0 | 0 | 0 | 0 | 63 | 0 | 0 | 2.379
0 | 0 | 1.2 | 0 | 0 | 0 | 98.8 | 0 | 0 | 1.877
0 | 0 | 2.5 | 0 | 0 | 0 | 97.5 | 0 | 0 | 1.908
0 | 0 | 4 | 0 | 0 | 0 | 96 | 0 | 0 | 1.942
0 | 0 | 6 | 0 | 0 | 0 | 94 | 0 | 0 | 1.976
0 | 0 | 8.5 | 0 | 0 | 0 | 91.5 | 0 | 0 | 2.016
0 | 0 | 11 | 0 | 0 | 0 | 89 | 0 | 0 | 2.049
0 | 0 | 13 | 0 | 0 | 0 | 87 | 0 | 0 | 2.065
0 | 0 | 15.5 | 0 | 0 | 0 | 84.5 | 0 | 0 | 2.089
0 | 0 | 18 | 0 | 0 | 0 | 82 | 0 | 0 | 2.104
0 | 0 | 18.6 | 0 | 0 | 0 | 81.4 | 0 | 0 | 2.113
0 | 0 | 20.5 | 0 | 0 | 0 | 79.5 | 0 | 0 | 2.127
0 | 0 | 22.8 | 0 | 0 | 0 | 77.2 | 0 | 0 | 2.145
0 | 0 | 25.8 | 0 | 0 | 0 | 74.2 | 0 | 0 | 2.192
0 | 0 | 28.2 | 0 | 0 | 0 | 71.8 | 0 | 0 | 2.225
0 | 0 | 30.8 | 0 | 0 | 0 | 69.2 | 0 | 0 | 2.263
0 | 0 | 33.5 | 0 | 0 | 0 | 66.5 | 0 | 0 | 2.288
0 | 50 | 0 | 0 | 0 | 0 | 0 | 0 | 50 | 2.5
0 | 0 | 16.66667 | 0 | 0 | 0 | 83.33334 | 0 | 0 | 2.121
14.28571 | 0 | 14.28571 | 0 | 0 | 0 | 71.42857 | 0 | 0 | 2.234
0 | 14.28571 | 14.28571 | 0 | 0 | 0 | 71.42857 | 0 | 0 | 2.294
0 | 25 | 12.5 | 0 | 0 | 0 | 62.5 | 0 | 0 | 2.358
0 | 0 | 28.57143 | 0 | 0 | 0 | 71.42857 | 0 | 0 | 2.275
0 | 0 | 14.28571 | 0 | 14.28571 | 0 | 71.42857 | 0 | 0 | 2.239
0 | 0 | 14.28571 | 14.28571 | 0 | 0 | 71.42857 | 0 | 0 | 2.333
0 | 0 | 14.28571 | 0 | 0 | 14.28571 | 71.42857 | 0 | 0 | 2.076
0 | 0 | 14.28571 | 0 | 0 | 0 | 85.71429 | 0 | 0 | 2.104
0 | 0 | 14.28571 | 0 | 0 | 0 | 71.42857 | 14.28571 | 0 | 2.153
0 | 2.017442 | 0 | 0 | 0 | 0 | 97.98256 | 0 | 0 | 1.865
0 | 4.35986 | 0 | 0 | 0 | 0 | 95.64014 | 0 | 0 | 1.88
0 | 6.80091 | 0 | 0 | 0 | 0 | 93.19909 | 0 | 0 | 1.917
0 | 8.898538 | 0 | 0 | 0 | 0 | 91.10146 | 0 | 0 | 1.957
0 | 20 | 0 | 0 | 0 | 0 | 80 | 0 | 0 | 2.188
0 | 0 | 0 | 0 | 0 | 0 | 100 | 0 | 0 | 1.854
2.69 | 0 | 0 | 0 | 0 | 0 | 97.31 | 0 | 0 | 1.892
3.79 | 0 | 0 | 0 | 0 | 0 | 96.21 | 0 | 0 | 1.904
7.66 | 0 | 0 | 0 | 0 | 0 | 92.34 | 0 | 0 | 1.96
9.23 | 0 | 0 | 0 | 0 | 0 | 90.77 | 0 | 0 | 1.983
11.92 | 0 | 0 | 0 | 0 | 0 | 88.08 | 0 | 0 | 2.016
14.91 | 0 | 0 | 0 | 0 | 0 | 85.09 | 0 | 0 | 2.06
17.76 | 0 | 0 | 0 | 0 | 0 | 82.24 | 0 | 0 | 2.098
19.42 | 0 | 0 | 0 | 0 | 0 | 80.58 | 0 | 0 | 2.117
21.76 | 0 | 0 | 0 | 0 | 0 | 78.24 | 0 | 0 | 2.156
24.31 | 0 | 0 | 0 | 0 | 0 | 75.69 | 0 | 0 | 2.19
25.7 | 0 | 0 | 0 | 0 | 0 | 74.3 | 0 | 0 | 2.205
27.7 | 0 | 0 | 0 | 0 | 0 | 72.3 | 0 | 0 | 2.23
29.85 | 0 | 0 | 0 | 0 | 0 | 70.15 | 0 | 0 | 2.253
0 | 1.81 | 0 | 0 | 0 | 0 | 98.19 | 0 | 0 | 1.902
0 | 2.74 | 0 | 0 | 0 | 0 | 97.26 | 0 | 0 | 1.917
0 | 5.73 | 0 | 0 | 0 | 0 | 94.27 | 0 | 0 | 1.971
0 | 9.03 | 0 | 0 | 0 | 0 | 90.97 | 0 | 0 | 2.03
0 | 12.2 | 0 | 0 | 0 | 0 | 87.8 | 0 | 0 | 2.087
0 | 15.35 | 0 | 0 | 0 | 0 | 84.65 | 0 | 0 | 2.127
0 | 18.22 | 0 | 0 | 0 | 0 | 81.78 | 0 | 0 | 2.166
0 | 21.04 | 0 | 0 | 0 | 0 | 78.96 | 0 | 0 | 2.202
0 | 26.94 | 0 | 0 | 0 | 0 | 73.06 | 0 | 0 | 2.308
0 | 28.84 | 0 | 0 | 0 | 0 | 71.16 | 0 | 0 | 2.335
0 | 31.47 | 0 | 0 | 0 | 0 | 68.53 | 0 | 0 | 2.366
0 | 33.83 | 0 | 0 | 0 | 0 | 66.17 | 0 | 0 | 2.378
0 | 0 | 1.77 | 0 | 0 | 0 | 98.23 | 0 | 0 | 1.908
0 | 0 | 2.6 | 0 | 0 | 0 | 97.4 | 0 | 0 | 1.926
0 | 0 | 5.99 | 0 | 0 | 0 | 94.01 | 0 | 0 | 1.991
0 | 0 | 8.91 | 0 | 0 | 0 | 91.09 | 0 | 0 | 2.043
0 | 0 | 12.07 | 0 | 0 | 0 | 87.93 | 0 | 0 | 2.072
0 | 0 | 14.8 | 0 | 0 | 0 | 85.2 | 0 | 0 | 2.099
0 | 0 | 17.52 | 0 | 0 | 0 | 82.48 | 0 | 0 | 2.119
0 | 0 | 17.83 | 0 | 0 | 0 | 82.17 | 0 | 0 | 2.125
0 | 0 | 19.48 | 0 | 0 | 0 | 80.52 | 0 | 0 | 2.145
0 | 0 | 20.77 | 0 | 0 | 0 | 79.23 | 0 | 0 | 2.153
0 | 0 | 20.94 | 0 | 0 | 0 | 79.06 | 0 | 0 | 2.158
0 | 0 | 26.54 | 0 | 0 | 0 | 73.46 | 0 | 0 | 2.241
0 | 0 | 27.73 | 0 | 0 | 0 | 72.27 | 0 | 0 | 2.256
0 | 0 | 30.94905 | 0 | 0 | 0 | 69.05095 | 0 | 0 | 2.295
0 | 0 | 33.83 | 0 | 0 | 0 | 66.17 | 0 | 0 | 2.305
3.627805 | 0 | 0 | 0 | 0 | 0 | 96.37219 | 0 | 0 | 1.85
6.678387 | 0 | 0 | 0 | 0 | 0 | 93.32161 | 0 | 0 | 1.94
8.764759 | 0 | 0 | 0 | 0 | 0 | 91.23524 | 0 | 0 | 1.97
13.44431 | 0 | 0 | 0 | 0 | 0 | 86.55569 | 0 | 0 | 2.01
15.56114 | 0 | 0 | 0 | 0 | 0 | 84.43886 | 0 | 0 | 2.05
18.26149 | 0 | 0 | 0 | 0 | 0 | 81.73851 | 0 | 0 | 2.13
20.29133 | 0 | 0 | 0 | 0 | 0 | 79.70867 | 0 | 0 | 2.15
22.00257 | 0 | 0 | 0 | 0 | 0 | 77.99742 | 0 | 0 | 2.16
23.37959 | 0 | 0 | 0 | 0 | 0 | 76.62041 | 0 | 0 | 2.17
0 | 0 | 30.90372 | 0 | 0 | 0 | 69.09628 | 0 | 0 | 2.29
25 | 0 | 0 | 0 | 0 | 0 | 75 | 0 | 0 | 2.222
0 | 25 | 0 | 0 | 0 | 0 | 75 | 0 | 0 | 2.325
0 | 0 | 25 | 0 | 0 | 0 | 75 | 0 | 0 | 2.216
0 | 0 | 0 | 0 | 0 | 0 | 100 | 0 | 0 | 1.844
2.525922 | 0 | 0 | 0 | 0 | 0 | 97.47408 | 0 | 0 | 1.886
6.505759 | 0 | 0 | 0 | 0 | 0 | 93.49424 | 0 | 0 | 1.922
10.09963 | 0 | 0 | 0 | 0 | 0 | 89.90038 | 0 | 0 | 1.986
13.34495 | 0 | 0 | 0 | 0 | 0 | 86.65504 | 0 | 0 | 2.031
17.03684 | 0 | 0 | 0 | 0 | 0 | 82.96316 | 0 | 0 | 2.085
21.10666 | 0 | 0 | 0 | 0 | 0 | 78.89334 | 0 | 0 | 2.138
0 | 1.009839 | 0 | 0 | 0 | 0 | 98.99016 | 0 | 0 | 1.884
0 | 2.911217 | 0 | 0 | 0 | 0 | 97.08878 | 0 | 0 | 1.92
0 | 5.803889 | 0 | 0 | 0 | 0 | 94.19611 | 0 | 0 | 1.978
0 | 9.888758 | 0 | 0 | 0 | 0 | 90.11124 | 0 | 0 | 2.053
0 | 14.91613 | 0 | 0 | 0 | 0 | 85.08388 | 0 | 0 | 2.128
0 | 19.13473 | 0 | 0 | 0 | 0 | 80.86526 | 0 | 0 | 2.172
0 | 24.16622 | 0 | 0 | 0 | 0 | 75.83379 | 0 | 0 | 2.258
0 | 28.50925 | 0 | 0 | 0 | 0 | 71.49075 | 0 | 0 | 2.32
0 | 0 | 0.7410327 | 0 | 0 | 0 | 99.25896 | 0 | 0 | 1.88
0 | 0 | 2.009725 | 0 | 0 | 0 | 97.99027 | 0 | 0 | 1.912
0 | 0 | 3.744342 | 0 | 0 | 0 | 96.25566 | 0 | 0 | 1.952
0 | 0 | 5.730787 | 0 | 0 | 0 | 94.26921 | 0 | 0 | 2.048
0 | 0 | 11.69823 | 0 | 0 | 0 | 88.30177 | 0 | 0 | 2.072
0 | 0 | 15.59578 | 0 | 0 | 0 | 84.40422 | 0 | 0 | 2.104
0 | 0 | 19.09161 | 0 | 0 | 0 | 80.90839 | 0 | 0 | 2.14
0 | 0 | 23.18834 | 0 | 0 | 0 | 76.81166 | 0 | 0 | 2.191
0 | 0 | 27.3976 | 0 | 0 | 0 | 72.6024 | 0 | 0 | 2.252
0 | 0 | 31.54142 | 0 | 0 | 0 | 68.45858 | 0 | 0 | 2.294
0 | 7.62 | 0 | 0 | 0 | 0 | 92.38 | 0 | 0 | 1.969
0 | 10.16 | 0 | 0 | 0 | 0 | 89.84 | 0 | 0 | 2.009
0 | 18.18 | 0 | 0 | 0 | 0 | 81.82 | 0 | 0 | 2.122
0 | 25.32 | 0 | 0 | 0 | 0 | 74.68 | 0 | 0 | 2.23
0 | 30.7 | 0 | 0 | 0 | 0 | 69.3 | 0 | 0 | 2.328
0 | 30.84 | 0 | 0 | 0 | 0 | 69.16 | 0 | 0 | 2.332
0 | 0 | 0 | 0 | 0 | 0 | 100 | 0 | 0 | 1.833
0 | 0 | 0 | 0 | 29 | 0 | 71 | 0 | 0 | 2.306
0 | 0 | 0 | 0 | 34 | 0 | 66 | 0 | 0 | 2.365
0 | 0 | 0 | 0 | 36 | 0 | 64 | 0 | 0 | 2.397
0 | 0 | 0 | 0 | 39 | 0 | 61 | 0 | 0 | 2.424
0 | 0 | 0 | 27.6 | 0 | 0 | 72.4 | 0 | 0 | 2.409
0 | 0 | 0 | 31 | 0 | 0 | 69 | 0 | 0 | 2.449
0 | 0 | 0 | 33.3 | 0 | 0 | 66.7 | 0 | 0 | 2.49
0 | 0 | 0 | 36 | 0 | 0 | 64 | 0 | 0 | 2.518
0 | 0 | 0 | 0 | 0 | 0 | 100 | 0 | 0 | 1.8
0 | 0 | 0 | 0 | 0 | 0 | 0 | 50 | 50 | 2.521
0 | 0 | 0 | 0 | 0 | 0 | 0 | 50 | 50 | 2.521
0 | 0 | 0 | 0 | 0 | 0 | 100 | 0 | 0 | 1.833
0 | 0 | 0 | 0 | 0 | 0 | 100 | 0 | 0 | 1.83
0 | 0 | 0 | 0 | 0 | 0 | 100 | 0 | 0 | 1.81
0 | 0 | 0 | 28.8 | 0 | 0 | 71.2 | 0 | 0 | 2.483
0 | 0 | 0 | 0 | 0 | 0 | 100 | 0 | 0 | 1.838
0 | 0 | 0 | 0 | 0 | 0 | 100 | 0 | 0 | 1.859
0 | 0 | 0 | 29.27034 | 0 | 0 | 70.72966 | 0 | 0 | 2.484
0 | 0 | 0 | 31.46862 | 0 | 0 | 68.53137 | 0 | 0 | 2.531
0 | 0 | 0 | 34.94471 | 0 | 0 | 65.05528 | 0 | 0 | 2.595
0 | 0 | 0 | 37.19881 | 0 | 0 | 62.80119 | 0 | 0 | 2.633
0 | 0 | 0 | 64.11335 | 0 | 0 | 35.88665 | 0 | 0 | 3.53
0 | 0 | 0 | 0 | 0 | 0 | 0 | 100 | 0 | 2.199
0 | 0 | 0 | 0 | 0 | 0 | 0 | 100 | 0 | 2.2
0 | 0 | 0 | 0 | 0 | 0 | 0 | 100 | 0 | 2.2
0 | 0 | 0 | 0 | 0 | 0 | 0 | 100 | 0 | 2.203
0 | 0 | 0 | 0 | 0 | 0 | 0 | 100 | 0 | 2.204
0 | 0 | 0 | 0 | 0 | 0 | 0 | 100 | 0 | 2.202
0 | 0 | 0 | 0 | 0 | 0 | 0 | 100 | 0 | 2.207
0 | 0 | 0 | 0 | 0 | 0 | 0 | 100 | 0 | 2.204
0 | 0 | 0 | 0 | 0 | 0 | 0 | 100 | 0 | 2.205
0 | 0 | 0 | 0 | 0 | 0 | 0 | 100 | 0 | 2.206
0 | 0 | 0 | 0 | 0 | 0 | 0 | 100 | 0 | 2.206
0 | 0 | 0 | 0 | 0 | 0 | 0 | 100 | 0 | 2.201
0 | 0 | 0 | 0 | 0 | 0 | 0 | 100 | 0 | 2.2
0 | 3.802926 | 0.2633941 | 0 | 0 | 1.338338 | 11.49299 | 83.10235 | 0 | 2.23
0 | 0 | 0 | 0 | 0 | 0 | 0 | 100 | 0 | 2.202
0 | 0 | 0 | 0 | 0 | 0 | 0 | 100 | 0 | 2.203
0 | 0 | 0 | 0 | 0 | 0 | 0 | 100 | 0 | 2.204
0 | 0 | 0 | 0 | 0 | 0 | 0 | 100 | 0 | 2.201
0 | 0 | 0 | 0 | 0 | 0 | 0 | 100 | 0 | 2.203
0 | 0 | 0 | 0 | 0 | 0 | 0 | 100 | 0 | 2.202
0 | 0 | 0 | 0 | 0 | 0 | 0 | 100 | 0 | 2.202
0 | 0 | 0 | 0 | 0 | 0 | 0 | 100 | 0 | 2.201
0 | 0 | 0 | 0 | 0 | 0 | 0 | 100 | 0 | 2.2
0 | 0 | 0 | 0 | 0 | 0 | 0 | 100 | 0 | 2.202
0 | 0 | 0 | 0 | 0 | 0 | 0 | 100 | 0 | 2.202
0 | 15.60158 | 0.6376089 | 5.890629 | 5.215578 | 0 | 0 | 71.87117 | 0 | 2.5
0 | 10.88911 | 4.233745 | 6.017535 | 5.32794 | 0 | 1.762538 | 70.96883 | 0 | 2.4
0 | 8.829981 | 0 | 0 | 0 | 2.159322 | 18.34195 | 70.66875 | 0 | 2.29
0 | 2.482452 | 0.3347131 | 0 | 0 | 0.9585868 | 24.02002 | 72.20422 | 0 | 2.11
0 | 3.810643 | 2.575087 | 0 | 0 | 1.878134 | 21.0879 | 70.64823 | 0 | 2.25
0 | 0 | 1.364961 | 8.483333 | 12.76028 | 15.76258 | 0 | 61.62885 | 0 | 2.56
0 | 11.17507 | 4.529947 | 8.822234 | 3.222131 | 2.365406 | 0 | 69.88521 | 0 | 2.5
0 | 15.82764 | 0 | 6.112127 | 5.2784 | 0 | 0 | 72.78183 | 0 | 2.5
0 | 3.014116 | 0.9916115 | 0 | 0 | 1.221455 | 13.41649 | 81.35634 | 0 | 2.25
0 | 4.219231 | 1.123685 | 0.3330899 | 0 | 0.6106505 | 16.09776 | 77.61559 | 0 | 2.2
0 | 4.034672 | 3.675777 | 0 | 0 | 2.201002 | 18.69599 | 71.39256 | 0 | 2.29
0 | 9.271296 | 1.005546 | 0 | 0 | 0.9289643 | 22.58433 | 66.20986 | 0 | 2.32
0 | 11.2073 | 0.7694778 | 15.07952 | 0 | 1.066312 | 0 | 71.87739 | 0 | 2.53
0 | 9.145279 | 5.148217 | 7.749252 | 0 | 2.470718 | 2.532919 | 72.95361 | 0 | 2.5
0 | 3.644098 | 2.740272 | 0 | 0 | 1.265787 | 20.39171 | 71.95815 | 0 | 2.23
0 | 7.073034 | 0 | 0 | 0 | 3.115555 | 21.08034 | 68.73107 | 0 | 2.3
0 | 16.05708 | 0.6403159 | 5.915638 | 5.237721 | 0.5915499 | 0 | 70.77094 | 0 | 2.51
0 | 3.346407 | 2.201864 | 0.2113475 | 0 | 0.8136686 | 18.47053 | 74.95618 | 0 | 2.24
0 | 13.00207 | 2.632333 | 2.21083 | 0 | 1.215928 | 3.561542 | 77.3773 | 0 | 2.43
0 | 17.34267 | 0.8333951 | 5.922634 | 4.344958 | 2.309773 | 0 | 69.24657 | 0 | 2.495
0 | 13.8423 | 1.24497 | 7.704561 | 0 | 2.542445 | 2.039061 | 72.62666 | 0 | 2.47
0 | 3.555336 | 2.005144 | 3.36814 | 0 | 1.852433 | 13.56478 | 75.65417 | 0 | 2.32
0 | 3.553605 | 2.672223 | 3.3665 | 0.7806615 | 2.468709 | 11.75042 | 75.40788 | 0 | 2.33
0 | 3.810643 | 2.575087 | 0 | 0 | 1.878134 | 21.0879 | 70.64823 | 0 | 2.25
0 | 5.00566 | 1.277117 | 0.9032574 | 0 | 0.9314623 | 12.55027 | 78.50633 | 0 | 2.3
0 | 3.935291 | 3.679583 | 0 | 0 | 2.203282 | 18.71535 | 71.46649 | 0 | 2.2
0 | 0.3023711 | 0.1326358 | 20.83133 | 5.114753 | 9.067541 | 6.550143 | 57.39066 | 0 | 2.53
0 | 12.346 | 0.9748086 | 9.824607 | 1.366943 | 1.500946 | 0.439638 | 73.35539 | 0 | 2.46
0 | 0 | 0 | 0 | 15.75197 | 15.56654 | 0 | 68.6815 | 0 | 2.45
0.4621499 | 1.519177 | 0.9462743 | 0.3470044 | 0 | 0.7079843 | 22.99143 | 73.02597 | 0 | 2.13
0 | 4.035527 | 1.19488 | 0 | 0 | 1.226532 | 15.17874 | 78.36432 | 0 | 2.25
0 | 4.031544 | 0.9947509 | 0 | 0 | 1.225322 | 15.25349 | 78.4949 | 0 | 2.25
0 | 4.26774 | 1.170034 | 0 | 0 | 1.204459 | 14.74501 | 78.61275 | 0 | 2.26
1.941077 | 0.3119452 | 5.952343 | 0 | 0 | 3.160354 | 16.66243 | 71.97186 | 0 | 2.27
0 | 3.318471 | 2.865821 | 0 | 0 | 1.57593 | 20.03349 | 72.20628 | 0 | 2.25
0 | 4.220047 | 2.7767 | 0 | 0 | 1.376464 | 22.08307 | 69.54372 | 0 | 2.25
0 | 15.08829 | 0.6405013 | 7.100821 | 4.19139 | 1.183442 | 0 | 71.79555 | 0 | 2.48
0 | 9.537908 | 2.393838 | 10.32432 | 0 | 0.6574804 | 0 | 77.08646 | 0 | 2.49
0 | 14.606 | 0 | 8.018106 | 2.974924 | 0.7643747 | 0 | 73.6366 | 0 | 2.47
0 | 14.48173 | 0.6352444 | 5.441963 | 5.196236 | 0.8802969 | 1.461124 | 71.90341 | 0 | 2.48
0 | 11.11194 | 0 | 0 | 0 | 3.070265 | 10.79163 | 75.02616 | 0 | 2.37
0 | 17.15779 | 0 | 4.687597 | 4.446867 | 0.7617165 | 0.8581242 | 72.08791 | 0 | 2.47
0 | 3.676647 | 0.7158047 | 0 | 0 | 1.255225 | 11.22722 | 83.12511 | 0 | 2.23
1.25017 | 1.40638 | 0.6609769 | 0 | 0 | 0 | 24.14611 | 72.53636 | 0 | 2.13
0 | 2.034073 | 1.338376 | 0 | 0 | 0 | 21.72985 | 74.48658 | 0 | 2.18
0 | 4.230168 | 1.060327 | 0 | 0 | 0.8571268 | 16.13949 | 77.71289 | 0 | 2.24
0.4328887 | 3.130576 | 3.433086 | 0 | 0 | 2.220137 | 19.41593 | 71.36737 | 0 | 2.27
0 | 0 | 0 | 7.958553 | 24.95843 | 15.97989 | 35.61346 | 8.253125 | 7.236538 | 2.41
0 | 14.49627 | 1.271764 | 5.874675 | 5.201452 | 0.8811806 | 0 | 72.27466 | 0 | 2.47
0 | 10.16392 | 5.149481 | 7.863491 | 0 | 2.471325 | 2.533541 | 71.81824 | 0 | 2.51
0 | 4.526582 | 2.978394 | 0 | 0 | 2.188742 | 17.40124 | 72.90504 | 0 | 2.29
0 | 0 | 0 | 0 | 0 | 0 | 0 | 100 | 0 | 2.203
0 | 0 | 0 | 0 | 0 | 0 | 0 | 100 | 0 | 2.203
0 | 0 | 0 | 0 | 0 | 0 | 0 | 100 | 0 | 2.202
0 | 0 | 0 | 0 | 0 | 0 | 0 | 100 | 0 | 2.202
0 | 16.41552 | 0 | 5.696083 | 5.430248 | 0 | 0 | 72.45815 | 0 | 2.47
0 | 3.644098 | 2.740272 | 0 | 0 | 1.265787 | 20.39171 | 71.95815 | 0 | 2.25
0 | 3.794533 | 0.2628127 | 0.2207298 | 0 | 1.335384 | 11.46762 | 82.91893 | 0 | 2.23
0.04216402 | 1.524615 | 0.936286 | 0.3370128 | 0 | 0.6178423 | 23.25471 | 73.28738 | 0 | 2.13
0.4192583 | 2.092083 | 0.2726491 | 0.07819209 | 0 | 0.6573566 | 22.69146 | 73.55101 | 0 | 2.13
0 | 0.01961717 | 0.01290768 | 0 | 0 | 0 | 2.532289 | 97.43519 | 0 | 2.18
0 | 0.9344906 | 0 | 43.20696 | 1.437033 | 0 | 5.82347 | 3.373852 | 45.2242 | 2.26
0 | 13.8423 | 1.24497 | 7.704561 | 0 | 2.542445 | 2.039061 | 72.62666 | 0 | 2.47
0 | 3.143088 | 2.757445 | 0 | 0 | 3.1843 | 19.58679 | 71.32837 | 0 | 2.22
0 | 9.595093 | 2.512461 | 11.687 | 0 | 0.3570945 | 0 | 75.84835 | 0 | 2.49
0 | 7.26761 | 0.8634042 | 1.784988 | 0 | 3.006519 | 8.986032 | 78.09145 | 0 | 2.32
0 | 8.363674 | 0 | 0 | 0 | 2.633882 | 10.31634 | 78.6861 | 0 | 2.37
0 | 5.998455 | 0 | 0 | 6.76445 | 3.646264 | 6.052098 | 76.93254 | 0 | 2.39
0 | 4.609125 | 0.1977851 | 0.3322295 | 0 | 1.766312 | 10.61491 | 82.47964 | 0 | 2.25
0 | 10.39923 | 3.38802 | 9.485043 | 0 | 2.884501 | 2.606579 | 71.23662 | 0 | 2.48
0.418156 | 1.512016 | 0.7958993 | 0.8912744 | 0 | 0.6740104 | 20.01147 | 75.69717 | 0 | 2.16
0 | 16.48793 | 0.6381589 | 5.89571 | 5.965801 | 0 | 0 | 70.03228 | 0 | 2.51
0 | 8.022926 | 0 | 0 | 0 | 0.6096092 | 17.8559 | 73.44873 | 0 | 2.3
0 | 8.689496 | 0 | 6.779274 | 0 | 6.214189 | 8.190814 | 70.12622 | 0 | 2.42
0 | 4.246577 | 1.130968 | 0 | 0 | 0.6146085 | 16.2021 | 77.80576 | 0 | 2.25
0 | 3.932825 | 0.1990549 | 0 | 0 | 1.83895 | 10.77284 | 83.21719 | 0 | 2.24
0 | 4.200013 | 0 | 0.1326291 | 0 | 1.641247 | 10.86101 | 83.14182 | 0 | 2.24
0 | 3.115852 | 3.075245 | 0 | 0 | 2.525366 | 19.41707 | 71.78165 | 0 | 2.23
0 | 4.941852 | 0 | 0.01114679 | 0 | 1.569431 | 11.55529 | 81.771 | 0 | 2.3
0 | 15.47111 | 0.2980675 | 7.662564 | 0 | 0.9697705 | 0 | 74.96951 | 0 | 2.49
0 | 15.80226 | 0.4492768 | 6.576432 | 4.800052 | 2.075301 | 0.8683866 | 69.42829 | 0 | 2.5
0 | 16.28217 | 0.2229287 | 5.777452 | 5.35896 | 1.51815 | 0.6721865 | 70.01827 | 0 | 2.5
0 | 4.038569 | 1.328646 | 0 | 0 | 1.350203 | 14.65089 | 78.6317 | 0 | 2.25
0 | 4.534641 | 1.326087 | 0.2227494 | 0 | 1.225093 | 15.25064 | 77.44079 | 0 | 2.25
0 | 3.973222 | 1.273631 | 0 | 0 | 1.362416 | 14.78341 | 78.60732 | 0 | 2.25
0 | 2.438424 | 2.807753 | 3.368802 | 0 | 1.852797 | 13.02475 | 76.50748 | 0 | 2.33
0 | 3.553605 | 2.672223 | 3.3665 | 0.7806615 | 2.468709 | 11.75042 | 75.40788 | 0 | 2.33
0 | 0 | 0 | 0 | 0 | 0.02357529 | 0 | 99.97643 | 0 | 2.2
0 | 0 | 0 | 0 | 0 | 0.2242785 | 0 | 99.77572 | 0 | 2.198
0 | 0 | 0 | 0 | 0 | 0.2774998 | 0 | 99.7225 | 0 | 2.204
0 | 0 | 0 | 0 | 0 | 0.4551892 | 0 | 99.54481 | 0 | 2.202
0 | 0 | 0 | 0 | 0 | 1.392309 | 0 | 98.60769 | 0 | 2.199
0 | 0 | 0 | 0 | 0 | 3.143463 | 0 | 96.85654 | 0 | 2.211
0 | 0 | 0 | 0 | 0 | 0 | 0 | 100 | 0 | 2.211
0 | 0 | 0 | 0 | 0 | 0.2183674 | 0 | 99.78163 | 0 | 2.204
0 | 0 | 0 | 0 | 0 | 0.3781365 | 0 | 99.62186 | 0 | 2.2
0 | 0 | 0 | 0 | 0 | 0.7642271 | 0 | 99.23577 | 0 | 2.207
0 | 0 | 0 | 0 | 0 | 1.368282 | 0 | 98.63172 | 0 | 2.208
0 | 0 | 0 | 0 | 0 | 0.05895275 | 0 | 99.94105 | 0 | 2.202
0 | 0 | 0 | 0 | 0 | 0.2242785 | 0 | 99.77572 | 0 | 2.197
0 | 0 | 0 | 0 | 0 | 0.2420145 | 0 | 99.75799 | 0 | 2.204
0 | 0 | 0 | 0 | 0 | 0.7225486 | 0 | 99.27745 | 0 | 2.209
0 | 0 | 0 | 0 | 0 | 1.608912 | 0 | 98.39109 | 0 | 2.203
0 | 0 | 0 | 0 | 0 | 0 | 0 | 100 | 0 | 2.205
0 | 0 | 0 | 0 | 0 | 0 | 0 | 100 | 0 | 2.204
0 | 0 | 0 | 0 | 0 | 0 | 0 | 100 | 0 | 2.202
0 | 0 | 0 | 0 | 0 | 0 | 0 | 100 | 0 | 2.202
0 | 0 | 0 | 0 | 0 | 0 | 0 | 100 | 0 | 2.201
0 | 0 | 14.99314 | 0.2329762 | 0 | 0.1281339 | 0 | 84.58395 | 0 | 2.349
0 | 20.01689 | 0 | 0 | 0 | 0 | 0 | 79.9219 | 0 | 2.39
0 | 19.3976 | 0 | 0.1232126 | 0 | 0.1478516 | 0 | 79.53526 | 0 | 2.445
0 | 19.58694 | 0 | 0.1431472 | 0 | 0.1514021 | 0 | 79.38979 | 0 | 2.399
0 | 19.48658 | 0 | 0.1438773 | 0 | 0.1521744 | 0 | 79.30927 | 0 | 2.4
0 | 0 | 0 | 51.28 | 7.7 | 33.32 | 0 | 7.7 | 0 | 2.87
0 | 0 | 0 | 0 | 0 | 25 | 0 | 0 | 75 | 2.609
0 | 11.6 | 0 | 0 | 0 | 0 | 27 | 61.4 | 0 | 2.348
0 | 11.84 | 0 | 0 | 0 | 0 | 32.63 | 55.53 | 0 | 2.332
0 | 14.8 | 0 | 0 | 0 | 0 | 38.3 | 46.9 | 0 | 2.372
0 | 14.25 | 0 | 0 | 0 | 0 | 41.02 | 44.73 | 0 | 2.309
0 | 6.677778 | 0 | 0 | 0 | 0 | 47.15556 | 46.16666 | 0 | 2.353
0 | 16.13 | 0 | 0 | 0 | 0 | 43.55 | 40.32 | 0 | 2.333
0 | 17.25 | 0 | 0 | 0 | 0 | 44.26 | 38.49 | 0 | 2.365
0 | 14.45 | 0 | 0 | 0 | 0 | 46.59 | 38.96 | 0 | 2.29
0 | 16.41 | 0 | 0 | 0 | 0 | 47.79 | 35.8 | 0 | 2.316
0 | 18.1 | 0 | 0 | 0 | 0 | 51.84 | 30.06 | 0 | 2.324
0 | 17.92 | 0 | 0 | 0 | 0 | 53.21 | 28.87 | 0 | 2.273
0 | 16.88002 | 0 | 0 | 0 | 0 | 61.5064 | 21.61357 | 0 | 2.251
0 | 16.09 | 0 | 0 | 0 | 0 | 63.86 | 20.05 | 0 | 2.195
0 | 15.09 | 0 | 0 | 0 | 0 | 68.25 | 16.66 | 0 | 2.178
0 | 30 | 0 | 0 | 0 | 0 | 70 | 0 | 0 | 2.378
0 | 25 | 5 | 0 | 0 | 0 | 70 | 0 | 0 | 2.366
0 | 20 | 10 | 0 | 0 | 0 | 70 | 0 | 0 | 2.357
0 | 15 | 15 | 0 | 0 | 0 | 70 | 0 | 0 | 2.344
0 | 10 | 20 | 0 | 0 | 0 | 70 | 0 | 0 | 2.335
0 | 5 | 25 | 0 | 0 | 0 | 70 | 0 | 0 | 2.321
0 | 0 | 30 | 0 | 0 | 0 | 70 | 0 | 0 | 2.286
5.620521 | 2.709776 | 0 | 0 | 0 | 0 | 91.6697 | 0 | 0 | 1.979
10.86032 | 5.236 | 0 | 0 | 0 | 0 | 83.90367 | 0 | 0 | 2.102
15.75683 | 7.596711 | 0 | 0 | 0 | 0 | 76.64646 | 0 | 0 | 2.183
20.3427 | 9.807659 | 0 | 0 | 0 | 0 | 69.84965 | 0 | 0 | 2.234
24.64659 | 11.88266 | 0 | 0 | 0 | 0 | 63.47076 | 0 | 0 | 2.306
5.6731 | 0 | 1.799654 | 0 | 0 | 0 | 92.52725 | 0 | 0 | 1.977
11.05836 | 0 | 3.507997 | 0 | 0 | 0 | 85.43364 | 0 | 0 | 2.081
16.17715 | 0 | 5.131809 | 0 | 0 | 0 | 78.69105 | 0 | 0 | 2.151
21.04877 | 0 | 6.677211 | 0 | 0 | 0 | 72.27402 | 0 | 0 | 2.202
25.69069 | 0 | 8.149748 | 0 | 0 | 0 | 66.15956 | 0 | 0 | 2.249
0 | 2.817914 | 1.854127 | 0 | 0 | 0 | 95.32796 | 0 | 0 | 1.965
0 | 5.655353 | 3.7211 | 0 | 0 | 0 | 90.62355 | 0 | 0 | 2.043
0 | 8.512518 | 5.601053 | 0 | 0 | 0 | 85.88643 | 0 | 0 | 2.117
0 | 11.38962 | 7.494122 | 0 | 0 | 0 | 81.11626 | 0 | 0 | 2.165
0 | 14.28686 | 9.400444 | 0 | 0 | 0 | 76.3127 | 0 | 0 | 2.222
0 | 20.14262 | 13.25341 | 0 | 0 | 0 | 66.60397 | 0 | 0 | 2.295
10 | 0 | 0 | 0 | 0 | 10 | 80 | 0 | 0 | 2.11
15 | 0 | 0 | 0 | 0 | 10 | 75 | 0 | 0 | 2.13
20 | 0 | 0 | 0 | 0 | 10 | 70 | 0 | 0 | 2.166
25 | 0 | 0 | 0 | 0 | 10 | 65 | 0 | 0 | 2.211
30 | 0 | 0 | 0 | 0 | 10 | 60 | 0 | 0 | 2.262
35 | 0 | 0 | 0 | 0 | 10 | 55 | 0 | 0 | 2.299
40 | 0 | 0 | 0 | 0 | 10 | 50 | 0 | 0 | 2.305
45 | 0 | 0 | 0 | 0 | 10 | 45 | 0 | 0 | 2.305
30 | 0 | 0 | 0 | 0 | 5 | 65 | 0 | 0 | 2.257
30 | 0 | 0 | 0 | 0 | 15 | 55 | 0 | 0 | 2.276
30 | 0 | 0 | 0 | 0 | 20 | 50 | 0 | 0 | 2.288
30 | 0 | 0 | 0 | 0 | 25 | 45 | 0 | 0 | 2.301
30 | 0 | 0 | 0 | 0 | 30 | 40 | 0 | 0 | 2.32
35 | 0 | 0 | 0 | 0 | 5 | 60 | 0 | 0 | 2.294
35 | 0 | 0 | 0 | 0 | 15 | 50 | 0 | 0 | 2.303
35 | 0 | 0 | 0 | 0 | 20 | 45 | 0 | 0 | 2.309
35 | 0 | 0 | 0 | 0 | 25 | 40 | 0 | 0 | 2.315
35 | 0 | 0 | 0 | 0 | 30 | 35 | 0 | 0 | 2.323
40 | 0 | 0 | 0 | 0 | 5 | 55 | 0 | 0 | 2.303
40 | 0 | 0 | 0 | 0 | 15 | 45 | 0 | 0 | 2.309
40 | 0 | 0 | 0 | 0 | 20 | 40 | 0 | 0 | 2.312
40 | 0 | 0 | 0 | 0 | 25 | 35 | 0 | 0 | 2.315
40 | 0 | 0 | 0 | 0 | 30 | 30 | 0 | 0 | 2.321
40 | 0 | 0 | 0 | 0 | 5 | 55 | 0 | 0 | 2.303
30 | 0 | 0 | 0 | 0 | 10 | 60 | 0 | 0 | 2.26
25 | 0 | 5 | 0 | 0 | 10 | 60 | 0 | 0 | 2.25
20 | 0 | 10 | 0 | 0 | 10 | 60 | 0 | 0 | 2.25
15 | 0 | 15 | 0 | 0 | 10 | 60 | 0 | 0 | 2.24
10 | 0 | 20 | 0 | 0 | 10 | 60 | 0 | 0 | 2.23
5 | 0 | 25 | 0 | 0 | 10 | 60 | 0 | 0 | 2.24
0 | 0 | 30 | 0 | 0 | 10 | 60 | 0 | 0 | 2.26
0 | 30 | 0 | 0 | 0 | 0 | 70 | 0 | 0 | 2.344
5 | 25 | 0 | 0 | 0 | 0 | 70 | 0 | 0 | 2.36
10 | 20 | 0 | 0 | 0 | 0 | 70 | 0 | 0 | 2.35
15 | 15 | 0 | 0 | 0 | 0 | 70 | 0 | 0 | 2.34
20 | 10 | 0 | 0 | 0 | 0 | 70 | 0 | 0 | 2.33
25 | 5 | 0 | 0 | 0 | 0 | 70 | 0 | 0 | 2.32
30 | 0 | 0 | 0 | 0 | 0 | 70 | 0 | 0 | 2.34
0 | 0 | 0 | 0 | 30 | 10 | 60 | 0 | 0 | 2.274
0 | 0 | 0 | 0 | 32.5 | 10 | 57.5 | 0 | 0 | 2.41
0 | 0 | 0 | 0 | 35 | 10 | 55 | 0 | 0 | 2.43
0 | 0 | 0 | 0 | 37.5 | 10 | 52.5 | 0 | 0 | 2.462
0 | 0 | 0 | 0 | 40 | 10 | 50 | 0 | 0 | 2.484
0 | 0 | 0 | 0 | 42.5 | 10 | 47.5 | 0 | 0 | 2.514
0 | 0 | 0 | 0 | 45 | 10 | 45 | 0 | 0 | 2.536
0 | 0 | 0 | 0 | 47.5 | 10 | 42.5 | 0 | 0 | 2.558
0 | 0 | 0 | 0 | 50 | 10 | 40 | 0 | 0 | 2.583
0 | 0 | 0 | 0 | 15 | 20 | 65 | 0 | 0 | 2.308
0 | 0 | 0 | 0 | 20 | 20 | 60 | 0 | 0 | 2.376
0 | 0 | 0 | 0 | 22.5 | 20 | 57.5 | 0 | 0 | 2.402
0 | 0 | 0 | 0 | 25 | 20 | 55 | 0 | 0 | 2.434
0 | 0 | 0 | 0 | 27.5 | 20 | 52.5 | 0 | 0 | 2.457
0 | 0 | 0 | 0 | 30 | 20 | 50 | 0 | 0 | 2.484
0 | 0 | 0 | 0 | 32.5 | 20 | 47.5 | 0 | 0 | 2.503
0 | 0 | 0 | 0 | 35 | 20 | 45 | 0 | 0 | 2.532
0 | 0 | 0 | 0 | 37.5 | 20 | 42.5 | 0 | 0 | 2.545
0 | 0 | 0 | 0 | 40 | 20 | 40 | 0 | 0 | 2.575
0 | 0 | 0 | 0 | 42.5 | 20 | 37.5 | 0 | 0 | 2.591
0 | 0 | 0 | 0 | 45 | 20 | 35 | 0 | 0 | 2.61
0 | 0 | 0 | 0 | 50 | 20 | 30 | 0 | 0 | 2.65
0 | 0 | 0 | 0 | 22.5 | 30 | 47.5 | 0 | 0 | 2.527
0 | 0 | 0 | 0 | 25 | 30 | 45 | 0 | 0 | 2.549
0 | 0 | 0 | 0 | 27.5 | 30 | 42.5 | 0 | 0 | 2.567
0 | 0 | 0 | 0 | 30 | 30 | 40 | 0 | 0 | 2.591
0 | 0 | 0 | 0 | 32.5 | 30 | 37.5 | 0 | 0 | 2.608
0 | 0 | 0 | 0 | 35 | 30 | 35 | 0 | 0 | 2.627
0 | 0 | 0 | 0 | 37.5 | 30 | 32.5 | 0 | 0 | 2.647
0 | 50 | 0 | 0 | 0 | 0 | 0 | 0 | 50 | 2.5
0 | 0 | 0 | 0 | 50 | 0 | 0 | 0 | 50 | 2.415
0 | 35 | 0 | 0 | 0 | 0 | 65 | 0 | 0 | 2.399
0 | 32.5 | 0 | 0 | 0 | 2.5 | 65 | 0 | 0 | 2.373
0 | 30 | 0 | 0 | 0 | 5 | 65 | 0 | 0 | 2.339
0 | 27.5 | 0 | 0 | 0 | 7.5 | 65 | 0 | 0 | 2.299
0 | 25 | 0 | 0 | 0 | 10 | 65 | 0 | 0 | 2.227
0 | 22.5 | 0 | 0 | 0 | 12.5 | 65 | 0 | 0 | 2.219
0 | 20 | 0 | 0 | 0 | 15 | 65 | 0 | 0 | 2.191
0 | 45.01053 | 0 | 0 | 0 | 0 | 0 | 0 | 54.98947 | 2.469
0 | 40.00502 | 0 | 0 | 0 | 0 | 0 | 0 | 59.99498 | 2.44
0 | 40 | 0 | 0 | 0 | 0 | 0 | 0 | 60 | 2.449
0 | 37 | 0 | 0 | 0 | 0 | 0 | 7 | 56 | 2.499
0 | 34 | 0 | 0 | 0 | 0 | 0 | 14 | 52 | 2.509
0 | 33 | 0 | 0 | 0 | 0 | 0 | 17 | 50 | 2.512
0 | 30 | 0 | 0 | 0 | 0 | 0 | 25 | 45 | 2.521
33.33 | 0 | 0 | 0 | 0 | 0 | 66.67 | 0 | 0 | 2.416
22.7 | 0 | 0 | 0 | 0 | 9.1 | 68.2 | 0 | 0 | 2.183
27.3 | 0 | 0 | 0 | 0 | 9.1 | 63.6 | 0 | 0 | 2.232
31.8 | 0 | 0 | 0 | 0 | 9.1 | 59.1 | 0 | 0 | 2.262
36.4 | 0 | 0 | 0 | 0 | 9.1 | 54.5 | 0 | 0 | 2.289
40.9 | 0 | 0 | 0 | 0 | 9.1 | 50 | 0 | 0 | 2.299
22.7 | 0 | 0 | 0 | 0 | 9.1 | 0 | 68.2 | 0 | 2.361
27.3 | 0 | 0 | 0 | 0 | 9.1 | 0 | 63.6 | 0 | 2.382
31.8 | 0 | 0 | 0 | 0 | 9.1 | 0 | 59.1 | 0 | 2.393
36.4 | 0 | 0 | 0 | 0 | 9.1 | 0 | 54.5 | 0 | 2.396
40.9 | 0 | 0 | 0 | 0 | 9.1 | 0 | 50 | 0 | 2.397
22.7 | 0 | 0 | 0 | 0 | 9.1 | 0 | 0 | 68.2 | 2.499
27.3 | 0 | 0 | 0 | 0 | 9.1 | 0 | 0 | 63.6 | 2.491
31.8 | 0 | 0 | 0 | 0 | 9.1 | 0 | 0 | 59.1 | 2.481
36.4 | 0 | 0 | 0 | 0 | 9.1 | 0 | 0 | 54.5 | 2.474
40.9 | 0 | 0 | 0 | 0 | 9.1 | 0 | 0 | 50 | 2.476
0 | 0 | 0 | 58.92234 | 0 | 41.07766 | 0 | 0 | 0 | 2.906
0 | 0 | 0 | 0 | 0 | 0 | 0 | 100 | 0 | 2.213
0 | 4.08 | 0 | 0 | 0 | 0 | 95.92 | 0 | 0 | 1.926
0 | 4.93 | 0 | 0 | 0 | 0 | 95.07 | 0 | 0 | 1.949
0 | 7.35 | 0 | 0 | 0 | 0 | 92.65 | 0 | 0 | 2.007
0 | 9.84 | 0 | 0 | 0 | 0 | 90.16 | 0 | 0 | 2.044
0 | 14.15 | 0 | 0 | 0 | 0 | 85.85 | 0 | 0 | 2.105
0 | 14.79 | 0 | 0 | 0 | 0 | 85.21 | 0 | 0 | 2.115
0 | 17.31 | 0 | 0 | 0 | 0 | 82.69 | 0 | 0 | 2.156
0 | 20.19 | 0 | 0 | 0 | 0 | 79.81 | 0 | 0 | 2.203
0 | 24.77 | 0 | 0 | 0 | 0 | 75.23 | 0 | 0 | 2.263
0 | 29.31 | 0 | 0 | 0 | 0 | 70.69 | 0 | 0 | 2.33
0 | 31.98 | 0 | 0 | 0 | 0 | 68.02 | 0 | 0 | 2.36
0 | 14.24501 | 0 | 0 | 0 | 0 | 0 | 85.47009 | 0 | 2.356
0 | 14.66276 | 0 | 0 | 0 | 2.932551 | 0 | 82.11143 | 0 | 2.384
0 | 15.10574 | 0 | 0 | 0 | 6.042296 | 0 | 78.54985 | 0 | 2.41
0 | 15.57632 | 0 | 0 | 0 | 9.345795 | 0 | 74.76636 | 0 | 2.426
0 | 16.07717 | 0 | 0 | 0 | 12.86174 | 0 | 70.73955 | 0 | 2.429
0 | 16.61129 | 0 | 0 | 0 | 16.61129 | 0 | 66.44518 | 0 | 2.436
0 | 17.18213 | 0 | 0 | 0 | 20.61856 | 0 | 61.85567 | 0 | 2.472
0 | 4.72785 | 0.9928162 | 0.1111789 | 0.3093767 | 0.6114693 | 15.22382 | 77.82342 | 0 | 2.38
0 | 3.047868 | 1.671193 | 0.2245749 | 0.1562308 | 0.9263496 | 17.18452 | 76.50343 | 0 | 2.3
0 | 4.285632 | 1.409927 | 0.2010841 | 0.2331481 | 0.6942825 | 16.4398 | 76.52939 | 0 | 2.3
0 | 0 | 0 | 0 | 0 | 0 | 0 | 0 | 100 | 2.39
0 | 0 | 0.01 | 0 | 0 | 0 | 99.99 | 0 | 0 | 1.86
0 | 0 | 4.9 | 0 | 0 | 0 | 95.1 | 0 | 0 | 1.97
0 | 0 | 10.7 | 0 | 0 | 0 | 89.3 | 0 | 0 | 2.06
0 | 0 | 14.6 | 0 | 0 | 0 | 85.4 | 0 | 0 | 2.11
0 | 0 | 19.8 | 0 | 0 | 0 | 80.2 | 0 | 0 | 2.15
0 | 0 | 21.6 | 0 | 0 | 0 | 78.4 | 0 | 0 | 2.17
0 | 0 | 23.9 | 0 | 0 | 0 | 76.1 | 0 | 0 | 2.2
0 | 0 | 25.8 | 0 | 0 | 0 | 74.2 | 0 | 0 | 2.23
0 | 0 | 28.2 | 0 | 0 | 0 | 71.8 | 0 | 0 | 2.26
0 | 0 | 31.3 | 0 | 0 | 0 | 68.7 | 0 | 0 | 2.29
0 | 0 | 34.2 | 0 | 0 | 0 | 65.8 | 0 | 0 | 2.29
0 | 0 | 0 | 0 | 0 | 0 | 100 | 0 | 0 | 1.846
0 | 0 | 0 | 0 | 0 | 0 | 100 | 0 | 0 | 1.837
0 | 1 | 0 | 0 | 0 | 0 | 99 | 0 | 0 | 1.877
0 | 5 | 0 | 0 | 0 | 0 | 95 | 0 | 0 | 1.927
0 | 15 | 0 | 0 | 0 | 0 | 85 | 0 | 0 | 2.123
0 | 25 | 0 | 0 | 0 | 0 | 75 | 0 | 0 | 2.281
0 | 30 | 0 | 0 | 0 | 0 | 70 | 0 | 0 | 2.344
0 | 35 | 0 | 0 | 0 | 0 | 65 | 0 | 0 | 2.39
30 | 0 | 0 | 10 | 0 | 4.3 | 0 | 0 | 55 | 2.533
0 | 30 | 0 | 10 | 0 | 4.3 | 0 | 0 | 55 | 2.6
0 | 0 | 30 | 10 | 0 | 4.3 | 0 | 0 | 55 | 2.541
35 | 0 | 0 | 15 | 0 | 4.3 | 0 | 0 | 45 | 2.594
30 | 0 | 0 | 15 | 0 | 4.3 | 0 | 0 | 50 | 2.563
35 | 0 | 0 | 20 | 0 | 4.3 | 0 | 0 | 40 | 2.671
25 | 0 | 0 | 15 | 0 | 4.3 | 0 | 0 | 55 | 2.561
30 | 0 | 0 | 9.99 | 0 | 4.3 | 0 | 0 | 55 | 2.533
25 | 25.01 | 0 | 0 | 0 | 4.3 | 0 | 0 | 45.01 | 2.603
25 | 15 | 0 | 10 | 0 | 4.3 | 0 | 0 | 45 | 2.627
40 | 0 | 0 | 10 | 0 | 4.3 | 0 | 0 | 45 | 2.566
25 | 0 | 25 | 0 | 0 | 4.3 | 0 | 0 | 45 | 2.478
0 | 25 | 25 | 0 | 0 | 4.3 | 0 | 0 | 45 | 2.572
0 | 0 | 0 | 0 | 0 | 25 | 0 | 0 | 74.605 | 2.586
0 | 10 | 0 | 0 | 0 | 22.5 | 0 | 0 | 67.005 | 2.628
18.3 | 0 | 0 | 0 | 19.9 | 8.899999 | 0 | 0 | 52 | 2.643
0 | 0 | 3.396603 | 0 | 26.57343 | 15.58442 | 0 | 0 | 53.84615 | 2.468
0 | 0 | 0 | 0 | 0 | 24.93734 | 0 | 0 | 74.81203 | 2.626
0 | 0 | 0 | 0 | 0 | 24.93195 | 0 | 0 | 74.79081 | 2.596
0 | 0 | 35.47 | 0 | 13.99 | 0 | 0 | 0 | 49.96 | 2.548
0 | 0 | 0 | 49.65252 | 0 | 0 | 0 | 0 | 50.17249 | 2.717
0 | 0 | 0 | 0 | 49.62252 | 0 | 0 | 0 | 50.18749 | 2.485
45 | 0 | 0 | 0 | 0 | 0 | 54 | 0 | 0 | 2.38
37.5 | 0 | 0 | 0 | 0 | 0 | 61.5 | 0 | 0 | 2.399
30 | 0 | 0 | 0 | 0 | 0 | 69 | 0 | 0 | 2.366
15 | 0 | 0 | 0 | 0 | 0 | 84 | 0 | 0 | 2.191
10 | 0 | 0 | 0 | 0 | 0 | 89 | 0 | 0 | 2.119
0 | 49.95 | 0 | 0 | 0 | 0 | 0 | 0 | 49.95 | 2.523
0 | 24.84394 | 37.57803 | 0 | 0 | 0 | 0 | 37.2035 | 0 | 2.474
0 | 19.85019 | 42.57178 | 0 | 0 | 0 | 0 | 37.2035 | 0 | 2.476
0 | 14.91885 | 47.50312 | 0 | 0 | 0 | 0 | 37.2035 | 0 | 2.48
0 | 9.862672 | 52.5593 | 0 | 0 | 0 | 0 | 37.2035 | 0 | 2.478
0 | 4.931336 | 57.49063 | 0 | 0 | 0 | 0 | 37.2035 | 0 | 2.475
0 | 0 | 62.42197 | 0 | 0 | 0 | 0 | 37.2035 | 0 | 2.457
0 | 4.5 | 0 | 0 | 0 | 0 | 0 | 95.5 | 0 | 2.287
0 | 9.5 | 0 | 0 | 0 | 0 | 0 | 90.5 | 0 | 2.332
0 | 20 | 0 | 0 | 0 | 0 | 0 | 80 | 0 | 2.435
0 | 25 | 0 | 0 | 0 | 0 | 0 | 75 | 0 | 2.475
0 | 30 | 0 | 0 | 0 | 0 | 0 | 70 | 0 | 2.5
0 | 33 | 0 | 0 | 0 | 0 | 0 | 67 | 0 | 2.54
0 | 35 | 0 | 0 | 0 | 0 | 0 | 65 | 0 | 2.539
0 | 0 | 15 | 0 | 20 | 0 | 0 | 64.7 | 0 | 2.476
0 | 0 | 15 | 20 | 0 | 0 | 0 | 64.7 | 0 | 2.599
27.39282 | 0 | 0 | 9.921829 | 0 | 2.466089 | 0 | 59.74585 | 0 | 2.539
27.23851 | 0 | 0 | 19.80983 | 0 | 2.476228 | 0 | 49.52456 | 0 | 2.695
22.35247 | 0 | 0 | 24.83608 | 0 | 2.483608 | 0 | 49.67216 | 0 | 2.72
27.36155 | 0 | 0 | 9.949656 | 0 | 2.487414 | 0 | 59.69793 | 0 | 2.553
22.35247 | 0 | 0 | 29.8033 | 0 | 2.483608 | 0 | 44.70495 | 0 | 2.769
17.38526 | 0 | 0 | 39.73774 | 0 | 2.483608 | 0 | 39.73774 | 0 | 2.864
32.28691 | 0 | 0 | 4.967216 | 0 | 0.9934433 | 0 | 61.09676 | 0 | 2.49
0 | 0 | 0 | 0 | 0 | 0 | 0 | 99.91 | 0 | 2.215
0 | 24.91 | 0 | 0 | 0 | 0 | 0 | 74.72 | 0 | 2.474
0 | 19.93 | 4.98 | 0 | 0 | 0 | 0 | 74.71 | 0 | 2.476
0 | 14.94851 | 9.959004 | 0 | 0 | 0 | 0 | 74.70253 | 0 | 2.48
0 | 9.96 | 14.94 | 0 | 0 | 0 | 0 | 74.7 | 0 | 2.478
0 | 4.99 | 19.92 | 0 | 0 | 0 | 0 | 74.69 | 0 | 2.475
0 | 0 | 24.89 | 0 | 0 | 0 | 0 | 74.7 | 0 | 2.457
0 | 33 | 0 | 0 | 0 | 0 | 0 | 66.5 | 0 | 2.54
30 | 0 | 0 | 10 | 0 | 4.3 | 0 | 5 | 50 | 2.528
27.47 | 0 | 0 | 0 | 11.45 | 2.01 | 0 | 58.73 | 0 | 2.495
0 | 0 | 14.49 | 0 | 18.78 | 0 | 0 | 66.41 | 0 | 2.497
0 | 5.474557 | 9.854914 | 2.283281 | 0 | 0 | 6.804774 | 75.01169 | 0 | 2.521
0 | 0 | 0 | 50 | 0 | 0 | 50 | 0 | 0 | 2.86
0 | 0 | 0 | 33.4 | 0 | 0 | 13.3 | 0 | 53.3 | 2.59
0 | 0 | 0 | 0 | 0 | 0 | 100 | 0 | 0 | 1.831
0 | 50 | 0 | 0 | 0 | 0 | 0 | 0 | 50 | 2.463
2.5 | 47.5 | 0 | 0 | 0 | 0 | 0 | 0 | 50 | 2.49
5 | 45 | 0 | 0 | 0 | 0 | 0 | 0 | 50 | 2.491
15 | 35 | 0 | 0 | 0 | 0 | 0 | 0 | 50 | 2.458
20 | 30 | 0 | 0 | 0 | 0 | 0 | 0 | 50 | 2.447
25 | 25 | 0 | 0 | 0 | 0 | 0 | 0 | 50 | 2.447
30 | 20 | 0 | 0 | 0 | 0 | 0 | 0 | 50 | 2.409
35 | 15 | 0 | 0 | 0 | 0 | 0 | 0 | 50 | 2.395
45 | 5 | 0 | 0 | 0 | 0 | 0 | 0 | 50 | 2.362
47.5 | 2.5 | 0 | 0 | 0 | 0 | 0 | 0 | 50 | 2.247
50 | 0 | 0 | 0 | 0 | 0 | 0 | 0 | 50 | 2.352
15 | 0 | 35 | 0 | 0 | 0 | 0 | 0 | 50 | 2.401
20 | 0 | 30 | 0 | 0 | 0 | 0 | 0 | 50 | 2.405
25 | 0 | 25 | 0 | 0 | 0 | 0 | 0 | 50 | 2.397
37.5 | 0 | 12.5 | 0 | 0 | 0 | 0 | 0 | 50 | 2.374
47.5 | 0 | 2.5 | 0 | 0 | 0 | 0 | 0 | 50 | 2.351
49.5 | 0 | 0.5 | 0 | 0 | 0 | 0 | 0 | 50 | 2.345
50 | 0 | 0 | 0 | 0 | 0 | 0 | 0 | 50 | 2.344
49.5 | 0 | 0 | 0 | 0 | 0 | 0 | 0 | 50 | 2.358
0 | 49.5 | 0 | 0 | 0 | 0 | 0 | 0 | 50 | 2.516
0 | 49.5 | 0 | 0 | 0 | 0 | 0 | 0 | 50 | 2.502
49.66704 | 0 | 0 | 0 | 0 | 0 | 0 | 0 | 50.33296 | 2.346
44.6316 | 5.237902 | 0 | 0 | 0 | 0 | 0 | 0 | 50.1305 | 2.37
39.55184 | 10.11225 | 0 | 0 | 0 | 0 | 0 | 0 | 50.33592 | 2.388
34.95341 | 14.94681 | 0 | 0 | 0 | 0 | 0 | 0 | 50.09978 | 2.404
29.98546 | 19.97104 | 0 | 0 | 0 | 0 | 0 | 0 | 50.0435 | 2.421
24.67613 | 24.70895 | 0 | 0 | 0 | 0 | 0 | 0 | 50.61491 | 2.441
19.79307 | 30.47498 | 0 | 0 | 0 | 0 | 0 | 0 | 49.73195 | 2.454
15.26384 | 34.75968 | 0 | 0 | 0 | 0 | 0 | 0 | 49.97648 | 2.474
10.19814 | 40.28561 | 0 | 0 | 0 | 0 | 0 | 0 | 49.51625 | 2.49
5.040456 | 44.8761 | 0 | 0 | 0 | 0 | 0 | 0 | 50.08345 | 2.499
0 | 50.12603 | 0 | 0 | 0 | 0 | 0 | 0 | 49.87396 | 2.5
0 | 44.83079 | 5.063037 | 0 | 0 | 0 | 0 | 0 | 50.10618 | 2.499
0 | 39.90142 | 10.05483 | 0 | 0 | 0 | 0 | 0 | 50.04375 | 2.496
0 | 34.70943 | 14.99813 | 0 | 0 | 0 | 0 | 0 | 50.29245 | 2.495
0 | 30.06719 | 20.01361 | 0 | 0 | 0 | 0 | 0 | 49.91921 | 2.484
0 | 25.03462 | 24.88359 | 0 | 0 | 0 | 0 | 0 | 50.08179 | 2.474
0 | 20 | 0 | 0 | 0 | 0 | 0 | 0 | 80 | 2.39
50 | 0 | 0 | 0 | 0 | 0 | 0 | 0 | 50 | 2.405
47.5 | 0 | 0 | 0 | 5 | 0 | 0 | 0 | 47.5 | 2.444
45 | 0 | 0 | 0 | 10 | 0 | 0 | 0 | 45 | 2.44
42.5 | 0 | 0 | 0 | 15 | 0 | 0 | 0 | 42.5 | 2.52
40 | 0 | 0 | 0 | 20 | 0 | 0 | 0 | 40 | 2.563
37.5 | 0 | 0 | 0 | 25 | 0 | 0 | 0 | 37.5 | 2.609
35 | 0 | 0 | 0 | 30 | 0 | 0 | 0 | 35 | 2.649
0 | 50 | 0 | 0 | 0 | 0 | 0 | 0 | 50 | 2.549
0 | 47.5 | 0 | 0 | 5 | 0 | 0 | 0 | 47.5 | 2.576
0 | 45 | 0 | 0 | 10 | 0 | 0 | 0 | 45 | 2.609
0 | 42.5 | 0 | 0 | 15 | 0 | 0 | 0 | 42.5 | 2.64
0 | 40 | 0 | 0 | 20 | 0 | 0 | 0 | 40 | 2.658
0 | 35 | 0 | 0 | 30 | 0 | 0 | 0 | 35 | 2.733
0 | 32.5 | 0 | 0 | 35 | 0 | 0 | 0 | 32.5 | 2.733
0 | 30 | 0 | 0 | 40 | 0 | 0 | 0 | 30 | 2.765
0 | 0 | 42.5 | 0 | 15 | 0 | 0 | 0 | 42.5 | 2.523
0 | 0 | 40 | 0 | 20 | 0 | 0 | 0 | 40 | 2.538
0 | 0 | 35 | 0 | 30 | 0 | 0 | 0 | 35 | 2.569
50 | 0 | 0 | 0 | 0 | 0 | 0 | 0 | 50 | 2.3
37.5 | 0 | 0 | 0 | 0 | 12.5 | 0 | 0 | 50 | 2.62
33.75 | 0 | 0 | 0 | 0 | 11.25 | 0 | 0 | 55 | 2.52
30 | 0 | 0 | 0 | 0 | 10 | 0 | 0 | 60 | 2.35
30.8 | 0 | 0 | 0 | 0 | 15.4 | 0 | 0 | 53.8 | 2.63
25 | 0 | 0 | 0 | 0 | 12.5 | 0 | 0 | 62.5 | 2.55
20 | 0 | 0 | 0 | 0 | 20 | 0 | 0 | 60 | 2.6
16.7 | 0 | 0 | 0 | 0 | 16.7 | 0 | 0 | 66.6 | 2.51
0 | 50 | 0 | 0 | 0 | 16.7 | 0 | 0 | 33.3 | 2.51
0 | 42.85 | 0 | 0 | 0 | 14.3 | 0 | 0 | 42.85 | 2.55
0 | 37.5 | 0 | 0 | 0 | 12.5 | 0 | 0 | 50 | 2.57
0 | 33.75 | 0 | 0 | 0 | 11.25 | 0 | 0 | 55 | 2.7
0 | 30 | 0 | 0 | 0 | 10 | 0 | 0 | 60 | 2.86
0 | 42.8 | 0 | 0 | 0 | 21.4 | 0 | 0 | 35.8 | 2.4
0 | 40 | 0 | 0 | 0 | 20 | 0 | 0 | 40 | 2.47
0 | 30.8 | 0 | 0 | 0 | 15.4 | 0 | 0 | 53.8 | 2.58
0 | 25 | 0 | 0 | 0 | 12.5 | 0 | 0 | 62.5 | 2.6
0 | 20 | 0 | 0 | 0 | 20 | 0 | 0 | 60 | 2.52
0 | 16.7 | 0 | 0 | 0 | 16.7 | 0 | 0 | 66.6 | 2.63
0 | 0 | 50 | 0 | 0 | 16.7 | 0 | 0 | 33.3 | 2.32
0 | 0 | 42.85 | 0 | 0 | 14.3 | 0 | 0 | 42.85 | 2.38
0 | 0 | 37.5 | 0 | 0 | 12.5 | 0 | 0 | 50 | 2.4
0 | 0 | 33.75 | 0 | 0 | 11.25 | 0 | 0 | 55 | 2.44
0 | 0 | 30 | 0 | 0 | 10 | 0 | 0 | 60 | 2.46
0 | 0 | 42.8 | 0 | 0 | 21.4 | 0 | 0 | 35.8 | 2.47
0 | 0 | 40 | 0 | 0 | 20 | 0 | 0 | 40 | 2.49
0 | 0 | 30.8 | 0 | 0 | 15.4 | 0 | 0 | 53.8 | 2.54
0 | 0 | 25 | 0 | 0 | 12.5 | 0 | 0 | 62.5 | 2.58
0 | 0 | 20 | 0 | 0 | 20 | 0 | 0 | 60 | 2.5
0 | 0 | 16.7 | 0 | 0 | 16.7 | 0 | 0 | 66.6 | 2.58
0 | 0 | 0 | 38.75574 | 0 | 0 | 0 | 0 | 61.24426 | 2.57
0 | 0 | 0 | 52.03401 | 0 | 0 | 0 | 0 | 47.96599 | 2.682
0 | 0 | 0 | 52.03401 | 0 | 0 | 0 | 0 | 47.96599 | 2.682
0 | 0 | 0 | 0 | 50 | 0 | 0 | 0 | 50 | 2.522
0 | 0 | 0 | 0 | 43.75 | 3.125 | 0 | 0 | 53.125 | 2.518
0 | 0 | 0 | 0 | 37.5 | 6.25 | 0 | 0 | 56.25 | 2.519
0 | 0 | 0 | 0 | 25 | 12.5 | 0 | 0 | 62.5 | 2.586
0 | 0 | 0 | 50 | 0 | 0 | 0 | 0 | 50 | 2.726
0 | 0 | 0 | 43.75 | 0 | 3.125 | 0 | 0 | 53.125 | 2.687
0 | 0 | 0 | 37.5 | 0 | 6.25 | 0 | 0 | 56.25 | 2.687
0 | 0 | 0 | 25 | 0 | 12.5 | 0 | 0 | 62.5 | 2.622
0 | 0 | 0 | 12.5 | 0 | 18.75 | 0 | 0 | 68.75 | 2.6
0 | 0 | 0 | 0 | 48.75 | 2.5 | 0 | 0 | 48.75 | 2.491
0 | 0 | 0 | 0 | 45 | 5 | 0 | 0 | 50 | 2.478
0 | 0 | 0 | 0 | 47.5 | 5 | 0 | 0 | 47.5 | 2.518
0 | 0 | 0 | 0 | 50 | 5 | 0 | 0 | 45 | 2.551
0 | 0 | 0 | 0 | 52.5 | 5 | 0 | 0 | 42.5 | 2.583
0 | 0 | 0 | 0 | 46.5 | 7 | 0 | 0 | 46.5 | 2.495
0 | 0 | 0 | 48.75 | 0 | 2.5 | 0 | 0 | 48.75 | 2.694
0 | 0 | 0 | 45 | 0 | 5 | 0 | 0 | 50 | 2.672
0 | 0 | 0 | 47.5 | 0 | 5 | 0 | 0 | 47.5 | 2.709
0 | 0 | 0 | 50 | 0 | 5 | 0 | 0 | 45 | 2.756
0 | 0 | 0 | 46.5 | 0 | 7 | 0 | 0 | 46.5 | 2.707
0 | 8.630284 | 1.336127 | 3.366539 | 1.561341 | 4.937475 | 3.615556 | 76.45611 | 0 | 2.448
0 | 8.670561 | 1.342363 | 2.818542 | 1.568628 | 4.960518 | 3.632429 | 76.81291 | 0 | 2.467
0 | 8.711215 | 1.348657 | 2.265406 | 1.575983 | 4.983777 | 3.64946 | 77.17307 | 0 | 2.468
0 | 8.752251 | 1.35501 | 1.707058 | 1.583407 | 5.007254 | 3.666652 | 77.53661 | 0 | 2.47
0 | 8.835496 | 1.367898 | 0.5744315 | 1.598467 | 5.054879 | 3.701527 | 78.27409 | 0 | 2.48
0 | 8.900259 | 1.377924 | 0.578642 | 1.610183 | 5.09193 | 2.796494 | 78.84782 | 0 | 2.511
0 | 8.854716 | 1.370874 | 0.5756811 | 1.601944 | 4.749258 | 3.709579 | 78.44435 | 0 | 2.509
0 | 8.87402 | 1.373862 | 0.5769361 | 1.605437 | 4.442304 | 3.717666 | 78.61537 | 0 | 2.515
0 | 8.912882 | 1.379879 | 0.5794627 | 1.612467 | 3.824364 | 3.733947 | 78.95966 | 0 | 2.562
0 | 15 | 0 | 0 | 0 | 0 | 0 | 85 | 0 | 2.332
0 | 25 | 0 | 0 | 0 | 0 | 0 | 75 | 0 | 2.415
0 | 35 | 0 | 0 | 0 | 0 | 0 | 65 | 0 | 2.493
0 | 0 | 0 | 0 | 30 | 0 | 0 | 0 | 70 | 2.43
0 | 0 | 0 | 0 | 38.4 | 0 | 0 | 0 | 61.6 | 2.441
0 | 0 | 0 | 0 | 41.2 | 0 | 0 | 0 | 58.8 | 2.472
0 | 0 | 0 | 0 | 45 | 0 | 0 | 0 | 55 | 2.445
0 | 0 | 0 | 0 | 51.5 | 0 | 0 | 0 | 48.5 | 2.454
0 | 0 | 0 | 0 | 55 | 0 | 0 | 0 | 45 | 2.549
0 | 0 | 0 | 35 | 0 | 0 | 0 | 0 | 65 | 2.5
0 | 0 | 0 | 45 | 0 | 0 | 0 | 0 | 55 | 2.598
0 | 0 | 0 | 51 | 0 | 0 | 0 | 0 | 49 | 2.617
0 | 0 | 0 | 0 | 51 | 0 | 0 | 0 | 49 | 2.475
0 | 0 | 0 | 0 | 50 | 0 | 0 | 0 | 50 | 2.474
0 | 0 | 0 | 0 | 49 | 0 | 0 | 0 | 51 | 2.477
0 | 0 | 0 | 51 | 0 | 0 | 0 | 0 | 49 | 2.604
0 | 0 | 0 | 50 | 0 | 0 | 0 | 0 | 50 | 2.618
0 | 0 | 0 | 49 | 0 | 0 | 0 | 0 | 51 | 2.604
0 | 0 | 0 | 0 | 0 | 29.3 | 0 | 0 | 70.7 | 2.593
0 | 0 | 0 | 0 | 47.67 | 0 | 0 | 0 | 52.33 | 2.394
0 | 0 | 0 | 39.23 | 0 | 0 | 0 | 0 | 60.77 | 2.552
0 | 0 | 0 | 0 | 0 | 0 | 0 | 0 | 100 | 2.243
0 | 0 | 0 | 0 | 0 | 0 | 0 | 0 | 100 | 2.253
19.9 | 0 | 0 | 0 | 0 | 0 | 0 | 0 | 80.1 | 2.253
26.6 | 0 | 0 | 0 | 0 | 0 | 0 | 0 | 73.4 | 2.296
39.7 | 0 | 0 | 0 | 0 | 0 | 0 | 0 | 60.3 | 2.321
50.1 | 0 | 0 | 0 | 0 | 0 | 0 | 0 | 49.9 | 2.35
59.4 | 0 | 0 | 0 | 0 | 0 | 0 | 0 | 40.6 | 2.37
0 | 17.2 | 0 | 0 | 0 | 0 | 0 | 0 | 82.8 | 2.321
0 | 25.8 | 0 | 0 | 0 | 0 | 0 | 0 | 74.2 | 2.373
0 | 30.4 | 0 | 0 | 0 | 0 | 0 | 0 | 69.6 | 2.39
0 | 43.9 | 0 | 0 | 0 | 0 | 0 | 0 | 56.1 | 2.466
0 | 50.1 | 0 | 0 | 0 | 0 | 0 | 0 | 49.9 | 2.503
0 | 54.9 | 0 | 0 | 0 | 0 | 0 | 0 | 45.1 | 2.524
0 | 60.6 | 0 | 0 | 0 | 0 | 0 | 0 | 39.4 | 2.541
0 | 0 | 0 | 0 | 0 | 0 | 0 | 0 | 100 | 2.253
0 | 0 | 0 | 0 | 50 | 0 | 0 | 0 | 50 | 2.443
0 | 0 | 0 | 50 | 0 | 0 | 0 | 0 | 50 | 2.633
0 | 0 | 0 | 0 | 50 | 0 | 0 | 0 | 50 | 2.428
0 | 0 | 0 | 50 | 0 | 0 | 0 | 0 | 50 | 2.632
0 | 10.9248 | 0 | 0 | 0 | 0 | 77.8059 | 11.2693 | 0 | 2.107
0 | 10.0373 | 0 | 0 | 8.123723 | 0 | 71.48516 | 10.35381 | 0 | 2.173
0 | 9.206309 | 0 | 0 | 15.73022 | 0 | 65.56686 | 9.496612 | 0 | 2.268
0 | 8.426591 | 0 | 0 | 22.86735 | 0 | 60.01375 | 8.692307 | 0 | 2.337
0 | 7.693545 | 0 | 0 | 29.57728 | 0 | 54.79303 | 7.936146 | 0 | 2.41
0 | 8.39167 | 0 | 23.18701 | 0 | 0 | 59.76504 | 8.656284 | 0 | 2.525
0 | 50 | 0 | 0 | 0 | 0 | 0 | 0 | 50 | 2.484
50 | 0 | 0 | 0 | 0 | 0 | 0 | 0 | 50 | 2.346
0 | 0 | 0 | 0 | 50 | 0 | 0 | 0 | 50 | 2.559
0 | 0 | 0 | 50 | 0 | 0 | 0 | 0 | 50 | 2.665
0 | 0 | 0 | 0 | 0 | 25 | 0 | 0 | 75 | 2.889
10.7 | 0 | 0 | 5.7 | 0 | 0 | 83.60001 | 0 | 0 | 1.9
10.7 | 0 | 0 | 11.3 | 0 | 0 | 78 | 0 | 0 | 2.14
20.3 | 0 | 0 | 5.4 | 0 | 0 | 74.3 | 0 | 0 | 2.2
10.5 | 0 | 0 | 17 | 0 | 0 | 72.5 | 0 | 0 | 2.26
20.2 | 0 | 0 | 10.8 | 0 | 0 | 69 | 0 | 0 | 2.26
28.8 | 0 | 0 | 5.1 | 0 | 0 | 66.1 | 0 | 0 | 2.24
20 | 0 | 0 | 15.8 | 0 | 0 | 64.2 | 0 | 0 | 2.29
28.5 | 0 | 0 | 10 | 0 | 0 | 61.5 | 0 | 0 | 2.29
36.4 | 0 | 0 | 4.8 | 0 | 0 | 58.8 | 0 | 0 | 2.25
5 | 0 | 0 | 35 | 0 | 0 | 60 | 0 | 0 | 2.47
15 | 0 | 0 | 25 | 0 | 0 | 60 | 0 | 0 | 2.42
5 | 0 | 0 | 25 | 0 | 0 | 70 | 0 | 0 | 2.43
5 | 0 | 0 | 15 | 0 | 0 | 80 | 0 | 0 | 2.23
5.266492 | 0 | 0 | 0 | 15.61816 | 3.08686 | 65.55186 | 10.47662 | 0 | 2.14
0 | 11.11111 | 0 | 0 | 0 | 0 | 22.22222 | 66.66667 | 0 | 2.378
0 | 16 | 0 | 0 | 0 | 4 | 0 | 80 | 0 | 2.376
0 | 16 | 0 | 0 | 0 | 8 | 0 | 76 | 0 | 2.403
0 | 16 | 0 | 0 | 0 | 4 | 4 | 76 | 0 | 2.432
0 | 16 | 0 | 0 | 0 | 8 | 4 | 72 | 0 | 2.436
0 | 16 | 0 | 0 | 0 | 12 | 4 | 68 | 0 | 2.427
0 | 16 | 0 | 0 | 0 | 2 | 8 | 74 | 0 | 2.468
0 | 16 | 0 | 0 | 0 | 4 | 8 | 72 | 0 | 2.461
0 | 16 | 0 | 0 | 0 | 4 | 12 | 68 | 0 | 2.465
0 | 16 | 0 | 0 | 0 | 8 | 12 | 64 | 0 | 2.426
0 | 16 | 0 | 0 | 0 | 12 | 12 | 60 | 0 | 2.399
0 | 16 | 0 | 0 | 0 | 4 | 16 | 64 | 0 | 2.471
0 | 16 | 0 | 0 | 0 | 8 | 16 | 60 | 0 | 2.429
0 | 16 | 0 | 0 | 0 | 12 | 16 | 56 | 0 | 2.395
0 | 16 | 0 | 0 | 0 | 4 | 20 | 60 | 0 | 2.446
0 | 16 | 0 | 0 | 0 | 8 | 20 | 56 | 0 | 2.399
0 | 16 | 0 | 0 | 0 | 12 | 20 | 52 | 0 | 2.361
0 | 16 | 0 | 0 | 0 | 4 | 24 | 56 | 0 | 2.419
0 | 16 | 0 | 0 | 0 | 8 | 24 | 52 | 0 | 2.375
0 | 16 | 0 | 0 | 0 | 12 | 24 | 48 | 0 | 2.342
0 | 16 | 0 | 0 | 0 | 16 | 24 | 44 | 0 | 2.322
0 | 16 | 0 | 0 | 0 | 20 | 24 | 40 | 0 | 2.332
0 | 16 | 0 | 0 | 0 | 4 | 32 | 48 | 0 | 2.372
0 | 16 | 0 | 0 | 0 | 8 | 32 | 44 | 0 | 2.323
0 | 16 | 0 | 0 | 0 | 12 | 32 | 40 | 0 | 2.291
0 | 16 | 0 | 0 | 0 | 16 | 32 | 36 | 0 | 2.281
0 | 16 | 0 | 0 | 0 | 20 | 32 | 32 | 0 | 2.295
16 | 0 | 0 | 0 | 0 | 4 | 0 | 80 | 0 | 2.307
16 | 0 | 0 | 0 | 0 | 8 | 0 | 76 | 0 | 2.336
16 | 0 | 0 | 0 | 0 | 4 | 8 | 72 | 0 | 2.327
16 | 0 | 0 | 0 | 0 | 8 | 8 | 68 | 0 | 2.347
16 | 0 | 0 | 0 | 0 | 4 | 12 | 68 | 0 | 2.331
16 | 0 | 0 | 0 | 0 | 8 | 12 | 64 | 0 | 2.348
16 | 0 | 0 | 0 | 0 | 12 | 12 | 60 | 0 | 2.336
16 | 0 | 0 | 0 | 0 | 4 | 16 | 64 | 0 | 2.324
16 | 0 | 0 | 0 | 0 | 8 | 16 | 60 | 0 | 2.334
16 | 0 | 0 | 0 | 0 | 12 | 16 | 56 | 0 | 2.329
16 | 0 | 0 | 0 | 0 | 4 | 24 | 56 | 0 | 2.3
16 | 0 | 0 | 0 | 0 | 8 | 24 | 52 | 0 | 2.306
16 | 0 | 0 | 0 | 0 | 12 | 24 | 48 | 0 | 2.293
16 | 0 | 0 | 0 | 0 | 4 | 32 | 48 | 0 | 2.267
16 | 0 | 0 | 0 | 0 | 8 | 32 | 44 | 0 | 2.259
16 | 0 | 0 | 0 | 0 | 12 | 32 | 40 | 0 | 2.251
0 | 32 | 0 | 0 | 0 | 4 | 0 | 64 | 0 | 2.496
0 | 32 | 0 | 0 | 0 | 8 | 0 | 60 | 0 | 2.506
0 | 28 | 0 | 0 | 0 | 4 | 4 | 64 | 0 | 2.499
0 | 28 | 0 | 0 | 0 | 8 | 4 | 60 | 0 | 2.503
0 | 24 | 0 | 0 | 0 | 4 | 8 | 64 | 0 | 2.505
0 | 24 | 0 | 0 | 0 | 8 | 8 | 60 | 0 | 2.505
0 | 20 | 0 | 0 | 0 | 4 | 12 | 64 | 0 | 2.492
0 | 20 | 0 | 0 | 0 | 8 | 12 | 60 | 0 | 2.471
0 | 12 | 0 | 0 | 0 | 4 | 20 | 64 | 0 | 2.349
0 | 12 | 0 | 0 | 0 | 8 | 20 | 60 | 0 | 2.309
0 | 8 | 0 | 0 | 0 | 4 | 24 | 64 | 0 | 2.229
0 | 4 | 0 | 0 | 0 | 8 | 28 | 60 | 0 | 2.195
32 | 0 | 0 | 0 | 0 | 4 | 0 | 64 | 0 | 2.373
32 | 0 | 0 | 0 | 0 | 8 | 0 | 60 | 0 | 2.392
32 | 0 | 0 | 0 | 0 | 12 | 0 | 56 | 0 | 2.41
24 | 0 | 0 | 0 | 0 | 4 | 8 | 64 | 0 | 2.384
24 | 0 | 0 | 0 | 0 | 8 | 8 | 60 | 0 | 2.396
24 | 0 | 0 | 0 | 0 | 12 | 8 | 56 | 0 | 2.403
20 | 0 | 0 | 0 | 0 | 4 | 12 | 64 | 0 | 2.383
20 | 0 | 0 | 0 | 0 | 8 | 12 | 60 | 0 | 2.375
20 | 0 | 0 | 0 | 0 | 12 | 12 | 56 | 0 | 2.369
12 | 0 | 0 | 0 | 0 | 4 | 20 | 64 | 0 | 2.262
12 | 0 | 0 | 0 | 0 | 8 | 20 | 60 | 0 | 2.257
8 | 0 | 0 | 0 | 0 | 4 | 24 | 64 | 0 | 2.22
0 | 16 | 0 | 0 | 0 | 12 | 0 | 72 | 0 | 2.407
0 | 16 | 0 | 0 | 0 | 6 | 8 | 70 | 0 | 2.446
0 | 0 | 16 | 0 | 0 | 4 | 0 | 80 | 0 | 2.377
0 | 0 | 16 | 0 | 0 | 8 | 0 | 76 | 0 | 2.386
0 | 0 | 16 | 0 | 0 | 4 | 4 | 76 | 0 | 2.411
0 | 0 | 16 | 0 | 0 | 8 | 4 | 72 | 0 | 2.405
0 | 0 | 16 | 0 | 0 | 12 | 4 | 68 | 0 | 2.388
0 | 0 | 16 | 0 | 0 | 2 | 8 | 74 | 0 | 2.441
0 | 0 | 16 | 0 | 0 | 4 | 8 | 72 | 0 | 2.447
0 | 0 | 16 | 0 | 0 | 2 | 12 | 70 | 0 | 2.458
0 | 0 | 16 | 0 | 0 | 4 | 12 | 68 | 0 | 2.446
0 | 0 | 16 | 0 | 0 | 8 | 12 | 64 | 0 | 2.411
0 | 0 | 16 | 0 | 0 | 4 | 16 | 64 | 0 | 2.475
0 | 0 | 16 | 0 | 0 | 8 | 16 | 60 | 0 | 2.399
0 | 0 | 16 | 0 | 0 | 12 | 16 | 56 | 0 | 2.364
0 | 0 | 16 | 0 | 0 | 4 | 20 | 60 | 0 | 2.408
0 | 0 | 16 | 0 | 0 | 8 | 20 | 56 | 0 | 2.369
0 | 0 | 16 | 0 | 0 | 4 | 24 | 56 | 0 | 2.392
0 | 0 | 16 | 0 | 0 | 8 | 24 | 52 | 0 | 2.348
0 | 0 | 16 | 0 | 0 | 12 | 24 | 48 | 0 | 2.299
0 | 0 | 16 | 0 | 0 | 4 | 32 | 48 | 0 | 2.332
0 | 0 | 16 | 0 | 0 | 8 | 32 | 44 | 0 | 2.278
16 | 0 | 0 | 0 | 0 | 12 | 0 | 72 | 0 | 2.354
16 | 0 | 0 | 0 | 0 | 0 | 4 | 80 | 0 | 2.278
16 | 0 | 0 | 0 | 0 | 4 | 4 | 76 | 0 | 2.316
0 | 8 | 0 | 0 | 0 | 8 | 24 | 60 | 0 | 2.223
0 | 4 | 0 | 0 | 0 | 4 | 28 | 64 | 0 | 2.168
0 | 0 | 0 | 0 | 0 | 4 | 32 | 64 | 0 | 2.17
0 | 0 | 32 | 0 | 0 | 4 | 0 | 64 | 0 | 2.48
0 | 0 | 32 | 0 | 0 | 8 | 0 | 60 | 0 | 2.501
0 | 0 | 28 | 0 | 0 | 4 | 4 | 64 | 0 | 2.473
0 | 0 | 28 | 0 | 0 | 8 | 4 | 60 | 0 | 2.472
0 | 0 | 24 | 0 | 0 | 4 | 8 | 64 | 0 | 2.455
0 | 0 | 24 | 0 | 0 | 8 | 8 | 60 | 0 | 2.461
0 | 0 | 8 | 0 | 0 | 4 | 24 | 64 | 0 | 2.212
0 | 0 | 8 | 0 | 0 | 8 | 24 | 60 | 0 | 2.213
8 | 0 | 0 | 0 | 0 | 8 | 24 | 60 | 0 | 2.23
8 | 0 | 0 | 0 | 0 | 12 | 24 | 56 | 0 | 2.238
0 | 20 | 0 | 0 | 0 | 4 | 0 | 76 | 0 | 2.408
0 | 20 | 0 | 0 | 0 | 8 | 0 | 72 | 0 | 2.435
0 | 12 | 0 | 0 | 0 | 2 | 8 | 78 | 0 | 2.419
0 | 12 | 0 | 0 | 0 | 4 | 8 | 76 | 0 | 2.405
0 | 8 | 0 | 0 | 0 | 4 | 12 | 76 | 0 | 2.296
0 | 8 | 0 | 0 | 0 | 8 | 12 | 72 | 0 | 2.258
0 | 8 | 0 | 0 | 0 | 12 | 12 | 68 | 0 | 2.315
0 | 12 | 0 | 0 | 18 | 10 | 0 | 60 | 0 | 2.471
0 | 12 | 0 | 18 | 0 | 10 | 0 | 60 | 0 | 2.565
0 | 12 | 0 | 0 | 18 | 0 | 10 | 60 | 0 | 2.473
0 | 12 | 0 | 18 | 0 | 0 | 10 | 60 | 0 | 2.583
0 | 0 | 12 | 0 | 18 | 10 | 0 | 60 | 0 | 2.43
0 | 0 | 12 | 18 | 0 | 10 | 0 | 60 | 0 | 2.54
0 | 0 | 12 | 0 | 18 | 0 | 10 | 60 | 0 | 2.44
0 | 0 | 12 | 18 | 0 | 0 | 10 | 60 | 0 | 2.546
0 | 0 | 12 | 0 | 18 | 10 | 10 | 50 | 0 | 2.424
0 | 0 | 12 | 18 | 0 | 10 | 10 | 50 | 0 | 2.513
12 | 0 | 0 | 0 | 18 | 10 | 0 | 60 | 0 | 2.443
12 | 0 | 0 | 18 | 0 | 10 | 0 | 60 | 0 | 2.546
12 | 0 | 0 | 0 | 18 | 10 | 10 | 50 | 0 | 2.416
12 | 0 | 0 | 18 | 0 | 10 | 10 | 50 | 0 | 2.54
0 | 0 | 0 | 0 | 0 | 4 | 0 | 96 | 0 | 2.27
0 | 0 | 0 | 0 | 0 | 12 | 0 | 88 | 0 | 2.36
33.3 | 0 | 0 | 0 | 0 | 0 | 0 | 66.7 | 0 | 2.31
29.3 | 4 | 0 | 0 | 0 | 0 | 0 | 66.7 | 0 | 2.35
25.3 | 8 | 0 | 0 | 0 | 0 | 0 | 66.7 | 0 | 2.36
21.3 | 12 | 0 | 0 | 0 | 0 | 0 | 66.7 | 0 | 2.38
16.6 | 16.7 | 0 | 0 | 0 | 0 | 0 | 66.7 | 0 | 2.39
10.3 | 23 | 0 | 0 | 0 | 0 | 0 | 66.7 | 0 | 2.42
0 | 33.3 | 0 | 0 | 0 | 0 | 0 | 66.7 | 0 | 2.44
25.3 | 0 | 8 | 0 | 0 | 0 | 0 | 66.7 | 0 | 2.37
16.6 | 0 | 16.7 | 0 | 0 | 0 | 0 | 66.7 | 0 | 2.39
8 | 0 | 25.3 | 0 | 0 | 0 | 0 | 66.7 | 0 | 2.45
0 | 0 | 33.3 | 0 | 0 | 0 | 0 | 66.7 | 0 | 2.45
0 | 25.3 | 8 | 0 | 0 | 0 | 0 | 66.7 | 0 | 2.48
0 | 16.6 | 16.7 | 0 | 0 | 0 | 0 | 66.7 | 0 | 2.49
0 | 8 | 25.3 | 0 | 0 | 0 | 0 | 66.7 | 0 | 2.48
50.15858 | 0 | 0 | 0 | 0 | 5.009421 | 0 | 0 | 44.832 | 2.453
40.15251 | 0 | 9.960081 | 0 | 0 | 4.954669 | 0 | 0 | 44.93273 | 2.475
30.09573 | 0 | 19.91554 | 0 | 0 | 5.026472 | 0 | 0 | 44.96226 | 2.488
25.0825 | 0 | 24.93135 | 0 | 0 | 4.998564 | 0 | 0 | 44.98759 | 2.487
20.03008 | 0 | 29.90789 | 0 | 0 | 5.060462 | 0 | 0 | 45.00157 | 2.491
9.915076 | 0 | 39.95718 | 0 | 0 | 5.058197 | 0 | 0 | 45.06955 | 2.494
0 | 0 | 49.91995 | 0 | 0 | 5.010359 | 0 | 0 | 45.06969 | 2.478
35.17872 | 0 | 14.94415 | 0 | 0 | 9.951092 | 0 | 0 | 39.92604 | 2.541
30.1052 | 0 | 19.90451 | 0 | 0 | 10.03014 | 0 | 0 | 39.96015 | 2.538
25.20449 | 0 | 24.92109 | 0 | 0 | 9.976683 | 0 | 0 | 39.89773 | 2.535
19.98615 | 0 | 29.98126 | 0 | 0 | 10.02684 | 0 | 0 | 40.00575 | 2.535
10.08265 | 0 | 39.86672 | 0 | 0 | 10.02549 | 0 | 0 | 40.02514 | 2.529
0 | 0 | 49.90164 | 0 | 0 | 10.07064 | 0 | 0 | 40.02772 | 2.505
50.02144 | 0 | 0 | 0 | 5.01156 | 0 | 0 | 0 | 44.967 | 2.389
40.01061 | 0 | 10.00569 | 0 | 4.980018 | 0 | 0 | 0 | 45.00368 | 2.412
30.10323 | 0 | 19.99431 | 0 | 4.882133 | 0 | 0 | 0 | 45.02032 | 2.428
24.96885 | 0 | 24.99669 | 0 | 5.048653 | 0 | 0 | 0 | 44.98581 | 2.435
20.09418 | 0 | 29.95965 | 0 | 4.965895 | 0 | 0 | 0 | 44.98027 | 2.441
15.21055 | 0 | 34.87289 | 0 | 4.869612 | 0 | 0 | 0 | 45.04695 | 2.447
50.13048 | 0 | 0 | 0 | 9.948578 | 0 | 0 | 0 | 39.92095 | 2.341
40.11456 | 0 | 9.93625 | 0 | 9.981452 | 0 | 0 | 0 | 39.96774 | 2.449
30.21735 | 0 | 19.92327 | 0 | 9.883645 | 0 | 0 | 0 | 39.97574 | 2.461
25.19989 | 0 | 24.95705 | 0 | 9.797194 | 0 | 0 | 0 | 40.04587 | 2.467
20.04822 | 0 | 29.98198 | 0 | 9.909073 | 0 | 0 | 0 | 40.06073 | 2.472
10.18699 | 0 | 39.96382 | 0 | 9.818331 | 0 | 0 | 0 | 40.03086 | 2.482
0 | 0 | 49.98874 | 0 | 9.914422 | 0 | 0 | 0 | 40.09684 | 2.478
0 | 16 | 0 | 0 | 10 | 0 | 0 | 74 | 0 | 2.441
0 | 16 | 0 | 10 | 0 | 0 | 0 | 74 | 0 | 2.475
0 | 0 | 0 | 0 | 0 | 0 | 100 | 0 | 0 | 1.838
0 | 0 | 1.92 | 0 | 0 | 0 | 98.08 | 0 | 0 | 1.894
0 | 0 | 4.05 | 0 | 0 | 0 | 95.95 | 0 | 0 | 1.948
0 | 0 | 6.14 | 0 | 0 | 0 | 93.86 | 0 | 0 | 1.992
0 | 0 | 8.23 | 0 | 0 | 0 | 91.77 | 0 | 0 | 2.028
0 | 0 | 10.16 | 0 | 0 | 0 | 89.84 | 0 | 0 | 2.05
0 | 0 | 12.27 | 0 | 0 | 0 | 87.73 | 0 | 0 | 2.072
0 | 0 | 14.15 | 0 | 0 | 0 | 85.85 | 0 | 0 | 2.088
0 | 0 | 16.09 | 0 | 0 | 0 | 83.91 | 0 | 0 | 2.103
0 | 0 | 17.8 | 0 | 0 | 0 | 82.2 | 0 | 0 | 2.118
0 | 0 | 19.84 | 0 | 0 | 0 | 80.16 | 0 | 0 | 2.138
0 | 0 | 22.06 | 0 | 0 | 0 | 77.94 | 0 | 0 | 2.168
0 | 0 | 23.91 | 0 | 0 | 0 | 76.09 | 0 | 0 | 2.197
0 | 0 | 25.99 | 0 | 0 | 0 | 74.01 | 0 | 0 | 2.229
0 | 0 | 28 | 0 | 0 | 0 | 72 | 0 | 0 | 2.257
0 | 0 | 30.11 | 0 | 0 | 0 | 69.89 | 0 | 0 | 2.282
0 | 0 | 32.09 | 0 | 0 | 0 | 67.91 | 0 | 0 | 2.297
0 | 0 | 34.02 | 0 | 0 | 0 | 65.98 | 0 | 0 | 2.306
0 | 14.70965 | 0 | 0 | 0 | 0 | 4.365058 | 80.92529 | 0 | 2.38
0 | 13.71486 | 0 | 1.082728 | 0 | 0 | 4.360558 | 80.84186 | 0 | 2.395
0 | 12.2265 | 0 | 2.702641 | 0 | 0 | 4.353825 | 80.71703 | 0 | 2.41
0 | 10.74273 | 0 | 4.317559 | 0 | 0 | 4.347113 | 80.5926 | 0 | 2.43
0 | 9.756092 | 0 | 5.391408 | 0 | 0 | 4.342649 | 80.50985 | 0 | 2.44
0 | 13.65699 | 0 | 0 | 1.500094 | 0 | 4.342159 | 80.50076 | 0 | 2.375
0 | 12.61531 | 0 | 0 | 2.984532 | 0 | 4.319499 | 80.08066 | 0 | 2.37
0 | 11.58445 | 0 | 0 | 4.453557 | 0 | 4.297075 | 79.66493 | 0 | 2.365
0 | 13.78333 | 0 | 0 | 0 | 0 | 4.382328 | 81.24547 | 0 | 2.415
0 | 13.79901 | 0 | 0 | 0 | 0 | 4.387316 | 81.33794 | 0 | 2.44
0 | 14.86404 | 0 | 0 | 0 | 1.505894 | 4.410872 | 79.21919 | 0 | 2.386
0 | 15.0217 | 0 | 0 | 0 | 3.043734 | 4.457658 | 77.47691 | 0 | 2.396
0 | 15.18274 | 0 | 0 | 0 | 4.614546 | 4.505447 | 75.69726 | 0 | 2.404
0 | 15.34728 | 0 | 0 | 0 | 6.219405 | 4.554272 | 73.87904 | 0 | 2.42
0 | 0 | 0 | 0 | 0 | 0 | 100 | 0 | 0 | 1.838
30 | 0 | 0 | 0 | 0 | 0 | 40 | 0 | 30 | 2.438
15 | 15 | 0 | 0 | 0 | 0 | 40 | 0 | 30 | 2.488
0 | 30 | 0 | 0 | 0 | 0 | 40 | 0 | 30 | 2.52
12.5 | 12.5 | 0 | 0 | 0 | 0 | 45 | 0 | 30 | 2.46
15 | 25 | 0 | 0 | 0 | 0 | 35 | 0 | 25 | 2.544
0 | 30 | 0 | 0 | 0 | 0 | 35 | 0 | 35 | 2.496
33.3 | 0 | 0 | 0 | 0 | 0 | 0 | 66.7 | 0 | 2.31
25.3 | 0 | 8 | 0 | 0 | 0 | 0 | 66.7 | 0 | 2.37
16.6 | 0 | 16.7 | 0 | 0 | 0 | 0 | 66.7 | 0 | 2.39
8 | 0 | 25.3 | 0 | 0 | 0 | 0 | 66.7 | 0 | 2.45
0 | 0 | 33.3 | 0 | 0 | 0 | 0 | 66.7 | 0 | 2.45
29.3 | 4 | 0 | 0 | 0 | 0 | 0 | 66.7 | 0 | 2.35
25.3 | 8 | 0 | 0 | 0 | 0 | 0 | 66.7 | 0 | 2.36
21.3 | 12 | 0 | 0 | 0 | 0 | 0 | 66.7 | 0 | 2.38
16.6 | 16.7 | 0 | 0 | 0 | 0 | 0 | 66.7 | 0 | 2.39
10.3 | 23 | 0 | 0 | 0 | 0 | 0 | 66.7 | 0 | 2.42
0 | 33.3 | 0 | 0 | 0 | 0 | 0 | 66.7 | 0 | 2.44
0 | 8 | 25.3 | 0 | 0 | 0 | 0 | 66.7 | 0 | 2.48
0 | 16.6 | 16.7 | 0 | 0 | 0 | 0 | 66.7 | 0 | 2.49
0 | 25.3 | 8 | 0 | 0 | 0 | 0 | 66.7 | 0 | 2.48
0 | 13 | 0 | 0 | 0 | 0 | 0 | 87 | 0 | 2.32
0 | 11 | 2 | 0 | 0 | 0 | 0 | 87 | 0 | 2.32
0 | 9 | 4 | 0 | 0 | 0 | 0 | 87 | 0 | 2.33
0 | 7 | 6 | 0 | 0 | 0 | 0 | 87 | 0 | 2.33
0 | 5 | 8 | 0 | 0 | 0 | 0 | 87 | 0 | 2.33
0 | 3 | 10 | 0 | 0 | 0 | 0 | 87 | 0 | 2.34
0 | 0 | 13 | 0 | 0 | 0 | 0 | 87 | 0 | 2.33
0 | 0 | 0 | 40 | 0 | 0 | 0 | 60 | 0 | 2.772
0 | 0.1028525 | 0.04737232 | 0 | 0 | 6.752233 | 8.176647 | 84.87661 | 0 | 2.644
0 | 0.05205182 | 0.06849796 | 0 | 0 | 9.239055 | 5.514317 | 85.10367 | 0 | 2.45
0 | 0.0836188 | 0.04126453 | 0 | 0 | 9.21278 | 5.322539 | 84.96173 | 0 | 2.481
2.5 | 0 | 0 | 0 | 0 | 0 | 97.5 | 0 | 0 | 1.88
5 | 0 | 0 | 0 | 0 | 0 | 95 | 0 | 0 | 1.911
7.5 | 0 | 0 | 0 | 0 | 0 | 92.5 | 0 | 0 | 1.943
10 | 0 | 0 | 0 | 0 | 0 | 90 | 0 | 0 | 1.977
12.5 | 0 | 0 | 0 | 0 | 0 | 87.5 | 0 | 0 | 2.013
15 | 0 | 0 | 0 | 0 | 0 | 85 | 0 | 0 | 2.05
17.5 | 0 | 0 | 0 | 0 | 0 | 82.5 | 0 | 0 | 2.086
20 | 0 | 0 | 0 | 0 | 0 | 80 | 0 | 0 | 2.123
22.5 | 0 | 0 | 0 | 0 | 0 | 77.5 | 0 | 0 | 2.157
25 | 0 | 0 | 0 | 0 | 0 | 75 | 0 | 0 | 2.189
27.5 | 0 | 0 | 0 | 0 | 0 | 72.5 | 0 | 0 | 2.219
30 | 0 | 0 | 0 | 0 | 0 | 70 | 0 | 0 | 2.245
0 | 2.5 | 0 | 0 | 0 | 0 | 97.5 | 0 | 0 | 1.918
0 | 5 | 0 | 0 | 0 | 0 | 95 | 0 | 0 | 1.969
0 | 7.5 | 0 | 0 | 0 | 0 | 92.5 | 0 | 0 | 2.017
0 | 10 | 0 | 0 | 0 | 0 | 90 | 0 | 0 | 2.064
0 | 12.5 | 0 | 0 | 0 | 0 | 87.5 | 0 | 0 | 2.097
0 | 15 | 0 | 0 | 0 | 0 | 85 | 0 | 0 | 2.133
0 | 17.5 | 0 | 0 | 0 | 0 | 82.5 | 0 | 0 | 2.161
0 | 20 | 0 | 0 | 0 | 0 | 80 | 0 | 0 | 2.19
0 | 22.5 | 0 | 0 | 0 | 0 | 77.5 | 0 | 0 | 2.229
0 | 25 | 0 | 0 | 0 | 0 | 75 | 0 | 0 | 2.274
0 | 27.5 | 0 | 0 | 0 | 0 | 72.5 | 0 | 0 | 2.323
0 | 30 | 0 | 0 | 0 | 0 | 70 | 0 | 0 | 2.345
0 | 32.5 | 0 | 0 | 0 | 0 | 67.5 | 0 | 0 | 2.38
0 | 0 | 2.5 | 0 | 0 | 0 | 97.5 | 0 | 0 | 1.922
0 | 0 | 5 | 0 | 0 | 0 | 95 | 0 | 0 | 1.977
0 | 0 | 7.5 | 0 | 0 | 0 | 92.5 | 0 | 0 | 2.022
0 | 0 | 10 | 0 | 0 | 0 | 90 | 0 | 0 | 2.057
0 | 0 | 12.5 | 0 | 0 | 0 | 87.5 | 0 | 0 | 2.085
0 | 0 | 15 | 0 | 0 | 0 | 85 | 0 | 0 | 2.11
0 | 0 | 17.5 | 0 | 0 | 0 | 82.5 | 0 | 0 | 2.126
0 | 0 | 20 | 0 | 0 | 0 | 80 | 0 | 0 | 2.147
0 | 0 | 22.5 | 0 | 0 | 0 | 77.5 | 0 | 0 | 2.171
0 | 0 | 25 | 0 | 0 | 0 | 75 | 0 | 0 | 2.204
0 | 0 | 27.5 | 0 | 0 | 0 | 72.5 | 0 | 0 | 2.242
0 | 0 | 30 | 0 | 0 | 0 | 70 | 0 | 0 | 2.271
0 | 0 | 32.5 | 0 | 0 | 0 | 67.5 | 0 | 0 | 2.29
0 | 0 | 0 | 0 | 0 | 0 | 100 | 0 | 0 | 1.838
0 | 0 | 0 | 0 | 0 | 0 | 99.04 | 0 | 0 | 1.894
0 | 13.5 | 0 | 0 | 0 | 0 | 0 | 86.5 | 0 | 2.322
0 | 16.4 | 0 | 0 | 0 | 0 | 14.7 | 68.9 | 0 | 2.505
0 | 6.152766 | 0 | 0 | 0 | 0 | 22.68393 | 71.16331 | 0 | 2.233
0 | 0 | 0 | 0 | 0 | 0 | 100 | 0 | 0 | 1.833
0 | 0 | 0 | 0 | 0 | 0 | 100 | 0 | 0 | 1.812
0 | 50 | 0 | 0 | 0 | 21 | 0 | 0 | 29 | 2.54
0 | 40 | 0 | 0 | 0 | 21 | 0 | 0 | 39 | 2.6
0 | 35 | 0 | 0 | 0 | 30 | 0 | 0 | 35 | 2.56
0 | 12.50534 | 0 | 12.48728 | 0 | 0 | 0 | 75.00738 | 0 | 2.489
0 | 9.387965 | 3.127308 | 12.52494 | 0 | 0 | 0 | 74.95979 | 0 | 2.492
0 | 6.092268 | 6.27573 | 12.52856 | 0 | 0 | 0 | 75.10344 | 0 | 2.486
0 | 3.132504 | 9.385098 | 12.50413 | 0 | 0 | 0 | 74.97826 | 0 | 2.487
0 | 0 | 12.49924 | 12.51769 | 0 | 0 | 0 | 74.98307 | 0 | 2.451
0 | 12.51349 | 0 | 0 | 12.34991 | 0 | 0 | 75.13659 | 0 | 2.406
0 | 9.318971 | 3.041016 | 0 | 12.43035 | 0 | 0 | 75.20966 | 0 | 2.416
0 | 6.263744 | 5.987827 | 0 | 12.55015 | 0 | 0 | 75.19827 | 0 | 2.422
0 | 0 | 12.45968 | 0 | 12.49082 | 0 | 0 | 75.04949 | 0 | 2.43
0 | 12.54239 | 0 | 9.375594 | 3.121306 | 0 | 0 | 74.96072 | 0 | 2.554
0 | 12.53654 | 0 | 6.266634 | 6.250852 | 0 | 0 | 74.94598 | 0 | 2.516
0 | 12.50443 | 0 | 3.169335 | 9.455435 | 0 | 0 | 74.8708 | 0 | 2.485
11.29134 | 0 | 0 | 30.08352 | 0 | 19.85466 | 38.77048 | 0 | 0 | 2.64
21.45121 | 0 | 0 | 22.86098 | 0 | 18.85987 | 36.82794 | 0 | 0 | 2.58
30.64156 | 0 | 0 | 16.32766 | 0 | 17.96 | 35.07077 | 0 | 0 | 2.51
46.62046 | 0 | 0 | 4.968435 | 0 | 16.39545 | 32.01564 | 0 | 0 | 2.4
53.60951 | 0 | 0 | 0 | 0 | 15.71113 | 30.67936 | 0 | 0 | 2.34
0 | 1.150778 | 0 | 36.88468 | 0 | 20.98562 | 40.97893 | 0 | 0 | 2.69
0 | 11.6346 | 0 | 25.71803 | 0 | 21.21687 | 41.4305 | 0 | 0 | 2.55
0 | 17.5594 | 0 | 19.40733 | 0 | 21.34756 | 41.68571 | 0 | 0 | 2.49
0 | 23.55764 | 0 | 13.01841 | 0 | 21.47988 | 41.94407 | 0 | 0 | 2.4
0 | 29.6307 | 0 | 6.549801 | 0 | 21.61384 | 42.20566 | 0 | 0 | 2.34
0 | 0 | 0.7601795 | 37.03043 | 0 | 21.06854 | 41.14085 | 0 | 0 | 2.689
0 | 0 | 16.85877 | 14.15926 | 0 | 23.36222 | 45.61976 | 0 | 0 | 2.365
0 | 0 | 21.69501 | 7.288436 | 0 | 24.05128 | 46.96528 | 0 | 0 | 2.276
0 | 0 | 0 | 36.65782 | 1.75875 | 20.85654 | 40.72689 | 0 | 0 | 2.698
0 | 0 | 0 | 30.98839 | 8.623118 | 20.45185 | 39.93664 | 0 | 0 | 2.676
0 | 0 | 0 | 24.20366 | 16.83784 | 19.96755 | 38.99094 | 0 | 0 | 2.65
0 | 0 | 0 | 17.73283 | 24.67252 | 19.50566 | 38.08899 | 0 | 0 | 2.626
0 | 0 | 0 | 11.5546 | 32.15292 | 19.06465 | 37.22783 | 0 | 0 | 2.59
0 | 0 | 0 | 5.64957 | 39.30255 | 18.64314 | 36.40474 | 0 | 0 | 2.577
0 | 0 | 0 | 0 | 46.14287 | 18.23987 | 35.61726 | 0 | 0 | 2.568
0 | 0 | 0 | 36.98618 | 0 | 21.04337 | 41.0917 | 0 | 0 | 2.698
0 | 0 | 0 | 37.10558 | 0 | 21.1113 | 41.22435 | 0 | 0 | 2.745
0 | 0 | 0 | 37.05604 | 0 | 21.08312 | 41.16932 | 0 | 0 | 2.706
0 | 0 | 0 | 37.13931 | 0 | 21.13049 | 41.26182 | 0 | 0 | 2.738
0 | 1.694753 | 31.51009 | 0 | 0 | 0 | 66.79516 | 0 | 0 | 2.32
0 | 3.329012 | 29.85157 | 0 | 0 | 0 | 66.81942 | 0 | 0 | 2.32
0 | 8.312067 | 24.87432 | 0 | 0 | 0 | 66.81361 | 0 | 0 | 2.36
0 | 16.61653 | 16.57681 | 0 | 0 | 0 | 66.80666 | 0 | 0 | 2.35
0 | 20.77153 | 12.42955 | 0 | 0 | 0 | 66.79892 | 0 | 0 | 2.36
0 | 24.92785 | 8.286153 | 0 | 0 | 0 | 66.78599 | 0 | 0 | 2.35
0 | 29.05348 | 4.132722 | 0 | 0 | 0 | 66.8138 | 0 | 0 | 2.38
0 | 1.807734 | 25.316 | 0 | 0 | 0 | 72.87627 | 0 | 0 | 2.26
0 | 3.623905 | 23.5016 | 0 | 0 | 0 | 72.8745 | 0 | 0 | 2.27
0 | 7.254642 | 19.88654 | 0 | 0 | 0 | 72.85881 | 0 | 0 | 2.27
0 | 10.87503 | 16.27382 | 0 | 0 | 0 | 72.85115 | 0 | 0 | 2.28
0 | 14.48994 | 12.62846 | 0 | 0 | 0 | 72.88159 | 0 | 0 | 2.28
0 | 18.12068 | 9.043242 | 0 | 0 | 0 | 72.83608 | 0 | 0 | 2.28
0 | 22.65255 | 4.623887 | 0 | 0 | 0 | 72.72356 | 0 | 0 | 2.3
0 | 50 | 0 | 0 | 0 | 0 | 0 | 0 | 50 | 2.511
0 | 50.4 | 0 | 0 | 0 | 0 | 0 | 0 | 49.6 | 2.511
0 | 46.9 | 0 | 0 | 0 | 2.7 | 0 | 0 | 50.4 | 2.529
0 | 36.3 | 0 | 0 | 0 | 7.6 | 0 | 0 | 56.1 | 2.56
0 | 29.6 | 0 | 0 | 0 | 10.6 | 0 | 0 | 59.8 | 2.551
0 | 24.8 | 0 | 0 | 0 | 13.6 | 0 | 0 | 61.6 | 2.584
0 | 20 | 0 | 0 | 0 | 16 | 0 | 0 | 64 | 2.592
0 | 15.8 | 0 | 0 | 0 | 18.5 | 0 | 0 | 65.7 | 2.599
0 | 10.6 | 0 | 0 | 0 | 22.7 | 0 | 0 | 66.7 | 2.608
0 | 0 | 0 | 0 | 0 | 31.9 | 0 | 0 | 68.1 | 2.575
0 | 48.7 | 0 | 0 | 0 | 3.8 | 0 | 0 | 47.5 | 2.56
0 | 45.3 | 0 | 0 | 0 | 6.6 | 0 | 0 | 48.1 | 2.593
0 | 44.66801 | 0 | 0 | 0 | 7.545271 | 0 | 0 | 47.78672 | 2.604
0 | 41.7 | 0 | 0 | 0 | 10.1 | 0 | 0 | 48.2 | 2.64
0 | 39.11735 | 0 | 0 | 0 | 12.63791 | 0 | 0 | 48.24474 | 2.652
0 | 50.64935 | 0 | 0 | 0 | 2.497502 | 0 | 0 | 46.85315 | 2.547
0 | 48.34835 | 0 | 0 | 0 | 5.105105 | 0 | 0 | 46.54655 | 2.559
0 | 46.8 | 0 | 0 | 0 | 7.6 | 0 | 0 | 45.6 | 2.616
0 | 46.4 | 0 | 0 | 0 | 10 | 0 | 0 | 43.6 | 2.641
0 | 44.88978 | 0 | 0 | 0 | 12.42485 | 0 | 0 | 42.68537 | 2.657
0 | 43.7 | 0 | 0 | 0 | 14.7 | 0 | 0 | 41.6 | 2.659
0 | 40.2 | 0 | 0 | 0 | 18.2 | 0 | 0 | 41.6 | 2.648
0 | 40.44044 | 0 | 0 | 0 | 18.91892 | 0 | 0 | 40.64064 | 2.617
0 | 37.46254 | 0 | 0 | 0 | 24.17582 | 0 | 0 | 38.36164 | 2.579
0 | 36.9 | 0 | 0 | 0 | 26 | 0 | 0 | 37.1 | 2.574
0 | 36.7 | 0 | 0 | 0 | 27.3 | 0 | 0 | 36 | 2.567
0 | 51.2 | 0 | 0 | 0 | 2.7 | 0 | 0 | 46.1 | 2.552
0 | 50.4 | 0 | 0 | 0 | 5.5 | 0 | 0 | 44.1 | 2.599
0 | 50.6 | 0 | 0 | 0 | 8.4 | 0 | 0 | 41 | 2.635
0 | 49.6 | 0 | 0 | 0 | 11.2 | 0 | 0 | 39.2 | 2.615
0 | 51.04895 | 0 | 0 | 0 | 12.68731 | 0 | 0 | 36.26374 | 2.589
0 | 50.5 | 0 | 0 | 0 | 14.8 | 0 | 0 | 34.7 | 2.554
0 | 50.499 | 0 | 0 | 0 | 18.16367 | 0 | 0 | 31.33732 | 2.542
0 | 51.3 | 0 | 0 | 0 | 19.1 | 0 | 0 | 29.6 | 2.537
0 | 0 | 16.68332 | 0 | 0 | 16.68332 | 0 | 0 | 66.63336 | 2.59
0 | 16.68332 | 0 | 0 | 0 | 16.68332 | 0 | 0 | 66.63336 | 2.627
16.68332 | 0 | 0 | 0 | 0 | 16.68332 | 0 | 0 | 66.63336 | 2.587
0 | 0 | 33.3 | 0 | 0 | 8.3 | 0 | 0 | 58.4 | 2.51
0 | 16.68502 | 0 | 0 | 8.309607 | 0 | 0 | 75.00538 | 0 | 2.404
0 | 16.66895 | 0 | 8.354698 | 0 | 0 | 0 | 74.97635 | 0 | 2.468
0 | 14.48145 | 0 | 10.68107 | 0 | 0 | 0 | 74.83749 | 0 | 2.484
0 | 14.68294 | 0 | 8.661732 | 0 | 0 | 0 | 75.87517 | 0 | 2.496
0 | 14.3 | 0 | 7.3 | 5.699999 | 1.3 | 0 | 71.39999 | 0 | 2.5
0 | 10.8 | 0 | 4.5 | 0 | 1.6 | 22.3 | 60.8 | 0 | 2.38
0 | 7.7 | 0 | 0 | 0 | 0 | 21.8 | 70.5 | 0 | 2.29
33.3 | 0 | 0 | 0 | 0 | 0 | 0 | 66.7 | 0 | 2.114
30 | 3.3 | 0 | 0 | 0 | 0 | 0 | 66.7 | 0 | 2.133
27.3 | 6 | 0 | 0 | 0 | 0 | 0 | 66.7 | 0 | 2.129
24.6 | 8.700001 | 0 | 0 | 0 | 0 | 0 | 66.7 | 0 | 2.139
20.3 | 13 | 0 | 0 | 0 | 0 | 0 | 66.7 | 0 | 2.15
16.7 | 16.6 | 0 | 0 | 0 | 0 | 0 | 66.7 | 0 | 2.16
11.6 | 21.7 | 0 | 0 | 0 | 0 | 0 | 66.7 | 0 | 2.17
7 | 26.3 | 0 | 0 | 0 | 0 | 0 | 66.7 | 0 | 2.179
0 | 33.3 | 0 | 0 | 0 | 0 | 0 | 66.7 | 0 | 2.212
0 | 24.9 | 8.4 | 0 | 0 | 0 | 0 | 66.7 | 0 | 2.206
0 | 22 | 11.3 | 0 | 0 | 0 | 0 | 66.7 | 0 | 2.176
0 | 19.3 | 14 | 0 | 0 | 0 | 0 | 66.7 | 0 | 2.179
0 | 16.61662 | 16.61662 | 0 | 0 | 0 | 0 | 66.76677 | 0 | 2.18
0 | 8.4 | 24.9 | 0 | 0 | 0 | 0 | 66.7 | 0 | 2.161
0 | 0 | 33.3 | 0 | 0 | 0 | 0 | 66.7 | 0 | 2.148
0 | 0 | 0 | 0 | 0 | 0 | 100 | 0 | 0 | 1.83
15 | 0 | 0 | 0 | 0 | 0 | 85 | 0 | 0 | 2
20 | 0 | 0 | 0 | 0 | 0 | 80 | 0 | 0 | 2.14
25 | 0 | 0 | 0 | 0 | 0 | 75 | 0 | 0 | 2.19
30 | 0 | 0 | 0 | 0 | 0 | 70 | 0 | 0 | 2.24
35 | 0 | 0 | 0 | 0 | 0 | 65 | 0 | 0 | 2.28
40 | 0 | 0 | 0 | 0 | 0 | 60 | 0 | 0 | 2.29
50 | 0 | 0 | 0 | 0 | 0 | 50 | 0 | 0 | 2.24
60 | 0 | 0 | 0 | 0 | 0 | 40 | 0 | 0 | 2.18
2 | 0 | 0 | 0 | 0 | 0 | 98 | 0 | 0 | 1.84
3 | 0 | 0 | 0 | 0 | 0 | 97 | 0 | 0 | 1.85
6 | 0 | 0 | 0 | 0 | 0 | 94 | 0 | 0 | 1.89
9 | 0 | 0 | 0 | 0 | 0 | 91 | 0 | 0 | 1.9
11 | 0 | 0 | 0 | 0 | 0 | 89 | 0 | 0 | 1.94
14 | 0 | 0 | 0 | 0 | 0 | 86 | 0 | 0 | 1.98
17 | 0 | 0 | 0 | 0 | 0 | 83 | 0 | 0 | 2.03
24 | 0 | 0 | 0 | 0 | 0 | 76 | 0 | 0 | 2.17
29 | 0 | 0 | 0 | 0 | 0 | 71 | 0 | 0 | 2.23
33 | 0 | 0 | 0 | 0 | 0 | 67 | 0 | 0 | 2.27
0 | 2 | 0 | 63 | 0 | 35 | 0 | 0 | 0 | 2.91
0 | 2 | 0 | 58 | 0 | 40 | 0 | 0 | 0 | 2.889
0 | 2 | 0 | 54 | 0 | 44 | 0 | 0 | 0 | 2.873
0 | 5 | 0 | 60 | 0 | 35 | 0 | 0 | 0 | 2.895
0 | 5 | 0 | 58 | 0 | 37 | 0 | 0 | 0 | 2.88
0 | 5 | 0 | 55 | 0 | 40 | 0 | 0 | 0 | 2.87
0 | 5 | 0 | 51 | 0 | 44 | 0 | 0 | 0 | 2.855
0 | 5 | 0 | 50 | 0 | 45 | 0 | 0 | 0 | 2.852
0 | 7 | 0 | 58 | 0 | 35 | 0 | 0 | 0 | 2.88
0 | 7 | 0 | 53 | 0 | 40 | 0 | 0 | 0 | 2.853
0 | 7 | 0 | 49 | 0 | 44 | 0 | 0 | 0 | 2.839
0 | 0 | 0 | 62.5 | 0 | 37.5 | 0 | 0 | 0 | 2.908
0 | 0 | 0 | 65 | 0 | 35 | 0 | 0 | 0 | 2.914
0 | 0 | 0 | 67.5 | 0 | 32.5 | 0 | 0 | 0 | 2.92
31.57895 | 0 | 0 | 0 | 0 | 5.263158 | 0 | 63.15789 | 0 | 2.4
40 | 0 | 0 | 0 | 0 | 0 | 60 | 0 | 0 | 2.397869
40 | 0 | 0 | 0 | 0 | 0 | 59 | 0 | 0 | 2.356712
0 | 33.33 | 0 | 0 | 0 | 0 | 0 | 66.67 | 0 | 2.19
0 | 30.23 | 0 | 0 | 3.1 | 0 | 0 | 66.67 | 0 | 2.212
0 | 26.66 | 0 | 0 | 6.67 | 0 | 0 | 66.67 | 0 | 2.237
0 | 25.33 | 0 | 0 | 8 | 0 | 0 | 66.67 | 0 | 2.246
0 | 23.56 | 0 | 0 | 9.77 | 0 | 0 | 66.67 | 0 | 2.257
0 | 22 | 0 | 0 | 11.33 | 0 | 0 | 66.67 | 0 | 2.257
0 | 18.76 | 0 | 0 | 14.57 | 0 | 0 | 66.67 | 0 | 2.282
0 | 17 | 0 | 0 | 16.33 | 0 | 0 | 66.67 | 0 | 2.295
0 | 30.66 | 0 | 2.67 | 0 | 0 | 0 | 66.67 | 0 | 2.227
0 | 28.43 | 0 | 4.9 | 0 | 0 | 0 | 66.67 | 0 | 2.231
0 | 26.66 | 0 | 6.67 | 0 | 0 | 0 | 66.67 | 0 | 2.257
0 | 20.76 | 0 | 12.57 | 0 | 0 | 0 | 66.67 | 0 | 2.317
0 | 20.1 | 0 | 13.23 | 0 | 0 | 0 | 66.67 | 0 | 2.319
0 | 18.33 | 0 | 15 | 0 | 0 | 0 | 66.67 | 0 | 2.319
0 | 17 | 0 | 16.33 | 0 | 0 | 0 | 66.67 | 0 | 2.337
0 | 13.67 | 0 | 19.66 | 0 | 0 | 0 | 66.67 | 0 | 2.376
0 | 11.67 | 0 | 21.66 | 0 | 0 | 0 | 66.67 | 0 | 2.398
18 | 0 | 0 | 0 | 0 | 3 | 59 | 20 | 0 | 2.102
24 | 0 | 0 | 0 | 0 | 3 | 53 | 20 | 0 | 2.234
30 | 0 | 0 | 0 | 0 | 3 | 47 | 20 | 0 | 2.276
36 | 0 | 0 | 0 | 0 | 3 | 41 | 20 | 0 | 2.214
12 | 0 | 12 | 0 | 0 | 3 | 53 | 20 | 0 | 2.611
0 | 5.251217 | 8.829107 | 0 | 0 | 12.38105 | 0 | 73.27667 | 0 | 2.17
0 | 11.83341 | 0 | 0.4962127 | 0.1808201 | 13.37912 | 0 | 74.11044 | 0 | 2.17
0 | 12.35907 | 0 | 0.5365905 | 0 | 12.87612 | 0 | 74.22822 | 0 | 2.37
0 | 8.123163 | 0.4133364 | 5.291058 | 0 | 14.89242 | 0 | 71.28001 | 0 | 2.26
0 | 19.5284 | 4.543134 | 0.8093833 | 0 | 22.97117 | 0 | 51.89527 | 0 | 2.5
33.33333 | 0 | 0 | 0 | 0 | 0 | 0 | 66.66666 | 0 | 2.35
16.7 | 0 | 0 | 0 | 0 | 16.7 | 0 | 66.6 | 0 | 2.37
0 | 21.3796 | 0 | 6.44443 | 0 | 0 | 0 | 72.17596 | 0 | 2.5
0 | 8.728692 | 8.067957 | 0 | 0 | 0 | 11.47098 | 71.17396 | 0 | 2.5
0 | 0 | 0 | 0 | 0 | 0 | 0 | 100 | 0 | 2.21
0 | 16.28405 | 0 | 10.02271 | 0 | 0.2963636 | 0 | 73.12461 | 0.04257666 | 2.5
39.88036 | 0 | 0 | 0 | 0 | 0 | 0 | 59.82054 | 0 | 2.39
0 | 39.88036 | 0 | 0 | 0 | 0 | 0 | 59.82054 | 0 | 2.56
0 | 0 | 39.88036 | 0 | 0 | 0 | 0 | 59.82054 | 0 | 2.53
0 | 0 | 0 | 39.88036 | 0 | 0 | 0 | 59.82054 | 0 | 2.83
19.94018 | 0 | 0 | 0 | 19.94018 | 0 | 0 | 59.82054 | 0 | 2.56
19.94018 | 0 | 0 | 19.94018 | 0 | 0 | 0 | 59.82054 | 0 | 2.63
0 | 19.94018 | 0 | 0 | 19.94018 | 0 | 0 | 59.82054 | 0 | 2.57
0 | 19.94018 | 0 | 19.94018 | 0 | 0 | 0 | 59.82054 | 0 | 2.68
0 | 0 | 19.94018 | 0 | 19.94018 | 0 | 0 | 59.82054 | 0 | 2.5
0 | 0 | 19.94018 | 19.94018 | 0 | 0 | 0 | 59.82054 | 0 | 2.64
29.91027 | 0 | 0 | 0 | 0 | 0 | 69.79063 | 0 | 0 | 2.29
0 | 29.91027 | 0 | 0 | 0 | 0 | 69.79063 | 0 | 0 | 2.37
0 | 0 | 29.91027 | 0 | 0 | 0 | 69.79063 | 0 | 0 | 2.3
0 | 0 | 0 | 29.91027 | 0 | 0 | 69.79063 | 0 | 0 | 2.56
29.91027 | 0 | 0 | 0 | 0 | 9.970089 | 0 | 0 | 59.82054 | 2.51
0 | 29.91027 | 0 | 0 | 0 | 9.970089 | 0 | 0 | 59.82054 | 2.58
0 | 0 | 29.91027 | 0 | 0 | 9.970089 | 0 | 0 | 59.82054 | 2.51
0 | 0 | 0 | 0 | 29.91027 | 9.970089 | 0 | 0 | 59.82054 | 2.49
0 | 0 | 0 | 29.91027 | 0 | 9.970089 | 0 | 0 | 59.82054 | 2.59
50 | 0 | 0 | 0 | 0 | 0 | 50 | 0 | 0 | 2.24
0 | 0 | 0 | 40 | 0 | 0 | 60 | 0 | 0 | 2.66
0 | 0 | 0 | 50 | 0 | 0 | 50 | 0 | 0 | 2.81
0 | 0 | 0 | 0 | 0 | 0 | 100 | 0 | 0 | 1.832
0 | 0 | 0 | 0 | 0 | 0 | 100 | 0 | 0 | 1.832
0 | 0 | 0 | 0 | 0 | 0 | 100 | 0 | 0 | 1.832
0 | 0 | 0 | 0 | 0 | 0 | 100 | 0 | 0 | 1.804
0 | 0 | 0 | 0 | 0 | 0 | 100 | 0 | 0 | 1.84
20 | 0 | 0 | 0 | 0 | 0 | 80 | 0 | 0 | 2.103
28 | 0 | 0 | 0 | 0 | 0 | 72 | 0 | 0 | 2.205
32 | 0 | 0 | 0 | 0 | 0 | 68 | 0 | 0 | 2.228
37 | 0 | 0 | 0 | 0 | 0 | 63 | 0 | 0 | 2.244
40 | 0 | 0 | 0 | 0 | 0 | 60 | 0 | 0 | 2.248
45 | 0 | 0 | 0 | 0 | 0 | 55 | 0 | 0 | 2.23
50 | 0 | 0 | 0 | 0 | 0 | 50 | 0 | 0 | 2.159
0 | 6.185164 | 3.120107 | 0.9114782 | 0.4755683 | 1.065265 | 24.22773 | 64.01468 | 0 | 2.279
0 | 6.994796 | 2.23353 | 0.11369 | 0.1581823 | 1.563201 | 22.61893 | 66.31767 | 0 | 2.23
0 | 3.279995 | 1.820953 | 0.6797211 | 0.1576213 | 0.7476757 | 26.27995 | 67.03408 | 0 | 2.197
0 | 3.390636 | 1.62252 | 0.7949165 | 0.474002 | 1.873688 | 24.33087 | 67.51337 | 0 | 2.19
0 | 3.001359 | 0.953366 | 0.5719344 | 0.1591518 | 4.152146 | 20.91485 | 70.24719 | 0 | 2.189
0 | 2.370525 | 1.356308 | 0.2278259 | 0.3169848 | 2.380724 | 24.77361 | 68.57402 | 0 | 2.186
0 | 0 | 0 | 0 | 0 | 0 | 0 | 100 | 0 | 2.204
1.148673 | 8.647806 | 1.47157 | 11.15872 | 3.504737 | 14.00928 | 0 | 59.23562 | 0 | 2.552
0 | 6.1 | 0 | 0 | 0 | 0.4 | 22.6 | 70.9 | 0 | 2.219
29.85075 | 0 | 0 | 0 | 0 | 0 | 0 | 69.65174 | 0 | 2.34
34.82587 | 0 | 0 | 0 | 0 | 0 | 0 | 64.67662 | 0 | 2.4
0 | 19.9005 | 0 | 0 | 0 | 0 | 0 | 79.60199 | 0 | 2.4
0 | 29.85075 | 0 | 0 | 0 | 0 | 0 | 69.65174 | 0 | 2.49
0 | 39.80099 | 0 | 0 | 0 | 0 | 0 | 59.70149 | 0 | 2.55
19.9005 | 0 | 0 | 0 | 19.9005 | 0 | 0 | 59.70149 | 0 | 2.5
19.9005 | 0 | 0 | 19.9005 | 0 | 0 | 0 | 59.70149 | 0 | 2.63
0 | 19.9005 | 0 | 0 | 19.9005 | 0 | 0 | 59.70149 | 0 | 2.54
0 | 19.9005 | 0 | 19.9005 | 0 | 0 | 0 | 59.70149 | 0 | 2.68
0 | 0 | 19.9005 | 0 | 19.9005 | 0 | 0 | 59.70149 | 0 | 2.5
0 | 0 | 19.9005 | 19.9005 | 0 | 0 | 0 | 59.70149 | 0 | 2.64
9.950249 | 0 | 0 | 0 | 0 | 0 | 89.55224 | 0 | 0 | 1.99
14.92537 | 0 | 0 | 0 | 0 | 0 | 84.57712 | 0 | 0 | 2.07
19.9005 | 0 | 0 | 0 | 0 | 0 | 79.60199 | 0 | 0 | 2.13
24.87562 | 0 | 0 | 0 | 0 | 0 | 74.62687 | 0 | 0 | 2.2
29.85075 | 0 | 0 | 0 | 0 | 0 | 69.65174 | 0 | 0 | 2.26
0 | 9.950249 | 0 | 0 | 0 | 0 | 89.55224 | 0 | 0 | 2.08
0 | 14.92537 | 0 | 0 | 0 | 0 | 84.57712 | 0 | 0 | 2.16
0 | 19.9005 | 0 | 0 | 0 | 0 | 79.60199 | 0 | 0 | 2.23
0 | 24.87562 | 0 | 0 | 0 | 0 | 74.62687 | 0 | 0 | 2.29
0 | 29.85075 | 0 | 0 | 0 | 0 | 69.65174 | 0 | 0 | 2.36
0 | 34.82587 | 0 | 0 | 0 | 0 | 64.67662 | 0 | 0 | 2.41
0 | 0 | 9.950249 | 0 | 0 | 0 | 89.55224 | 0 | 0 | 2.06
0 | 0 | 14.92537 | 0 | 0 | 0 | 84.57712 | 0 | 0 | 2.1
0 | 0 | 19.9005 | 0 | 0 | 0 | 79.60199 | 0 | 0 | 2.15
0 | 0 | 24.87562 | 0 | 0 | 0 | 74.62687 | 0 | 0 | 2.21
0 | 0 | 29.85075 | 0 | 0 | 0 | 69.65174 | 0 | 0 | 2.3
29.85075 | 0 | 0 | 0 | 0 | 9.950249 | 0 | 0 | 59.70149 | 2.51
0 | 24.87562 | 0 | 0 | 0 | 9.950249 | 0 | 0 | 64.67662 | 2.56
0 | 29.85075 | 0 | 0 | 0 | 9.950249 | 0 | 0 | 59.70149 | 2.57
0 | 34.82587 | 0 | 0 | 0 | 9.950249 | 0 | 0 | 54.72637 | 2.6
0 | 39.80099 | 0 | 0 | 0 | 9.950249 | 0 | 0 | 49.75124 | 2.62
0 | 44.77612 | 0 | 0 | 0 | 9.950249 | 0 | 0 | 44.77612 | 2.63
0 | 49.75124 | 0 | 0 | 0 | 9.950249 | 0 | 0 | 39.80099 | 2.61
0 | 0 | 29.85075 | 0 | 0 | 9.950249 | 0 | 0 | 59.70149 | 2.5
0 | 0 | 0 | 0 | 29.85075 | 9.950249 | 0 | 0 | 59.70149 | 2.44
0 | 0 | 0 | 29.85075 | 0 | 9.950249 | 0 | 0 | 59.70149 | 2.57
0 | 24.92522 | 0 | 0 | 0 | 9.970089 | 0 | 0 | 64.80558 | 2.56
0 | 29.91027 | 0 | 0 | 0 | 9.970089 | 0 | 0 | 59.82054 | 2.58
0 | 34.89531 | 0 | 0 | 0 | 9.970089 | 0 | 0 | 54.83549 | 2.61
0 | 39.88036 | 0 | 0 | 0 | 9.970089 | 0 | 0 | 49.85045 | 2.61
29.91027 | 0 | 0 | 0 | 0 | 9.970089 | 0 | 0 | 59.82054 | 2.51
0 | 0 | 29.91027 | 0 | 0 | 9.970089 | 0 | 0 | 59.82054 | 2.51
0 | 0 | 0 | 0 | 29.91027 | 9.970089 | 0 | 0 | 59.82054 | 2.48
0 | 0 | 0 | 29.91027 | 0 | 9.970089 | 0 | 0 | 59.82054 | 2.59
0 | 4.985044 | 0 | 24.92522 | 0 | 9.970089 | 0 | 0 | 59.82054 | 2.61
0 | 9.970089 | 0 | 19.94018 | 0 | 9.970089 | 0 | 0 | 59.82054 | 2.61
0 | 14.95513 | 0 | 14.95513 | 0 | 9.970089 | 0 | 0 | 59.82054 | 2.61
0 | 19.94018 | 0 | 9.970089 | 0 | 9.970089 | 0 | 0 | 59.82054 | 2.63
0 | 24.92522 | 0 | 4.985044 | 0 | 9.970089 | 0 | 0 | 59.82054 | 2.59
0 | 0 | 0 | 25 | 25 | 0 | 0 | 50 | 0 | 2.84
0 | 0 | 0 | 24.95633 | 24.95633 | 0 | 0 | 49.91265 | 0 | 2.85
0 | 0 | 20 | 0 | 20 | 0 | 0 | 60 | 0 | 3.508994
0 | 0 | 0 | 44.68719 | 0 | 2.482621 | 0 | 0 | 52.13505 | 2.648
0 | 1.986097 | 0 | 42.70109 | 0 | 2.482621 | 0 | 0 | 52.13505 | 2.652
0 | 3.972194 | 0 | 40.71499 | 0 | 2.482621 | 0 | 0 | 52.13505 | 2.648
0 | 6.95134 | 0 | 37.73585 | 0 | 2.482621 | 0 | 0 | 52.13505 | 2.648
0 | 9.930486 | 0 | 34.7567 | 0 | 2.482621 | 0 | 0 | 52.13505 | 2.644
0 | 12.90963 | 0 | 31.77756 | 0 | 2.482621 | 0 | 0 | 52.13505 | 2.633
0 | 16.88183 | 0 | 27.80536 | 0 | 2.482621 | 0 | 0 | 52.13505 | 2.622
0 | 20.85402 | 0 | 23.83317 | 0 | 2.482621 | 0 | 0 | 52.13505 | 2.611
0 | 24.82622 | 0 | 19.86097 | 0 | 2.482621 | 0 | 0 | 52.13505 | 2.6
0 | 30.78451 | 0 | 13.90268 | 0 | 2.482621 | 0 | 0 | 52.13505 | 2.578
0 | 0 | 0 | 0 | 44.68719 | 2.482621 | 0 | 0 | 52.13505 | 2.456
0 | 1.986097 | 0 | 0 | 42.70109 | 2.482621 | 0 | 0 | 52.13505 | 2.481
0 | 3.972194 | 0 | 0 | 40.71499 | 2.482621 | 0 | 0 | 52.13505 | 2.496
0 | 6.95134 | 0 | 0 | 37.73585 | 2.482621 | 0 | 0 | 52.13505 | 2.533
0 | 9.930486 | 0 | 0 | 34.7567 | 2.482621 | 0 | 0 | 52.13505 | 2.563
0 | 12.90963 | 0 | 0 | 31.77756 | 2.482621 | 0 | 0 | 52.13505 | 2.585
0 | 16.88183 | 0 | 0 | 27.80536 | 2.482621 | 0 | 0 | 52.13505 | 2.589
0 | 20.85402 | 0 | 0 | 23.83317 | 2.482621 | 0 | 0 | 52.13505 | 2.593
0 | 24.82622 | 0 | 0 | 19.86097 | 2.482621 | 0 | 0 | 52.13505 | 2.585
0 | 30.78451 | 0 | 0 | 13.90268 | 2.482621 | 0 | 0 | 52.13505 | 2.574
25 | 0 | 0 | 0 | 0 | 0 | 75 | 0 | 0 | 2.17
20 | 0 | 0 | 0 | 0 | 0 | 80 | 0 | 0 | 2.116
26.19048 | 0 | 0 | 0 | 0 | 0 | 71.42857 | 0 | 2.380952 | 2.17
31.81818 | 0 | 0 | 0 | 0 | 0 | 63.63636 | 0 | 4.545455 | 2.231
30.95238 | 0 | 0 | 0 | 0 | 0 | 66.66666 | 0 | 2.380952 | 2.243
36.36364 | 0 | 0 | 0 | 0 | 0 | 59.09091 | 0 | 4.545455 | 2.273
35.71429 | 0 | 0 | 0 | 0 | 0 | 61.90476 | 0 | 2.380952 | 2.294
25 | 0 | 0 | 0 | 0 | 0 | 66.66666 | 0 | 8.333333 | 2.148
27.45098 | 0 | 0 | 0 | 0 | 0 | 71.56863 | 0 | 0.9803922 | 2.199
32.40741 | 0 | 0 | 0 | 0 | 0 | 63.88889 | 0 | 3.703704 | 2.256
35.71429 | 0 | 0 | 0 | 0 | 0 | 58.92857 | 0 | 5.357142 | 2.268
21.42857 | 0 | 0 | 0 | 0 | 0 | 76.19048 | 0 | 2.380952 | 2.146
0 | 0 | 0 | 30 | 0 | 0 | 0 | 0 | 70 | 2.48
0 | 0 | 0 | 30 | 0 | 0 | 10 | 0 | 60 | 2.54
0 | 0 | 0 | 30 | 0 | 0 | 20 | 0 | 50 | 2.6
0 | 0 | 0 | 30 | 0 | 0 | 30 | 0 | 40 | 2.65
0 | 0 | 0 | 0 | 40 | 0 | 0 | 0 | 60 | 2.35
0 | 0 | 0 | 0 | 40 | 0 | 10 | 0 | 50 | 2.39
0 | 0 | 0 | 0 | 40 | 0 | 20 | 0 | 40 | 2.44
0 | 0 | 0 | 0 | 40 | 0 | 30 | 0 | 30 | 2.49
0 | 0 | 0 | 0 | 30 | 0 | 0 | 0 | 70 | 2.36
0 | 0 | 0 | 0 | 30 | 0 | 10 | 0 | 60 | 2.4
0 | 0 | 0 | 0 | 30 | 0 | 20 | 0 | 50 | 2.44
0 | 0 | 0 | 0 | 30 | 0 | 30 | 0 | 40 | 2.49
0 | 0 | 0 | 15 | 0 | 10 | 75 | 0 | 0 | 2.254
0 | 0 | 0 | 20 | 0 | 10 | 70 | 0 | 0 | 2.311
0 | 0 | 0 | 25 | 0 | 10 | 65 | 0 | 0 | 2.388
0 | 0 | 0 | 30 | 0 | 10 | 60 | 0 | 0 | 2.503
0 | 0 | 0 | 35 | 0 | 10 | 55 | 0 | 0 | 2.591
0 | 0 | 0 | 40 | 0 | 10 | 50 | 0 | 0 | 2.667
0 | 0 | 0 | 45 | 0 | 10 | 45 | 0 | 0 | 2.725
0 | 0 | 0 | 50 | 0 | 10 | 40 | 0 | 0 | 2.753
0 | 0 | 0 | 15 | 0 | 20 | 65 | 0 | 0 | 2.354
0 | 0 | 0 | 20 | 0 | 20 | 60 | 0 | 0 | 2.42
0 | 0 | 0 | 25 | 0 | 20 | 55 | 0 | 0 | 2.486
0 | 0 | 0 | 30 | 0 | 20 | 50 | 0 | 0 | 2.558
0 | 0 | 0 | 35 | 0 | 20 | 45 | 0 | 0 | 2.636
0 | 0 | 0 | 40 | 0 | 20 | 40 | 0 | 0 | 2.676
0 | 0 | 0 | 45 | 0 | 20 | 35 | 0 | 0 | 2.721
0 | 0 | 0 | 50 | 0 | 20 | 30 | 0 | 0 | 2.759
0 | 0 | 0 | 30 | 0 | 0 | 70 | 0 | 0 | 2.5
0 | 0 | 0 | 30 | 0 | 5 | 65 | 0 | 0 | 2.511
0 | 0 | 0 | 30 | 0 | 15 | 55 | 0 | 0 | 2.53
0 | 0 | 0 | 30 | 0 | 25 | 45 | 0 | 0 | 2.559
0 | 0 | 0 | 33.36663 | 0 | 0 | 13.38661 | 0 | 53.24675 | 2.59
0 | 0 | 0 | 0 | 0 | 0 | 100 | 0 | 0 | 1.782
0 | 2.26 | 0 | 0 | 0 | 0 | 97.74 | 0 | 0 | 1.871
0 | 4.44 | 0 | 0 | 0 | 0 | 95.56 | 0 | 0 | 1.925
0 | 11.07 | 0 | 0 | 0 | 0 | 88.93 | 0 | 0 | 2.116
0 | 17.6 | 0 | 0 | 0 | 0 | 82.4 | 0 | 0 | 2.134
0 | 26 | 0 | 0 | 0 | 0 | 74 | 0 | 0 | 2.294
0 | 34 | 0 | 0 | 0 | 0 | 66 | 0 | 0 | 2.374
0 | 36 | 0 | 0 | 0 | 0 | 64 | 0 | 0 | 2.379
0 | 0 | 0 | 0 | 0 | 0 | 100 | 0 | 0 | 1.876
0 | 0 | 7.9 | 0 | 0 | 0 | 92.1 | 0 | 0 | 2.032
0 | 0 | 11.5 | 0 | 0 | 0 | 88.5 | 0 | 0 | 2.13
0 | 0 | 16.3 | 0 | 0 | 0 | 83.7 | 0 | 0 | 2.262
0 | 0 | 19.8 | 0 | 0 | 0 | 80.2 | 0 | 0 | 2.32
0 | 0 | 24.4 | 0 | 0 | 0 | 75.6 | 0 | 0 | 2.367
0 | 0 | 33.4 | 0 | 0 | 0 | 66.6 | 0 | 0 | 2.401
0 | 33.3 | 0 | 0 | 0 | 0 | 66.7 | 0 | 0 | 2.336
0 | 33.10669 | 0 | 0 | 0 | 0 | 66.21338 | 0 | 0 | 2.2
0 | 3.697341 | 0.3945034 | 0 | 0 | 1.336347 | 11.38693 | 83.18488 | 0 | 2.23
17.60443 | 0 | 0 | 0 | 0 | 0 | 82.39557 | 0 | 0 | 2.08
19.46732 | 0 | 0 | 0 | 0 | 0 | 80.53268 | 0 | 0 | 2.09
24.97227 | 0 | 0 | 0 | 0 | 0 | 75.02773 | 0 | 0 | 2.16
29.13611 | 0 | 0 | 0 | 0 | 0 | 70.86388 | 0 | 0 | 2.23
33.22851 | 0 | 0 | 0 | 0 | 0 | 66.77149 | 0 | 0 | 2.36
44.36647 | 0 | 0 | 0 | 0 | 0 | 55.63353 | 0 | 0 | 2.44
0 | 20.79723 | 0 | 10.39861 | 0 | 0 | 0 | 68.80416 | 0 | 2.567
0 | 22.53033 | 0 | 8.665511 | 0 | 0 | 0 | 68.80416 | 0 | 2.559
0 | 24.26343 | 0 | 6.932409 | 0 | 0 | 0 | 68.80416 | 0 | 2.551
0 | 25.99653 | 0 | 5.199307 | 0 | 0 | 0 | 68.80416 | 0 | 2.545
0 | 27.72964 | 0 | 3.466205 | 0 | 0 | 0 | 68.80416 | 0 | 2.536
0 | 33.34642 | 0 | 0 | 0 | 0 | 0 | 66.65358 | 0 | 2.488
0 | 25.01318 | 0 | 0 | 0 | 0 | 0 | 74.98682 | 0 | 2.428
0 | 20.02661 | 0 | 0 | 0 | 0 | 0 | 79.97339 | 0 | 2.386
0 | 0 | 0 | 0 | 51.3 | 0 | 0 | 0 | 48.7 | 2.443
0 | 0 | 0 | 51.1 | 0 | 0 | 0 | 0 | 48.9 | 2.668
0 | 0 | 0 | 0 | 5 | 0 | 0 | 0 | 95 | 2.443
0 | 0 | 0 | 0 | 10 | 0 | 0 | 0 | 90 | 2.447
0 | 0 | 0 | 0 | 15 | 0 | 0 | 0 | 85 | 2.455
0 | 0 | 0 | 0 | 21.5 | 0 | 0 | 0 | 78.5 | 2.471
0 | 0 | 0 | 0 | 30 | 0 | 0 | 0 | 70 | 2.466
0 | 0 | 0 | 0 | 33 | 0 | 0 | 0 | 67 | 2.483
0 | 0 | 0 | 0 | 40 | 0 | 0 | 0 | 60 | 2.461
0 | 0 | 0 | 0 | 46.6 | 0 | 0 | 0 | 53.4 | 2.462
0 | 0 | 0 | 0 | 47.6 | 0 | 0 | 0 | 52.4 | 2.452
0 | 0 | 0 | 0 | 49.2 | 0 | 0 | 0 | 50.8 | 2.442
0 | 0 | 0 | 0 | 51.3 | 0 | 0 | 0 | 48.7 | 2.443
0 | 0 | 0 | 0 | 53 | 0 | 0 | 0 | 47 | 2.442
0 | 0 | 0 | 0 | 54.1 | 0 | 0 | 0 | 45.9 | 2.489
0 | 4 | 0 | 0 | 0 | 0 | 96 | 0 | 0 | 1.92
0 | 8 | 0 | 0 | 0 | 0 | 92 | 0 | 0 | 2.01
0 | 12 | 0 | 0 | 0 | 0 | 88 | 0 | 0 | 2.08
0 | 16 | 0 | 0 | 0 | 0 | 84 | 0 | 0 | 2.13
0 | 24 | 0 | 0 | 0 | 0 | 76 | 0 | 0 | 2.25
0 | 0 | 0 | 0 | 0 | 0 | 100 | 0 | 0 | 1.83
0 | 15 | 0 | 0 | 0 | 0 | 85 | 0 | 0 | 2.18
0 | 33 | 0 | 0 | 0 | 0 | 67 | 0 | 0 | 2.39
25 | 0 | 0 | 0 | 0 | 0 | 75 | 0 | 0 | 2.188184
0 | 25 | 0 | 0 | 0 | 0 | 75 | 0 | 0 | 2.262444
0 | 16.91596 | 0 | 0 | 0 | 0 | 0 | 83.08405 | 0 | 2.34
0 | 17.69453 | 0 | 0 | 0 | 0.1790665 | 2.167928 | 79.95847 | 0 | 2.4
0 | 17.95066 | 0 | 0 | 0 | 0.2097236 | 4.651096 | 77.18852 | 0 | 2.41
0 | 17.89326 | 0 | 0 | 0 | 0.1201848 | 6.626967 | 75.35959 | 0 | 2.44
0 | 19.22104 | 0 | 0 | 0 | 0.1811448 | 8.533596 | 72.06422 | 0 | 2.46
0 | 18.49247 | 0 | 0 | 0 | 0.2416113 | 12.3847 | 68.88123 | 0 | 2.47
0 | 17.77941 | 0 | 0 | 0 | 0.1838014 | 17.58668 | 64.4501 | 0 | 2.5
0 | 17.15164 | 0 | 0 | 7.146379 | 0.3087005 | 0 | 75.27708 | 0 | 2.42
0 | 16.92008 | 0 | 0 | 10.84134 | 0 | 0 | 72.23859 | 0 | 2.44
0 | 15.22903 | 0 | 0 | 13.7596 | 0.3310229 | 0 | 70.60444 | 0 | 2.45
0 | 16.52685 | 0 | 0 | 17.64897 | 0 | 0 | 65.82419 | 0 | 2.48
0 | 15.80407 | 0 | 0 | 21.10194 | 0.3329905 | 0 | 62.76101 | 0 | 2.5
0 | 18.05345 | 0 | 4.777571 | 0 | 0.29724 | 0 | 76.87173 | 0 | 2.43
0 | 17.63291 | 0 | 10.14312 | 0 | 0.4742686 | 0 | 71.7497 | 0 | 2.52
0 | 17.13799 | 0 | 15.94178 | 0 | 0.2062313 | 0 | 66.71399 | 0 | 2.58
0 | 17.75831 | 0 | 21.00922 | 0 | 0.3181843 | 0 | 60.91428 | 0 | 2.62
0 | 17.59817 | 0 | 30.44931 | 0 | 0.4262591 | 0 | 51.52625 | 0 | 2.74
0 | 18.05477 | 0 | 0 | 0 | 3.093313 | 0 | 78.85191 | 0 | 2.38
0 | 18.51121 | 0 | 0 | 0 | 6.052311 | 0 | 75.43649 | 0 | 2.39
0 | 19.36614 | 0 | 0 | 0 | 8.920312 | 0 | 71.71355 | 0 | 2.407
0 | 0 | 14.42271 | 10.82096 | 0 | 0.1263564 | 0 | 74.62997 | 0 | 2.46
0 | 3.926594 | 11.50453 | 11.13358 | 0 | 0.1249659 | 0 | 73.31033 | 0 | 2.45
0 | 7.197567 | 8.889741 | 11.02244 | 0 | 0.1235922 | 0 | 72.76666 | 0 | 2.46
0 | 8.478362 | 8.411088 | 10.6662 | 0 | 0.1228538 | 0 | 72.3215 | 0 | 2.48
0 | 12.70275 | 5.572093 | 10.59068 | 0 | 0.121984 | 0 | 71.01249 | 0 | 2.49
0 | 14.99783 | 3.905776 | 11.0072 | 0 | 0.1198776 | 0 | 69.96931 | 0 | 2.52
0 | 17.67697 | 1.917067 | 10.69796 | 0 | 0.1188634 | 0 | 69.58915 | 0 | 2.53
0 | 20.19281 | 0 | 10.60503 | 0 | 0.1183089 | 0 | 69.08385 | 0 | 2.54
0 | 14.67189 | 0 | 21.95799 | 0 | 0.3508943 | 0 | 63.01923 | 0 | 2.61
0 | 17.44486 | 0 | 16.36298 | 0 | 0.1175628 | 0 | 66.07458 | 0 | 2.57
0 | 17.18112 | 0 | 13.17707 | 4.700244 | 0.2481133 | 0 | 64.69345 | 0 | 2.55
0 | 16.68872 | 0 | 9.36907 | 8.680708 | 0.2705975 | 0 | 64.9909 | 0 | 2.53
0 | 16.111 | 0 | 6.319768 | 13.49022 | 0.2830449 | 0 | 63.79596 | 0 | 2.48
0 | 16.40281 | 0 | 3.370466 | 16.64058 | 0.2527791 | 0 | 63.33337 | 0 | 2.47
0 | 16.15325 | 0 | 0 | 20.65332 | 0.337633 | 0 | 62.85579 | 0 | 2.45
0 | 18.65982 | 0 | 0 | 0 | 9.37418 | 0 | 71.966 | 0 | 2.93
36.4 | 0 | 0 | 0 | 0 | 0 | 63.6 | 0 | 0 | 2.39
0 | 15 | 0 | 0 | 0 | 0 | 85 | 0 | 0 | 2.13
0 | 20 | 0 | 0 | 0 | 0 | 80 | 0 | 0 | 2.19
0 | 25 | 0 | 0 | 0 | 0 | 75 | 0 | 0 | 2.28
0 | 30 | 0 | 0 | 0 | 0 | 70 | 0 | 0 | 2.34
0 | 33.5 | 0 | 0 | 0 | 0 | 66.5 | 0 | 0 | 2.375
0 | 35 | 0 | 0 | 0 | 0 | 65 | 0 | 0 | 2.43
0 | 5.6 | 0 | 0 | 0 | 0 | 94.4 | 0 | 0 | 1.877
0 | 11.1 | 0 | 0 | 0 | 0 | 88.9 | 0 | 0 | 1.92
0 | 21.9 | 0 | 0 | 0 | 0 | 78.1 | 0 | 0 | 2.043
0 | 27.2 | 0 | 0 | 0 | 0 | 72.8 | 0 | 0 | 2.228
0 | 0 | 0 | 52.10728 | 0 | 0 | 0 | 0 | 47.89272 | 2.692
0 | 0 | 0 | 49.49495 | 0 | 0 | 0 | 0 | 50.50505 | 2.657
0 | 54.68962 | 0 | 0 | 0 | 0 | 0 | 0 | 45.31038 | 2.552
0 | 50.9082 | 0 | 0 | 0 | 0 | 0 | 0 | 49.0918 | 2.507
0 | 0 | 0 | 28.26087 | 0 | 4.891304 | 3.804348 | 63.04348 | 0 | 2.51
0 | 15 | 0 | 0 | 0 | 4 | 1 | 80 | 0 | 2.401
0 | 15 | 0 | 0 | 0 | 4 | 3 | 78 | 0 | 2.423
0 | 15 | 0 | 0 | 0 | 4 | 5 | 76 | 0 | 2.449
0 | 15 | 0 | 0 | 0 | 4 | 7 | 74 | 0 | 2.453
0 | 15 | 0 | 0 | 0 | 4 | 9 | 72 | 0 | 2.448
0 | 15 | 0 | 0 | 0 | 4 | 11 | 70 | 0 | 2.459
0 | 15 | 0 | 0 | 0 | 4 | 13 | 68 | 0 | 2.435
0 | 15 | 0 | 0 | 0 | 4 | 15 | 66 | 0 | 2.424
0 | 15 | 0 | 0 | 0 | 4 | 17 | 64 | 0 | 2.409
0 | 15 | 0 | 0 | 0 | 4 | 19 | 62 | 0 | 2.735
0 | 7.963709 | 1.310484 | 6.804435 | 1.360887 | 2.016129 | 5.544354 | 75 | 0 | 2.444
0 | 10 | 0 | 0 | 0 | 0 | 90 | 0 | 0 | 2.047
0 | 20 | 0 | 0 | 0 | 0 | 80 | 0 | 0 | 2.19
0 | 30 | 0 | 0 | 0 | 0 | 70 | 0 | 0 | 2.33
10 | 0 | 0 | 0 | 0 | 0 | 90 | 0 | 0 | 1.99
0 | 0 | 10 | 0 | 0 | 0 | 90 | 0 | 0 | 2.046
0 | 10 | 0 | 2.5 | 0 | 0 | 87.5 | 0 | 0 | 2.1
0 | 10 | 0 | 5 | 0 | 0 | 85 | 0 | 0 | 2.12
0 | 10 | 0 | 7.5 | 0 | 0 | 82.5 | 0 | 0 | 2.17
0 | 10 | 0 | 10 | 0 | 0 | 80 | 0 | 0 | 2.28
0 | 10 | 0 | 20 | 0 | 0 | 70 | 0 | 0 | 2.44
0 | 10 | 0 | 30 | 0 | 0 | 60 | 0 | 0 | 2.59
0 | 20 | 0 | 2.5 | 0 | 0 | 77.5 | 0 | 0 | 2.24
0 | 20 | 0 | 5 | 0 | 0 | 75 | 0 | 0 | 2.3
0 | 20 | 0 | 7.5 | 0 | 0 | 72.5 | 0 | 0 | 2.34
0 | 20 | 0 | 10 | 0 | 0 | 70 | 0 | 0 | 2.38
0 | 20 | 0 | 20 | 0 | 0 | 60 | 0 | 0 | 2.51
0 | 30 | 0 | 2.5 | 0 | 0 | 67.5 | 0 | 0 | 2.39
0 | 30 | 0 | 5 | 0 | 0 | 65 | 0 | 0 | 2.4
0 | 30 | 0 | 7.5 | 0 | 0 | 62.5 | 0 | 0 | 2.43
0 | 30 | 0 | 10 | 0 | 0 | 60 | 0 | 0 | 2.44
0 | 30 | 0 | 0 | 0 | 0 | 0 | 0 | 70 | 2.433
0 | 30 | 0 | 0 | 0 | 0 | 10 | 0 | 60 | 2.444
0 | 30 | 0 | 0 | 0 | 0 | 30 | 0 | 40 | 2.525
0 | 30 | 0 | 0 | 0 | 0 | 40 | 0 | 30 | 2.51
0 | 30 | 0 | 0 | 0 | 0 | 50 | 0 | 20 | 2.439
0 | 30 | 0 | 0 | 0 | 0 | 60 | 0 | 10 | 2.377
0 | 30 | 0 | 0 | 0 | 0 | 70 | 0 | 0 | 2.271
30 | 0 | 0 | 0 | 0 | 0 | 0 | 0 | 70 | 2.385
30 | 0 | 0 | 0 | 0 | 0 | 10 | 0 | 60 | 2.378
30 | 0 | 0 | 0 | 0 | 0 | 20 | 0 | 50 | 2.421
30 | 0 | 0 | 0 | 0 | 0 | 40 | 0 | 30 | 2.438
30 | 0 | 0 | 0 | 0 | 0 | 60 | 0 | 10 | 2.27
30 | 0 | 0 | 0 | 0 | 0 | 70 | 0 | 0 | 2.232
0 | 0 | 0 | 40 | 0 | 20 | 40 | 0 | 0 | 2.68
12.5 | 0 | 0 | 0 | 0 | 12.5 | 0 | 75 | 0 | 2.386
16.67 | 0 | 0 | 0 | 0 | 16.67 | 0 | 66.66 | 0 | 2.426
25 | 0 | 0 | 0 | 0 | 25 | 0 | 50 | 0 | 2.447
0 | 12.5 | 0 | 0 | 0 | 12.5 | 0 | 75 | 0 | 2.444
0 | 16.67 | 0 | 0 | 0 | 16.67 | 0 | 66.66 | 0 | 2.458
0 | 0 | 0 | 0 | 0 | 25 | 0 | 0 | 75 | 2.58
0 | 0 | 0 | 0 | 0 | 24.35897 | 0 | 2.564103 | 73.07692 | 2.59
0 | 0 | 0 | 0 | 0 | 23.68421 | 0 | 5.263158 | 71.05264 | 2.59
0 | 0 | 0 | 0 | 0 | 22.97297 | 0 | 8.108109 | 68.91892 | 2.6
0 | 0 | 0 | 0 | 0 | 22.22222 | 0 | 11.11111 | 66.66666 | 2.6
0 | 0 | 0 | 0 | 0 | 21.42857 | 0 | 14.28571 | 64.28571 | 2.6
0 | 0 | 0 | 0 | 0 | 0 | 100 | 0 | 0 | 1.838
2 | 0 | 0 | 0 | 0 | 0 | 98 | 0 | 0 | 1.873
4 | 0 | 0 | 0 | 0 | 0 | 96 | 0 | 0 | 1.898
6 | 0 | 0 | 0 | 0 | 0 | 94 | 0 | 0 | 1.921
8 | 0 | 0 | 0 | 0 | 0 | 92 | 0 | 0 | 1.953
10 | 0 | 0 | 0 | 0 | 0 | 90 | 0 | 0 | 1.987
12 | 0 | 0 | 0 | 0 | 0 | 88 | 0 | 0 | 2.018
14 | 0 | 0 | 0 | 0 | 0 | 86 | 0 | 0 | 2.045
16 | 0 | 0 | 0 | 0 | 0 | 84 | 0 | 0 | 2.07
18 | 0 | 0 | 0 | 0 | 0 | 82 | 0 | 0 | 2.096
20 | 0 | 0 | 0 | 0 | 0 | 80 | 0 | 0 | 2.124
22 | 0 | 0 | 0 | 0 | 0 | 78 | 0 | 0 | 2.15
24 | 0 | 0 | 0 | 0 | 0 | 76 | 0 | 0 | 2.176
26 | 0 | 0 | 0 | 0 | 0 | 74 | 0 | 0 | 2.203
28 | 0 | 0 | 0 | 0 | 0 | 72 | 0 | 0 | 2.225
60 | 0 | 0 | 0 | 0 | 0 | 0 | 0 | 40 | 2.63
0 | 0 | 0 | 0 | 0 | 0 | 0 | 100 | 0 | 2.202
0 | 15 | 0 | 0 | 0 | 0 | 0 | 85 | 0 | 2.331
0 | 20 | 0 | 0 | 0 | 0 | 0 | 80 | 0 | 2.38
0 | 25 | 0 | 0 | 0 | 0 | 0 | 75 | 0 | 2.431
0 | 30 | 0 | 0 | 0 | 0 | 0 | 70 | 0 | 2.463
0 | 33 | 0 | 0 | 0 | 0 | 0 | 67 | 0 | 2.476
0 | 0 | 15 | 0 | 0 | 0 | 0 | 85 | 0 | 2.356
0 | 0 | 20 | 0 | 0 | 0 | 0 | 80 | 0 | 2.4
0 | 0 | 22.5 | 0 | 0 | 0 | 0 | 77.5 | 0 | 2.414
0 | 0 | 25 | 0 | 0 | 0 | 0 | 75 | 0 | 2.428
0 | 0 | 27.5 | 0 | 0 | 0 | 0 | 72.5 | 0 | 2.44
0 | 0 | 30 | 0 | 0 | 0 | 0 | 70 | 0 | 2.452
0 | 0 | 33 | 0 | 0 | 0 | 0 | 67 | 0 | 2.475
0 | 30 | 0 | 0 | 0 | 0 | 0 | 70 | 0 | 2.441
0 | 0 | 24.98181 | 0 | 0 | 0 | 0 | 75.01819 | 0 | 2.433
0 | 25.01318 | 0 | 0 | 0 | 0 | 0 | 74.98682 | 0 | 2.453
0 | 0 | 21.90537 | 3.126419 | 0 | 0 | 0 | 74.96821 | 0 | 2.449
0 | 21.91753 | 0 | 3.122219 | 0 | 0 | 0 | 74.96026 | 0 | 2.453
0 | 0 | 18.77527 | 6.260303 | 0 | 0 | 0 | 74.96443 | 0 | 2.456
0 | 18.84061 | 0 | 6.225547 | 0 | 0 | 0 | 74.93385 | 0 | 2.471
0 | 0 | 15.60238 | 9.393166 | 0 | 0 | 0 | 75.00446 | 0 | 2.465
0 | 15.68383 | 0 | 9.41621 | 0 | 0 | 0 | 74.89996 | 0 | 2.489
0 | 0 | 12.46959 | 12.52194 | 0 | 0 | 0 | 75.00848 | 0 | 2.472
0 | 12.54757 | 0 | 12.48126 | 0 | 0 | 0 | 74.97118 | 0 | 2.505
0 | 14.21278 | 4.643154 | 7.359938 | 0.3056784 | 0 | 0 | 73.30477 | 0 | 2.495
0 | 1.422247 | 8.890176 | 7.635056 | 0 | 0 | 0 | 82.05252 | 0 | 2.387
0 | 26.41509 | 0 | 0 | 0 | 11.32076 | 52.83019 | 9.433962 | 0 | 2.325
0 | 24.74747 | 0 | 0 | 0 | 10.60606 | 49.49495 | 15.15152 | 0 | 2.336
0 | 22.82609 | 0 | 0 | 0 | 9.78261 | 45.65218 | 21.73913 | 0 | 2.331
0 | 20.58824 | 0 | 0 | 0 | 8.823529 | 41.17648 | 29.41177 | 0 | 2.362
0 | 17.94872 | 0 | 0 | 0 | 7.692307 | 35.89743 | 38.46154 | 0 | 2.341
0 | 14.78873 | 0 | 0 | 0 | 6.338028 | 29.57747 | 49.29578 | 0 | 2.336
0 | 10.9375 | 0 | 0 | 0 | 4.6875 | 21.875 | 62.5 | 0 | 2.275
0 | 8.677686 | 0 | 0 | 0 | 3.719008 | 17.35537 | 70.24793 | 0 | 2.268
0 | 0 | 50 | 0 | 0 | 16.66667 | 0 | 0 | 33.33333 | 2.51
0 | 0 | 42.85714 | 0 | 0 | 14.28571 | 0 | 0 | 42.85714 | 2.55
0 | 0 | 30 | 0 | 0 | 10 | 0 | 0 | 60 | 2.58
0 | 0 | 42.82655 | 0 | 0 | 21.41328 | 0 | 0 | 35.76017 | 2.52
0 | 0 | 37.5 | 0 | 0 | 12.5 | 0 | 0 | 50 | 2.56
0 | 0 | 23.07692 | 0 | 0 | 7.692307 | 0 | 0 | 69.23077 | 2.56
0 | 0 | 44.44444 | 0 | 0 | 22.22222 | 0 | 0 | 33.33333 | 2.49
0 | 0 | 40 | 0 | 0 | 20 | 0 | 0 | 40 | 2.54
0 | 0 | 0 | 0 | 0 | 0 | 0 | 100 | 0 | 2.19
23.07692 | 0 | 0 | 0 | 0 | 0 | 0 | 76.92307 | 0 | 2.292
28.57143 | 0 | 0 | 0 | 0 | 0 | 0 | 71.42857 | 0 | 2.318
33.33333 | 0 | 0 | 0 | 0 | 0 | 0 | 66.66666 | 0 | 2.338
0 | 16.66667 | 0 | 0 | 0 | 0 | 0 | 83.33334 | 0 | 2.347
0 | 23.07692 | 0 | 0 | 0 | 0 | 0 | 76.92307 | 0 | 2.392
0 | 28.57143 | 0 | 0 | 0 | 0 | 0 | 71.42857 | 0 | 2.463
0 | 33.33333 | 0 | 0 | 0 | 0 | 0 | 66.66666 | 0 | 2.481
8.333334 | 0 | 0 | 0 | 0 | 8.333334 | 0 | 83.33334 | 0 | 2.282
12.51874 | 0 | 0 | 0 | 0 | 12.51874 | 0 | 74.96252 | 0 | 2.334
16.66667 | 0 | 0 | 0 | 0 | 16.66667 | 0 | 66.66666 | 0 | 2.376
19.988 | 0 | 0 | 0 | 0 | 19.988 | 0 | 60.02401 | 0 | 2.403
25 | 0 | 0 | 0 | 0 | 25 | 0 | 50 | 0 | 2.439
0 | 8.333334 | 0 | 0 | 0 | 8.333334 | 0 | 83.33334 | 0 | 2.311
0 | 16.66667 | 0 | 0 | 0 | 16.66667 | 0 | 66.66666 | 0 | 2.413
0 | 19.988 | 0 | 0 | 0 | 19.988 | 0 | 60.02401 | 0 | 2.446
0 | 25 | 0 | 0 | 0 | 25 | 0 | 50 | 0 | 2.48
16.66667 | 0 | 0 | 0 | 0 | 7.575758 | 0 | 75.75758 | 0 | 2.332
20.28985 | 0 | 0 | 0 | 0 | 7.246377 | 0 | 72.46377 | 0 | 2.346
23.61111 | 0 | 0 | 0 | 0 | 6.944445 | 0 | 69.44444 | 0 | 2.352
26.66667 | 0 | 0 | 0 | 0 | 6.666667 | 0 | 66.66666 | 0 | 2.367
29.48718 | 0 | 0 | 0 | 0 | 6.410256 | 0 | 64.10256 | 0 | 2.373
30.99122 | 0 | 0 | 0 | 0 | 6.273526 | 0 | 62.73526 | 0 | 2.376
32.09876 | 0 | 0 | 0 | 0 | 6.172839 | 0 | 61.72839 | 0 | 2.376
34.52381 | 0 | 0 | 0 | 0 | 5.952381 | 0 | 59.52381 | 0 | 2.374
36.78161 | 0 | 0 | 0 | 0 | 5.747127 | 0 | 57.47126 | 0 | 2.376
38.88889 | 0 | 0 | 0 | 0 | 5.555555 | 0 | 55.55556 | 0 | 2.374
0 | 16.66667 | 0 | 0 | 0 | 7.575758 | 0 | 75.75758 | 0 | 2.387
0 | 23.61111 | 0 | 0 | 0 | 6.944445 | 0 | 69.44444 | 0 | 2.458
0 | 25.17007 | 0 | 0 | 0 | 6.802721 | 0 | 68.02721 | 0 | 2.46
0 | 26.66667 | 0 | 0 | 0 | 6.666667 | 0 | 66.66666 | 0 | 2.471
0 | 27.24868 | 0 | 0 | 0 | 6.613757 | 0 | 66.13757 | 0 | 2.468
0 | 28.66407 | 0 | 0 | 0 | 6.485084 | 0 | 64.85085 | 0 | 2.475
0 | 30.02545 | 0 | 0 | 0 | 6.361323 | 0 | 63.61324 | 0 | 2.482
0 | 31.25 | 0 | 0 | 0 | 6.25 | 0 | 62.5 | 0 | 2.494
0 | 34.52381 | 0 | 0 | 0 | 5.952381 | 0 | 59.52381 | 0 | 2.502
0 | 38.88889 | 0 | 0 | 0 | 5.555555 | 0 | 55.55556 | 0 | 2.523
0 | 42.70833 | 0 | 0 | 0 | 5.208333 | 0 | 52.08333 | 0 | 2.536
0 | 0 | 0 | 0 | 0 | 0 | 100 | 0 | 0 | 1.838
0 | 1.97 | 0 | 0 | 0 | 0 | 98.03 | 0 | 0 | 1.888
0 | 4.11 | 0 | 0 | 0 | 0 | 95.89 | 0 | 0 | 1.933
0 | 6.19 | 0 | 0 | 0 | 0 | 93.81 | 0 | 0 | 1.972
0 | 8.18 | 0 | 0 | 0 | 0 | 91.82 | 0 | 0 | 2.014
0 | 10.21 | 0 | 0 | 0 | 0 | 89.79 | 0 | 0 | 2.047
0 | 12.22 | 0 | 0 | 0 | 0 | 87.78 | 0 | 0 | 2.077
0 | 14.28 | 0 | 0 | 0 | 0 | 85.72 | 0 | 0 | 2.106
0 | 16.22 | 0 | 0 | 0 | 0 | 83.78 | 0 | 0 | 2.131
0 | 18.18 | 0 | 0 | 0 | 0 | 81.82 | 0 | 0 | 2.159
0 | 20.16 | 0 | 0 | 0 | 0 | 79.84 | 0 | 0 | 2.186
0 | 22.07 | 0 | 0 | 0 | 0 | 77.93 | 0 | 0 | 2.218
0 | 23.96 | 0 | 0 | 0 | 0 | 76.04 | 0 | 0 | 2.251
0 | 25.99 | 0 | 0 | 0 | 0 | 74.01 | 0 | 0 | 2.285
0 | 27.95 | 0 | 0 | 0 | 0 | 72.05 | 0 | 0 | 2.316
0 | 29.91 | 0 | 0 | 0 | 0 | 70.09 | 0 | 0 | 2.34
0 | 31.96 | 0 | 0 | 0 | 0 | 68.04 | 0 | 0 | 2.364
0 | 33.99 | 0 | 0 | 0 | 0 | 66.01 | 0 | 0 | 2.38
0 | 35.94 | 0 | 0 | 0 | 0 | 64.06 | 0 | 0 | 2.386
0 | 0 | 1.7 | 0 | 0 | 0 | 0 | 98.3 | 0 | 2.223
0 | 0 | 2.8 | 0 | 0 | 0 | 0 | 97.2 | 0 | 2.234
0 | 0 | 4.4 | 0 | 0 | 0 | 0 | 95.6 | 0 | 2.258
0 | 0 | 9.4 | 0 | 0 | 0 | 0 | 90.6 | 0 | 2.307
0 | 0 | 0 | 49.26309 | 0 | 27.97904 | 0 | 22.75787 | 0 | 2.88
0 | 22.14801 | 0 | 18.39715 | 0 | 59.45484 | 0 | 0 | 0 | 2.52
0 | 0 | 0 | 0 | 0 | 22.0522 | 15.34153 | 1.210121 | 61.39614 | 2.601
0 | 0 | 0 | 0 | 0 | 20.14 | 16.45 | 1.37 | 62.04 | 2.599
0 | 0 | 0 | 0 | 0 | 23.22 | 18.33 | 0.87 | 57.58 | 2.537
0 | 0 | 0 | 0 | 0 | 18.97 | 19.83 | 1.99 | 59.21 | 2.586
0 | 0 | 0 | 0 | 0 | 19.04191 | 22.0022 | 2.820282 | 56.13562 | 2.575
0 | 0 | 0 | 0 | 0 | 22.39 | 22.2 | 10.89 | 44.52 | 2.467
0 | 0 | 0 | 0 | 0 | 23.49 | 23.05 | 1.92 | 51.54 | 2.493
0 | 0 | 0 | 0 | 0 | 22.52225 | 24.53246 | 11.33113 | 41.61416 | 2.442
0 | 0 | 0 | 0 | 0 | 14.9815 | 26.67267 | 2.10021 | 56.24562 | 2.546
0 | 0 | 0 | 0 | 0 | 20.42 | 27.29 | 5.99 | 46.3 | 2.597
0 | 0 | 0 | 0 | 0 | 17.17 | 28.91 | 4.24 | 49.68 | 2.49
0 | 0 | 0 | 0 | 0 | 19.64 | 33.05 | 10.95 | 36.36 | 2.452
0 | 0 | 0 | 0 | 0 | 22.66 | 33.08 | 6.93 | 37.33 | 2.414
0 | 0 | 0 | 0 | 0 | 19.52 | 33.2 | 5.42 | 41.86 | 2.416
0 | 0 | 0 | 0 | 0 | 18.12087 | 39.13348 | 3.111867 | 39.63378 | 2.44
0 | 0 | 0 | 0 | 0 | 12.53875 | 42.94571 | 12.9987 | 31.51685 | 2.436
0 | 0 | 0 | 0 | 0 | 16.63499 | 45.62368 | 3.320996 | 34.42033 | 2.557
0 | 29.2 | 0 | 0 | 0 | 12.5 | 58.3 | 0 | 0 | 2.309
0 | 27.89442 | 0 | 0 | 0 | 11.89762 | 55.78884 | 4.419116 | 0 | 2.313
0 | 26.42643 | 0 | 0 | 0 | 11.31131 | 52.85285 | 9.409409 | 0 | 2.319
0 | 24.7 | 0 | 0 | 0 | 10.6 | 49.5 | 15.2 | 0 | 2.325
0 | 22.8 | 0 | 0 | 0 | 9.8 | 45.7 | 21.7 | 0 | 2.333
0 | 20.6 | 0 | 0 | 0 | 8.8 | 41.2 | 29.4 | 0 | 2.34
0 | 17.9 | 0 | 0 | 0 | 7.7 | 35.9 | 38.5 | 0 | 2.335
0 | 14.8 | 0 | 0 | 0 | 6.3 | 29.6 | 49.3 | 0 | 2.332
0 | 10.96579 | 0 | 0 | 0 | 4.72837 | 21.42857 | 62.87726 | 0 | 2.305
0 | 8.7 | 0 | 0 | 0 | 3.7 | 17.4 | 70.2 | 0 | 2.302
0 | 0 | 20 | 0 | 0 | 0 | 80 | 0 | 0 | 2.202
0 | 20 | 0 | 0 | 0 | 0 | 80 | 0 | 0 | 2.209
20 | 0 | 0 | 0 | 0 | 0 | 80 | 0 | 0 | 2.151
0 | 10 | 0 | 0 | 0 | 0 | 90 | 0 | 0 | 2.047
0 | 15 | 0 | 0 | 0 | 0 | 85 | 0 | 0 | 2.135
0 | 25 | 0 | 0 | 0 | 0 | 75 | 0 | 0 | 2.337
0 | 30 | 0 | 0 | 0 | 0 | 70 | 0 | 0 | 2.406
60 | 0 | 0 | 0 | 0 | 0 | 0 | 0 | 40 | 2.33
50 | 0 | 0 | 0 | 0 | 0 | 0 | 0 | 50 | 2.3
40 | 0 | 0 | 0 | 0 | 0 | 0 | 0 | 60 | 2.29
0 | 1.493904 | 1.703791 | 3.302242 | 3.063043 | 1.513492 | 11.08282 | 77.46149 | 0 | 2.335
0 | 1.000113 | 1.908354 | 3.316093 | 3.075891 | 0.9119043 | 13.35517 | 75.92944 | 0 | 2.301
0 | 1.004384 | 2.048676 | 3.330255 | 2.702898 | 0.9157986 | 11.62391 | 77.70418 | 0 | 2.327
0 | 3.599872 | 0.6579551 | 3.315599 | 1.230173 | 0.9117684 | 10.68254 | 78.80631 | 0 | 2.33
0 | 6.104457 | 0 | 1.686721 | 0 | 3.09225 | 9.057424 | 79.23661 | 0 | 2.353
0 | 3.600167 | 0.4606063 | 0 | 0 | 1.39816 | 11.39565 | 83.14542 | 0 | 2.23
1.293449 | 0 | 5.265713 | 0 | 0 | 1.642619 | 17.1173 | 74.18976 | 0 | 2.28
0 | 25 | 0 | 0 | 0 | 25 | 25 | 25 | 0 | 2.341
0 | 40 | 0 | 0 | 0 | 20 | 20 | 20 | 0 | 2.465
0 | 55 | 0 | 0 | 0 | 15 | 15 | 15 | 0 | 2.496
0 | 40 | 0 | 0 | 0 | 15 | 15 | 30 | 0 | 2.491
0 | 20 | 0 | 0 | 0 | 20 | 15 | 45 | 0 | 2.384
0 | 25 | 0 | 0 | 0 | 25 | 12.5 | 37.5 | 0 | 2.436
0 | 30 | 0 | 0 | 0 | 30 | 10 | 30 | 0 | 2.43
0 | 25 | 0 | 0 | 0 | 25 | 25 | 25 | 0 | 2.341
0 | 30 | 0 | 0 | 0 | 30 | 20 | 20 | 0 | 2.425
0 | 35 | 0 | 0 | 0 | 35 | 15 | 15 | 0 | 2.47
0 | 25 | 0 | 0 | 0 | 25 | 37.5 | 12.5 | 0 | 2.36
0 | 30 | 0 | 0 | 0 | 30 | 30 | 10 | 0 | 2.381
0 | 40 | 0 | 0 | 0 | 20 | 20 | 20 | 0 | 2.462
0 | 55 | 0 | 0 | 0 | 15 | 15 | 15 | 0 | 2.496
0 | 6.748122 | 1.672601 | 0.4851837 | 0.3296798 | 4.151608 | 10.56079 | 75.7486 | 0 | 2.334
0 | 6.483533 | 1.538456 | 2.595506 | 0.01570109 | 3.97216 | 10.90757 | 74.09438 | 0 | 2.348
0 | 25 | 0 | 0 | 0 | 0 | 0 | 75 | 0 | 2.43
0 | 24.72473 | 0 | 0 | 0 | 0 | 23.42342 | 51.85185 | 0 | 2.53
0 | 29.8 | 0 | 0 | 0 | 0 | 18.7 | 51.5 | 0 | 2.532
0 | 33.2 | 0 | 0 | 0 | 0 | 15.6 | 51.2 | 0 | 2.525
0 | 37.4 | 0 | 0 | 0 | 0 | 11.7 | 50.9 | 0 | 2.532
0 | 29.4 | 0 | 0 | 0 | 0 | 20.8 | 49.8 | 0 | 2.524
0 | 33.13313 | 0 | 0 | 0 | 0 | 18.71872 | 48.14815 | 0 | 2.523
0 | 42.7 | 0 | 0 | 0 | 0 | 13.4 | 43.9 | 0 | 2.526
0 | 28.59428 | 0 | 0 | 0 | 0 | 21.59568 | 47.89042 | 1.919616 | 2.531
0 | 31.91276 | 0 | 0 | 0 | 0 | 20.10804 | 44.41777 | 3.561424 | 2.553
0 | 34.8 | 0 | 0 | 0 | 0 | 18.7 | 41.5 | 5 | 2.528
0 | 0 | 0 | 0 | 0 | 0 | 100 | 0 | 0 | 1.8
0 | 10.7 | 0 | 0 | 0 | 0 | 19.7 | 69.6 | 0 | 2.4
0 | 10 | 0 | 0 | 0 | 0 | 90 | 0 | 0 | 2.015
0 | 15 | 0 | 0 | 0 | 0 | 85 | 0 | 0 | 2.079
0 | 20 | 0 | 0 | 0 | 0 | 80 | 0 | 0 | 2.13
0 | 25 | 0 | 0 | 0 | 0 | 75 | 0 | 0 | 2.178
0 | 30 | 0 | 0 | 0 | 0 | 70 | 0 | 0 | 2.227
0 | 35 | 0 | 0 | 0 | 0 | 65 | 0 | 0 | 2.225
0 | 40 | 0 | 0 | 0 | 0 | 60 | 0 | 0 | 2.318
0 | 45 | 0 | 0 | 0 | 0 | 55 | 0 | 0 | 2.345
0 | 50 | 0 | 0 | 0 | 0 | 50 | 0 | 0 | 2.367
0 | 11 | 0 | 0 | 5 | 0 | 84 | 0 | 0 | 1.982
0 | 18 | 0 | 0 | 5 | 0 | 77 | 0 | 0 | 2.074
0 | 25 | 0 | 0 | 5 | 0 | 70 | 0 | 0 | 2.166
0 | 33 | 0 | 0 | 5 | 0 | 62 | 0 | 0 | 2.245
0 | 43 | 0 | 0 | 5 | 0 | 52 | 0 | 0 | 2.29
0 | 54 | 0 | 0 | 5 | 0 | 41 | 0 | 0 | 2.364
0 | 62 | 0 | 0 | 5 | 0 | 33 | 0 | 0 | 2.365
2 | 0 | 0 | 0 | 0 | 0 | 98 | 0 | 0 | 1.849
5.1 | 0 | 0 | 0 | 0 | 0 | 94.9 | 0 | 0 | 1.902
7 | 0 | 0 | 0 | 0 | 0 | 93 | 0 | 0 | 1.985
12.2 | 0 | 0 | 0 | 0 | 0 | 87.8 | 0 | 0 | 2.003
15.2 | 0 | 0 | 0 | 0 | 0 | 84.8 | 0 | 0 | 2.057
17.2 | 0 | 0 | 0 | 0 | 0 | 82.8 | 0 | 0 | 2.087
19 | 0 | 0 | 0 | 0 | 0 | 81 | 0 | 0 | 2.109
20.3 | 0 | 0 | 0 | 0 | 0 | 79.7 | 0 | 0 | 2.126
21.3 | 0 | 0 | 0 | 0 | 0 | 78.7 | 0 | 0 | 2.145
25.2 | 0 | 0 | 0 | 0 | 0 | 74.8 | 0 | 0 | 2.192
50 | 0 | 0 | 0 | 0 | 0 | 0 | 0 | 50 | 2.432
0 | 50 | 0 | 0 | 0 | 0 | 0 | 0 | 50 | 2.51
0 | 0 | 0 | 0 | 47.5 | 0 | 0 | 0 | 52.5 | 2.422
0 | 0 | 0 | 0 | 50 | 0 | 0 | 0 | 50 | 2.436
0 | 0 | 0 | 0 | 52.5 | 0 | 0 | 0 | 47.5 | 2.465
0 | 0 | 0 | 0 | 55 | 0 | 0 | 0 | 45 | 2.513
0 | 0 | 0 | 0 | 57.5 | 0 | 0 | 0 | 42.5 | 2.589
0 | 0 | 0 | 47.5 | 0 | 0 | 0 | 0 | 52.5 | 2.64
0 | 0 | 0 | 50 | 0 | 0 | 0 | 0 | 50 | 2.664
0 | 0 | 0 | 52.5 | 0 | 0 | 0 | 0 | 47.5 | 2.704
0 | 0 | 0 | 55 | 0 | 0 | 0 | 0 | 45 | 2.744
0 | 0 | 0 | 0 | 0 | 0 | 0 | 0 | 100 | 2.52
0 | 0 | 0 | 0 | 0 | 0 | 0 | 0 | 100 | 2.52
0 | 0 | 0 | 0 | 0 | 0 | 0 | 0 | 100 | 2.52
0 | 0 | 0 | 0 | 47.67 | 0 | 0 | 0 | 52.33 | 2.395
0 | 0 | 0 | 39.23 | 0 | 0 | 0 | 0 | 60.77 | 2.551
0 | 0 | 0 | 0 | 0 | 0 | 100 | 0 | 0 | 1.83
0 | 0 | 0 | 0 | 0 | 0 | 0 | 0 | 100 | 2.52
0 | 0 | 0 | 0 | 30 | 10 | 0 | 60 | 0 | 2.604
0 | 26 | 0 | 0 | 0 | 0 | 0 | 74 | 0 | 2.44
0 | 22 | 0 | 4 | 0 | 0 | 0 | 74 | 0 | 2.45
0 | 16 | 0 | 10 | 0 | 0 | 0 | 74 | 0 | 2.48
0 | 0 | 16 | 10 | 0 | 0 | 0 | 74 | 0 | 2.46
0 | 12 | 4 | 10 | 0 | 0 | 0 | 74 | 0 | 2.49
0 | 8 | 8 | 10 | 0 | 0 | 0 | 74 | 0 | 2.49
0 | 4 | 12 | 10 | 0 | 0 | 0 | 74 | 0 | 2.48
0 | 21.87539 | 0 | 0 | 0 | 0 | 77.89771 | 0 | 0 | 2.315
0 | 13.80521 | 0 | 15.90938 | 0 | 0 | 0 | 69.75768 | 0 | 2.532
0 | 15.53844 | 0 | 10.98043 | 0 | 0 | 0 | 72.62875 | 0 | 2.501
0 | 18.52621 | 0 | 5.345284 | 0 | 0 | 0 | 75.43575 | 0 | 2.484
0 | 0 | 0 | 16.49722 | 25.39215 | 3.402471 | 0 | 53.88968 | 0 | 3.31
0 | 0 | 0 | 0 | 0 | 0 | 100 | 0 | 0 | 1.816
4.761905 | 0 | 0 | 0 | 0 | 0 | 95.2381 | 0 | 0 | 1.877
9.090909 | 0 | 0 | 0 | 0 | 0 | 90.90909 | 0 | 0 | 1.948
13.04348 | 0 | 0 | 0 | 0 | 0 | 86.95652 | 0 | 0 | 2.003
16.66667 | 0 | 0 | 0 | 0 | 0 | 83.33334 | 0 | 0 | 2.103
20 | 0 | 0 | 0 | 0 | 0 | 80 | 0 | 0 | 2.094
23.07692 | 0 | 0 | 0 | 0 | 0 | 76.92307 | 0 | 0 | 2.177
28.57143 | 0 | 0 | 0 | 0 | 0 | 71.42857 | 0 | 0 | 2.218
33.33333 | 0 | 0 | 0 | 0 | 0 | 66.66666 | 0 | 0 | 2.276
37.5 | 0 | 0 | 0 | 0 | 0 | 62.5 | 0 | 0 | 2.276
41.17647 | 0 | 0 | 0 | 0 | 0 | 58.82353 | 0 | 0 | 2.276
44.44445 | 0 | 0 | 0 | 0 | 0 | 55.55556 | 0 | 0 | 2.276
47.36842 | 0 | 0 | 0 | 0 | 0 | 52.63158 | 0 | 0 | 2.244
50 | 0 | 0 | 0 | 0 | 0 | 50 | 0 | 0 | 2.224
52.38095 | 0 | 0 | 0 | 0 | 0 | 47.61905 | 0 | 0 | 2.24
53.48837 | 0 | 0 | 0 | 0 | 0 | 46.51163 | 0 | 0 | 2.192
54.54546 | 0 | 0 | 0 | 0 | 0 | 45.45454 | 0 | 0 | 2.194
56.52174 | 0 | 0 | 0 | 0 | 0 | 43.47826 | 0 | 0 | 2.177
58.33333 | 0 | 0 | 0 | 0 | 0 | 41.66667 | 0 | 0 | 2.174
60 | 0 | 0 | 0 | 0 | 0 | 40 | 0 | 0 | 2.161
60.78431 | 0 | 0 | 0 | 0 | 0 | 39.21569 | 0 | 0 | 2.155
61.53846 | 0 | 0 | 0 | 0 | 0 | 38.46154 | 0 | 0 | 2.139
62.96296 | 0 | 0 | 0 | 0 | 0 | 37.03704 | 0 | 0 | 2.155
64.28571 | 0 | 0 | 0 | 0 | 0 | 35.71429 | 0 | 0 | 2.103
65.51724 | 0 | 0 | 0 | 0 | 0 | 34.48276 | 0 | 0 | 2.087
66.66666 | 0 | 0 | 0 | 0 | 0 | 33.33333 | 0 | 0 | 2.102
67.74194 | 0 | 0 | 0 | 0 | 0 | 32.25806 | 0 | 0 | 2.089
68.75 | 0 | 0 | 0 | 0 | 0 | 31.25 | 0 | 0 | 2.098
69.69697 | 0 | 0 | 0 | 0 | 0 | 30.30303 | 0 | 0 | 2.079
70.58823 | 0 | 0 | 0 | 0 | 0 | 29.41176 | 0 | 0 | 2.095
71.42857 | 0 | 0 | 0 | 0 | 0 | 28.57143 | 0 | 0 | 2.082
72.22222 | 0 | 0 | 0 | 0 | 0 | 27.77778 | 0 | 0 | 2.085
72.97298 | 0 | 0 | 0 | 0 | 0 | 27.02703 | 0 | 0 | 2.102
73.33334 | 0 | 0 | 0 | 0 | 0 | 26.66667 | 0 | 0 | 2.106
73.68421 | 0 | 0 | 0 | 0 | 0 | 26.31579 | 0 | 0 | 2.116
0 | 30.6 | 0 | 0 | 0 | 0 | 0 | 69.4 | 0 | 2.406
0 | 0 | 0 | 0 | 0 | 0 | 0 | 100 | 0 | 2.205
0 | 50 | 0 | 0 | 0 | 0 | 0 | 0 | 50 | 2.51
0 | 24.87562 | 0 | 0 | 0 | 0 | 0 | 74.62687 | 0 | 3.110575
0 | 0 | 0 | 0 | 0 | 0 | 100 | 0 | 0 | 1.81
0 | 4.761905 | 0 | 0 | 0 | 0 | 95.2381 | 0 | 0 | 1.92
0 | 6.542056 | 0 | 0 | 0 | 0 | 93.45795 | 0 | 0 | 2
0 | 9.090909 | 0 | 0 | 0 | 0 | 90.90909 | 0 | 0 | 2.04
0 | 13.04348 | 0 | 0 | 0 | 0 | 86.95652 | 0 | 0 | 2.11
0 | 16.66667 | 0 | 0 | 0 | 0 | 83.33334 | 0 | 0 | 2.14
0 | 20 | 0 | 0 | 0 | 0 | 80 | 0 | 0 | 2.19
0 | 23.07692 | 0 | 0 | 0 | 0 | 76.92307 | 0 | 0 | 2.25
0 | 28.57143 | 0 | 0 | 0 | 0 | 71.42857 | 0 | 0 | 2.32
0 | 33.33333 | 0 | 0 | 0 | 0 | 66.66666 | 0 | 0 | 2.37
0 | 37.5 | 0 | 0 | 0 | 0 | 62.5 | 0 | 0 | 2.37
0 | 41.17647 | 0 | 0 | 0 | 0 | 58.82353 | 0 | 0 | 2.37
0 | 44.44445 | 0 | 0 | 0 | 0 | 55.55556 | 0 | 0 | 2.39
0 | 45.94595 | 0 | 0 | 0 | 0 | 54.05405 | 0 | 0 | 2.37
0 | 56.52174 | 0 | 0 | 0 | 0 | 43.47826 | 0 | 0 | 2.36
0 | 60 | 0 | 0 | 0 | 0 | 40 | 0 | 0 | 2.43
0 | 62.96296 | 0 | 0 | 0 | 0 | 37.03704 | 0 | 0 | 2.39
0 | 64.28571 | 0 | 0 | 0 | 0 | 35.71429 | 0 | 0 | 2.45
0 | 66.66666 | 0 | 0 | 0 | 0 | 33.33333 | 0 | 0 | 2.39
0 | 68.75 | 0 | 0 | 0 | 0 | 31.25 | 0 | 0 | 2.39
0 | 71.42857 | 0 | 0 | 0 | 0 | 28.57143 | 0 | 0 | 2.39
0 | 72.97298 | 0 | 0 | 0 | 0 | 27.02703 | 0 | 0 | 2.39
0 | 73.68421 | 0 | 0 | 0 | 0 | 26.31579 | 0 | 0 | 2.45
0 | 75 | 0 | 0 | 0 | 0 | 25 | 0 | 0 | 2.39
0 | 76.19048 | 0 | 0 | 0 | 0 | 23.80952 | 0 | 0 | 2.39
0 | 77.77778 | 0 | 0 | 0 | 0 | 22.22222 | 0 | 0 | 2.34
0 | 0 | 0 | 0 | 0 | 0 | 100 | 0 | 0 | 1.857
0 | 5 | 0 | 0 | 0 | 0 | 95 | 0 | 0 | 1.951
0 | 10 | 0 | 0 | 0 | 0 | 90 | 0 | 0 | 2.021
0 | 15 | 0 | 0 | 0 | 0 | 85 | 0 | 0 | 2.113
0 | 20 | 0 | 0 | 0 | 0 | 80 | 0 | 0 | 2.191
0 | 25 | 0 | 0 | 0 | 0 | 75 | 0 | 0 | 2.283
0 | 30 | 0 | 0 | 0 | 0 | 70 | 0 | 0 | 2.353
0 | 35 | 0 | 0 | 0 | 0 | 65 | 0 | 0 | 2.391
0 | 9.903785 | 2.215602 | 9.085222 | 4.568926 | 3.010093 | 0 | 71.00176 | 0 | 2.54
0 | 23.3339 | 0 | 0.4485139 | 0 | 4.008498 | 0 | 72.20908 | 0 | 2.357
0 | 25.42863 | 0 | 0.5620944 | 0 | 4.760828 | 0 | 69.24844 | 0 | 2.413
0 | 30.70106 | 0 | 1.357281 | 0 | 4.603335 | 0 | 63.33832 | 0 | 2.427
0 | 0 | 0 | 36 | 0 | 24 | 0 | 40 | 0 | 2.786
0 | 0 | 0 | 0 | 16.10629 | 12.73335 | 0 | 70.22639 | 0 | 2.6
0 | 0 | 0 | 0 | 24.05541 | 15.84815 | 0 | 59.16647 | 0 | 2.65
0 | 0 | 0 | 0 | 23.03082 | 15.17313 | 0 | 61.79605 | 0 | 2.565
0 | 25 | 0 | 0 | 0 | 0 | 0 | 75 | 0 | 2.441
0 | 26.31579 | 0 | 0 | 0 | 5.263158 | 0 | 68.42105 | 0 | 2.469
0 | 27.77778 | 0 | 0 | 0 | 11.11111 | 0 | 61.11111 | 0 | 2.493
0 | 29.41176 | 0 | 0 | 0 | 17.64706 | 0 | 52.94117 | 0 | 2.506
0 | 26.31579 | 0 | 0 | 0 | 0 | 5.263158 | 68.42105 | 0 | 2.488
0 | 27.77778 | 0 | 0 | 0 | 0 | 11.11111 | 61.11111 | 0 | 2.534
0 | 29.41176 | 0 | 0 | 0 | 0 | 17.64706 | 52.94117 | 0 | 2.533
0 | 31.25 | 0 | 0 | 0 | 0 | 25 | 43.75 | 0 | 2.518
0 | 33.33333 | 0 | 0 | 0 | 0 | 33.33333 | 33.33333 | 0 | 2.48
0 | 15.48705 | 0 | 9.628253 | 0 | 0 | 0 | 74.8847 | 0 | 2.491
0 | 0 | 0 | 0 | 50 | 0 | 0 | 0 | 50 | 2.479
0 | 5.263158 | 0 | 0 | 42.10526 | 0 | 0 | 0 | 52.63158 | 2.51
0 | 11.11111 | 0 | 0 | 33.33333 | 0 | 0 | 0 | 55.55556 | 2.535
0 | 17.64706 | 0 | 0 | 23.52941 | 0 | 0 | 0 | 58.82353 | 2.544
0 | 19.73379 | 0 | 0 | 0 | 0 | 60.68039 | 19.58582 | 0 | 2.25
0 | 19.64599 | 0 | 0 | 0 | 0 | 45.21279 | 35.14122 | 0 | 2.37
0 | 19.22698 | 0 | 0 | 0 | 0 | 32.13933 | 48.63369 | 0 | 2.35
0 | 19.67439 | 0 | 0 | 0 | 0 | 15.11446 | 65.21114 | 0 | 2.49
0 | 30.6 | 0 | 0 | 0 | 0 | 69.4 | 0 | 0 | 2.346
0 | 11.47879 | 0.4827693 | 10.43541 | 3.934159 | 1.02111 | 0 | 72.47855 | 0 | 2.5
0 | 11.48054 | 0.4951329 | 10.51353 | 4.079809 | 0.9969496 | 0 | 72.26947 | 0 | 2.5
0 | 12.38877 | 0.3488989 | 10.43192 | 3.795393 | 1.025586 | 0 | 71.86315 | 0 | 2.5
0 | 19.76048 | 0 | 0 | 0 | 0 | 0 | 80.23952 | 0 | 2.5
0 | 17.64706 | 0 | 3.529412 | 0 | 0 | 0 | 78.82353 | 0 | 2.515
0 | 14.94253 | 0 | 8.045977 | 0 | 0 | 0 | 77.0115 | 0 | 2.545
0 | 10.49724 | 0 | 15.46961 | 0 | 0 | 0 | 74.03315 | 0 | 2.55
0 | 7.816711 | 0 | 19.94609 | 0 | 0 | 0 | 72.2372 | 0 | 2.58
0 | 6.382979 | 0 | 22.34043 | 0 | 0 | 0 | 71.2766 | 0 | 2.595
0 | 29.03226 | 0 | 0 | 0 | 0 | 0 | 70.96774 | 0 | 2.48
0 | 25.78616 | 0 | 5.031446 | 0 | 0 | 0 | 69.18239 | 0 | 2.51
0 | 21.95122 | 0 | 10.97561 | 0 | 0 | 0 | 67.07317 | 0 | 2.57
0 | 17.64706 | 0 | 17.64706 | 0 | 0 | 0 | 64.70588 | 0 | 2.61
0 | 12.35955 | 0 | 25.8427 | 0 | 0 | 0 | 61.79775 | 0 | 2.68
0 | 9.89011 | 0 | 29.67033 | 0 | 0 | 0 | 60.43956 | 0 | 2.71
0 | 6.382979 | 0 | 35.10638 | 0 | 0 | 0 | 58.51064 | 0 | 2.76
0 | 29.03226 | 0 | 0 | 0 | 0 | 0 | 70.96774 | 0 | 2.466
0 | 25.39185 | 0 | 0 | 5.642633 | 0 | 0 | 68.96552 | 0 | 2.47
0 | 21.58055 | 0 | 0 | 11.55015 | 0 | 0 | 66.8693 | 0 | 2.479
0 | 18.69436 | 0 | 0 | 16.02374 | 0 | 0 | 65.2819 | 0 | 2.488
0 | 15.94203 | 0 | 0 | 20.28986 | 0 | 0 | 63.76812 | 0 | 2.502
0 | 11.42061 | 0 | 0 | 27.29805 | 0 | 0 | 61.28133 | 0 | 2.535
0 | 7.526881 | 0 | 0 | 33.33333 | 0 | 0 | 59.13978 | 0 | 2.574
0 | 19.76048 | 0 | 0 | 0 | 0 | 0 | 80.23952 | 0 | 2.392
0 | 16.95906 | 0 | 0 | 4.678362 | 0 | 0 | 78.36257 | 0 | 2.395
0 | 14.61318 | 0 | 0 | 8.595988 | 0 | 0 | 76.79083 | 0 | 2.398
0 | 11.73184 | 0 | 0 | 13.40782 | 0 | 0 | 74.86034 | 0 | 2.402
0 | 9.70927 | 0 | 0 | 16.78552 | 0 | 0 | 73.50521 | 0 | 2.41
0 | 6.951872 | 0 | 0 | 21.39038 | 0 | 0 | 71.65775 | 0 | 2.432
0 | 26 | 0 | 0 | 0 | 0 | 0 | 74 | 0 | 2.43
0 | 24 | 0 | 0 | 0 | 0 | 0 | 76 | 0 | 2.422
0 | 22 | 0 | 0 | 0 | 0 | 0 | 78 | 0 | 2.391
0 | 20 | 0 | 0 | 0 | 0 | 0 | 80 | 0 | 2.379
0 | 18 | 0 | 0 | 0 | 0 | 0 | 82 | 0 | 2.36
0 | 16 | 0 | 0 | 0 | 0 | 0 | 84 | 0 | 2.345
0 | 14 | 0 | 0 | 0 | 0 | 0 | 86 | 0 | 2.325
0 | 12 | 0 | 0 | 0 | 0 | 0 | 88 | 0 | 2.299
0 | 10 | 0 | 0 | 0 | 0 | 0 | 90 | 0 | 2.278
0 | 0 | 0 | 0 | 0 | 0 | 0 | 0 | 100 | 2.52
0 | 10.41 | 6.85 | 0 | 0 | 0 | 18.53 | 63.35 | 0 | 2.496
0 | 10.41 | 6.85 | 0 | 0 | 0 | 18.53 | 63.35 | 0 | 2.496
0 | 10.45895 | 6.879312 | 0 | 0 | 0 | 18.60814 | 63.60364 | 0 | 2.479
0 | 10.47 | 6.89 | 0 | 0 | 0 | 18.64 | 63.72 | 0 | 2.514
0 | 10.41104 | 6.850685 | 0 | 0 | 0 | 18.54185 | 63.38634 | 0 | 2.512
0 | 10.44 | 6.87 | 0 | 0 | 0 | 18.6 | 63.57 | 0 | 2.516
0 | 10.46895 | 6.889311 | 0 | 0 | 0 | 18.63813 | 63.69363 | 0 | 2.527
0 | 10.46 | 6.88 | 0 | 0 | 0 | 18.62 | 63.66 | 0 | 2.53
0 | 10.42104 | 6.860686 | 0 | 0 | 0 | 18.55186 | 63.42634 | 0 | 2.499
0 | 10.47105 | 6.890689 | 0 | 0 | 0 | 18.65187 | 63.74638 | 0 | 2.517
0 | 10.45895 | 6.889311 | 0 | 0 | 0 | 18.62814 | 63.66364 | 0 | 2.504
0 | 10.48 | 6.9 | 0 | 0 | 0 | 18.67 | 63.8 | 0 | 2.524
0 | 10.89 | 7.17 | 0 | 0 | 0 | 19.39 | 61.79 | 0 | 2.598
0 | 10.47895 | 6.899311 | 0 | 0 | 0 | 18.65813 | 63.76363 | 0 | 2.52
0 | 10.47895 | 6.899311 | 0 | 0 | 0 | 18.65813 | 63.76363 | 0 | 2.517
0 | 10.47895 | 6.899311 | 0 | 0 | 0 | 18.65813 | 63.77362 | 0 | 2.526
0 | 10.47895 | 6.899311 | 0 | 0 | 0 | 18.65813 | 63.77362 | 0 | 2.583
0 | 10.86108 | 7.150715 | 0 | 0 | 0 | 19.35193 | 61.66616 | 0 | 2.585
0 | 10.48 | 6.9 | 0 | 0 | 0 | 18.66 | 63.78 | 0 | 2.53
0 | 10.87 | 7.16 | 0 | 0 | 0 | 19.36 | 61.68 | 0 | 2.596
0 | 10.48 | 6.9 | 0 | 0 | 0 | 18.66 | 63.78 | 0 | 2.522
0 | 10.87 | 7.15 | 0 | 0 | 0 | 19.35 | 61.67 | 0 | 2.578
0 | 10.48524 | 6.903451 | 0 | 0 | 0 | 18.6093 | 63.82191 | 0 | 2.527
0 | 10.87 | 7.16 | 0 | 0 | 0 | 19.36 | 61.69 | 0 | 2.583
0 | 10.48 | 6.9 | 0 | 0 | 0 | 18.66 | 63.79 | 0 | 2.529
0 | 10.87109 | 7.160716 | 0 | 0 | 0 | 19.36193 | 61.70617 | 0 | 2.597
0 | 10.48 | 6.9 | 0 | 0 | 0 | 18.66 | 63.79 | 0 | 2.553
0 | 10.87891 | 7.159284 | 0 | 0 | 0 | 19.36806 | 61.70383 | 0 | 2.595
0 | 10.45 | 6.88 | 0 | 0 | 0 | 18.61 | 63.63 | 0 | 2.497
0 | 10.45895 | 6.879312 | 0 | 0 | 0 | 18.61814 | 63.63364 | 0 | 2.494
0 | 10.48 | 6.9 | 0 | 0 | 0 | 18.66 | 63.79 | 0 | 2.523
0 | 10.88 | 7.16 | 0 | 0 | 0 | 19.37 | 61.71 | 0 | 2.58
0 | 10.48 | 6.9 | 0 | 0 | 0 | 18.66 | 63.79 | 0 | 2.534
0 | 10.88 | 7.16 | 0 | 0 | 0 | 19.37 | 61.72 | 0 | 2.592
0 | 10.48105 | 6.90069 | 0 | 0 | 0 | 18.66187 | 63.79638 | 0 | 2.523
0 | 10.88 | 7.16 | 0 | 0 | 0 | 19.37 | 61.73 | 0 | 2.58
0 | 10.48105 | 6.90069 | 0 | 0 | 0 | 18.66187 | 63.79638 | 0 | 2.53
0 | 10.88 | 7.16 | 0 | 0 | 0 | 19.37 | 61.74 | 0 | 2.593
0 | 10.47 | 6.89 | 0 | 0 | 0 | 18.64 | 63.71 | 0 | 2.513
0 | 21.70261 | 0 | 12.78281 | 0 | 0.2658548 | 0 | 65.1658 | 0 | 2.555
0 | 20.30915 | 0 | 10.90104 | 0 | 0.2599004 | 0 | 68.4018 | 0 | 2.543
0 | 18.88475 | 0 | 9.100047 | 0 | 0.3600229 | 0 | 71.56107 | 0 | 2.497
0 | 17.57596 | 0 | 6.719696 | 0 | 0 | 0 | 75.68168 | 0 | 2.45
0 | 17.07765 | 0 | 8.98088 | 0 | 0 | 0 | 73.57278 | 0 | 2.476
0 | 15.94676 | 0 | 16.16247 | 0 | 0 | 0 | 67.89077 | 0 | 2.562
0 | 14.96212 | 0 | 14.37883 | 0 | 0 | 0 | 70.65905 | 0 | 2.526
0 | 13.24121 | 0 | 11.99039 | 0 | 0 | 0 | 74.76839 | 0 | 2.485
0 | 19.7109375 | 0 | 4.506186 | 0 | 0 | 0 | 75.78288 | 0 | 2.421
0 | 20.05653 | 0 | 5.660414 | 0 | 0 | 0 | 74.28306 | 0 | 2.457
0 | 14.96996 | 3.186348 | 7.761897 | 0.3089983 | 2.552816 | 0 | 71.09543 | 0 | 2.472
0 | 14.30246 | 0.6849973 | 8.79636 | 0.05984736 | 0.3075427 | 0 | 75.78461 | 0 | 2.468
0 | 13.39286 | 0.70755 | 9.000239 | 0 | 0.5526428 | 0 | 76.286 | 0 | 2.457
0 | 13.43998 | 0.7460458 | 8.891026 | 0 | 0.8912424 | 0 | 75.96343 | 0 | 2.454
0 | 0 | 0 | 44.4 | 0 | 0 | 0 | 0 | 55.6 | 2.572
0 | 0 | 0 | 40.84084 | 0 | 0 | 0 | 8.108108 | 51.05105 | 2.481
0 | 0 | 0 | 39 | 0 | 0 | 0 | 12.2 | 48.8 | 2.479
0 | 0 | 0 | 37.9 | 0 | 0 | 0 | 14.7 | 47.4 | 2.46
0 | 0 | 0 | 37.16284 | 0 | 0 | 0 | 16.38362 | 46.45355 | 2.445
0 | 0 | 0 | 34.53453 | 0 | 0 | 0 | 22.32232 | 43.14314 | 2.421
0 | 0 | 0 | 32.43243 | 0 | 0 | 0 | 27.02703 | 40.54054 | 2.378
0 | 0 | 0 | 54.55455 | 0 | 0 | 0 | 0 | 45.44545 | 2.706
0 | 0 | 0 | 50.95095 | 0 | 0 | 0 | 6.606606 | 42.44244 | 2.591
0 | 0 | 0 | 49.6 | 0 | 0 | 0 | 9.1 | 41.3 | 2.552
0 | 0 | 0 | 48.6 | 0 | 0 | 0 | 10.9 | 40.5 | 2.525
0 | 0 | 0 | 48.3 | 0 | 0 | 0 | 11.5 | 40.2 | 2.511
0 | 0 | 0 | 0 | 44.4 | 0 | 0 | 0 | 55.6 | 2.453
0 | 0 | 0 | 0 | 39 | 0 | 0 | 12.2 | 48.8 | 2.452
0 | 0 | 0 | 0 | 37.9 | 0 | 0 | 14.7 | 47.4 | 2.449
0 | 0 | 0 | 0 | 36.5 | 0 | 0 | 17.8 | 45.7 | 2.419
0 | 0 | 0 | 0 | 32.76723 | 0 | 0 | 26.27373 | 40.95905 | 2.451
0 | 0 | 0 | 0 | 28.5 | 0 | 0 | 35.8 | 35.7 | 2.432
0 | 0 | 0 | 0 | 54.5 | 0 | 0 | 0 | 45.5 | 2.487
0 | 0 | 0 | 0 | 51.5 | 0 | 0 | 5.5 | 43 | 2.44
0 | 0 | 0 | 0 | 50.7 | 0 | 0 | 7 | 42.3 | 2.446
0 | 0 | 0 | 0 | 49.74975 | 0 | 0 | 8.808809 | 41.44144 | 2.446
0 | 0 | 0 | 0 | 48.2 | 0 | 0 | 11.7 | 40.1 | 2.433
0 | 0 | 0 | 0 | 46.6 | 0 | 0 | 14.5 | 38.9 | 2.438
0 | 0 | 0 | 0 | 45 | 0 | 0 | 17.5 | 37.5 | 2.417
0 | 0 | 0 | 0 | 41.85814 | 0 | 0 | 23.27672 | 34.86514 | 2.388
0 | 0 | 0 | 0 | 63 | 0 | 0 | 0 | 37 | 2.651
0 | 0 | 0 | 0 | 58.24176 | 0 | 0 | 7.492507 | 34.26574 | 2.6
0 | 0 | 0 | 0 | 56.6 | 0 | 0 | 10.1 | 33.3 | 2.591
0 | 0 | 0 | 0 | 55.6 | 0 | 0 | 11.7 | 32.7 | 2.591
0 | 0 | 0 | 0 | 54.45446 | 0 | 0 | 13.51351 | 32.03203 | 2.602
0 | 0 | 0 | 0 | 54.2 | 0 | 0 | 13.9 | 31.9 | 2.594
0 | 0 | 0 | 0 | 46.1 | 0 | 0 | 0 | 53.9 | 2.452
0 | 0 | 0 | 0 | 48.9 | 0 | 0 | 0 | 51.1 | 2.423
0 | 0 | 0 | 0 | 51.6 | 0 | 0 | 0 | 48.4 | 2.435
0 | 0 | 0 | 0 | 54.3 | 0 | 0 | 0 | 45.7 | 2.483
0 | 0 | 0 | 0 | 63.2 | 0 | 0 | 0 | 36.8 | 2.649
0 | 0 | 0 | 0 | 38.3 | 0 | 0 | 14.2 | 47.5 | 2.451
0 | 0 | 0 | 0 | 42.64264 | 0 | 0 | 13.21321 | 44.14415 | 2.404
0 | 0 | 0 | 0 | 44.1 | 0 | 0 | 12.9 | 43 | 2.404
0 | 0 | 0 | 0 | 48 | 0 | 0 | 12 | 40 | 2.436
0 | 0 | 0 | 0 | 57.1 | 0 | 0 | 9.9 | 33 | 2.59
0 | 0 | 0 | 0 | 36.2 | 0 | 0 | 18.2 | 45.6 | 2.421
0 | 0 | 0 | 0 | 40.8 | 0 | 0 | 16.9 | 42.3 | 2.38
0 | 0 | 0 | 0 | 42.3 | 0 | 0 | 16.5 | 41.2 | 2.374
0 | 0 | 0 | 0 | 47.25275 | 0 | 0 | 15.08492 | 37.66234 | 2.441
0 | 0 | 0 | 0 | 55.6 | 0 | 0 | 12.7 | 31.7 | 2.59
0 | 0 | 0 | 65 | 0 | 25 | 0 | 10 | 0 | 2.919
0 | 0 | 0 | 60 | 0 | 30 | 0 | 10 | 0 | 2.887
0 | 0 | 0 | 55 | 0 | 35 | 0 | 10 | 0 | 2.881
0 | 0 | 0 | 51.43 | 0 | 38.57 | 0 | 10 | 0 | 2.876
0 | 0 | 0 | 50 | 0 | 40 | 0 | 10 | 0 | 2.87
0 | 0 | 0 | 50 | 0 | 10 | 0 | 40 | 0 | 2.884
0 | 0 | 0 | 45 | 0 | 15 | 0 | 40 | 0 | 2.804
0 | 0 | 0 | 40 | 0 | 20 | 0 | 40 | 0 | 2.805
0 | 0 | 0 | 34.29 | 0 | 25.71 | 0 | 40 | 0 | 2.749
0 | 0 | 0 | 30 | 0 | 30 | 0 | 40 | 0 | 2.747
0 | 0 | 0 | 50 | 0 | 0 | 0 | 50 | 0 | 2.89
0 | 0 | 0 | 40 | 0 | 10 | 0 | 50 | 0 | 2.794
0 | 0 | 0 | 33.33 | 0 | 16.67 | 0 | 50 | 0 | 2.728
0 | 0 | 0 | 28.57 | 0 | 21.43 | 0 | 50 | 0 | 2.668
0 | 0 | 0 | 32 | 0 | 8 | 0 | 60 | 0 | 2.688
0 | 0 | 0 | 26.67 | 0 | 13.33 | 0 | 60 | 0 | 2.638
0 | 0 | 0 | 22.86 | 0 | 17.14 | 0 | 60 | 0 | 2.61
0 | 0 | 0 | 20 | 0 | 20 | 0 | 60 | 0 | 2.597
0 | 0 | 0 | 17.78 | 0 | 22.22 | 0 | 60 | 0 | 2.589
0 | 0 | 0 | 24 | 0 | 6 | 0 | 70 | 0 | 2.559
0 | 0 | 0 | 20 | 0 | 10 | 0 | 70 | 0 | 2.528
0 | 0 | 0 | 17.14 | 0 | 12.86 | 0 | 70 | 0 | 2.491
0 | 0 | 0 | 15 | 0 | 15 | 0 | 70 | 0 | 2.487
0 | 0 | 0 | 13.33 | 0 | 16.67 | 0 | 70 | 0 | 2.477
0 | 0 | 0 | 44.44444 | 0 | 11.11111 | 0 | 44.44444 | 0 | 2.846
0 | 0 | 0 | 36.36364 | 0 | 27.27273 | 0 | 36.36364 | 0 | 2.79
0 | 0 | 0 | 33.33333 | 0 | 33.33333 | 0 | 33.33333 | 0 | 2.777
0 | 0 | 0 | 20 | 0 | 5 | 0 | 75 | 0 | 2.485
0 | 0 | 0 | 20 | 0 | 15 | 0 | 65 | 0 | 2.57
0 | 0 | 0 | 20 | 0 | 25 | 0 | 55 | 0 | 2.643
0 | 0 | 0 | 40 | 0 | 0.12 | 0 | 59.88 | 0 | 2.746
0 | 0 | 0 | 40 | 0 | 30 | 0 | 30 | 0 | 2.808
0 | 0 | 0 | 50 | 0 | 12.5 | 0 | 37.5 | 0 | 2.879
0 | 0.5132682 | 0 | 24.9605 | 0 | 9.047969 | 7.767874 | 57.71039 | 0 | 2.596
0 | 7.782623 | 0.3200499 | 15.0529 | 4.487959 | 2.365401 | 4.763296 | 65.22776 | 0 | 2.54
0 | 10.55842 | 0.3157824 | 16.97393 | 8.118216 | 2.625594 | 2.990771 | 58.41729 | 0 | 2.605
0 | 15.38777 | 0 | 5.846215 | 5.176253 | 1.169216 | 0 | 72.42055 | 0 | 2.465
0 | 0 | 35 | 0 | 0 | 0 | 0 | 65 | 0 | 2.46
0 | 0 | 34.7 | 0 | 0 | 0.7 | 0 | 64.6 | 0 | 2.47
0 | 0 | 34.3 | 0 | 0 | 2.1 | 0 | 63.6 | 0 | 2.47
0 | 0 | 33.8 | 0 | 0 | 3.4 | 0 | 62.8 | 0 | 2.47
0 | 0 | 33.3 | 0 | 0 | 4.7 | 0 | 62 | 0 | 2.47
0 | 0 | 32.8 | 0 | 0 | 6 | 0 | 61.2 | 0 | 2.47
0 | 0 | 32.4 | 0 | 0 | 7.2 | 0 | 60.4 | 0 | 2.47
0 | 0 | 0 | 0 | 0 | 0 | 0 | 0 | 100 | 2.385
0 | 0 | 0 | 41 | 0 | 38 | 0 | 21 | 0 | 2.84
0 | 0 | 0 | 44 | 0 | 35 | 0 | 21 | 0 | 2.85
0 | 0 | 0 | 47 | 0 | 32 | 0 | 21 | 0 | 2.86
0 | 0 | 0 | 50 | 0 | 29 | 0 | 21 | 0 | 2.86
0 | 0 | 0 | 55 | 0 | 24 | 0 | 21 | 0 | 2.88
0 | 0 | 0 | 57 | 0 | 22 | 0 | 21 | 0 | 2.89
0 | 0 | 0 | 21.5 | 0 | 38.5 | 0 | 40 | 0 | 2.67
0 | 0 | 0 | 25 | 0 | 35 | 0 | 40 | 0 | 2.69
0 | 0 | 0 | 36 | 0 | 24 | 0 | 40 | 0 | 2.8
0 | 0 | 0 | 43 | 0 | 17 | 0 | 40 | 0 | 2.84
0 | 0 | 0 | 50 | 0 | 10 | 0 | 40 | 0 | 2.87
0 | 0 | 0 | 20.5 | 0 | 25.5 | 0 | 54 | 0 | 2.64
0 | 0 | 0 | 23 | 0 | 23 | 0 | 54 | 0 | 2.65
0 | 0 | 0 | 30 | 0 | 16 | 0 | 54 | 0 | 2.71
0 | 0 | 0 | 40 | 0 | 6 | 0 | 54 | 0 | 2.75
0 | 14.33182 | 0.239693 | 7.130689 | 6.16209 | 0.7167604 | 0 | 70.92242 | 0 | 2.487
0 | 16 | 0 | 10 | 0 | 0 | 0 | 74 | 0 | 2.482
0 | 0 | 16 | 10 | 0 | 0 | 0 | 74 | 0 | 2.463
25 | 25 | 0 | 0 | 0 | 0 | 0 | 0 | 50 | 2.412
0 | 0 | 0 | 0 | 50 | 0 | 0 | 0 | 50 | 2.49
50 | 0 | 0 | 0 | 0 | 0 | 0 | 0 | 50 | 2.373
45 | 0 | 0 | 0 | 0 | 0 | 0 | 0 | 55 | 2.346
40 | 0 | 0 | 0 | 0 | 0 | 0 | 0 | 60 | 2.327
35 | 0 | 0 | 0 | 0 | 0 | 0 | 0 | 65 | 2.323
30 | 0 | 0 | 0 | 0 | 0 | 0 | 0 | 70 | 2.298
25 | 0 | 0 | 0 | 0 | 0 | 0 | 0 | 75 | 2.291
50 | 0 | 0 | 0 | 0 | 0 | 0 | 0 | 50 | 4.068216
0 | 50 | 0 | 0 | 0 | 0 | 0 | 0 | 50 | 2.5089
0 | 40 | 0 | 10 | 0 | 0 | 0 | 0 | 50 | 2.524194
0 | 20 | 0 | 30 | 0 | 0 | 0 | 0 | 50 | 2.580925
0 | 10 | 0 | 40 | 0 | 0 | 0 | 0 | 50 | 2.616951
0 | 0 | 0 | 50 | 0 | 0 | 0 | 0 | 50 | 2.652316
0 | 0 | 50 | 0 | 0 | 16.7 | 0 | 0 | 33.3 | 2.515
0 | 0 | 42.85714 | 0 | 0 | 14.28571 | 0 | 0 | 42.85714 | 2.545
0 | 0 | 33.3 | 0 | 0 | 11.1 | 0 | 0 | 55.6 | 2.571
0 | 0 | 30 | 0 | 0 | 10 | 0 | 0 | 60 | 2.576
0 | 0 | 42.8 | 0 | 0 | 21.4 | 0 | 0 | 35.8 | 2.528
0 | 0 | 40 | 0 | 0 | 20 | 0 | 0 | 40 | 2.553
0 | 0 | 36.3 | 0 | 0 | 18.2 | 0 | 0 | 45.5 | 2.555
0 | 0 | 25 | 0 | 0 | 12.5 | 0 | 0 | 62.5 | 2.587
0 | 0 | 0 | 41.5 | 0 | 0 | 0 | 0 | 58.5 | 2.53
0 | 0 | 0 | 50 | 0 | 0 | 0 | 0 | 50 | 2.65
0 | 0 | 0 | 53.7 | 0 | 0 | 0 | 0 | 46.3 | 2.78
0 | 0 | 0 | 0 | 45.64565 | 0 | 0 | 0 | 54.35436 | 2.42
0 | 0 | 0 | 0 | 48.7 | 0 | 0 | 0 | 51.3 | 2.41
0 | 0 | 0 | 0 | 51.7 | 0 | 0 | 0 | 48.3 | 2.44
0 | 0 | 0 | 0 | 63.2 | 0 | 0 | 0 | 36.8 | 2.64
0 | 0 | 0 | 21.77822 | 21.77822 | 0 | 0 | 0 | 56.44356 | 2.52
0 | 0 | 0 | 26.3 | 26.3 | 0 | 0 | 0 | 47.4 | 2.64
0 | 0 | 0 | 30.2 | 30.2 | 0 | 0 | 0 | 39.6 | 2.79
35 | 0 | 0 | 0 | 0 | 5 | 0 | 0 | 60 | 2.401
30 | 0 | 0 | 0 | 0 | 5 | 0 | 0 | 65 | 2.388
25 | 0 | 0 | 0 | 0 | 5 | 0 | 0 | 70 | 2.428
20 | 0 | 0 | 0 | 0 | 5 | 0 | 0 | 75 | 2.458
30 | 0 | 0 | 0 | 0 | 10 | 0 | 0 | 60 | 2.428
25 | 0 | 0 | 0 | 0 | 10 | 0 | 0 | 65 | 2.397
20 | 0 | 0 | 0 | 0 | 10 | 0 | 0 | 70 | 2.414
15 | 0 | 0 | 0 | 0 | 10 | 0 | 0 | 75 | 2.431
25 | 0 | 0 | 0 | 0 | 15 | 0 | 0 | 60 | 2.401
20 | 0 | 0 | 0 | 0 | 15 | 0 | 0 | 65 | 2.412
15 | 0 | 0 | 0 | 0 | 15 | 0 | 0 | 70 | 2.428
10 | 0 | 0 | 0 | 0 | 15 | 0 | 0 | 75 | 2.44
20 | 0 | 0 | 0 | 0 | 20 | 0 | 0 | 60 | 2.409
15 | 0 | 0 | 0 | 0 | 20 | 0 | 0 | 65 | 2.428
10 | 0 | 0 | 0 | 0 | 20 | 0 | 0 | 70 | 2.45
5 | 0 | 0 | 0 | 0 | 20 | 0 | 0 | 75 | 2.471
15 | 0 | 0 | 0 | 0 | 25 | 0 | 0 | 60 | 2.399
10 | 0 | 0 | 0 | 0 | 25 | 0 | 0 | 65 | 2.424
5 | 0 | 0 | 0 | 0 | 25 | 0 | 0 | 70 | 2.445
20 | 0 | 0 | 0 | 0 | 0 | 0 | 80 | 0 | 2.293
0 | 0 | 0 | 0 | 23.03082 | 15.17313 | 0 | 61.79605 | 0 | 2.564
0 | 13.55179 | 0.208486 | 10.2486 | 1.206895 | 1.007487 | 0 | 73.38536 | 0 | 2.498
0.2019874 | 13.49722 | 0.1665966 | 10.2314 | 1.209997 | 1.006326 | 0 | 73.29073 | 0 | 2.499
0.403465 | 13.45101 | 0.1247897 | 10.21311 | 1.214452 | 1.005056 | 0 | 73.18819 | 0 | 2.498
0.6044926 | 13.39648 | 0.08309627 | 10.19585 | 1.219013 | 1.003886 | 0 | 73.09293 | 0 | 2.5
0.8050621 | 13.34224 | 0.04188338 | 10.17875 | 1.222086 | 1.00273 | 0 | 72.99876 | 0 | 2.498
0.2019683 | 13.38883 | 0.1672215 | 10.24442 | 1.211379 | 1.006231 | 0 | 73.38424 | 0 | 2.491
0.4034752 | 13.22764 | 0.1254329 | 10.24025 | 1.217474 | 1.005082 | 0 | 73.38067 | 0 | 2.497
0.6044363 | 13.06497 | 0.08372768 | 10.2357 | 1.223381 | 1.006744 | 0 | 73.37672 | 0 | 2.493
0.8049773 | 12.90423 | 0.04213433 | 10.23129 | 1.229417 | 1.007932 | 0 | 73.37139 | 0 | 2.49
0 | 0 | 0 | 0 | 0 | 0 | 0 | 0 | 100 | 2.52
16.63327 | 16.63327 | 16.63327 | 0 | 0 | 0 | 0 | 50.1002 | 0 | 2.534
20.84168 | 14.52906 | 14.52906 | 0 | 0 | 0 | 0 | 50.1002 | 0 | 2.511
25.0501 | 12.42485 | 12.42485 | 0 | 0 | 0 | 0 | 50.1002 | 0 | 2.498
14.52906 | 20.84168 | 14.52906 | 0 | 0 | 0 | 0 | 50.1002 | 0 | 2.555
12.42485 | 25.0501 | 12.42485 | 0 | 0 | 0 | 0 | 50.1002 | 0 | 2.548
14.52906 | 14.52906 | 20.84168 | 0 | 0 | 0 | 0 | 50.1002 | 0 | 2.535
12.42485 | 12.42485 | 25.0501 | 0 | 0 | 0 | 0 | 50.1002 | 0 | 2.536
0 | 0 | 0 | 0 | 20 | 0 | 0 | 0 | 80 | 2.42
0 | 0 | 0 | 0 | 25 | 0 | 0 | 0 | 75 | 2.414
0 | 0 | 0 | 0 | 29 | 0 | 0 | 0 | 71 | 2.407
0 | 0 | 0 | 0 | 34.5 | 0 | 0 | 0 | 65.5 | 2.404
0 | 0 | 0 | 0 | 40 | 0 | 0 | 0 | 60 | 2.416
0 | 0 | 0 | 0 | 45 | 0 | 0 | 0 | 55 | 2.404
0 | 0 | 0 | 0 | 53 | 0 | 0 | 0 | 47 | 2.391
0 | 0 | 0 | 0 | 60 | 0 | 0 | 0 | 40 | 2.502
0 | 0 | 35 | 0 | 5 | 0 | 0 | 60 | 0 | 2.486
0 | 0 | 30 | 0 | 10 | 0 | 0 | 60 | 0 | 2.493
0 | 0 | 25 | 0 | 15 | 0 | 0 | 60 | 0 | 2.489
0 | 0 | 20 | 0 | 20 | 0 | 0 | 60 | 0 | 2.493
0 | 0 | 15 | 0 | 25 | 0 | 0 | 60 | 0 | 2.513
0 | 0 | 5 | 0 | 35 | 0 | 0 | 60 | 0 | 2.601
30 | 0 | 0 | 0 | 0 | 0 | 0 | 70 | 0 | 2.34
0 | 0 | 0 | 25.81 | 0 | 9.26 | 0 | 64.93 | 0 | 2.605
0 | 0 | 0 | 0 | 33 | 12 | 0 | 55 | 0 | 2.658
0 | 0 | 0 | 0 | 18 | 12 | 0 | 70 | 0 | 2.497
0 | 0 | 0 | 0 | 13 | 17 | 0 | 70 | 0 | 2.489
0 | 0 | 0 | 0 | 28 | 17 | 0 | 55 | 0 | 2.637
0 | 30 | 0 | 0 | 0 | 0 | 70 | 0 | 0 | 2.234
0 | 33.33158 | 0 | 0 | 0 | 0 | 66.66842 | 0 | 0 | 2.37
0 | 25.01699 | 0 | 0 | 0 | 0 | 74.98301 | 0 | 0 | 2.261
0 | 0 | 0 | 45 | 0 | 0 | 0 | 0 | 55 | 2.56
0 | 23.22775 | 0 | 0 | 0 | 13.42499 | 0 | 0 | 63.34726 | 2.59
0 | 32.94967 | 0 | 0 | 0 | 8.473819 | 0 | 0 | 58.57651 | 2.57
0 | 41.88097 | 0 | 0 | 0 | 4.085863 | 0 | 0 | 54.03317 | 2.56
0 | 0 | 0 | 0 | 0 | 0 | 100 | 0 | 0 | 1.847
0 | 0 | 0 | 0 | 0 | 0 | 100 | 0 | 0 | 1.813
0 | 0 | 0 | 0 | 0 | 0 | 100 | 0 | 0 | 1.806
0 | 0 | 0 | 0 | 0 | 0 | 100 | 0 | 0 | 1.801
0 | 0 | 0 | 0 | 0 | 0 | 99.7206 | 0 | 0 | 1.808
0 | 0 | 0 | 0 | 0 | 0 | 99.48499 | 0 | 0 | 1.802
0 | 0 | 0 | 0 | 0 | 0 | 99.89577 | 0 | 0 | 1.79
0 | 0 | 0 | 0 | 0 | 0 | 100 | 0 | 0 | 1.802451
0 | 0 | 0 | 0 | 0 | 0 | 99.95364 | 0 | 0 | 1.824
0 | 0 | 0 | 0 | 0 | 0 | 99.99227 | 0 | 0 | 1.829
0 | 0 | 0 | 0 | 0 | 0 | 100 | 0 | 0 | 1.824
25 | 0 | 0 | 0 | 0 | 12.5 | 0 | 0 | 62.5 | 2.52
0 | 25 | 0 | 0 | 0 | 12.5 | 0 | 0 | 62.5 | 2.578
0 | 0 | 25 | 0 | 0 | 12.5 | 0 | 0 | 62.5 | 2.531
0 | 14.28571 | 0 | 0 | 0 | 21.42857 | 0 | 0 | 64.28571 | 2.557
0 | 0 | 14.28571 | 0 | 0 | 21.42857 | 0 | 0 | 64.28571 | 2.573
0 | 0 | 0 | 25 | 0 | 12.5 | 0 | 0 | 62.5 | 2.542
0 | 0 | 0 | 0 | 25 | 12.5 | 0 | 0 | 62.5 | 2.453
0 | 0 | 0 | 50 | 0 | 0 | 0 | 0 | 50 | 2.684
0 | 0 | 0 | 0 | 50 | 0 | 0 | 0 | 50 | 2.458
0 | 0 | 0 | 40 | 0 | 0 | 0 | 0 | 60 | 2.59
0 | 0 | 0 | 0 | 40 | 0 | 0 | 0 | 60 | 2.445
0 | 0 | 0 | 30 | 0 | 0 | 0 | 0 | 70 | 2.509
50 | 0 | 0 | 0 | 0 | 0 | 0 | 0 | 50 | 2.43
33.3 | 0 | 0 | 0 | 0 | 0 | 66.7 | 0 | 0 | 2.26
0 | 10 | 0 | 0 | 0 | 0 | 90 | 0 | 0 | 2.05
0 | 15 | 0 | 0 | 0 | 0 | 85 | 0 | 0 | 2.12
0 | 20 | 0 | 0 | 0 | 0 | 80 | 0 | 0 | 2.18
0 | 25 | 0 | 0 | 0 | 0 | 75 | 0 | 0 | 2.27
0 | 30 | 0 | 0 | 0 | 0 | 70 | 0 | 0 | 2.35
0 | 35 | 0 | 0 | 0 | 0 | 65 | 0 | 0 | 2.38
0 | 0 | 0 | 0 | 0 | 0 | 100 | 0 | 0 | 1.443308
5 | 0 | 0 | 0 | 0 | 0 | 95 | 0 | 0 | 1.863176
10 | 0 | 0 | 0 | 0 | 0 | 90 | 0 | 0 | 1.959593
15 | 0 | 0 | 0 | 0 | 0 | 85 | 0 | 0 | 2.143416
22 | 0 | 0 | 0 | 0 | 0 | 78 | 0 | 0 | 2.09202
25 | 0 | 0 | 0 | 0 | 0 | 75 | 0 | 0 | 2.170384
30 | 0 | 0 | 0 | 0 | 0 | 70 | 0 | 0 | 2.193863
35 | 0 | 0 | 0 | 0 | 0 | 65 | 0 | 0 | 2.264703
20 | 0 | 0 | 0 | 0 | 0 | 80 | 0 | 0 | 3.904481
0 | 0 | 20 | 0 | 0 | 0 | 80 | 0 | 0 | 2.136
0 | 0 | 15 | 0 | 5 | 0 | 80 | 0 | 0 | 2.128
0 | 0 | 10 | 0 | 10 | 0 | 80 | 0 | 0 | 2.136
0 | 0 | 5 | 0 | 15 | 0 | 80 | 0 | 0 | 2.144
0 | 0 | 15 | 5 | 0 | 0 | 80 | 0 | 0 | 2.149
0 | 0 | 10 | 10 | 0 | 0 | 80 | 0 | 0 | 2.19
0 | 0 | 5 | 15 | 0 | 0 | 80 | 0 | 0 | 2.244
0 | 0 | 28 | 0 | 0 | 0 | 72 | 0 | 0 | 2.233
0 | 0 | 23 | 0 | 5 | 0 | 72 | 0 | 0 | 2.216
0 | 0 | 18 | 0 | 10 | 0 | 72 | 0 | 0 | 2.208
0 | 0 | 13 | 0 | 15 | 0 | 72 | 0 | 0 | 2.221
0 | 0 | 8 | 0 | 20 | 0 | 72 | 0 | 0 | 2.235
0 | 0 | 3 | 0 | 25 | 0 | 72 | 0 | 0 | 2.279
0 | 0 | 23 | 5 | 0 | 0 | 72 | 0 | 0 | 2.252
0 | 0 | 18 | 10 | 0 | 0 | 72 | 0 | 0 | 2.293
0 | 0 | 13 | 15 | 0 | 0 | 72 | 0 | 0 | 2.326
0 | 0 | 8 | 20 | 0 | 0 | 72 | 0 | 0 | 2.383
0 | 0 | 3 | 25 | 0 | 0 | 72 | 0 | 0 | 2.409
0 | 0 | 20 | 0 | 0 | 5 | 75 | 0 | 0 | 2.173
0 | 0 | 15 | 0 | 5 | 5 | 75 | 0 | 0 | 2.148
0 | 0 | 10 | 0 | 10 | 5 | 75 | 0 | 0 | 2.14
0 | 0 | 5 | 0 | 15 | 5 | 75 | 0 | 0 | 2.153
0 | 0 | 15 | 5 | 0 | 5 | 75 | 0 | 0 | 2.166
0 | 0 | 10 | 10 | 0 | 5 | 75 | 0 | 0 | 2.199
0 | 0 | 5 | 15 | 0 | 5 | 75 | 0 | 0 | 2.242
0 | 0 | 28 | 0 | 0 | 5 | 67 | 0 | 0 | 2.235
0 | 0 | 23 | 0 | 5 | 5 | 67 | 0 | 0 | 2.204
0 | 0 | 18 | 0 | 10 | 5 | 67 | 0 | 0 | 2.19
0 | 0 | 13 | 0 | 15 | 5 | 67 | 0 | 0 | 2.206
0 | 0 | 8 | 0 | 20 | 5 | 67 | 0 | 0 | 2.215
0 | 0 | 23 | 5 | 0 | 5 | 67 | 0 | 0 | 2.225
0 | 0 | 18 | 10 | 0 | 5 | 67 | 0 | 0 | 2.262
0 | 0 | 13 | 15 | 0 | 5 | 67 | 0 | 0 | 2.303
0 | 0 | 8 | 20 | 0 | 5 | 67 | 0 | 0 | 2.363
0 | 0 | 3 | 25 | 0 | 5 | 67 | 0 | 0 | 2.426
0 | 0 | 0 | 31 | 0 | 0 | 69 | 0 | 0 | 4.501585
0 | 0 | 0 | 36 | 0 | 0 | 64 | 0 | 0 | 2.600199
0 | 0 | 0 | 42 | 0 | 0 | 58 | 0 | 0 | 2.641834
0 | 0 | 0 | 17 | 0 | 10 | 73 | 0 | 0 | 1.987384
0 | 0 | 0 | 22 | 0 | 10 | 68 | 0 | 0 | 2.073441
0 | 0 | 0 | 29 | 0 | 10 | 61 | 0 | 0 | 2.160719
0 | 0 | 0 | 34 | 0 | 10 | 56 | 0 | 0 | 2.237697
0 | 0 | 0 | 40 | 0 | 10 | 50 | 0 | 0 | 2.309495
0 | 0 | 0 | 46 | 0 | 10 | 44 | 0 | 0 | 2.370983
0 | 0 | 0 | 51 | 0 | 10 | 39 | 0 | 0 | 2.451581
0 | 0 | 0 | 57 | 0 | 10 | 33 | 0 | 0 | 2.448682
0 | 0 | 0 | 63 | 0 | 10 | 27 | 0 | 0 | 2.473937
0 | 0 | 0 | 12 | 0 | 15 | 73 | 0 | 0 | 1.844209
0 | 0 | 0 | 18 | 0 | 15 | 67 | 0 | 0 | 1.926036
0 | 0 | 0 | 24 | 0 | 15 | 61 | 0 | 0 | 1.994989
0 | 0 | 0 | 30 | 0 | 15 | 55 | 0 | 0 | 2.052726
0 | 0 | 0 | 36 | 0 | 15 | 49 | 0 | 0 | 2.115381
0 | 0 | 0 | 43 | 0 | 15 | 42 | 0 | 0 | 2.179304
0 | 0 | 0 | 49 | 0 | 15 | 36 | 0 | 0 | 2.238794
0 | 0 | 0 | 55 | 0 | 15 | 30 | 0 | 0 | 2.271963
0 | 0 | 0 | 61 | 0 | 15 | 24 | 0 | 0 | 2.283115
0 | 0 | 0 | 67 | 0 | 15 | 18 | 0 | 0 | 2.327324
0 | 0 | 0 | 26 | 0 | 20 | 54 | 0 | 0 | 1.894707
0 | 0 | 0 | 32 | 0 | 20 | 48 | 0 | 0 | 1.955172
0 | 0 | 0 | 39 | 0 | 20 | 41 | 0 | 0 | 1.994559
0 | 0 | 0 | 45 | 0 | 20 | 35 | 0 | 0 | 2.046614
0 | 0 | 0 | 51 | 0 | 20 | 29 | 0 | 0 | 2.090078
0 | 0 | 0 | 58 | 0 | 20 | 22 | 0 | 0 | 2.119057
40 | 0 | 0 | 0 | 0 | 0 | 0 | 60 | 0 | 2.341
50 | 0 | 0 | 0 | 0 | 0 | 0 | 50 | 0 | 2.305
60 | 0 | 0 | 0 | 0 | 0 | 0 | 40 | 0 | 2.294
67 | 0 | 0 | 0 | 0 | 0 | 0 | 33 | 0 | 2.286
50 | 0 | 0 | 0 | 0 | 0 | 50 | 0 | 0 | 2.206
67 | 0 | 0 | 0 | 0 | 0 | 33 | 0 | 0 | 2.062
25 | 0 | 0 | 0 | 0 | 0 | 75 | 0 | 0 | 2.168
33 | 0 | 0 | 0 | 0 | 0 | 67 | 0 | 0 | 2.234
0 | 0 | 0 | 0 | 0 | 0 | 100 | 0 | 0 | 1.82
0 | 0 | 0 | 0 | 0 | 0 | 100 | 0 | 0 | 1.808
0 | 0 | 0 | 0 | 0 | 0 | 100 | 0 | 0 | 1.794
0 | 35 | 0 | 0 | 0 | 0 | 0 | 65 | 0 | 2.487
0 | 34 | 0 | 0 | 0 | 0 | 1 | 65 | 0 | 2.494
0 | 33.4 | 0 | 0 | 0 | 0 | 1.6 | 65 | 0 | 2.489
0 | 32.7 | 0 | 0 | 0 | 0 | 2.3 | 65 | 0 | 2.491
0 | 32 | 0 | 0 | 0 | 0 | 3 | 65 | 0 | 2.489
0 | 31.4 | 0 | 0 | 0 | 0 | 3.6 | 65 | 0 | 2.487
0 | 30.7 | 0 | 0 | 0 | 0 | 4.3 | 65 | 0 | 2.487
0 | 28 | 0 | 0 | 0 | 0 | 7 | 65 | 0 | 2.487
0 | 24 | 0 | 0 | 0 | 0 | 11 | 65 | 0 | 2.492
0 | 20 | 0 | 0 | 0 | 0 | 15 | 65 | 0 | 2.462
0 | 17 | 0 | 0 | 0 | 0 | 18 | 65 | 0 | 2.444
0 | 13 | 0 | 0 | 0 | 0 | 22 | 65 | 0 | 2.32
0 | 11 | 0 | 0 | 0 | 0 | 24 | 65 | 0 | 2.273
0 | 10 | 0 | 0 | 0 | 0 | 25 | 65 | 0 | 2.219
0 | 8 | 0 | 0 | 0 | 0 | 27 | 65 | 0 | 2.169
0 | 5 | 0 | 0 | 0 | 0 | 30 | 65 | 0 | 2.108
0 | 0 | 35 | 0 | 0 | 0 | 0 | 65 | 0 | 2.475
0 | 0 | 34 | 0 | 0 | 0 | 1 | 65 | 0 | 2.473
0 | 0 | 33 | 0 | 0 | 0 | 2 | 65 | 0 | 2.472
0 | 0 | 32 | 0 | 0 | 0 | 3 | 65 | 0 | 2.472
0 | 0 | 25 | 0 | 0 | 0 | 10 | 65 | 0 | 2.481
0 | 0 | 21 | 0 | 0 | 0 | 14 | 65 | 0 | 2.483
0 | 0 | 17 | 0 | 0 | 0 | 18 | 65 | 0 | 2.486
0 | 0 | 16 | 0 | 0 | 0 | 19 | 65 | 0 | 2.464
0 | 0 | 10 | 0 | 0 | 0 | 25 | 65 | 0 | 2.312
0 | 0 | 8 | 0 | 0 | 0 | 27 | 65 | 0 | 2.291
0 | 0 | 7 | 0 | 0 | 0 | 28 | 65 | 0 | 2.267
0 | 0 | 6 | 0 | 0 | 0 | 29 | 65 | 0 | 2.156
0 | 0 | 5 | 0 | 0 | 0 | 30 | 65 | 0 | 2.925
39.80099 | 0 | 0 | 0 | 0 | 0 | 0 | 59.70149 | 0 | 2.4
0 | 9.950249 | 0 | 0 | 0 | 0 | 0 | 89.55224 | 0 | 2.29
0 | 14.92537 | 0 | 0 | 0 | 0 | 0 | 84.57712 | 0 | 2.34
0 | 19.9005 | 0 | 0 | 0 | 0 | 0 | 79.60199 | 0 | 2.41
0 | 24.87562 | 0 | 0 | 0 | 0 | 0 | 74.62687 | 0 | 2.44
0 | 29.85075 | 0 | 0 | 0 | 0 | 0 | 69.65174 | 0 | 2.48
0 | 34.82587 | 0 | 0 | 0 | 0 | 0 | 64.67662 | 0 | 2.52
0 | 39.80099 | 0 | 0 | 0 | 0 | 0 | 59.70149 | 0 | 2.55
0 | 0 | 39.80099 | 0 | 0 | 0 | 0 | 59.70149 | 0 | 2.51
0 | 0 | 19.9005 | 0 | 19.9005 | 0 | 0 | 59.70149 | 0 | 2.5
19.9005 | 0 | 0 | 19.9005 | 0 | 0 | 0 | 59.70149 | 0 | 2.63
0 | 0 | 0 | 39.80099 | 0 | 0 | 0 | 59.70149 | 0 | 2.79
0 | 24.87562 | 0 | 0 | 0 | 9.950249 | 0 | 0 | 64.67662 | 2.52
0 | 29.85075 | 0 | 0 | 0 | 9.950249 | 0 | 0 | 59.70149 | 2.54
0 | 34.82587 | 0 | 0 | 0 | 9.950249 | 0 | 0 | 54.72637 | 2.59
0 | 39.80099 | 0 | 0 | 0 | 9.950249 | 0 | 0 | 49.75124 | 2.61
29.85075 | 0 | 0 | 0 | 0 | 9.950249 | 0 | 0 | 59.70149 | 2.47
0 | 0 | 29.85075 | 0 | 0 | 9.950249 | 0 | 0 | 59.70149 | 2.46
0 | 0 | 0 | 0 | 29.85075 | 9.950249 | 0 | 0 | 59.70149 | 2.44
0 | 0 | 0 | 29.85075 | 0 | 9.950249 | 0 | 0 | 59.70149 | 2.57
0 | 0 | 0 | 64.67662 | 0 | 34.82587 | 0 | 0 | 0 | 2.88
0 | 4.975124 | 0 | 0 | 0 | 0 | 94.52737 | 0 | 0 | 2.01
0 | 9.950249 | 0 | 0 | 0 | 0 | 89.55224 | 0 | 0 | 2.06
0 | 14.92537 | 0 | 0 | 0 | 0 | 84.57712 | 0 | 0 | 2.1
0 | 19.9005 | 0 | 0 | 0 | 0 | 79.60199 | 0 | 0 | 2.19
0 | 24.87562 | 0 | 0 | 0 | 0 | 74.62687 | 0 | 0 | 2.28
0 | 29.85075 | 0 | 0 | 0 | 0 | 69.65174 | 0 | 0 | 2.36
0 | 34.82587 | 0 | 0 | 0 | 0 | 64.67662 | 0 | 0 | 2.37
29.85075 | 0 | 0 | 0 | 0 | 0 | 69.65174 | 0 | 0 | 2.28
0 | 0 | 29.85075 | 0 | 0 | 0 | 69.65174 | 0 | 0 | 2.36
0 | 0 | 0 | 29.85075 | 0 | 0 | 69.65174 | 0 | 0 | 2.56
0 | 33.09669 | 0 | 0 | 0 | 0 | 0 | 66.90331 | 0 | 2.489
0 | 31.12 | 0 | 0 | 0 | 2.2 | 0 | 66.68 | 0 | 2.484
0 | 27.95 | 0 | 0 | 0 | 4.27 | 0 | 67.78 | 0 | 2.478
0 | 25.27 | 0 | 0 | 0 | 7.52 | 0 | 67.21 | 0 | 2.471
0 | 23.24232 | 0 | 0 | 0 | 9.960996 | 0 | 66.79668 | 0 | 2.462
0 | 20.57 | 0 | 0 | 0 | 12.14 | 0 | 67.29 | 0 | 2.453
0 | 17.83 | 0 | 0 | 0 | 15.11 | 0 | 67.06 | 0 | 2.442
0 | 17.17 | 0 | 0 | 0 | 15.92 | 0 | 66.91 | 0 | 2.438
0 | 16.43 | 0 | 0 | 0 | 16.59 | 0 | 66.98 | 0 | 2.433
0 | 16.31 | 0 | 0 | 0 | 16.72 | 0 | 66.97 | 0 | 2.432
0 | 15.7437 | 0 | 0 | 0 | 17.0132 | 0 | 67.2431 | 0 | 2.428
0 | 15.57 | 0 | 0 | 0 | 17.5 | 0 | 66.93 | 0 | 2.425
0 | 15.19 | 0 | 0 | 0 | 17.9 | 0 | 66.91 | 0 | 2.423
0 | 14.64 | 0 | 0 | 0 | 18.35 | 0 | 67.01 | 0 | 2.426
0 | 13.91 | 0 | 0 | 0 | 19.04 | 0 | 67.05 | 0 | 2.429
0 | 12.86 | 0 | 0 | 0 | 20.16 | 0 | 66.98 | 0 | 2.435
0 | 15 | 0 | 0 | 0 | 0 | 0 | 85 | 0 | 2.33
5.5 | 0 | 0 | 0 | 0 | 0 | 94.5 | 0 | 0 | 1.875
11.1 | 0 | 0 | 0 | 0 | 0 | 88.9 | 0 | 0 | 1.952
15.9 | 0 | 0 | 0 | 0 | 0 | 84.1 | 0 | 0 | 2.077
21.7 | 0 | 0 | 0 | 0 | 0 | 78.3 | 0 | 0 | 2.096
25.7 | 0 | 0 | 0 | 0 | 0 | 74.3 | 0 | 0 | 2.168
29.9 | 0 | 0 | 0 | 0 | 0 | 70.1 | 0 | 0 | 2.188
34.1 | 0 | 0 | 0 | 0 | 0 | 65.9 | 0 | 0 | 2.26
5.6 | 0 | 0 | 0 | 0 | 0 | 93.5 | 0 | 0 | 1.895
0 | 0 | 0 | 0 | 0 | 0 | 0 | 100 | 0 | 2.2
0 | 0 | 0 | 0 | 0 | 0 | 66.66666 | 33.33333 | 0 | 1.918
6.25 | 0 | 0 | 0 | 0 | 0 | 62.5 | 31.25 | 0 | 2.029
11.76471 | 0 | 0 | 0 | 0 | 0 | 58.82353 | 29.41176 | 0 | 2.118
21.05263 | 0 | 0 | 0 | 0 | 0 | 52.63158 | 26.31579 | 0 | 2.257
28.57143 | 0 | 0 | 0 | 0 | 0 | 47.61905 | 23.80952 | 0 | 2.33
34.78261 | 0 | 0 | 0 | 0 | 0 | 43.47826 | 21.73913 | 0 | 2.349
40 | 0 | 0 | 0 | 0 | 0 | 40 | 20 | 0 | 2.337
44.44445 | 0 | 0 | 0 | 0 | 0 | 37.03704 | 18.51852 | 0 | 2.317
50 | 0 | 0 | 0 | 0 | 0 | 33.33333 | 16.66667 | 0 | 2.27
57.14286 | 0 | 0 | 0 | 0 | 0 | 28.57143 | 14.28571 | 0 | 2.219
66.66666 | 0 | 0 | 0 | 0 | 0 | 22.22222 | 11.11111 | 0 | 2.14
72.72727 | 0 | 0 | 0 | 0 | 0 | 18.18182 | 9.090909 | 0 | 2.129
75 | 0 | 0 | 0 | 0 | 0 | 16.66667 | 8.333333 | 0 | 2.11
76.92308 | 0 | 0 | 0 | 0 | 0 | 15.38461 | 7.692307 | 0 | 2.11
82.35294 | 0 | 0 | 0 | 0 | 0 | 11.76471 | 5.882353 | 0 | 2.088
0 | 0 | 0 | 0 | 0 | 0 | 50 | 50 | 0 | 1.971
16.66667 | 0 | 0 | 0 | 0 | 0 | 41.66667 | 41.66667 | 0 | 2.279
23.07692 | 0 | 0 | 0 | 0 | 0 | 38.46154 | 38.46154 | 0 | 2.34
28.57143 | 0 | 0 | 0 | 0 | 0 | 35.71428 | 35.71428 | 0 | 2.37
33.33333 | 0 | 0 | 0 | 0 | 0 | 33.33333 | 33.33333 | 0 | 2.379
41.17647 | 0 | 0 | 0 | 0 | 0 | 29.41176 | 29.41176 | 0 | 2.359
44.44444 | 0 | 0 | 0 | 0 | 0 | 27.77778 | 27.77778 | 0 | 2.33
50 | 0 | 0 | 0 | 0 | 0 | 25 | 25 | 0 | 2.3
60 | 0 | 0 | 0 | 0 | 0 | 20 | 20 | 0 | 2.22
66.66666 | 0 | 0 | 0 | 0 | 0 | 16.66667 | 16.66667 | 0 | 2.182
71.42857 | 0 | 0 | 0 | 0 | 0 | 14.28571 | 14.28571 | 0 | 2.161
75 | 0 | 0 | 0 | 0 | 0 | 12.5 | 12.5 | 0 | 2.141
77.77778 | 0 | 0 | 0 | 0 | 0 | 11.11111 | 11.11111 | 0 | 2.13
80 | 0 | 0 | 0 | 0 | 0 | 10 | 10 | 0 | 2.111
81.81818 | 0 | 0 | 0 | 0 | 0 | 9.090908 | 9.090908 | 0 | 2.103
83.33334 | 0 | 0 | 0 | 0 | 0 | 8.333333 | 8.333333 | 0 | 2.1
20 | 0 | 0 | 0 | 0 | 0 | 20 | 60 | 0 | 2.321
27.27273 | 0 | 0 | 0 | 0 | 0 | 18.18182 | 54.54546 | 0 | 2.384
33.33333 | 0 | 0 | 0 | 0 | 0 | 16.66667 | 50 | 0 | 2.382
42.85714 | 0 | 0 | 0 | 0 | 0 | 14.28571 | 42.85714 | 0 | 2.345
50 | 0 | 0 | 0 | 0 | 0 | 12.5 | 37.5 | 0 | 2.33
60 | 0 | 0 | 0 | 0 | 0 | 10 | 30 | 0 | 2.265
0 | 0 | 0 | 0 | 0 | 0 | 100 | 0 | 0 | 1.81
0 | 0 | 4.761905 | 0 | 0 | 0 | 95.2381 | 0 | 0 | 1.97
0 | 0 | 7.407407 | 0 | 0 | 0 | 92.59259 | 0 | 0 | 2.02
0 | 0 | 9.090909 | 0 | 0 | 0 | 90.90909 | 0 | 0 | 2.07
0 | 0 | 13.04348 | 0 | 0 | 0 | 86.95652 | 0 | 0 | 2.1
0 | 0 | 16.66667 | 0 | 0 | 0 | 83.33334 | 0 | 0 | 2.13
0 | 0 | 20 | 0 | 0 | 0 | 80 | 0 | 0 | 2.16
0 | 0 | 23.07692 | 0 | 0 | 0 | 76.92307 | 0 | 0 | 2.19
0 | 0 | 28.57143 | 0 | 0 | 0 | 71.42857 | 0 | 0 | 2.27
0 | 0 | 33.33333 | 0 | 0 | 0 | 66.66666 | 0 | 0 | 2.32
0 | 0 | 37.5 | 0 | 0 | 0 | 62.5 | 0 | 0 | 2.3
0 | 0 | 41.17647 | 0 | 0 | 0 | 58.82353 | 0 | 0 | 2.3
0 | 0 | 44.44445 | 0 | 0 | 0 | 55.55556 | 0 | 0 | 2.31
0 | 0 | 61.53846 | 0 | 0 | 0 | 38.46154 | 0 | 0 | 2.34
0 | 0 | 65.51724 | 0 | 0 | 0 | 34.48276 | 0 | 0 | 2.35
0 | 0 | 67.74194 | 0 | 0 | 0 | 32.25806 | 0 | 0 | 2.38
0 | 0 | 69.69697 | 0 | 0 | 0 | 30.30303 | 0 | 0 | 2.38
0 | 0 | 71.42857 | 0 | 0 | 0 | 28.57143 | 0 | 0 | 2.38
0 | 0 | 72.97298 | 0 | 0 | 0 | 27.02703 | 0 | 0 | 2.38
0 | 0 | 74.35898 | 0 | 0 | 0 | 25.64103 | 0 | 0 | 2.38
0 | 0 | 0 | 0 | 0 | 0 | 100 | 0 | 0 | 1.824
4.545455 | 4.545455 | 0 | 0 | 0 | 0 | 90.90909 | 0 | 0 | 1.991
8.333333 | 8.333333 | 0 | 0 | 0 | 0 | 83.33333 | 0 | 0 | 2.099
11.53846 | 11.53846 | 0 | 0 | 0 | 0 | 76.92308 | 0 | 0 | 2.2
14.28571 | 14.28571 | 0 | 0 | 0 | 0 | 71.42857 | 0 | 0 | 2.279
16.66667 | 16.66667 | 0 | 0 | 0 | 0 | 66.66666 | 0 | 0 | 2.32
18.75 | 18.75 | 0 | 0 | 0 | 0 | 62.5 | 0 | 0 | 2.339
20.58824 | 20.58824 | 0 | 0 | 0 | 0 | 58.82353 | 0 | 0 | 2.339
22.22222 | 22.22222 | 0 | 0 | 0 | 0 | 55.55556 | 0 | 0 | 2.329
23.68421 | 23.68421 | 0 | 0 | 0 | 0 | 52.63158 | 0 | 0 | 2.309
25 | 25 | 0 | 0 | 0 | 0 | 50 | 0 | 0 | 2.289
26.19048 | 26.19048 | 0 | 0 | 0 | 0 | 47.61905 | 0 | 0 | 2.298
27.27273 | 27.27273 | 0 | 0 | 0 | 0 | 45.45454 | 0 | 0 | 2.298
28.26087 | 28.26087 | 0 | 0 | 0 | 0 | 43.47826 | 0 | 0 | 2.298
29.16667 | 29.16667 | 0 | 0 | 0 | 0 | 41.66667 | 0 | 0 | 2.298
30 | 30 | 0 | 0 | 0 | 0 | 40 | 0 | 0 | 2.298
31.13208 | 31.13208 | 0 | 0 | 0 | 0 | 37.73585 | 0 | 0 | 2.3
31.48148 | 31.48148 | 0 | 0 | 0 | 0 | 37.03704 | 0 | 0 | 2.3
32.14286 | 32.14286 | 0 | 0 | 0 | 0 | 35.71429 | 0 | 0 | 2.3
33.05085 | 33.05085 | 0 | 0 | 0 | 0 | 33.8983 | 0 | 0 | 2.3
33.33333 | 33.33333 | 0 | 0 | 0 | 0 | 33.33333 | 0 | 0 | 2.298
33.60656 | 33.60656 | 0 | 0 | 0 | 0 | 32.78688 | 0 | 0 | 2.289
34.84848 | 34.84848 | 0 | 0 | 0 | 0 | 30.30303 | 0 | 0 | 2.289
35.29412 | 35.29412 | 0 | 0 | 0 | 0 | 29.41176 | 0 | 0 | 2.289
35.71429 | 35.71429 | 0 | 0 | 0 | 0 | 28.57143 | 0 | 0 | 2.309
36.30137 | 36.30137 | 0 | 0 | 0 | 0 | 27.39726 | 0 | 0 | 2.298
36.48648 | 36.48648 | 0 | 0 | 0 | 0 | 27.02703 | 0 | 0 | 2.298
36.84211 | 36.84211 | 0 | 0 | 0 | 0 | 26.31579 | 0 | 0 | 2.308
37.17949 | 37.17949 | 0 | 0 | 0 | 0 | 25.64103 | 0 | 0 | 2.299
37.5 | 37.5 | 0 | 0 | 0 | 0 | 25 | 0 | 0 | 2.29
0 | 11.76471 | 0 | 0 | 0 | 0 | 58.82353 | 29.41176 | 0 | 2.159
0 | 21.05263 | 0 | 0 | 0 | 0 | 52.63158 | 26.31579 | 0 | 2.347
0 | 28.57143 | 0 | 0 | 0 | 0 | 47.61905 | 23.80952 | 0 | 2.448
0 | 44.44445 | 0 | 0 | 0 | 0 | 37.03704 | 18.51852 | 0 | 2.428
0 | 57.14286 | 0 | 0 | 0 | 0 | 28.57143 | 14.28571 | 0 | 2.432
0 | 62.5 | 0 | 0 | 0 | 0 | 25 | 12.5 | 0 | 2.42
0 | 70 | 0 | 0 | 0 | 0 | 20 | 10 | 0 | 2.459
0 | 0 | 0 | 0 | 0 | 0 | 50 | 50 | 0 | 1.977
0 | 13.04348 | 0 | 0 | 0 | 0 | 43.47826 | 43.47826 | 0 | 2.269
0 | 16.66667 | 0 | 0 | 0 | 0 | 41.66667 | 41.66667 | 0 | 2.372
0 | 20 | 0 | 0 | 0 | 0 | 40 | 40 | 0 | 2.407
0 | 25.92592 | 0 | 0 | 0 | 0 | 37.03704 | 37.03704 | 0 | 2.467
0 | 33.33333 | 0 | 0 | 0 | 0 | 33.33333 | 33.33333 | 0 | 2.478
0 | 42.85714 | 0 | 0 | 0 | 0 | 28.57143 | 28.57143 | 0 | 2.471
0 | 50 | 0 | 0 | 0 | 0 | 25 | 25 | 0 | 2.451
0 | 55.55556 | 0 | 0 | 0 | 0 | 22.22222 | 22.22222 | 0 | 2.459
0 | 60 | 0 | 0 | 0 | 0 | 20 | 20 | 0 | 2.47
0 | 63.63636 | 0 | 0 | 0 | 0 | 18.18182 | 18.18182 | 0 | 2.477
0 | 7.407407 | 0 | 0 | 0 | 0 | 37.03704 | 55.55555 | 0 | 2.168
0 | 16.66667 | 0 | 0 | 0 | 0 | 33.33333 | 50 | 0 | 2.4
0 | 21.875 | 0 | 0 | 0 | 0 | 31.25 | 46.875 | 0 | 2.467
0 | 28.57143 | 0 | 0 | 0 | 0 | 28.57143 | 42.85714 | 0 | 2.499
0 | 37.5 | 0 | 0 | 0 | 0 | 25 | 37.5 | 0 | 2.494
0 | 44.44444 | 0 | 0 | 0 | 0 | 22.22222 | 33.33333 | 0 | 2.49
0 | 50 | 0 | 0 | 0 | 0 | 20 | 30 | 0 | 2.477
0 | 54.54546 | 0 | 0 | 0 | 0 | 18.18182 | 27.27273 | 0 | 2.5
0 | 58.33333 | 0 | 0 | 0 | 0 | 16.66667 | 25 | 0 | 2.486
0 | 61.53846 | 0 | 0 | 0 | 0 | 15.38461 | 23.07692 | 0 | 2.505
0 | 14.28571 | 0 | 0 | 0 | 0 | 28.57143 | 57.14286 | 0 | 2.432
0 | 18.91892 | 0 | 0 | 0 | 0 | 27.02703 | 54.05405 | 0 | 2.48
0 | 25 | 0 | 0 | 0 | 0 | 25 | 50 | 0 | 2.513
0 | 33.33333 | 0 | 0 | 0 | 0 | 22.22222 | 44.44444 | 0 | 2.51
0 | 0 | 0 | 0 | 0 | 0 | 25 | 75 | 0 | 1.91
0 | 11.11111 | 0 | 0 | 0 | 0 | 22.22222 | 66.66666 | 0 | 2.444
0 | 14.89362 | 0 | 0 | 0 | 0 | 21.2766 | 63.82979 | 0 | 2.462
0 | 27.27273 | 0 | 0 | 0 | 0 | 18.18182 | 54.54546 | 0 | 2.508
0 | 38.46154 | 0 | 0 | 0 | 0 | 15.38461 | 46.15385 | 0 | 2.507
0 | 42.85714 | 0 | 0 | 0 | 0 | 14.28571 | 42.85714 | 0 | 2.505
0 | 50 | 0 | 0 | 0 | 0 | 12.5 | 37.5 | 0 | 2.516
0 | 54.54546 | 0 | 0 | 0 | 0 | 11.36364 | 34.09091 | 0 | 2.523
0 | 16.66667 | 0 | 0 | 0 | 0 | 16.66667 | 66.66666 | 0 | 2.495
0 | 23.07692 | 0 | 0 | 0 | 0 | 15.38461 | 61.53846 | 0 | 2.499
0 | 28.57143 | 0 | 0 | 0 | 0 | 14.28571 | 57.14286 | 0 | 2.513
0 | 12.5 | 0 | 0 | 0 | 0 | 12.5 | 75 | 0 | 2.424
0 | 24.32432 | 0 | 0 | 0 | 0 | 10.81081 | 64.86486 | 0 | 2.506
0 | 33.33333 | 0 | 0 | 0 | 0 | 9.523809 | 57.14286 | 0 | 2.515
0 | 50 | 0 | 0 | 0 | 0 | 7.142857 | 42.85714 | 0 | 2.514
0 | 0 | 13.04348 | 0 | 0 | 0 | 43.47826 | 43.47826 | 0 | 2.27
0 | 0 | 20 | 0 | 0 | 0 | 40 | 40 | 0 | 2.338
0 | 0 | 33.33333 | 0 | 0 | 0 | 33.33333 | 33.33333 | 0 | 2.4
0 | 0 | 42.85714 | 0 | 0 | 0 | 28.57143 | 28.57143 | 0 | 2.38
0 | 0 | 50 | 0 | 0 | 0 | 25 | 25 | 0 | 2.371
0 | 0 | 55.55556 | 0 | 0 | 0 | 22.22222 | 22.22222 | 0 | 2.39
0 | 0 | 60 | 0 | 0 | 0 | 20 | 20 | 0 | 2.371
0 | 0 | 14.28571 | 0 | 0 | 0 | 28.57143 | 57.14286 | 0 | 2.4
0 | 0 | 25 | 0 | 0 | 0 | 25 | 50 | 0 | 2.457
0 | 0 | 28.57143 | 0 | 0 | 0 | 23.80952 | 47.61905 | 0 | 2.45
0 | 0 | 33.33333 | 0 | 0 | 0 | 22.22222 | 44.44444 | 0 | 2.46
0 | 0 | 40 | 0 | 0 | 0 | 20 | 40 | 0 | 2.407
0 | 0 | 50 | 0 | 0 | 0 | 16.66667 | 33.33333 | 0 | 2.382
0 | 0 | 57.14286 | 0 | 0 | 0 | 14.28571 | 28.57143 | 0 | 2.38
0 | 0 | 62.5 | 0 | 0 | 0 | 12.5 | 25 | 0 | 2.33
0 | 0 | 9.090909 | 0 | 0 | 0 | 18.18182 | 72.72727 | 0 | 2.338
0 | 0 | 12.2807 | 0 | 0 | 0 | 17.54386 | 70.17544 | 0 | 2.415
0 | 0 | 16.66667 | 0 | 0 | 0 | 16.66667 | 66.66666 | 0 | 2.457
0 | 0 | 23.07692 | 0 | 0 | 0 | 15.38461 | 61.53846 | 0 | 2.467
0 | 0 | 28.57143 | 0 | 0 | 0 | 14.28571 | 57.14286 | 0 | 2.475
0 | 0 | 33.33333 | 0 | 0 | 0 | 13.33333 | 53.33333 | 0 | 2.488
0 | 0 | 37.5 | 0 | 0 | 0 | 12.5 | 50 | 0 | 2.457
0 | 0 | 44.44444 | 0 | 0 | 0 | 11.11111 | 44.44444 | 0 | 2.429
0 | 0 | 50 | 0 | 0 | 0 | 10 | 40 | 0 | 2.429
0 | 0 | 54.54546 | 0 | 0 | 0 | 9.090909 | 36.36364 | 0 | 2.438
0 | 0 | 58.33333 | 0 | 0 | 0 | 8.333333 | 33.33333 | 0 | 2.418
50 | 0 | 0 | 0 | 0 | 0 | 0 | 0 | 50 | 2.4
0 | 50 | 0 | 0 | 0 | 0 | 0 | 0 | 50 | 2.508
0 | 60 | 0 | 0 | 0 | 0 | 0 | 0 | 40 | 2.88
0 | 50 | 0 | 0 | 0 | 0 | 0 | 0 | 50 | 2.46
0 | 0 | 0 | 16.41475 | 0 | 16.65613 | 4.919699 | 56.52993 | 5.479493 | 2.484
0 | 0 | 0 | 23.25692 | 0 | 14.84039 | 4.967838 | 49.16819 | 7.766659 | 2.594
0 | 0 | 0 | 37.29439 | 0 | 15.74309 | 18.51157 | 16.05503 | 12.39591 | 2.678
0 | 0 | 0 | 41.12012 | 0 | 17.34367 | 10.18255 | 17.63309 | 13.72056 | 2.75
0 | 0 | 0 | 39.13437 | 0 | 18.03721 | 5.327628 | 24.43546 | 13.06533 | 1.755
0 | 0 | 0 | 43.26403 | 0 | 18.26816 | 5.395841 | 18.62637 | 14.44561 | 2.781
0 | 0 | 0 | 40.87333 | 0 | 19.59778 | 5.78857 | 13.2748 | 20.46552 | 2.691
0 | 0 | 0 | 23.77901 | 23.94538 | 13.72844 | 5.07936 | 17.53388 | 15.93393 | 2.773
12.33534 | 0 | 0 | 0 | 8.015709 | 0 | 79.64895 | 0 | 0 | 2.156
12.10094 | 0 | 0 | 0 | 11.66758 | 0 | 76.23148 | 0 | 0 | 2.211
12.22635 | 0 | 0 | 0 | 14.92277 | 0 | 72.85088 | 0 | 0 | 2.261
12.43837 | 0 | 0 | 0 | 19.0592 | 0 | 68.50243 | 0 | 0 | 2.319
11.83619 | 0 | 0 | 0 | 4.450766 | 0 | 83.71304 | 0 | 0 | 2.087
16.9904 | 0 | 0 | 0 | 4.534762 | 0 | 78.47484 | 0 | 0 | 2.16
15.97651 | 0 | 0 | 0 | 8.113131 | 0 | 75.91036 | 0 | 0 | 2.204
15.96363 | 0 | 0 | 0 | 11.93914 | 0 | 72.09723 | 0 | 0 | 2.261
15.86543 | 0 | 0 | 0 | 15.33797 | 0 | 68.79659 | 0 | 0 | 2.31
19.945 | 0 | 0 | 0 | 4.053312 | 0 | 76.00169 | 0 | 0 | 2.19
0 | 9.589309 | 0 | 0 | 11.21424 | 0 | 79.19645 | 0 | 0 | 2.224
0 | 7.84879 | 0 | 0 | 9.672134 | 0 | 82.47908 | 0 | 0 | 2.127
0 | 16.63666 | 0 | 0 | 11.09582 | 0 | 72.26752 | 0 | 0 | 2.304
0 | 20.68519 | 0 | 0 | 5.617243 | 0 | 73.69757 | 0 | 0 | 2.286
0 | 5.821714 | 0 | 0 | 5.906952 | 0 | 88.27133 | 0 | 0 | 2.067
0 | 10.9729 | 0 | 0 | 5.613497 | 0 | 83.4136 | 0 | 0 | 2.142
0 | 16.11499 | 0 | 0 | 5.694535 | 0 | 78.19048 | 0 | 0 | 2.232
0 | 0 | 26.55967 | 0 | 17.92359 | 0 | 55.51674 | 0 | 0 | 2.239
0 | 0 | 27.29557 | 0 | 8.340735 | 0 | 64.36369 | 0 | 0 | 2.26
0 | 0 | 17.71584 | 0 | 12.65654 | 0 | 69.62762 | 0 | 0 | 2.256
0 | 0 | 27.708 | 0 | 12.64823 | 0 | 59.64377 | 0 | 0 | 2.249
0 | 0 | 17.452 | 0 | 8.093566 | 0 | 74.45444 | 0 | 0 | 2.214
0 | 0 | 8.013665 | 0 | 8.403973 | 0 | 83.58236 | 0 | 0 | 2.109
0 | 0 | 22.65131 | 0 | 4.544409 | 0 | 72.80428 | 0 | 0 | 2.228
33.33333 | 0 | 0 | 0 | 0 | 0 | 0 | 66.66666 | 0 | 2.347
0 | 33.33333 | 0 | 0 | 0 | 0 | 0 | 66.66666 | 0 | 2.496
0 | 26.66667 | 0 | 0 | 6.666667 | 0 | 0 | 66.66666 | 0 | 2.506
0 | 20 | 0 | 0 | 13.33333 | 0 | 0 | 66.66666 | 0 | 2.479
0 | 13.33333 | 0 | 0 | 20 | 0 | 0 | 66.66666 | 0 | 2.475
0 | 26.66667 | 0 | 6.666667 | 0 | 0 | 0 | 66.66666 | 0 | 2.53
0 | 13.33333 | 0 | 20 | 0 | 0 | 0 | 66.66666 | 0 | 2.6
0 | 16.22081 | 1.065978 | 3.150089 | 6.274419 | 5.027314 | 3.142717 | 64.64941 | 0 | 2.472
0 | 16.20177 | 1.064727 | 3.146392 | 6.267056 | 5.021414 | 3.139029 | 65.07841 | 0 | 2.491
0 | 7.437024 | 3.757311 | 5.288192 | 0 | 5.216219 | 8.21345 | 69.60175 | 0 | 2.447
0 | 7.426624 | 3.752057 | 5.292277 | 0 | 5.215239 | 8.201964 | 70.02943 | 0 | 2.441
0 | 8.938053 | 3.145676 | 5.16908 | 0 | 5.749031 | 7.58695 | 68.93481 | 0 | 2.455
0 | 6.908552 | 4.545679 | 5.206092 | 0 | 5.790196 | 7.641275 | 69.42841 | 0 | 2.418
0 | 11.20453 | 4.590326 | 7.593772 | 0 | 7.132137 | 7.716327 | 61.27839 | 0 | 2.507
0 | 11.12225 | 4.556614 | 5.218617 | 0 | 5.804126 | 7.659658 | 65.15778 | 0 | 2.492
0 | 10.82775 | 1.747501 | 7.338411 | 0 | 4.408588 | 7.456845 | 67.75269 | 0 | 2.487
0 | 10.9389 | 1.76544 | 5.132591 | 0 | 5.708448 | 7.533392 | 68.44819 | 0 | 2.459
0 | 9.02723 | 3.177061 | 5.220653 | 0 | 7.08252 | 7.662646 | 67.34875 | 0 | 2.451
0 | 8.961391 | 3.153889 | 2.879209 | 0 | 5.764042 | 7.606759 | 71.15707 | 0 | 2.434
0 | 8.877387 | 3.124325 | 2.85222 | 0 | 4.517809 | 7.535453 | 72.61965 | 0 | 2.438
0 | 9.682627 | 3.151227 | 2.876779 | 0 | 5.759177 | 7.600338 | 70.45263 | 0 | 2.439
0 | 8.846595 | 3.113487 | 7.390048 | 0 | 4.439609 | 7.509315 | 68.22943 | 0 | 2.456
0 | 13.0729 | 0 | 9.136666 | 4.730147 | 1.227047 | 0 | 71.78848 | 0 | 2.5
0 | 13.18427 | 2.340863 | 0.4625958 | 5.953589 | 10.81292 | 0 | 66.38098 | 0 | 2.46
0 | 0 | 0 | 0 | 0 | 0 | 99.5 | 0 | 0 | 1.908
0 | 0 | 0 | 0 | 0 | 0 | 99 | 0 | 0 | 1.896
0 | 0 | 0 | 0 | 0 | 0 | 99.5 | 0 | 0 | 1.894
0 | 0 | 0 | 0 | 0 | 0 | 99 | 0 | 0 | 1.961
0 | 0 | 0 | 0 | 0 | 0 | 99.5 | 0 | 0 | 1.879
0 | 0 | 0 | 0 | 0 | 0 | 99 | 0 | 0 | 1.91
0 | 0 | 0 | 0 | 10.95907 | 12.37721 | 0 | 76.66373 | 0 | 2.41
0 | 0 | 0 | 0 | 11.45307 | 19.4027 | 0 | 69.14423 | 0 | 2.49
0 | 0 | 0 | 0 | 25.3104 | 11.77056 | 0 | 62.91904 | 0 | 2.558
0 | 0 | 0 | 0 | 11.20063 | 15.81253 | 0 | 72.98685 | 0 | 2.456
0 | 0 | 0 | 0 | 18.315 | 12.06626 | 0 | 69.61874 | 0 | 2.481
0 | 0 | 0 | 0 | 18.70834 | 15.40675 | 0 | 65.88491 | 0 | 2.519
0 | 0 | 0 | 0 | 16.22866 | 14.37217 | 0 | 69.39917 | 0 | 2.487
0 | 0 | 0 | 0 | 14.84183 | 13.89516 | 0 | 71.26302 | 0 | 2.469
0 | 0 | 0 | 0 | 15.00327 | 15.607 | 0 | 69.38972 | 0 | 2.487
0 | 0 | 0 | 0 | 18.50958 | 13.71876 | 0 | 67.77165 | 0 | 2.497
0 | 0 | 0 | 0 | 15.75197 | 15.56654 | 0 | 68.6815 | 0 | 2.5
0 | 0 | 0 | 0 | 13.43538 | 14.99544 | 0 | 71.56919 | 0 | 2.465
0 | 0 | 0 | 0 | 12.62293 | 14.34548 | 0 | 73.03159 | 0 | 2.452
0 | 0 | 0 | 0 | 0 | 0 | 0 | 100 | 0 | 2.21
0 | 10.12745 | 0 | 0 | 0 | 3.078071 | 12.62225 | 74.17223 | 0 | 2.37
43.35114 | 0 | 0 | 8.400032 | 0 | 1.154977 | 0 | 47.0391 | 0 | 2.49
0 | 0 | 0 | 0 | 0 | 0 | 0 | 0 | 100 | 2.414
0 | 50 | 0 | 0 | 0 | 0 | 0 | 0 | 50 | 2.512
0 | 0 | 0 | 0 | 47 | 9 | 0 | 44 | 0 | 2.78
0 | 0 | 0 | 0 | 45 | 9 | 0 | 46 | 0 | 2.769
0 | 0 | 0 | 0 | 43 | 9 | 0 | 48 | 0 | 2.753
0 | 0 | 0 | 0 | 41 | 9 | 0 | 50 | 0 | 2.734
0 | 0 | 0 | 0 | 45 | 11 | 0 | 44 | 0 | 2.775
0 | 0 | 0 | 0 | 43 | 11 | 0 | 46 | 0 | 2.764
0 | 0 | 0 | 0 | 41 | 11 | 0 | 48 | 0 | 2.748
0 | 0 | 0 | 0 | 39 | 11 | 0 | 50 | 0 | 2.73
0 | 0 | 0 | 0 | 36 | 12 | 0 | 52 | 0 | 2.709
0 | 0 | 0 | 0 | 43 | 13 | 0 | 44 | 0 | 2.753
0 | 0 | 0 | 0 | 41 | 13 | 0 | 46 | 0 | 2.747
0 | 0 | 0 | 0 | 39 | 13 | 0 | 48 | 0 | 2.737
0 | 0 | 0 | 0 | 37 | 13 | 0 | 50 | 0 | 2.724
0 | 0 | 0 | 0 | 34 | 13 | 0 | 53 | 0 | 2.696
0 | 0 | 0 | 0 | 35 | 14 | 0 | 51 | 0 | 2.716
0 | 0 | 0 | 0 | 0 | 0 | 0 | 100 | 0 | 2.203
30 | 0 | 0 | 0 | 0 | 0 | 0 | 70 | 0 | 2.33
33 | 0 | 0 | 0 | 0 | 0 | 0 | 67 | 0 | 2.344
36 | 0 | 0 | 0 | 0 | 0 | 0 | 64 | 0 | 2.349
0 | 10 | 0 | 0 | 0 | 0 | 0 | 90 | 0 | 2.286
0 | 15 | 0 | 0 | 0 | 0 | 0 | 85 | 0 | 2.33
0 | 20 | 0 | 0 | 0 | 0 | 0 | 80 | 0 | 2.377
0 | 23 | 0 | 0 | 0 | 0 | 0 | 77 | 0 | 2.412
0 | 25 | 0 | 0 | 0 | 0 | 0 | 75 | 0 | 2.427
0 | 27 | 0 | 0 | 0 | 0 | 0 | 73 | 0 | 2.442
0 | 33 | 0 | 0 | 0 | 0 | 0 | 67 | 0 | 2.482
0 | 40 | 0 | 0 | 0 | 0 | 0 | 60 | 0 | 2.521
0 | 42 | 0 | 0 | 0 | 0 | 0 | 58 | 0 | 2.535
0 | 44 | 0 | 0 | 0 | 0 | 0 | 56 | 0 | 2.544
0 | 46 | 0 | 0 | 0 | 0 | 0 | 54 | 0 | 2.551
0 | 0 | 25 | 0 | 0 | 0 | 0 | 75 | 0 | 2.411
0 | 0.5 | 24.5 | 0 | 0 | 0 | 0 | 75 | 0 | 2.408
0 | 2.5 | 22.5 | 0 | 0 | 0 | 0 | 75 | 0 | 2.428
0 | 6.25 | 18.75 | 0 | 0 | 0 | 0 | 75 | 0 | 2.434
0 | 9 | 16 | 0 | 0 | 0 | 0 | 75 | 0 | 2.428
0 | 12.5 | 12.5 | 0 | 0 | 0 | 0 | 75 | 0 | 2.43
0 | 18.75 | 6.25 | 0 | 0 | 0 | 0 | 75 | 0 | 2.433
0 | 20 | 5 | 0 | 0 | 0 | 0 | 75 | 0 | 2.431
0 | 0 | 33 | 0 | 0 | 0 | 0 | 67 | 0 | 2.464
8 | 0 | 25 | 0 | 0 | 0 | 0 | 67 | 0 | 2.456
16.5 | 0 | 16.5 | 0 | 0 | 0 | 0 | 67 | 0 | 2.423
25 | 0 | 8 | 0 | 0 | 0 | 0 | 67 | 0 | 2.376
0 | 20 | 0 | 0 | 10 | 0 | 0 | 70 | 0 | 2.466
0 | 20 | 0 | 0 | 20 | 0 | 0 | 60 | 0 | 2.504
0 | 20 | 0 | 0 | 30 | 0 | 0 | 50 | 0 | 2.57
0 | 37.5 | 0 | 0 | 19.9 | 0 | 0 | 42.6 | 0 | 2.529
0 | 25 | 0 | 0 | 0 | 0 | 0 | 75 | 0 | 2.427
0 | 25 | 0 | 0 | 0 | 5 | 0 | 70 | 0 | 2.453
0 | 25 | 0 | 0 | 0 | 10 | 0 | 65 | 0 | 2.464
0 | 33 | 0 | 0 | 0 | 0 | 0 | 67 | 0 | 2.482
0 | 33 | 0 | 0 | 0 | 5 | 0 | 62 | 0 | 2.501
0 | 33 | 0 | 0 | 0 | 10 | 0 | 57 | 0 | 2.512
0 | 33 | 0 | 0 | 0 | 15 | 0 | 52 | 0 | 2.522
0 | 40 | 0 | 0 | 0 | 0 | 0 | 60 | 0 | 2.521
0 | 40 | 0 | 0 | 0 | 5 | 0 | 55 | 0 | 2.536
0 | 40 | 0 | 0 | 0 | 10 | 0 | 50 | 0 | 2.545
0 | 40 | 0 | 0 | 0 | 15 | 0 | 45 | 0 | 2.55
0 | 40 | 0 | 0 | 0 | 20 | 0 | 40 | 0 | 2.552
0 | 0 | 25 | 0 | 0 | 0 | 0 | 75 | 0 | 2.411
0 | 0 | 25 | 0 | 0 | 5 | 0 | 70 | 0 | 2.438
0 | 0 | 25 | 0 | 0 | 10 | 0 | 65 | 0 | 2.453
0 | 0 | 25 | 0 | 0 | 15 | 0 | 60 | 0 | 2.463
0 | 0 | 33 | 0 | 0 | 0 | 0 | 67 | 0 | 2.464
0 | 0 | 33 | 0 | 0 | 5 | 0 | 62 | 0 | 2.474
0 | 0 | 33 | 0 | 0 | 10 | 0 | 57 | 0 | 2.489
0 | 0 | 33 | 0 | 0 | 15 | 0 | 52 | 0 | 2.504
0 | 0 | 40 | 0 | 0 | 10 | 0 | 50 | 0 | 2.517
0 | 0 | 0 | 0 | 0 | 0 | 100 | 0 | 0 | 1.817
0 | 0 | 10 | 0 | 0 | 0 | 90 | 0 | 0 | 2.028
0 | 0 | 30 | 0 | 0 | 0 | 70 | 0 | 0 | 2.269
5.00151 | 0 | 0 | 0 | 0 | 0.1308242 | 94.86767 | 0 | 0 | 1.943
7.50654 | 0 | 0 | 0 | 0 | 0.130811 | 92.36265 | 0 | 0 | 1.943
7.526666 | 0 | 0 | 0 | 0 | 0.130811 | 92.34252 | 0 | 0 | 1.902
7.527422 | 0 | 0 | 0 | 0 | 10.15397 | 82.31861 | 0 | 0 | 2.075
10.04226 | 0 | 0 | 0 | 0 | 0.1207486 | 89.83699 | 0 | 0 | 1.982
15.06036 | 0 | 0 | 0 | 0 | 0.1207243 | 84.81891 | 0 | 0 | 2.054
0 | 0 | 0 | 0 | 0 | 0 | 3.471136 | 96.52886 | 0 | 2.13
0 | 16.67116 | 0 | 0 | 0 | 0 | 16.66652 | 66.66232 | 0 | 2.48
0 | 9.99726 | 0 | 0 | 0 | 0 | 9.999305 | 80.00343 | 0 | 2.39
0 | 20.00177 | 0 | 10.00373 | 0 | 0 | 0 | 69.9945 | 0 | 2.502
0 | 20 | 0 | 20 | 0 | 0 | 0 | 60 | 0 | 2.62
0 | 0 | 0 | 65 | 0 | 35 | 0 | 0 | 0 | 2.88
0 | 0 | 0 | 0 | 0 | 0 | 0 | 100 | 0 | 2.19
0 | 0 | 0 | 35 | 0 | 0 | 0 | 65 | 0 | 2.69
0 | 0 | 0 | 45 | 0 | 0 | 0 | 55 | 0 | 2.84
0 | 0 | 0 | 55 | 0 | 0 | 0 | 45 | 0 | 2.92
0 | 0 | 0 | 48.71795 | 0 | 2.564103 | 48.71795 | 0 | 0 | 2.738
0 | 0 | 0 | 47.36842 | 0 | 5.263158 | 47.36842 | 0 | 0 | 2.724
0 | 0 | 0 | 45.94595 | 0 | 8.108109 | 45.94595 | 0 | 0 | 2.71
0 | 0 | 0 | 44.44444 | 0 | 11.11111 | 44.44444 | 0 | 0 | 2.71
0 | 0 | 0 | 42.85714 | 0 | 14.28571 | 42.85714 | 0 | 0 | 2.686
0 | 0 | 0 | 41.17647 | 0 | 17.64706 | 41.17647 | 0 | 0 | 2.681
0 | 0 | 0 | 39.39394 | 0 | 21.21212 | 39.39394 | 0 | 0 | 2.662
0 | 0 | 0 | 37.5 | 0 | 25 | 37.5 | 0 | 0 | 2.652
0 | 0 | 0 | 35.48387 | 0 | 29.03226 | 35.48387 | 0 | 0 | 2.633
0 | 0 | 0 | 0 | 50 | 0 | 0 | 0 | 50 | 2.465
0 | 0 | 0 | 10 | 40 | 0 | 0 | 0 | 50 | 2.481
0 | 0 | 0 | 20 | 30 | 0 | 0 | 0 | 50 | 2.548
0 | 0 | 0 | 25 | 25 | 0 | 0 | 0 | 50 | 2.558
0 | 0 | 0 | 30 | 20 | 0 | 0 | 0 | 50 | 2.571
0 | 0 | 0 | 40 | 10 | 0 | 0 | 0 | 50 | 2.619
0 | 0 | 0 | 50 | 0 | 0 | 0 | 0 | 50 | 2.648
0 | 0 | 0 | 0 | 50 | 0 | 0 | 0 | 50 | 2.949383
0 | 0 | 0 | 12.5 | 37.5 | 0 | 0 | 0 | 50 | 2.516116
0 | 0 | 0 | 25 | 25 | 0 | 0 | 0 | 50 | 2.597483
0 | 0 | 0 | 37.5 | 12.5 | 0 | 0 | 0 | 50 | 2.615617
0 | 0 | 0 | 50 | 0 | 0 | 0 | 0 | 50 | 2.654449
0 | 15.04358 | 0 | 9.332437 | 0.4477468 | 0.5899678 | 0 | 74.58627 | 0 | 2.513
0 | 5.120461 | 10.10746 | 9.620869 | 0 | 0 | 1.367537 | 73.63003 | 0 | 2.5
0 | 11.62281 | 2.747936 | 9.024848 | 0 | 0.4011554 | 0 | 76.20325 | 0 | 2.46
0 | 1.422327 | 8.890676 | 7.635485 | 0 | 0.3087807 | 0 | 81.74273 | 0 | 2.37
0 | 13.8934 | 4.504536 | 10.90465 | 0 | 2.203133 | 0 | 68.23039 | 0 | 2.52
0 | 14.31658 | 4.677063 | 6.749775 | 0.3079108 | 0.2434288 | 0 | 73.5303 | 0 | 2.46
0 | 14.10612 | 4.015411 | 11.16776 | 0 | 1.702767 | 0 | 68.83312 | 0 | 2.48
0 | 15.97742 | 3.876593 | 8.056857 | 0 | 1.092617 | 0 | 70.56027 | 0 | 2.48
0 | 17.52208 | 3.898013 | 4.896916 | 0 | 1.303967 | 0 | 72.08125 | 0 | 2.45
0 | 11.30549 | 7.10064 | 0 | 0 | 0.7496983 | 5.947285 | 74.7427 | 0 | 2.47
0 | 0 | 14.83372 | 0 | 11.46053 | 11.32561 | 4.976032 | 0 | 56.70369 | 2.58
0 | 3.667094 | 19.23199 | 0 | 0 | 0 | 0 | 77.10092 | 0 | 2.397
0 | 14.21278 | 4.643154 | 7.359938 | 0.3056784 | 0 | 0 | 73.30477 | 0 | 2.495
0 | 1.422247 | 8.890176 | 7.635056 | 0 | 0 | 0 | 82.05252 | 0 | 2.387
0 | 0 | 0 | 0 | 0 | 5.305588 | 0 | 62.58121 | 32.1132 | 2.54
0 | 0 | 0 | 0 | 0 | 0.9019724 | 0 | 60.61258 | 38.48544 | 2.54
0 | 0 | 0 | 0 | 0 | 0.9927938 | 0 | 60.49755 | 38.50965 | 2.55
0 | 0 | 0 | 0 | 0 | 3.245144 | 0 | 56.32787 | 40.42699 | 2.57
0 | 0 | 0 | 0 | 0 | 1.328819 | 0 | 54.76349 | 43.90768 | 2.61
0 | 50 | 0 | 0 | 0 | 0 | 0 | 0 | 50 | 2.51
0 | 0 | 0 | 0 | 0 | 0 | 0 | 100 | 0 | 2.204
0 | 0 | 0 | 0 | 0 | 0 | 0 | 100 | 0 | 2.201
0 | 9.1 | 0 | 0 | 0 | 0 | 10.3 | 80.6 | 0 | 2.379
0 | 13.2 | 0 | 0 | 0 | 0 | 14.3 | 72.5 | 0 | 2.473
0 | 25.4 | 0 | 0 | 0 | 0 | 25.3 | 49.3 | 0 | 2.523
33.33333 | 0 | 0 | 0 | 0 | 0 | 0 | 66.66666 | 0 | 2.343
0 | 0 | 0 | 55.07551 | 0 | 0 | 0 | 44.61361 | 0 | 2.924
0 | 0 | 0 | 0 | 0 | 0 | 0 | 100 | 0 | 2.204
0 | 20 | 0 | 0 | 0 | 0 | 4 | 76 | 0 | 2.895571
0 | 20 | 0 | 0 | 0 | 0 | 8 | 72 | 0 | 2.46086
0 | 20 | 0 | 0 | 0 | 0 | 12 | 68 | 0 | 2.486183
0 | 20 | 0 | 0 | 0 | 0 | 16 | 64 | 0 | 2.501576
0 | 20 | 0 | 0 | 0 | 0 | 18 | 62 | 0 | 2.507246
0 | 20 | 0 | 0 | 0 | 0 | 20 | 60 | 0 | 2.50685
0 | 10 | 0 | 0 | 0 | 0 | 23.33333 | 66.66666 | 0 | 2.246
0 | 15 | 0 | 0 | 0 | 0 | 18.33333 | 66.66666 | 0 | 2.375
0 | 20 | 0 | 0 | 0 | 0 | 13.33333 | 66.66666 | 0 | 2.467
0 | 23.33333 | 0 | 0 | 0 | 0 | 10 | 66.66666 | 0 | 2.465
0 | 25 | 0 | 0 | 0 | 0 | 8.333333 | 66.66666 | 0 | 2.457
0 | 26.66667 | 0 | 0 | 0 | 0 | 6.666667 | 66.66666 | 0 | 2.448
0 | 30 | 0 | 0 | 0 | 0 | 3.333333 | 66.66666 | 0 | 2.421
0 | 3.601693 | 0.4608015 | 0 | 0 | 1.459568 | 11.40048 | 83.07746 | 0 | 2.23
0 | 13.36057 | 0 | 9.1764 | 5.136373 | 0.4640829 | 0 | 71.86258 | 0 | 2.49
0 | 5.506302 | 0 | 1.659758 | 1.539533 | 2.129973 | 7.130109 | 81.06812 | 0 | 2.36
0 | 5.986928 | 0 | 3.198211 | 3.068841 | 5.458887 | 4.530351 | 77.19643 | 0 | 2.35
40 | 0 | 0 | 0 | 0 | 0 | 60 | 0 | 0 | 2.361
40 | 0 | 0 | 0 | 0 | 0 | 59.8 | 0 | 0 | 2.366
40 | 0 | 0 | 0 | 0 | 0 | 59.7 | 0 | 0 | 2.37
40 | 0 | 0 | 0 | 0 | 0 | 59.6 | 0 | 0 | 2.378
40 | 0 | 0 | 0 | 0 | 0 | 59.4 | 0 | 0 | 2.411
40 | 0 | 0 | 0 | 0 | 0 | 59.3 | 0 | 0 | 2.428
40 | 0 | 0 | 0 | 0 | 0 | 59.2 | 0 | 0 | 2.444
40 | 0 | 0 | 0 | 0 | 0 | 59 | 0 | 0 | 2.478
50 | 0 | 0 | 0 | 0 | 0 | 50 | 0 | 0 | 2.33
50 | 0 | 0 | 0 | 0 | 0 | 49.9 | 0 | 0 | 2.345
50 | 0 | 0 | 0 | 0 | 0 | 49.8 | 0 | 0 | 2.351
50 | 0 | 0 | 0 | 0 | 0 | 49.7 | 0 | 0 | 2.354
50 | 0 | 0 | 0 | 0 | 0 | 49.6 | 0 | 0 | 2.359
50 | 0 | 0 | 0 | 0 | 0 | 49.5 | 0 | 0 | 2.371
50 | 0 | 0 | 0 | 0 | 0 | 49.4 | 0 | 0 | 2.385
50 | 0 | 0 | 0 | 0 | 0 | 49.2 | 0 | 0 | 2.42
50 | 0 | 0 | 0 | 0 | 0 | 49 | 0 | 0 | 2.455
0 | 0 | 0 | 60 | 0 | 40 | 0 | 0 | 0 | 2.497883
0 | 0 | 0 | 54 | 0 | 36 | 0 | 10 | 0 | 2.90822
0 | 0 | 0 | 48 | 0 | 32 | 0 | 20 | 0 | 2.887887
0 | 0 | 0 | 42 | 0 | 28 | 0 | 30 | 0 | 2.84491
0 | 0 | 0 | 36 | 0 | 24 | 0 | 40 | 0 | 2.802628
0 | 0 | 0 | 30 | 0 | 20 | 0 | 50 | 0 | 2.728505
0 | 0 | 0 | 24 | 0 | 16 | 0 | 60 | 0 | 2.643496
0 | 0 | 0 | 18 | 0 | 12 | 0 | 70 | 0 | 2.570397
0 | 0 | 0 | 15 | 0 | 10 | 0 | 75 | 0 | 2.508711
0 | 0 | 0 | 0 | 0 | 0 | 0 | 100 | 0 | 2.19
0 | 24 | 0 | 0 | 0 | 0 | 0 | 76 | 0 | 2.427185
0 | 29 | 0 | 0 | 0 | 0 | 0 | 71 | 0 | 2.531646
0 | 36.5 | 0 | 0 | 0 | 0 | 0 | 63.5 | 0 | 2.5
0 | 0 | 0 | 0 | 0 | 0 | 100 | 0 | 0 | 1.818182
0 | 5 | 0 | 0 | 0 | 0 | 95 | 0 | 0 | 1.953125
0 | 15 | 0 | 0 | 0 | 0 | 85 | 0 | 0 | 2.118644
0 | 22 | 0 | 0 | 0 | 0 | 78 | 0 | 0 | 2.222222
0 | 27 | 0 | 0 | 0 | 0 | 73 | 0 | 0 | 2.309469
0 | 33 | 0 | 0 | 0 | 0 | 67 | 0 | 0 | 2.358491
0 | 12.43507 | 0 | 9.514886 | 5.148308 | 0.8721774 | 0 | 72.02956 | 0 | 2.5
0 | 12.43507 | 0 | 9.514886 | 5.148308 | 0.8721774 | 0 | 72.02956 | 0 | 2.5
0 | 0 | 0 | 0 | 0 | 25 | 0 | 75 | 0 | 2.43
0 | 50 | 0 | 0 | 0 | 0 | 0 | 0 | 50 | 2.539
0 | 47.5 | 0 | 0 | 0 | 0 | 0 | 5 | 47.5 | 2.501
0 | 45.4 | 0 | 0 | 0 | 0 | 0 | 9.2 | 45.4 | 2.489
0 | 33.3 | 0 | 0 | 0 | 0 | 0 | 0 | 66.7 | 2.471
0 | 30.9 | 0 | 0 | 0 | 0 | 0 | 7.4 | 61.7 | 2.503
0 | 28.5 | 0 | 0 | 0 | 0 | 0 | 14.6 | 56.9 | 2.52
0 | 24.8 | 0 | 0 | 0 | 0 | 0 | 25.5 | 49.7 | 2.516
0 | 20 | 0 | 0 | 0 | 0 | 0 | 40 | 40 | 2.46
0 | 25 | 0 | 0 | 0 | 0 | 0 | 0 | 75 | 2.442
0 | 23.2 | 0 | 0 | 0 | 0 | 0 | 7.2 | 69.6 | 2.475
0 | 20.7 | 0 | 0 | 0 | 0 | 0 | 17.3 | 62 | 2.526
0 | 18 | 0 | 0 | 0 | 0 | 0 | 27.9 | 54.1 | 2.541
0 | 14.1 | 0 | 0 | 0 | 0 | 0 | 43.6 | 42.3 | 2.491
0 | 10 | 0 | 0 | 0 | 0 | 0 | 60 | 30 | 2.406
0 | 0 | 0 | 0 | 0 | 0 | 0 | 100 | 0 | 2.203
0 | 0 | 0 | 0 | 23.5 | 7 | 0 | 69.5 | 0 | 2.504
0 | 0 | 0 | 0 | 20.5 | 10 | 0 | 69.5 | 0 | 2.492
0 | 0 | 0 | 0 | 18.4 | 12.1 | 0 | 69.5 | 0 | 2.483
0 | 0 | 0 | 0 | 15.25 | 15.25 | 0 | 69.5 | 0 | 2.486
0 | 0 | 0 | 0 | 13.6 | 16.9 | 0 | 69.5 | 0 | 2.492
0 | 0 | 0 | 0 | 11.3 | 19.2 | 0 | 69.5 | 0 | 2.499
0 | 25.3 | 0 | 0 | 0 | 5.1 | 0 | 69.6 | 0 | 2.483
0 | 21.7 | 0 | 0 | 0 | 8.7 | 0 | 69.6 | 0 | 2.468
0 | 15.2 | 0 | 0 | 0 | 15.2 | 0 | 69.60001 | 0 | 2.415
0 | 11.2 | 0 | 0 | 0 | 19.2 | 0 | 69.6 | 0 | 2.425
0 | 24.94009 | 0 | 27.56477 | 0 | 0 | 0 | 47.49513 | 0 | 2.761
0 | 24.73291 | 0 | 27.33578 | 0 | 0 | 0 | 47.10058 | 0.8307253 | 2.736
0 | 24.52914 | 0 | 27.11057 | 0 | 0 | 0 | 46.71252 | 1.647762 | 2.727
0 | 24.28901 | 0 | 26.84516 | 0 | 0 | 0 | 46.25522 | 2.61061 | 2.723
0 | 23.93749 | 0 | 26.45665 | 0 | 0 | 0 | 45.58581 | 4.020044 | 2.702
0 | 23.55867 | 0 | 26.03796 | 0 | 0 | 0 | 44.86438 | 5.538994 | 2.696
0 | 23.37371 | 0 | 25.83354 | 0 | 0 | 0 | 44.51217 | 6.280581 | 2.686
0 | 0 | 0 | 60 | 0 | 40 | 0 | 0 | 0 | 2.907
0 | 0 | 0 | 57 | 0 | 38 | 0 | 5 | 0 | 2.897
0 | 0 | 0 | 54 | 0 | 36 | 0 | 10 | 0 | 2.892
0 | 0 | 0 | 51 | 0 | 34 | 0 | 15 | 0 | 2.882
0 | 0 | 0 | 48 | 0 | 32 | 0 | 20 | 0 | 2.874
0 | 0 | 0 | 42 | 0 | 28 | 0 | 30 | 0 | 2.83
0 | 0 | 0 | 63.33 | 0 | 31.67 | 0 | 5 | 0 | 2.922
0 | 0 | 0 | 60 | 0 | 30 | 0 | 10 | 0 | 2.917
0 | 0 | 0 | 56.67 | 0 | 28.33 | 0 | 15 | 0 | 2.905
0 | 0 | 0 | 53.33 | 0 | 26.67 | 0 | 20 | 0 | 2.898
0 | 0 | 0 | 46.67 | 0 | 23.33 | 0 | 30 | 0 | 2.862
0 | 4 | 0 | 0 | 0 | 0 | 96 | 0 | 0 | 1.92
0 | 10 | 0 | 0 | 0 | 0 | 90 | 0 | 0 | 2.059
0 | 20 | 0 | 0 | 0 | 0 | 80 | 0 | 0 | 2.186
0 | 0 | 0 | 4.217255 | 0.1676475 | 10.93448 | 24.26356 | 59.93988 | 0 | 2.2
0 | 0 | 0 | 7.332115 | 0.1700252 | 14.11399 | 26.57629 | 51.32363 | 0 | 2.51
0 | 0 | 0 | 2.367814 | 0.329445 | 7.813602 | 24.50774 | 64.08737 | 0 | 2.22
0 | 0 | 0 | 0 | 0 | 0.62 | 0 | 99.38 | 0 | 2.204
0 | 0 | 0 | 0 | 0 | 2.28 | 0 | 97.72 | 0 | 2.214
0 | 0 | 0 | 0 | 0 | 3.1 | 0 | 96.9 | 0 | 2.222
0 | 0 | 0 | 0 | 0 | 3.64 | 0 | 96.36 | 0 | 2.216
0 | 0 | 0 | 0 | 0 | 6.14 | 0 | 93.86 | 0 | 2.243
0 | 0 | 0 | 0 | 0 | 1 | 0 | 98.75 | 0 | 2.233
0 | 0 | 0 | 0 | 0 | 2 | 0 | 97.5 | 0 | 2.269
0 | 0 | 0 | 0 | 0 | 4 | 0 | 95 | 0 | 2.318
0 | 0 | 0 | 0 | 0 | 0 | 0 | 99.96 | 0 | 2.193
0 | 0 | 0 | 0 | 0 | 0 | 0 | 99.9 | 0 | 2.181
0 | 0 | 0 | 0 | 0 | 0 | 0 | 99.76997 | 0 | 2.206
0 | 0 | 0 | 0 | 0 | 0 | 0 | 99.5 | 0 | 2.252
0 | 0 | 0 | 0 | 0 | 0 | 0 | 99.05 | 0 | 2.308
47.3 | 0 | 0 | 0 | 0 | 0 | 0 | 0 | 52.7 | 2.31
0 | 3.755443 | 1.135325 | 0 | 0 | 1.604137 | 14.45734 | 79.04776 | 0 | 2.25
0 | 13.99221 | 0.9725252 | 6.207675 | 4.545805 | 1.437533 | 0 | 72.16712 | 0 | 2.5
0 | 15.08829 | 0.6405013 | 7.100821 | 4.19139 | 1.183442 | 0 | 71.79555 | 0 | 2.48
0 | 17.15779 | 0 | 4.687597 | 4.446867 | 0.7617165 | 0.8581242 | 72.08791 | 0 | 2.47
0 | 0 | 0 | 0 | 0 | 0 | 0 | 100 | 0 | 2.2
0 | 0 | 0 | 0 | 0 | 0 | 0 | 100 | 0 | 2.02
0 | 6.95118 | 0 | 0 | 0 | 2.796217 | 20.65781 | 69.59479 | 0 | 2.26
0 | 8.508419 | 6.454576 | 5.089136 | 4.771811 | 0.973551 | 0.8911254 | 73.31139 | 0 | 2.53
0 | 3.564039 | 2.144056 | 0.2250923 | 0 | 0.8665851 | 19.67175 | 73.52847 | 0 | 2.24
0 | 33.33333 | 0 | 0 | 0 | 0 | 66.66666 | 0 | 0 | 2.38
0 | 0 | 0 | 0 | 0 | 0 | 40 | 60 | 0 | 2.03
0 | 2 | 0 | 0 | 0 | 0 | 38 | 60 | 0 | 2.074
0 | 4 | 0 | 0 | 0 | 0 | 36 | 60 | 0 | 2.122
0 | 5 | 0 | 0 | 0 | 0 | 35 | 60 | 0 | 2.146
0 | 8 | 0 | 0 | 0 | 0 | 32 | 60 | 0 | 2.224
0 | 0 | 0 | 0 | 0 | 0 | 40 | 60 | 0 | 2.029
0 | 2 | 0 | 0 | 0 | 0 | 38 | 60 | 0 | 2.074
0 | 4 | 0 | 0 | 0 | 0 | 36 | 60 | 0 | 2.113
0 | 5 | 0 | 0 | 0 | 0 | 35 | 60 | 0 | 2.145
0 | 8 | 0 | 0 | 0 | 0 | 32 | 60 | 0 | 2.219
0 | 10 | 0 | 0 | 0 | 0 | 30 | 60 | 0 | 2.259
0 | 12 | 0 | 0 | 0 | 0 | 28 | 60 | 0 | 2.349
0 | 14 | 0 | 0 | 0 | 0 | 26 | 60 | 0 | 2.42
0 | 16 | 0 | 0 | 0 | 0 | 24 | 60 | 0 | 2.472
0 | 20 | 0 | 0 | 0 | 0 | 20 | 60 | 0 | 2.498
0 | 0 | 33.03802 | 0 | 0.8361537 | 0 | 0 | 66.12582 | 0 | 2.478
0 | 0 | 31.40562 | 0 | 2.128514 | 0 | 0 | 66.46586 | 0 | 2.479
0 | 0 | 30.11256 | 0 | 2.848889 | 0 | 0 | 67.03855 | 0 | 2.464
0 | 0 | 31.30435 | 0 | 3.818091 | 0 | 0 | 64.87756 | 0 | 2.478
0 | 0 | 30.80384 | 0 | 5.89882 | 0 | 0 | 63.29734 | 0 | 2.483
0 | 0 | 35.16352 | 0.940094 | 0 | 0 | 0 | 63.89639 | 0 | 2.481
0 | 0 | 30.94952 | 2.744391 | 0 | 0 | 0 | 66.30608 | 0 | 2.481
0 | 0 | 31.99751 | 3.800352 | 0 | 0 | 0 | 64.20213 | 0 | 2.502
0 | 0 | 33.3 | 4.7 | 0 | 0 | 0 | 62 | 0 | 2.496
0 | 0 | 33.96679 | 5.061012 | 0 | 0 | 0 | 60.97219 | 0 | 2.521
0 | 0 | 34.6277 | 0 | 0 | 0 | 0 | 64.7518 | 0 | 2.501
0 | 4 | 0 | 0 | 0 | 0 | 16 | 80 | 0 | 2.195
0 | 4 | 0 | 0 | 0 | 1.6 | 16 | 78.4 | 0 | 2.18
0 | 4 | 0 | 0 | 0 | 3.2 | 16 | 76.8 | 0 | 2.167
0 | 0 | 0 | 0 | 0 | 0 | 100 | 0 | 0 | 1.82
0 | 0 | 5 | 0 | 0 | 0 | 95 | 0 | 0 | 1.92
0 | 0 | 25 | 0 | 0 | 0 | 75 | 0 | 0 | 2.2
0 | 0 | 0 | 0 | 50 | 0 | 0 | 0 | 50 | 2.56
0 | 0 | 0 | 0 | 45 | 2.5 | 0 | 0 | 52.5 | 2.45
30 | 0 | 0 | 0 | 30 | 0 | 5 | 0 | 35 | 2.67
40 | 0 | 0 | 0 | 15 | 0 | 2.5 | 0 | 42.5 | 2.54
0 | 4.400903 | 2.645954 | 0 | 0 | 2.039112 | 17.44322 | 73.47081 | 0 | 2.3
0 | 3.987934 | 3.030792 | 0 | 0 | 2.311384 | 17.62273 | 73.04716 | 0 | 2.3
0 | 9.798153 | 0 | 9.059739 | 5.676043 | 1.165553 | 0 | 74.06282 | 0 | 2.46
0 | 9.731439 | 1.420782 | 8.850601 | 5.524292 | 1.471498 | 0 | 72.82513 | 0 | 2.469
0 | 6.775539 | 0 | 27.5667 | 3.095568 | 3.653044 | 0 | 58.06094 | 0 | 2.66
0 | 10.65454 | 0 | 25.2942 | 3.041928 | 3.446618 | 0 | 56.62942 | 0 | 2.63
0 | 20 | 0 | 0 | 0 | 0 | 0 | 80 | 0 | 2.396
0 | 31 | 0 | 0 | 0 | 0 | 0 | 69 | 0 | 2.406
0 | 20 | 0 | 0 | 0 | 0 | 0 | 80 | 0 | 2.378
0 | 0 | 0 | 0 | 0 | 0 | 99.60159 | 0 | 0 | 1.84
0 | 10.7778 | 0 | 0 | 0 | 0 | 0 | 89.2222 | 0 | 2.294
0 | 15.99325 | 0 | 0 | 0 | 0 | 0 | 83.97481 | 0 | 2.346
0 | 17.75216 | 0 | 0 | 0 | 0 | 0 | 82.24784 | 0 | 2.367
0 | 20.72773 | 0 | 0 | 0 | 0 | 0 | 79.23672 | 0 | 2.397
0 | 23.0645 | 0 | 0 | 0 | 0 | 0 | 76.93551 | 0 | 2.42
0 | 26.03362 | 0 | 0 | 0 | 0 | 0 | 73.91298 | 0 | 2.442
0 | 30.42105 | 0 | 0 | 0 | 0 | 0 | 69.29442 | 0 | 2.476
0 | 13.33422 | 0 | 0 | 0 | 0 | 0 | 86.6445 | 0 | 2.324
0 | 19.48272 | 0 | 0 | 0 | 0 | 0 | 80.48885 | 0 | 2.378
0 | 24.53269 | 0 | 0 | 0 | 0 | 0 | 75.43528 | 0 | 2.426
0 | 31.95055 | 0 | 0 | 0 | 0 | 0 | 67.80027 | 0 | 2.482
0 | 21.62296 | 0 | 0 | 0 | 0 | 0 | 78.34859 | 0 | 2.405
0 | 13.87661 | 0 | 6.60342 | 5.542226 | 1.353137 | 0 | 72.6246 | 0 | 2.467
0 | 13.93372 | 0 | 6.762833 | 5.393762 | 1.388212 | 0 | 72.52148 | 0 | 2.465
0 | 13.88494 | 0 | 6.820522 | 5.337963 | 1.348087 | 0 | 72.60848 | 0 | 2.465
0 | 13.9421 | 0 | 6.725631 | 5.493198 | 1.334453 | 0 | 72.50462 | 0 | 2.464
0 | 50 | 0 | 0 | 0 | 0 | 0 | 0 | 50 | 2.58
0 | 0 | 0 | 0 | 0 | 0 | 100 | 0 | 0 | 1.84
0 | 0 | 0 | 0 | 0 | 0 | 100 | 0 | 0 | 1.8
9.90991 | 0 | 0 | 0 | 0 | 0 | 90.09009 | 0 | 0 | 1.98
20 | 0 | 0 | 0 | 0 | 0 | 80 | 0 | 0 | 2.1
41.17647 | 0 | 0 | 0 | 0 | 0 | 58.82353 | 0 | 0 | 2.3
0 | 0 | 0 | 0 | 0 | 0 | 100 | 0 | 0 | 1.606
0 | 5.026907 | 0 | 0 | 0 | 0 | 94.97309 | 0 | 0 | 1.811
0 | 9.998648 | 0 | 0 | 0 | 0 | 90.00135 | 0 | 0 | 2.016
0 | 15.02479 | 0 | 0 | 0 | 0 | 84.9752 | 0 | 0 | 2.114
0 | 19.99518 | 0 | 0 | 0 | 0 | 80.00481 | 0 | 0 | 2.193
0 | 25.01699 | 0 | 0 | 0 | 0 | 74.98301 | 0 | 0 | 2.281
0 | 0 | 0 | 0 | 0 | 0 | 0 | 0 | 100 | 2.52
33.33333 | 0 | 0 | 0 | 0 | 0 | 0 | 66.66666 | 0 | 3.111939
0 | 40 | 0 | 0 | 0 | 0 | 0 | 60 | 0 | 2.519349
0 | 35 | 0 | 0 | 0 | 0 | 0 | 65 | 0 | 2.497839
0 | 30 | 0 | 0 | 0 | 0 | 0 | 70 | 0 | 2.470582
0 | 26 | 0 | 0 | 0 | 0 | 0 | 74 | 0 | 2.442623
0 | 22 | 0 | 0 | 0 | 0 | 0 | 78 | 0 | 2.405616
0 | 21 | 0 | 0 | 0 | 0 | 0 | 79 | 0 | 2.397236
0 | 0 | 33.33333 | 0 | 0 | 0 | 0 | 66.66666 | 0 | 2.469923
0 | 0 | 25 | 0 | 0 | 0 | 0 | 75 | 0 | 2.379893
0 | 0 | 20 | 0 | 0 | 0 | 0 | 80 | 0 | 2.389526
0 | 0 | 0 | 0 | 0 | 0 | 100 | 0 | 0 | 1.826
0 | 0 | 2.85 | 0 | 0 | 0 | 97.15 | 0 | 0 | 1.908
0 | 0 | 8.5 | 0 | 0 | 0 | 91.5 | 0 | 0 | 2.022
0 | 0 | 12.7 | 0 | 0 | 0 | 87.3 | 0 | 0 | 2.071
0 | 0 | 17.2 | 0 | 0 | 0 | 82.8 | 0 | 0 | 2.112
0 | 0 | 22.6 | 0 | 0 | 0 | 77.4 | 0 | 0 | 2.172
0 | 0 | 27.5 | 0 | 0 | 0 | 72.5 | 0 | 0 | 2.242
0 | 0 | 33.7 | 0 | 0 | 0 | 66.3 | 0 | 0 | 2.302
0 | 0 | 36.8 | 0 | 0 | 0 | 63.2 | 0 | 0 | 2.314
10 | 0 | 0 | 0 | 0 | 0 | 0 | 90 | 0 | 2.23
15 | 0 | 0 | 0 | 0 | 0 | 0 | 85 | 0 | 2.24
20 | 0 | 0 | 0 | 0 | 0 | 0 | 80 | 0 | 2.27
25 | 0 | 0 | 0 | 0 | 0 | 0 | 75 | 0 | 2.3
30 | 0 | 0 | 0 | 0 | 0 | 0 | 70 | 0 | 2.31
35 | 0 | 0 | 0 | 0 | 0 | 0 | 65 | 0 | 2.31
37.5 | 0 | 0 | 0 | 0 | 0 | 0 | 62.5 | 0 | 2.3
9 | 0 | 0 | 0 | 0 | 0 | 0 | 90 | 0 | 2.31
12.61636 | 1.994303 | 1.902702 | 1.2123 | 1.840069 | 12.54701 | 0 | 67.88725 | 0 | 2.413
12.1917 | 1.927176 | 1.838658 | 1.171495 | 1.778133 | 12.12469 | 0 | 65.6022 | 3.365944 | 2.36
0 | 0 | 0 | 30 | 0 | 0 | 0 | 0 | 70 | 2.89
0 | 0 | 0 | 30 | 10 | 0 | 0 | 0 | 60 | 2.83
0 | 0 | 0 | 30 | 20 | 0 | 0 | 0 | 50 | 2.69
0 | 0 | 0 | 30 | 25 | 0 | 0 | 0 | 45 | 2.6
0 | 0 | 0 | 30 | 30 | 0 | 0 | 0 | 40 | 2.49
0 | 0 | 0 | 30 | 35 | 0 | 0 | 0 | 35 | 2.35
0 | 0 | 4 | 0 | 0 | 0 | 96 | 0 | 0 | 1.94
0 | 0 | 8 | 0 | 0 | 0 | 92 | 0 | 0 | 2.01
0 | 0 | 15.5 | 0 | 0 | 0 | 84.5 | 0 | 0 | 2.09
0 | 0 | 19.5 | 0 | 0 | 0 | 80.5 | 0 | 0 | 2.13
0 | 0 | 0 | 45 | 0 | 0 | 0 | 0 | 55 | 2.656
0 | 0 | 0 | 0 | 0 | 0 | 100 | 0 | 0 | 1.839859
0 | 0 | 0 | 0 | 0 | 0 | 100 | 0 | 0 | 1.814918
0 | 0.01 | 0 | 0 | 0 | 0 | 99.99 | 0 | 0 | 1.852
0 | 4.4 | 0 | 0 | 0 | 0 | 95.6 | 0 | 0 | 1.972
0 | 8.7 | 0 | 0 | 0 | 0 | 91.3 | 0 | 0 | 2.06
0 | 11.5 | 0 | 0 | 0 | 0 | 88.5 | 0 | 0 | 2.093
0 | 13.7 | 0 | 0 | 0 | 0 | 86.3 | 0 | 0 | 2.121
0 | 15.8 | 0 | 0 | 0 | 0 | 84.2 | 0 | 0 | 2.148
0 | 16.2 | 0 | 0 | 0 | 0 | 83.8 | 0 | 0 | 2.15
0 | 17.4 | 0 | 0 | 0 | 0 | 82.6 | 0 | 0 | 2.178
0 | 18.4 | 0 | 0 | 0 | 0 | 81.6 | 0 | 0 | 2.189
0 | 19.6 | 0 | 0 | 0 | 0 | 80.4 | 0 | 0 | 2.215
0 | 20 | 0 | 0 | 0 | 0 | 80 | 0 | 0 | 2.221
0 | 22.5 | 0 | 0 | 0 | 0 | 77.5 | 0 | 0 | 2.257
0 | 23.6 | 0 | 0 | 0 | 0 | 76.4 | 0 | 0 | 2.271
0 | 28.9 | 0 | 0 | 0 | 0 | 71.1 | 0 | 0 | 2.345
0 | 33.3 | 0 | 0 | 0 | 0 | 66.7 | 0 | 0 | 2.37
0 | 35 | 0 | 0 | 0 | 0 | 65 | 0 | 0 | 2.376
0 | 0 | 0 | 0 | 0 | 0 | 100 | 0 | 0 | 1.858
0 | 0 | 0 | 25.031 | 19.725 | 5.146 | 0 | 50.098 | 0 | 2.775
0 | 44.4 | 0 | 0 | 0 | 8 | 0 | 0 | 47.6 | 2.65
0 | 45.7 | 0 | 0 | 0 | 9.3 | 0 | 0 | 45 | 2.66
0 | 44.5 | 0 | 0 | 0 | 11.4 | 0 | 0 | 44.1 | 2.65
0 | 42.2 | 0 | 0 | 0 | 14.7 | 0 | 0 | 43.1 | 2.64
0 | 40.4 | 0 | 0 | 0 | 20.3 | 0 | 0 | 39.3 | 2.57
0 | 47.72727 | 0 | 0 | 0 | 0 | 9.090909 | 0 | 43.18182 | 2.46
0 | 36.6 | 0 | 0 | 0 | 9.1 | 0 | 0 | 54.3 | 2.559
0 | 28.6 | 0 | 7.2 | 0 | 9.100001 | 0 | 0 | 55.1 | 2.557
0 | 21.5 | 0 | 14.3 | 0 | 9.1 | 0 | 0 | 55.1 | 2.588
0 | 14.6 | 0 | 22 | 0 | 9.3 | 0 | 0 | 54.1 | 2.602
0 | 7.3 | 0 | 29 | 0 | 9.1 | 0 | 0 | 54.6 | 2.597
0 | 0 | 0 | 36.3 | 0 | 9.1 | 0 | 0 | 54.6 | 2.581
0 | 28.6 | 0 | 0 | 7.2 | 9.100001 | 0 | 0 | 55.1 | 2.579
0 | 21.4 | 0 | 0 | 14.3 | 8.999999 | 0 | 0 | 55.3 | 2.58
0 | 14.3 | 0 | 0 | 21.4 | 9 | 0 | 0 | 55.3 | 2.573
0 | 50 | 0 | 0 | 0 | 0 | 0 | 0 | 50 | 2.506
0 | 0 | 0 | 0 | 0 | 0 | 0 | 100 | 0 | 2.2
0 | 0 | 0 | 0 | 0 | 0 | 100 | 0 | 0 | 1.9195
60 | 0 | 0 | 0 | 0 | 0 | 0 | 0 | 40 | 2.367
50 | 0 | 0 | 0 | 0 | 0 | 0 | 0 | 50 | 2.344
55 | 0 | 0 | 0 | 0 | 0 | 0 | 0 | 45 | 2.353
0 | 21 | 0 | 0 | 0 | 16 | 0 | 0 | 63 | 2.564
0 | 18 | 0 | 0 | 0 | 19 | 0 | 0 | 63 | 2.572
0 | 14 | 0 | 0 | 0 | 23 | 0 | 0 | 63 | 2.576
0 | 35 | 0 | 0 | 0 | 5 | 0 | 0 | 60 | 2.473
0 | 30 | 0 | 0 | 0 | 10 | 0 | 0 | 60 | 2.526
0 | 25 | 0 | 0 | 0 | 15 | 0 | 0 | 60 | 2.554
0 | 20 | 0 | 0 | 0 | 20 | 0 | 0 | 60 | 2.573
0 | 30 | 0 | 0 | 0 | 5 | 0 | 0 | 65 | 2.507
0 | 25 | 0 | 0 | 0 | 10 | 0 | 0 | 65 | 2.559
0 | 46 | 0 | 0 | 0 | 5 | 0 | 0 | 49 | 2.564
0 | 41 | 0 | 0 | 0 | 10 | 0 | 0 | 49 | 2.604
0 | 52.5 | 0 | 0 | 0 | 5 | 0 | 0 | 42.5 | 2.602
0 | 47.5 | 0 | 0 | 0 | 10 | 0 | 0 | 42.5 | 2.637
0 | 41.5 | 0 | 0 | 0 | 16 | 0 | 0 | 42.5 | 2.652
0 | 57.5 | 0 | 0 | 0 | 5 | 0 | 0 | 37.5 | 2.621
0 | 52.5 | 0 | 0 | 0 | 10 | 0 | 0 | 37.5 | 2.614
0 | 47.5 | 0 | 0 | 0 | 15 | 0 | 0 | 37.5 | 2.611
0 | 42.5 | 0 | 0 | 0 | 20 | 0 | 0 | 37.5 | 2.609
0 | 38.5 | 0 | 0 | 0 | 24 | 0 | 0 | 37.5 | 2.579
0 | 52.5 | 0 | 0 | 0 | 15 | 0 | 0 | 32.5 | 2.543
0 | 47.5 | 0 | 0 | 0 | 20 | 0 | 0 | 32.5 | 2.551
0 | 42.5 | 0 | 0 | 0 | 25 | 0 | 0 | 32.5 | 2.55
0 | 37.5 | 0 | 0 | 0 | 30 | 0 | 0 | 32.5 | 2.54
0 | 0 | 35 | 0 | 0 | 5 | 0 | 0 | 60 | 2.416
0 | 0 | 30 | 0 | 0 | 10 | 0 | 0 | 60 | 2.457
0 | 0 | 25 | 0 | 0 | 15 | 0 | 0 | 60 | 2.504
0 | 0 | 22.5 | 0 | 0 | 17.5 | 0 | 0 | 60 | 2.526
0 | 0 | 39.5 | 0 | 0 | 5 | 0 | 0 | 55.5 | 2.435
0 | 0 | 33 | 0 | 0 | 11.5 | 0 | 0 | 55.5 | 2.493
0 | 0 | 41 | 0 | 0 | 10 | 0 | 0 | 49 | 2.507
0 | 0 | 36 | 0 | 0 | 15 | 0 | 0 | 49 | 2.535
0 | 0 | 50 | 0 | 0 | 5 | 0 | 0 | 45 | 2.478
0 | 0 | 45 | 0 | 0 | 10 | 0 | 0 | 45 | 2.528
0 | 0 | 40 | 0 | 0 | 15 | 0 | 0 | 45 | 2.53
0 | 0 | 35 | 0 | 0 | 20 | 0 | 0 | 45 | 2.535
0 | 0 | 55 | 0 | 0 | 5 | 0 | 0 | 40 | 2.526
0 | 0 | 50 | 0 | 0 | 10 | 0 | 0 | 40 | 2.499
0 | 0 | 45 | 0 | 0 | 15 | 0 | 0 | 40 | 2.492
0 | 0 | 40 | 0 | 0 | 20 | 0 | 0 | 40 | 2.495
0 | 0 | 35 | 0 | 0 | 25 | 0 | 0 | 40 | 2.482
0 | 0 | 30 | 0 | 0 | 30 | 0 | 0 | 40 | 2.471
0 | 0 | 0 | 54.95496 | 0 | 0 | 0 | 0 | 45.04504 | 2.704
0 | 0 | 0 | 0 | 0 | 34.03872 | 0 | 65.96128 | 0 | 2.56
0 | 0 | 0 | 0 | 0 | 28.66783 | 0 | 70.41867 | 0 | 2.66
0 | 0 | 0 | 0 | 0 | 33.6 | 50.3 | 0 | 16.1 | 2.145
0 | 0 | 0 | 0 | 0 | 35.4 | 54.2 | 0 | 10.4 | 2.28
0 | 0 | 0 | 0 | 0 | 40.2 | 55.6 | 0 | 4.2 | 2.394
0 | 0 | 0 | 0 | 0 | 39.3 | 47.5 | 0 | 13.2 | 2.32
0 | 0 | 0 | 0 | 0 | 42.8 | 46.8 | 0 | 10.4 | 2.392
0 | 0 | 0 | 0 | 0 | 46.6 | 46.4 | 0 | 7 | 2.416
0 | 0 | 0 | 0 | 0 | 47.2 | 36.8 | 0 | 16 | 2.358
0 | 0 | 0 | 0 | 0 | 52.2 | 35.5 | 0 | 12.3 | 2.458
0 | 0 | 0 | 0 | 0 | 53 | 38.1 | 0 | 8.9 | 2.623
0 | 0 | 0 | 0 | 0 | 62.9 | 21.2 | 0 | 15.9 | 2.561
0 | 0 | 0 | 0 | 0 | 47.7 | 34.4 | 4.2 | 13.7 | 2.456
0 | 0 | 0 | 0 | 39 | 29.9 | 22.4 | 0 | 8.7 | 2.534
0 | 0 | 0 | 0 | 5.3 | 41.1 | 43.5 | 0 | 10.1 | 2.462
0 | 7.292707 | 0 | 0 | 0 | 39.86014 | 42.25774 | 0 | 10.58941 | 2.399
0 | 21.42142 | 0 | 0 | 0 | 36.43644 | 34.53453 | 0 | 7.607607 | 2.405
0 | 51 | 0 | 0 | 0 | 0 | 0 | 0 | 49 | 2.504
0 | 50.85427 | 0 | 0 | 0 | 0 | 0 | 0 | 49.14573 | 2.511
0 | 52.1 | 0 | 0 | 0 | 0 | 0 | 0 | 47.9 | 2.512
0 | 54.5 | 0 | 0 | 0 | 0 | 0 | 0 | 45.5 | 2.518
0 | 57 | 0 | 0 | 0 | 0 | 0 | 0 | 43 | 2.52
0 | 60 | 0 | 0 | 0 | 0 | 0 | 0 | 40 | 2.534
0 | 61.7 | 0 | 0 | 0 | 0 | 0 | 0 | 38.3 | 2.536
0 | 0 | 0 | 0 | 14.95855 | 14.78245 | 0 | 69.38512 | 0 | 2.5
0 | 24.99325 | 0 | 0 | 0 | 0 | 0 | 74.95635 | 0 | 2.445
2.024857 | 5.27163 | 3.14745 | 8.631721 | 6.004858 | 1.008809 | 1.738161 | 71.39709 | 0 | 2.474
0 | 0 | 0 | 0 | 10 | 15 | 0 | 75 | 0 | 2.47
0 | 0 | 2.30929 | 0 | 0 | 13.18839 | 1.562232 | 43.44413 | 39.49596 | 2.506
0 | 0 | 0 | 0 | 38.25465 | 23.49176 | 38.25359 | 0 | 0 | 2.612
0 | 0 | 0 | 0 | 32.99942 | 25.00117 | 41.99941 | 0 | 0 | 2.584
0 | 0 | 0 | 0 | 36.54657 | 21.91576 | 41.53766 | 0 | 0 | 2.585
0 | 0 | 0 | 0 | 41.0029 | 24.99498 | 34.00212 | 0 | 0 | 2.63
0 | 0 | 0 | 0 | 36.58439 | 26.84189 | 36.57372 | 0 | 0 | 2.635
0 | 0 | 0 | 0 | 41.00641 | 18.00085 | 40.99275 | 0 | 0 | 2.581
4.983632 | 0 | 0 | 0 | 36.74215 | 21.78263 | 36.49159 | 0 | 0 | 2.588
0 | 0 | 0 | 0 | 29.99587 | 17.99482 | 52.00931 | 0 | 0 | 2.488
0 | 0 | 0 | 26.09519 | 0 | 8.99311 | 0 | 64.9117 | 0 | 2.62
0 | 15.48068 | 0 | 13.36707 | 0 | 0 | 0 | 71.06131 | 0 | 2.52
0 | 0 | 10.75543 | 14.11439 | 0 | 0 | 0 | 75.03416 | 0 | 2.47
0 | 15.55907 | 0 | 11.13465 | 2.145524 | 0 | 0 | 71.06731 | 0 | 2.5
0 | 0 | 10.81295 | 11.76049 | 2.266116 | 0 | 0 | 75.06174 | 0 | 2.45
0 | 15.09073 | 0 | 13.03036 | 0 | 0 | 2.518955 | 69.27132 | 0 | 2.53
0 | 0 | 10.46976 | 13.73951 | 0 | 0 | 2.656043 | 73.04122 | 0 | 2.49
0 | 15.21227 | 0 | 13.13531 | 0 | 1.733821 | 0 | 69.82924 | 0 | 2.53
0 | 0 | 10.55871 | 13.85624 | 0 | 1.828981 | 0 | 73.6618 | 0 | 2.48
0 | 15.38573 | 0 | 13.28508 | 0 | 0 | 0 | 70.62543 | 0 | 2.55
0 | 0 | 10.68579 | 14.02301 | 0 | 0 | 0 | 74.54836 | 0 | 2.52
0 | 0 | 0 | 0 | 0 | 0 | 0 | 100 | 0 | 2.201
0 | 4.761905 | 0 | 0 | 0 | 0 | 0 | 95.2381 | 0 | 2.31
0 | 9.090909 | 0 | 0 | 0 | 0 | 0 | 90.90909 | 0 | 2.274
0 | 16.66667 | 0 | 0 | 0 | 0 | 0 | 83.33334 | 0 | 2.345
0 | 20 | 0 | 0 | 0 | 0 | 0 | 80 | 0 | 2.389
0 | 22.22222 | 0 | 0 | 0 | 0 | 33.33333 | 44.44444 | 0 | 2.492
0 | 28.57143 | 0 | 0 | 0 | 0 | 14.28571 | 57.14286 | 0 | 2.536
28.57143 | 0 | 0 | 0 | 0 | 14.28571 | 0 | 57.14286 | 0 | 2.413
28.57143 | 0 | 0 | 0 | 0 | 14.28571 | 57.14286 | 0 | 0 | 2.251
0 | 28.57143 | 0 | 0 | 0 | 14.28571 | 57.14286 | 0 | 0 | 2.481
0 | 9.090908 | 0 | 0 | 0 | 0 | 9.090908 | 81.81818 | 0 | 2.389
0 | 0 | 0 | 0 | 0 | 25 | 0 | 0 | 75 | 2.569
25 | 0 | 0 | 0 | 0 | 5 | 70 | 0 | 0 | 2.118
30 | 0 | 0 | 0 | 0 | 5 | 65 | 0 | 0 | 2.243
35 | 0 | 0 | 0 | 0 | 5 | 60 | 0 | 0 | 2.281
40 | 0 | 0 | 0 | 0 | 5 | 55 | 0 | 0 | 2.293
44 | 0 | 0 | 0 | 0 | 5 | 51 | 0 | 0 | 2.289
46 | 0 | 0 | 0 | 0 | 5 | 49 | 0 | 0 | 2.28
40 | 0 | 0 | 0 | 0 | 10 | 50 | 0 | 0 | 2.3
40 | 0 | 0 | 0 | 0 | 20 | 40 | 0 | 0 | 2.306
45 | 0 | 0 | 0 | 0 | 5 | 50 | 0 | 0 | 2.288
0 | 13.26738 | 0 | 8.307975 | 5.358898 | 0.9862174 | 0 | 71.66695 | 0 | 2.489
0 | 9.90099 | 0 | 0 | 0 | 0 | 89.10891 | 0 | 0 | 2.099
0 | 12.37624 | 0 | 0 | 0 | 0 | 86.63367 | 0 | 0 | 2.147
0 | 14.85149 | 0 | 0 | 0 | 0 | 84.15842 | 0 | 0 | 2.194
0 | 17.32673 | 0 | 0 | 0 | 0 | 81.68317 | 0 | 0 | 2.237
0 | 19.80198 | 0 | 0 | 0 | 0 | 79.20792 | 0 | 0 | 2.282
0 | 24.75 | 0 | 0 | 0 | 0 | 74.25 | 0 | 0 | 2.364
0 | 27.22772 | 0 | 0 | 0 | 0 | 71.78218 | 0 | 0 | 2.373
0 | 29.70297 | 0 | 0 | 0 | 0 | 69.30693 | 0 | 0 | 2.377
0 | 32.97029 | 0 | 0 | 0 | 0 | 66.0396 | 0 | 0 | 2.427
0 | 34.65347 | 0 | 0 | 0 | 0 | 64.35644 | 0 | 0 | 2.43
0 | 37.12871 | 0 | 0 | 0 | 0 | 61.88119 | 0 | 0 | 2.444
0 | 27.72277 | 0 | 0 | 0 | 0 | 0 | 71.28713 | 0 | 2.573
0 | 29.70297 | 0 | 0 | 0 | 0 | 0 | 69.30693 | 0 | 2.581
0 | 32.97029 | 0 | 0 | 0 | 0 | 0 | 66.0396 | 0 | 2.596
0 | 34.65347 | 0 | 0 | 0 | 0 | 0 | 64.35644 | 0 | 2.6
0 | 37.12871 | 0 | 0 | 0 | 0 | 0 | 61.88119 | 0 | 2.615
0 | 39.60396 | 0 | 0 | 0 | 0 | 0 | 59.40594 | 0 | 2.63
0 | 42.07921 | 0 | 0 | 0 | 0 | 0 | 56.93069 | 0 | 2.635
0 | 44.55445 | 0 | 0 | 0 | 0 | 0 | 54.45544 | 0 | 2.646
0 | 47.0297 | 0 | 0 | 0 | 0 | 0 | 51.9802 | 0 | 2.674
0 | 49.50495 | 0 | 0 | 0 | 0 | 0 | 49.50495 | 0 | 2.74
0 | 15.84158 | 0 | 0 | 0 | 0 | 63.36634 | 19.80198 | 0 | 2.29
0 | 19.80198 | 0 | 0 | 0 | 0 | 59.40594 | 19.80198 | 0 | 2.39
0 | 22.67327 | 0 | 0 | 0 | 0 | 56.53466 | 19.80198 | 0 | 2.448
0 | 24.55446 | 0 | 0 | 0 | 0 | 54.65347 | 19.80198 | 0 | 2.476
0 | 26.43564 | 0 | 0 | 0 | 0 | 52.77228 | 19.80198 | 0 | 2.502
0 | 28.11881 | 0 | 0 | 0 | 0 | 51.08911 | 19.80198 | 0 | 2.533
0 | 29.70297 | 0 | 0 | 0 | 0 | 49.50495 | 19.80198 | 0 | 2.538
0 | 32.67327 | 0 | 0 | 0 | 0 | 46.53465 | 19.80198 | 0 | 2.533
0 | 16.93069 | 0 | 0 | 0 | 0 | 42.47525 | 39.60396 | 0 | 2.45
0 | 18.41584 | 0 | 0 | 0 | 0 | 40.9901 | 39.60396 | 0 | 2.485
0 | 19.80198 | 0 | 0 | 0 | 0 | 39.60396 | 39.60396 | 0 | 2.499
0 | 21.08911 | 0 | 0 | 0 | 0 | 38.31683 | 39.60396 | 0 | 2.533
0 | 22.27723 | 0 | 0 | 0 | 0 | 37.12871 | 39.60396 | 0 | 2.541
0 | 24.75248 | 0 | 0 | 0 | 0 | 34.65347 | 39.60396 | 0 | 2.558
0 | 27.72277 | 0 | 0 | 0 | 0 | 31.68317 | 39.60396 | 0 | 2.576
0 | 29.70297 | 0 | 0 | 0 | 0 | 29.70297 | 39.60396 | 0 | 2.59
0 | 9.90099 | 0 | 0 | 0 | 0 | 29.70297 | 59.40594 | 0 | 2.371
0 | 13.16832 | 0 | 0 | 0 | 0 | 26.43564 | 59.40594 | 0 | 2.488
0 | 15.84158 | 0 | 0 | 0 | 0 | 23.76238 | 59.40594 | 0 | 2.538
0 | 19.80198 | 0 | 0 | 0 | 0 | 19.80198 | 59.40594 | 0 | 2.549
0 | 24.75248 | 0 | 0 | 0 | 0 | 14.85149 | 59.40594 | 0 | 2.587
0 | 29.70297 | 0 | 0 | 0 | 0 | 9.90099 | 59.40594 | 0 | 2.581
0 | 6.775539 | 0 | 27.5667 | 3.095568 | 3.653044 | 0 | 58.06094 | 0 | 2.66
0 | 10.65454 | 0 | 25.2942 | 3.041928 | 3.446618 | 0 | 56.62942 | 0 | 2.63
30.0679 | 0 | 0 | 0 | 0 | 0 | 0 | 0 | 69.93211 | 2.3
42.15314 | 0 | 0 | 0 | 0 | 0 | 0 | 0 | 57.84686 | 2.31
44.01441 | 0 | 0 | 0 | 0 | 0 | 0 | 0 | 55.98558 | 2.32
45.40635 | 0 | 0 | 0 | 0 | 0 | 0 | 0 | 54.59365 | 2.32
47.50138 | 0 | 0 | 0 | 0 | 0 | 0 | 0 | 52.49862 | 2.34
50.19006 | 0 | 0 | 0 | 0 | 0 | 0 | 0 | 49.80994 | 2.36
53.81877 | 0 | 0 | 0 | 0 | 0 | 0 | 0 | 46.18122 | 2.35
57.11872 | 0 | 0 | 0 | 0 | 0 | 0 | 0 | 42.88128 | 2.36
60.13264 | 0 | 0 | 0 | 0 | 0 | 0 | 0 | 39.86735 | 2.37
0 | 0 | 0 | 0 | 0 | 0 | 0 | 0 | 100 | 2.414
0 | 0 | 0 | 46.81217 | 0 | 0 | 0 | 0 | 53.18783 | 2.79
17.93041 | 0 | 4.322871 | 12.6118 | 0 | 3.678356 | 0.3078335 | 0 | 61.14874 | 2.52
0 | 0 | 0 | 0 | 39.24713 | 0 | 0 | 0 | 60.75287 | 2.5
0 | 0 | 0 | 16.575 | 0 | 16.8 | 0 | 66.625 | 0 | 2.543
0 | 0 | 0 | 49.77452 | 0 | 0 | 0 | 50.22548 | 0 | 2.895
0 | 24 | 0 | 0 | 0 | 4 | 8 | 64 | 0 | 2.485
0 | 0 | 0 | 0 | 0 | 6.145248 | 0 | 93.85475 | 0 | 2.281
0 | 0 | 0 | 0 | 0 | 12.84046 | 0 | 87.15954 | 0 | 2.362
0 | 0 | 0 | 0 | 0 | 28.20512 | 0 | 71.79488 | 0 | 2.553
0 | 0 | 0 | 0 | 0 | 37.07864 | 0 | 62.92136 | 0 | 2.63
0 | 0 | 0 | 0 | 0 | 46.91941 | 0 | 53.08059 | 0 | 2.735
50 | 0 | 0 | 0 | 0 | 0 | 0 | 0 | 50 | 2.34
0 | 50 | 0 | 0 | 0 | 0 | 0 | 0 | 50 | 2.5
0 | 0 | 0 | 0 | 50 | 0 | 0 | 0 | 50 | 2.49
0 | 0 | 0 | 50 | 0 | 0 | 0 | 0 | 50 | 2.66
0 | 0 | 0 | 0 | 0 | 0 | 0 | 100 | 0 | 2.204
0 | 0 | 0 | 0 | 0 | 0 | 0 | 98.92628 | 1.073716 | 2.251
0 | 0 | 0 | 0 | 0 | 0 | 0 | 94.05118 | 5.94882 | 2.281
0 | 0 | 0 | 0 | 0 | 0 | 0 | 90.9677 | 9.032298 | 2.304
0 | 0 | 0 | 0 | 0 | 0 | 0 | 87.63489 | 12.36512 | 2.38
0 | 0 | 0 | 0 | 0 | 0 | 0 | 84.64449 | 15.35551 | 2.442
0 | 0 | 0 | 0 | 0 | 0 | 100 | 0 | 0 | 1.845
0 | 20 | 0 | 0 | 0 | 0 | 80 | 0 | 0 | 2.195
0 | 19.99001 | 0 | 0 | 0 | 0 | 79.96002 | 0 | 0 | 2.214
0 | 19.98202 | 0 | 0 | 0 | 0 | 79.92806 | 0 | 0 | 2.149
0 | 19.96406 | 0 | 0 | 0 | 0 | 79.85625 | 0 | 0 | 2.007
0 | 19.81964 | 0 | 0 | 0 | 0 | 79.27856 | 0 | 0 | 2.154
0 | 0 | 0 | 0 | 0 | 0 | 0 | 100 | 0 | 2.202
0 | 0 | 0 | 0 | 0 | 0 | 100 | 0 | 0 | 1.838
0 | 1 | 0 | 0 | 0 | 0 | 99 | 0 | 0 | 1.842
0 | 6 | 0 | 0 | 0 | 0 | 94 | 0 | 0 | 1.96
0 | 10 | 0 | 0 | 0 | 0 | 90 | 0 | 0 | 2.033
0 | 16 | 0 | 0 | 0 | 0 | 84 | 0 | 0 | 2.122
0 | 25 | 0 | 0 | 0 | 0 | 75 | 0 | 0 | 2.288
0 | 9.724034 | 0 | 0 | 0 | 0 | 0 | 90.27596 | 0 | 2.28
0 | 19.50789 | 0 | 0 | 0 | 0 | 0 | 80.49211 | 0 | 2.32
0 | 24.42241 | 0 | 0 | 0 | 0 | 0 | 75.57758 | 0 | 2.37
0 | 0 | 0 | 0 | 60 | 0 | 0 | 0 | 40 | 2.24
0 | 0 | 0 | 0 | 50 | 0 | 0 | 0 | 50 | 2.3
0 | 0 | 0 | 0 | 40 | 0 | 0 | 0 | 60 | 2.49
0 | 0 | 0 | 0 | 35 | 0 | 0 | 0 | 65 | 2.59
0 | 0 | 0 | 0 | 30 | 0 | 0 | 0 | 70 | 2.71
0 | 0 | 0 | 0 | 20 | 0 | 0 | 0 | 80 | 2.98
0 | 0 | 0 | 60 | 0 | 0 | 0 | 0 | 40 | 3.36
0 | 0 | 0 | 50 | 0 | 0 | 0 | 0 | 50 | 3.2
0 | 0 | 0 | 40 | 0 | 0 | 0 | 0 | 60 | 3.02
0 | 0 | 0 | 30 | 0 | 0 | 0 | 0 | 70 | 2.68
0 | 0 | 0 | 0 | 0 | 0 | 100 | 0 | 0 | 1.81
0 | 0 | 0 | 0 | 0 | 0 | 66.66666 | 33.33333 | 0 | 1.92
0 | 0 | 0 | 0 | 0 | 0 | 50 | 50 | 0 | 1.97
4.761905 | 0 | 0 | 0 | 0 | 0 | 95.2381 | 0 | 0 | 1.88
9.090909 | 0 | 0 | 0 | 0 | 0 | 90.90909 | 0 | 0 | 1.96
6.25 | 0 | 0 | 0 | 0 | 0 | 62.5 | 31.25 | 0 | 2.03
13.04348 | 0 | 0 | 0 | 0 | 0 | 86.95652 | 0 | 0 | 2
16.66667 | 0 | 0 | 0 | 0 | 0 | 83.33334 | 0 | 0 | 2.11
11.76471 | 0 | 0 | 0 | 0 | 0 | 58.82353 | 29.41176 | 0 | 2.12
9.090909 | 0 | 0 | 0 | 0 | 0 | 45.45454 | 45.45454 | 0 | 2.12
20 | 0 | 0 | 0 | 0 | 0 | 80 | 0 | 0 | 2.1
23.07692 | 0 | 0 | 0 | 0 | 0 | 76.92307 | 0 | 0 | 2.18
28.57143 | 0 | 0 | 0 | 0 | 0 | 71.42857 | 0 | 0 | 2.22
21.05263 | 0 | 0 | 0 | 0 | 0 | 52.63158 | 26.31579 | 0 | 2.26
16.66667 | 0 | 0 | 0 | 0 | 0 | 41.66667 | 41.66667 | 0 | 2.28
33.33333 | 0 | 0 | 0 | 0 | 0 | 66.66666 | 0 | 0 | 2.27
37.5 | 0 | 0 | 0 | 0 | 0 | 62.5 | 0 | 0 | 2.28
28.57143 | 0 | 0 | 0 | 0 | 0 | 47.61905 | 23.80952 | 0 | 2.33
23.07692 | 0 | 0 | 0 | 0 | 0 | 38.46154 | 38.46154 | 0 | 2.34
41.17647 | 0 | 0 | 0 | 0 | 0 | 58.82353 | 0 | 0 | 2.28
44.44445 | 0 | 0 | 0 | 0 | 0 | 55.55556 | 0 | 0 | 2.28
34.78261 | 0 | 0 | 0 | 0 | 0 | 43.47826 | 21.73913 | 0 | 2.35
28.57143 | 0 | 0 | 0 | 0 | 0 | 35.71428 | 35.71428 | 0 | 2.37
47.36842 | 0 | 0 | 0 | 0 | 0 | 52.63158 | 0 | 0 | 2.24
50 | 0 | 0 | 0 | 0 | 0 | 50 | 0 | 0 | 2.23
40 | 0 | 0 | 0 | 0 | 0 | 40 | 20 | 0 | 2.34
33.33333 | 0 | 0 | 0 | 0 | 0 | 33.33333 | 33.33333 | 0 | 2.38
20 | 0 | 0 | 0 | 0 | 0 | 20 | 60 | 0 | 2.32
52.38095 | 0 | 0 | 0 | 0 | 0 | 47.61905 | 0 | 0 | 2.24
54.54546 | 0 | 0 | 0 | 0 | 0 | 45.45454 | 0 | 0 | 2.19
44.44445 | 0 | 0 | 0 | 0 | 0 | 37.03704 | 18.51852 | 0 | 2.32
56.52174 | 0 | 0 | 0 | 0 | 0 | 43.47826 | 0 | 0 | 2.18
39.39394 | 0 | 0 | 0 | 0 | 0 | 30.30303 | 30.30303 | 0 | 2.36
58.33333 | 0 | 0 | 0 | 0 | 0 | 41.66667 | 0 | 0 | 2.18
60 | 0 | 0 | 0 | 0 | 0 | 40 | 0 | 0 | 2.16
50 | 0 | 0 | 0 | 0 | 0 | 33.33333 | 16.66667 | 0 | 2.27
27.27273 | 0 | 0 | 0 | 0 | 0 | 18.18182 | 54.54546 | 0 | 2.39
61.53846 | 0 | 0 | 0 | 0 | 0 | 38.46154 | 0 | 0 | 2.14
44.44444 | 0 | 0 | 0 | 0 | 0 | 27.77778 | 27.77778 | 0 | 2.33
62.96296 | 0 | 0 | 0 | 0 | 0 | 37.03704 | 0 | 0 | 2.15
64.28571 | 0 | 0 | 0 | 0 | 0 | 35.71429 | 0 | 0 | 2.11
65.51724 | 0 | 0 | 0 | 0 | 0 | 34.48276 | 0 | 0 | 2.09
66.66666 | 0 | 0 | 0 | 0 | 0 | 33.33333 | 0 | 0 | 2.12
57.14286 | 0 | 0 | 0 | 0 | 0 | 28.57143 | 14.28571 | 0 | 2.22
50 | 0 | 0 | 0 | 0 | 0 | 25 | 25 | 0 | 2.3
33.33333 | 0 | 0 | 0 | 0 | 0 | 16.66667 | 50 | 0 | 2.38
67.74194 | 0 | 0 | 0 | 0 | 0 | 32.25806 | 0 | 0 | 2.09
68.75 | 0 | 0 | 0 | 0 | 0 | 31.25 | 0 | 0 | 2.09
69.69697 | 0 | 0 | 0 | 0 | 0 | 30.30303 | 0 | 0 | 2.08
70.58823 | 0 | 0 | 0 | 0 | 0 | 29.41176 | 0 | 0 | 2.08
71.42857 | 0 | 0 | 0 | 0 | 0 | 28.57143 | 0 | 0 | 2.07
72.22222 | 0 | 0 | 0 | 0 | 0 | 27.77778 | 0 | 0 | 2.1
72.97298 | 0 | 0 | 0 | 0 | 0 | 27.02703 | 0 | 0 | 2.1
73.33334 | 0 | 0 | 0 | 0 | 0 | 26.66667 | 0 | 0 | 2.1
66.66666 | 0 | 0 | 0 | 0 | 0 | 22.22222 | 11.11111 | 0 | 2.14
60 | 0 | 0 | 0 | 0 | 0 | 20 | 20 | 0 | 2.22
42.85714 | 0 | 0 | 0 | 0 | 0 | 14.28571 | 42.85714 | 0 | 2.35
72.72727 | 0 | 0 | 0 | 0 | 0 | 18.18182 | 9.090909 | 0 | 2.13
66.66666 | 0 | 0 | 0 | 0 | 0 | 16.66667 | 16.66667 | 0 | 2.18
50 | 0 | 0 | 0 | 0 | 0 | 12.5 | 37.5 | 0 | 2.33
76.92308 | 0 | 0 | 0 | 0 | 0 | 15.38461 | 7.692307 | 0 | 2.11
71.42857 | 0 | 0 | 0 | 0 | 0 | 14.28571 | 14.28571 | 0 | 2.16
75 | 0 | 0 | 0 | 0 | 0 | 12.5 | 12.5 | 0 | 2.14
60 | 0 | 0 | 0 | 0 | 0 | 10 | 30 | 0 | 2.27
82.35294 | 0 | 0 | 0 | 0 | 0 | 11.76471 | 5.882353 | 0 | 2.09
77.77778 | 0 | 0 | 0 | 0 | 0 | 11.11111 | 11.11111 | 0 | 2.13
80 | 0 | 0 | 0 | 0 | 0 | 10 | 10 | 0 | 2.11
83.33334 | 0 | 0 | 0 | 0 | 0 | 8.333333 | 8.333333 | 0 | 2.1
0 | 0 | 4.761905 | 0 | 0 | 0 | 95.2381 | 0 | 0 | 1.97
0 | 0 | 6.542056 | 0 | 0 | 0 | 93.45795 | 0 | 0 | 2.02
0 | 0 | 9.090909 | 0 | 0 | 0 | 90.90909 | 0 | 0 | 2.07
0 | 0 | 13.04348 | 0 | 0 | 0 | 86.95652 | 0 | 0 | 2.1
0 | 0 | 16.66667 | 0 | 0 | 0 | 83.33334 | 0 | 0 | 2.13
0 | 0 | 20 | 0 | 0 | 0 | 80 | 0 | 0 | 2.16
0 | 0 | 23.07692 | 0 | 0 | 0 | 76.92307 | 0 | 0 | 2.19
0 | 0 | 13.04348 | 0 | 0 | 0 | 43.47826 | 43.47826 | 0 | 2.27
0 | 0 | 28.57143 | 0 | 0 | 0 | 71.42857 | 0 | 0 | 2.3
0 | 0 | 33.33333 | 0 | 0 | 0 | 66.66666 | 0 | 0 | 2.32
0 | 0 | 20 | 0 | 0 | 0 | 40 | 40 | 0 | 2.34
0 | 0 | 14.28571 | 0 | 0 | 0 | 28.57143 | 57.14286 | 0 | 2.4
0 | 0 | 9.090909 | 0 | 0 | 0 | 18.18182 | 72.72727 | 0 | 2.34
0 | 0 | 37.5 | 0 | 0 | 0 | 62.5 | 0 | 0 | 2.3
0 | 0 | 41.17647 | 0 | 0 | 0 | 58.82353 | 0 | 0 | 2.3
0 | 0 | 25.92592 | 0 | 0 | 0 | 37.03704 | 37.03704 | 0 | 2.42
0 | 0 | 44.44445 | 0 | 0 | 0 | 55.55556 | 0 | 0 | 2.31
0 | 0 | 33.33333 | 0 | 0 | 0 | 33.33333 | 33.33333 | 0 | 2.42
0 | 0 | 25 | 0 | 0 | 0 | 25 | 50 | 0 | 2.46
0 | 0 | 16.66667 | 0 | 0 | 0 | 16.66667 | 66.66666 | 0 | 2.46
0 | 0 | 28.57143 | 0 | 0 | 0 | 23.80952 | 47.61905 | 0 | 2.45
0 | 0 | 42.85714 | 0 | 0 | 0 | 28.57143 | 28.57143 | 0 | 2.38
0 | 0 | 33.33333 | 0 | 0 | 0 | 22.22222 | 44.44444 | 0 | 2.46
0 | 0 | 23.07692 | 0 | 0 | 0 | 15.38461 | 61.53846 | 0 | 2.47
0 | 0 | 61.53846 | 0 | 0 | 0 | 38.46154 | 0 | 0 | 2.28
0 | 0 | 65.51724 | 0 | 0 | 0 | 34.48276 | 0 | 0 | 2.29
0 | 0 | 50 | 0 | 0 | 0 | 25 | 25 | 0 | 2.37
0 | 0 | 40 | 0 | 0 | 0 | 20 | 40 | 0 | 2.41
0 | 0 | 28.57143 | 0 | 0 | 0 | 14.28571 | 57.14286 | 0 | 2.48
0 | 0 | 67.74194 | 0 | 0 | 0 | 32.25806 | 0 | 0 | 2.32
0 | 0 | 69.69697 | 0 | 0 | 0 | 30.30303 | 0 | 0 | 2.32
0 | 0 | 71.42857 | 0 | 0 | 0 | 28.57143 | 0 | 0 | 2.32
0 | 0 | 55.55556 | 0 | 0 | 0 | 22.22222 | 22.22222 | 0 | 2.39
0 | 0 | 33.33333 | 0 | 0 | 0 | 13.33333 | 53.33333 | 0 | 2.49
0 | 0 | 72.97298 | 0 | 0 | 0 | 27.02703 | 0 | 0 | 2.32
0 | 0 | 74.35898 | 0 | 0 | 0 | 25.64103 | 0 | 0 | 2.32
0 | 0 | 60 | 0 | 0 | 0 | 20 | 20 | 0 | 2.37
0 | 0 | 50 | 0 | 0 | 0 | 16.66667 | 33.33333 | 0 | 2.38
0 | 0 | 37.5 | 0 | 0 | 0 | 12.5 | 50 | 0 | 2.46
0 | 0 | 57.14286 | 0 | 0 | 0 | 14.28571 | 28.57143 | 0 | 2.38
0 | 0 | 44.44444 | 0 | 0 | 0 | 11.11111 | 44.44444 | 0 | 2.43
0 | 0 | 62.5 | 0 | 0 | 0 | 12.5 | 25 | 0 | 2.33
0 | 0 | 50 | 0 | 0 | 0 | 10 | 40 | 0 | 2.43
0 | 0 | 54.54546 | 0 | 0 | 0 | 9.090909 | 36.36364 | 0 | 2.44
0 | 0 | 58.33333 | 0 | 0 | 0 | 8.333333 | 33.33333 | 0 | 2.42
0 | 4.761905 | 0 | 0 | 0 | 0 | 95.2381 | 0 | 0 | 1.92
0 | 6.542056 | 0 | 0 | 0 | 0 | 93.45795 | 0 | 0 | 2
0 | 9.090909 | 0 | 0 | 0 | 0 | 90.90909 | 0 | 0 | 2.04
0 | 13.04348 | 0 | 0 | 0 | 0 | 86.95652 | 0 | 0 | 2.11
0 | 6.976744 | 0 | 0 | 0 | 0 | 46.51163 | 46.51163 | 0 | 2.11
0 | 16.66667 | 0 | 0 | 0 | 0 | 83.33334 | 0 | 0 | 2.14
0 | 11.76471 | 0 | 0 | 0 | 0 | 58.82353 | 29.41176 | 0 | 2.16
0 | 9.090909 | 0 | 0 | 0 | 0 | 45.45454 | 45.45454 | 0 | 2.17
0 | 20 | 0 | 0 | 0 | 0 | 80 | 0 | 0 | 2.19
0 | 23.07692 | 0 | 0 | 0 | 0 | 76.92307 | 0 | 0 | 2.25
0 | 13.04348 | 0 | 0 | 0 | 0 | 43.47826 | 43.47826 | 0 | 2.27
0 | 28.57143 | 0 | 0 | 0 | 0 | 71.42857 | 0 | 0 | 2.32
0 | 21.05263 | 0 | 0 | 0 | 0 | 52.63158 | 26.31579 | 0 | 2.35
0 | 16.66667 | 0 | 0 | 0 | 0 | 41.66667 | 41.66667 | 0 | 2.37
0 | 13.7931 | 0 | 0 | 0 | 0 | 34.48276 | 51.72414 | 0 | 2.33
0 | 33.33333 | 0 | 0 | 0 | 0 | 66.66666 | 0 | 0 | 2.37
0 | 25 | 0 | 0 | 0 | 0 | 50 | 25 | 0 | 2.41
0 | 20 | 0 | 0 | 0 | 0 | 40 | 40 | 0 | 2.41
0 | 16.66667 | 0 | 0 | 0 | 0 | 33.33333 | 50 | 0 | 2.4
0 | 14.28571 | 0 | 0 | 0 | 0 | 28.57143 | 57.14286 | 0 | 2.43
0 | 11.11111 | 0 | 0 | 0 | 0 | 22.22222 | 66.66666 | 0 | 2.45
0 | 9.090909 | 0 | 0 | 0 | 0 | 18.18182 | 72.72727 | 0 | 2.37
0 | 37.5 | 0 | 0 | 0 | 0 | 62.5 | 0 | 0 | 2.37
0 | 28.57143 | 0 | 0 | 0 | 0 | 47.61905 | 23.80952 | 0 | 2.45
0 | 41.17647 | 0 | 0 | 0 | 0 | 58.82353 | 0 | 0 | 2.37
0 | 25.92592 | 0 | 0 | 0 | 0 | 37.03704 | 37.03704 | 0 | 2.47
0 | 21.875 | 0 | 0 | 0 | 0 | 31.25 | 46.875 | 0 | 2.47
0 | 18.91892 | 0 | 0 | 0 | 0 | 27.02703 | 54.05405 | 0 | 2.49
0 | 44.44445 | 0 | 0 | 0 | 0 | 55.55556 | 0 | 0 | 2.39
0 | 45.94595 | 0 | 0 | 0 | 0 | 54.05405 | 0 | 0 | 2.37
0 | 33.33333 | 0 | 0 | 0 | 0 | 33.33333 | 33.33333 | 0 | 2.48
0 | 28.57143 | 0 | 0 | 0 | 0 | 28.57143 | 42.85714 | 0 | 2.5
0 | 25 | 0 | 0 | 0 | 0 | 25 | 50 | 0 | 2.51
0 | 20 | 0 | 0 | 0 | 0 | 20 | 60 | 0 | 2.51
0 | 16.66667 | 0 | 0 | 0 | 0 | 16.66667 | 66.66666 | 0 | 2.5
0 | 12.5 | 0 | 0 | 0 | 0 | 12.5 | 75 | 0 | 2.43
0 | 44.44445 | 0 | 0 | 0 | 0 | 37.03704 | 18.51852 | 0 | 2.43
0 | 56.52174 | 0 | 0 | 0 | 0 | 43.47826 | 0 | 0 | 2.36
0 | 50 | 0 | 0 | 0 | 0 | 33.33333 | 16.66667 | 0 | 2.47
0 | 42.85714 | 0 | 0 | 0 | 0 | 28.57143 | 28.57143 | 0 | 2.5
0 | 37.5 | 0 | 0 | 0 | 0 | 25 | 37.5 | 0 | 2.5
0 | 33.33333 | 0 | 0 | 0 | 0 | 22.22222 | 44.44444 | 0 | 2.51
0 | 27.27273 | 0 | 0 | 0 | 0 | 18.18182 | 54.54546 | 0 | 2.52
0 | 62.96296 | 0 | 0 | 0 | 0 | 37.03704 | 0 | 0 | 2.39
0 | 55.88235 | 0 | 0 | 0 | 0 | 29.41177 | 14.70588 | 0 | 2.43
0 | 66.66666 | 0 | 0 | 0 | 0 | 33.33333 | 0 | 0 | 2.39
0 | 50 | 0 | 0 | 0 | 0 | 25 | 25 | 0 | 2.45
0 | 44.44444 | 0 | 0 | 0 | 0 | 22.22222 | 33.33333 | 0 | 2.49
0 | 28.57143 | 0 | 0 | 0 | 0 | 14.28571 | 57.14286 | 0 | 2.52
0 | 68.75 | 0 | 0 | 0 | 0 | 31.25 | 0 | 0 | 2.39
0 | 24.32432 | 0 | 0 | 0 | 0 | 10.81081 | 64.86487 | 0 | 2.51
0 | 71.42857 | 0 | 0 | 0 | 0 | 28.57143 | 0 | 0 | 2.38
0 | 62.5 | 0 | 0 | 0 | 0 | 25 | 12.5 | 0 | 2.42
0 | 55.55556 | 0 | 0 | 0 | 0 | 22.22222 | 22.22222 | 0 | 2.46
0 | 50 | 0 | 0 | 0 | 0 | 20 | 30 | 0 | 2.48
0 | 38.46154 | 0 | 0 | 0 | 0 | 15.38461 | 46.15385 | 0 | 2.51
0 | 72.97298 | 0 | 0 | 0 | 0 | 27.02703 | 0 | 0 | 2.39
0 | 75 | 0 | 0 | 0 | 0 | 25 | 0 | 0 | 2.39
0 | 60 | 0 | 0 | 0 | 0 | 20 | 20 | 0 | 2.47
0 | 54.54546 | 0 | 0 | 0 | 0 | 18.18182 | 27.27273 | 0 | 2.5
0 | 42.85714 | 0 | 0 | 0 | 0 | 14.28571 | 42.85714 | 0 | 2.51
0 | 76.19048 | 0 | 0 | 0 | 0 | 23.80952 | 0 | 0 | 2.39
0 | 77.77778 | 0 | 0 | 0 | 0 | 22.22222 | 0 | 0 | 2.34
0 | 70 | 0 | 0 | 0 | 0 | 20 | 10 | 0 | 2.46
0 | 63.63636 | 0 | 0 | 0 | 0 | 18.18182 | 18.18182 | 0 | 2.48
0 | 58.33333 | 0 | 0 | 0 | 0 | 16.66667 | 25 | 0 | 2.49
0 | 33.33333 | 0 | 0 | 0 | 0 | 9.523809 | 57.14286 | 0 | 2.52
0 | 61.53846 | 0 | 0 | 0 | 0 | 15.38461 | 23.07692 | 0 | 2.51
0 | 50 | 0 | 0 | 0 | 0 | 12.5 | 37.5 | 0 | 2.52
0 | 54.54546 | 0 | 0 | 0 | 0 | 11.36364 | 34.09091 | 0 | 2.53
0 | 50 | 0 | 0 | 0 | 0 | 7.142857 | 42.85714 | 0 | 2.52
0 | 0 | 0 | 0 | 0 | 0 | 100 | 0 | 0 | 1.81
0 | 10.9248 | 0 | 0 | 0 | 0 | 77.8059 | 11.2693 | 0 | 2.107
0 | 10.55586 | 0 | 0 | 0 | 3.377137 | 75.17828 | 10.88872 | 0 | 2.08
0 | 10.17409 | 0 | 0 | 0 | 6.871662 | 72.45934 | 10.49491 | 0 | 2.082
0 | 9.778814 | 0 | 0 | 0 | 10.4898 | 69.64421 | 10.08717 | 0 | 2.108
0 | 9.369305 | 0 | 0 | 0 | 14.23823 | 66.72771 | 9.664746 | 0 | 2.142
0 | 0 | 0 | 67.82609 | 9.73913 | 15.94203 | 0 | 6.492754 | 0 | 2.95
0 | 0 | 0 | 0 | 0 | 0 | 40 | 60 | 0 | 2.23
0 | 0 | 0 | 0 | 0 | 0 | 0 | 100 | 0 | 2.202
0 | 0 | 0 | 0 | 0 | 0 | 14.5 | 85.5 | 0 | 2.174
0 | 0 | 0 | 0 | 0 | 0 | 19.4 | 80.6 | 0 | 2.177
0 | 0 | 0 | 0 | 0 | 0 | 23.2 | 76.8 | 0 | 2.111
0 | 0 | 0 | 0 | 0 | 0 | 29.8 | 70.2 | 0 | 2.071
0 | 0 | 0 | 0 | 0 | 0 | 31.5 | 68.5 | 0 | 2.084
0 | 24.77844 | 0 | 0 | 0 | 0 | 0 | 74.32212 | 0 | 2.425
0 | 24.99019 | 0 | 0 | 0 | 0 | 0 | 74.95726 | 0 | 2.427
0 | 24.81414 | 0 | 0 | 0 | 0 | 0 | 74.42921 | 0 | 2.492
0 | 50 | 0 | 0 | 0 | 0 | 0 | 0 | 50 | 2.5
0 | 0 | 0 | 0 | 0 | 25 | 0 | 0 | 75 | 2.551
0 | 0 | 0 | 0 | 0 | 24.07 | 3.71 | 0 | 72.22 | 2.527
0 | 0 | 0 | 0 | 0 | 23.18 | 7.29 | 0 | 69.53 | 2.503
0 | 0 | 0 | 0 | 0 | 22.31 | 10.74 | 0 | 66.95 | 2.486
0 | 0 | 0 | 0 | 0 | 21.48 | 14.09 | 0 | 64.43 | 2.444
0 | 0 | 13.15 | 0 | 11.66 | 10.29 | 6.659999 | 0 | 57.83 | 2.574
0 | 0 | 12.51 | 0 | 11.09 | 9.79 | 11.2 | 0 | 55.02 | 2.57
0 | 0 | 11.9 | 0 | 10.55 | 9.31 | 15.55 | 0 | 52.32 | 2.561
0 | 0 | 11.30887 | 0 | 10.019 | 8.849116 | 19.75803 | 0 | 49.71503 | 2.564
0 | 0 | 10.74 | 0 | 9.52 | 8.4 | 23.8 | 0 | 47.21 | 2.539
0 | 0 | 10.18 | 0 | 9.03 | 7.97 | 27.71 | 0 | 44.79 | 2.537
0 | 0 | 9.650963 | 0 | 8.560855 | 7.550755 | 31.47314 | 0 | 42.46424 | 2.515
0 | 0 | 9.14 | 0 | 8.11 | 7.15 | 35.11 | 0 | 40.2 | 2.492
15.83531 | 0 | 4.703089 | 15.81156 | 0 | 0 | 0 | 0.7521775 | 61.95567 | 2.52
0 | 15.83531 | 4.703089 | 15.81156 | 0 | 0 | 0 | 0.7521775 | 61.95567 | 2.55
0 | 0 | 20.5384 | 15.81156 | 0 | 0 | 0 | 0.7521775 | 61.95567 | 2.53
0 | 0 | 0 | 0 | 28.46 | 0 | 0 | 6.55 | 64.03 | 2.5
0 | 0 | 0 | 0 | 21.25788 | 0 | 0 | 4.889511 | 73.13269 | 2.49
9.799021 | 0 | 0 | 0 | 29.40706 | 0 | 0 | 6.769323 | 53.0347 | 2.58
19.6 | 0 | 0 | 0 | 26.21 | 0 | 0 | 6.030001 | 47.28 | 2.61
0 | 9.799021 | 0 | 0 | 29.40706 | 0 | 0 | 6.769323 | 53.0347 | 2.61
0 | 19.6 | 0 | 0 | 26.21 | 0 | 0 | 6.030001 | 47.28 | 2.66
0 | 0 | 9.799021 | 0 | 29.40706 | 0 | 0 | 6.769323 | 53.0347 | 2.54
0 | 0 | 19.6 | 0 | 26.21 | 0 | 0 | 6.030001 | 47.28 | 2.55
0 | 0 | 0 | 0 | 45.40546 | 0 | 0 | 6.079392 | 47.62524 | 2.45
0 | 0 | 0 | 9.799021 | 29.40706 | 0 | 0 | 6.769323 | 53.0347 | 2.59
0 | 0 | 0 | 19.6 | 26.21 | 0 | 0 | 6.030001 | 47.28 | 2.69
0 | 0 | 0 | 0 | 29.44 | 0 | 9.700001 | 6.77 | 53.1 | 2.5
0 | 0 | 0 | 0 | 26.40736 | 0 | 18.9981 | 6.079392 | 47.62524 | 2.52
0 | 0 | 0 | 0 | 28.17 | 13.6 | 0 | 6.48 | 50.8 | 2.44
0 | 0 | 0 | 0 | 0 | 25 | 0 | 0 | 75 | 2.605
0 | 0 | 0 | 0 | 0 | 0 | 0 | 100 | 0 | 2.203
11 | 11 | 0 | 0 | 0 | 12 | 0 | 65.5 | 0 | 2.526
8.8 | 13.2 | 0 | 0 | 0 | 12 | 0 | 65.5 | 0 | 2.536
6.6 | 15.4 | 0 | 0 | 0 | 12 | 0 | 65.5 | 0 | 2.531
4.9 | 17.1 | 0 | 0 | 0 | 12 | 0 | 65.5 | 0 | 2.525
3.3 | 18.7 | 0 | 0 | 0 | 12 | 0 | 65.5 | 0 | 2.537
2.2 | 19.8 | 0 | 0 | 0 | 12 | 0 | 65.5 | 0 | 2.55
0 | 22 | 0 | 0 | 0 | 12 | 0 | 65.5 | 0 | 2.547
0 | 0 | 0 | 0 | 0 | 0 | 0 | 99.1731 | 0 | 2.201
33.3 | 0 | 0 | 0 | 0 | 0 | 0 | 66.7 | 0 | 2.343
0 | 14 | 0 | 0 | 0 | 0 | 11 | 75 | 0 | 2.449
0 | 10 | 0 | 0 | 0 | 0 | 15 | 75 | 0 | 2.378
0 | 30 | 0 | 0 | 0 | 0 | 0 | 70 | 0 | 2.459
0 | 5 | 0 | 0 | 0 | 0 | 25 | 70 | 0 | 2.91
0 | 0 | 0 | 0 | 0 | 0 | 0 | 100 | 0 | 2.201
0 | 0 | 0 | 0 | 0 | 0 | 0 | 100 | 0 | 2.2
0 | 0 | 0 | 0 | 0 | 0 | 0 | 70.65 | 29.35 | 2.353
0 | 0 | 0 | 0 | 0 | 0 | 0 | 69.25 | 30.75 | 2.376
0 | 0 | 0 | 0 | 0 | 0 | 0 | 60.19 | 39.81 | 2.551
0 | 0 | 0 | 0 | 43.01075 | 7.526882 | 0 | 49.46237 | 0 | 2.69
0 | 4.94063 | 3.047651 | 0 | 0 | 2.189868 | 17.41019 | 72.41167 | 0 | 2.54
0 | 0 | 0 | 26.53284 | 0 | 8.933717 | 0 | 64.53344 | 0 | 2.61
0 | 0 | 0 | 27.98 | 0 | 9.24 | 0 | 62.78 | 0 | 2.663
0 | 0 | 0 | 30.43 | 0 | 7.59 | 0 | 61.98 | 0 | 2.66
0 | 0 | 0 | 30.75 | 0 | 9.22 | 0 | 60.03 | 0 | 2.703
0 | 0 | 0 | 32.28 | 0 | 10.02 | 0 | 57.7 | 0 | 2.731
0 | 0 | 0 | 25.04753 | 0 | 9.026319 | 0 | 65.16562 | 0 | 2.609
0 | 0 | 0 | 24.86249 | 1.50015 | 8.950894 | 0 | 64.68646 | 0 | 2.606
0 | 0 | 0 | 20.05 | 7.63 | 8.79 | 0 | 63.53 | 0 | 2.598
0 | 0 | 0 | 16.62006 | 12.01558 | 8.679585 | 0 | 62.68478 | 0 | 2.584
0 | 0 | 0 | 14.27 | 14.93 | 8.61 | 0 | 62.19 | 0 | 2.568
0 | 0 | 0 | 25.13 | 0 | 9.05 | 0 | 65.38 | 0 | 2.623
0 | 0 | 0 | 25.05 | 0 | 9.02 | 0 | 65.17 | 0 | 2.633
0 | 0 | 0 | 25.02 | 0 | 9.01 | 0 | 65.09 | 0 | 2.614
0 | 16.12903 | 0 | 10.08064 | 0 | 0 | 0 | 73.3871 | 0 | 2.49
0 | 0 | 16.04332 | 10.02707 | 0 | 0 | 0 | 73.79926 | 0 | 2.48
0 | 0 | 0 | 0 | 0 | 0 | 0 | 100 | 0 | 2.202
0 | 0 | 0 | 0 | 0 | 0 | 0 | 98 | 2 | 2.203
0 | 0 | 0 | 0 | 0 | 0 | 0 | 96.5 | 3.5 | 2.217
0 | 0 | 0 | 0 | 0 | 0 | 0 | 95 | 5 | 2.22
0 | 0 | 0 | 0 | 0 | 0 | 0 | 93 | 7 | 2.189
0 | 0 | 0 | 0 | 0 | 0 | 0 | 91 | 9 | 2.246
0 | 0 | 0 | 0 | 0 | 0 | 0 | 90 | 10 | 2.25
0 | 0 | 0 | 0 | 0 | 0 | 0 | 85 | 15 | 2.285
0 | 13 | 1 | 9 | 4 | 1 | 0 | 72 | 0 | 2.471
16.75259 | 0 | 0 | 0 | 0 | 0 | 0 | 83.24404 | 0 | 2.289
16.59569 | 0 | 0 | 0 | 0 | 0 | 0 | 83.37395 | 0 | 2.3
0 | 24.33154 | 0 | 0 | 0 | 0 | 0 | 75.66737 | 0 | 2.47
0 | 24.2499 | 0 | 0 | 0 | 0 | 0 | 75.74281 | 0 | 2.47
0 | 0 | 0 | 0 | 0 | 0 | 0 | 100 | 0 | 2.202
15 | 0 | 0 | 0 | 0 | 0 | 85 | 0 | 0 | 2.075
11 | 0 | 4 | 0 | 0 | 0 | 85 | 0 | 0 | 2.085
7 | 0 | 8 | 0 | 0 | 0 | 85 | 0 | 0 | 2.094
3 | 0 | 12 | 0 | 0 | 0 | 85 | 0 | 0 | 2.098
0 | 0 | 15 | 0 | 0 | 0 | 85 | 0 | 0 | 2.104
20 | 0 | 0 | 0 | 0 | 0 | 80 | 0 | 0 | 2.163
15 | 5 | 0 | 0 | 0 | 0 | 80 | 0 | 0 | 2.166
10 | 10 | 0 | 0 | 0 | 0 | 80 | 0 | 0 | 2.173
5 | 15 | 0 | 0 | 0 | 0 | 80 | 0 | 0 | 2.19
0 | 20 | 0 | 0 | 0 | 0 | 80 | 0 | 0 | 2.193
15 | 0 | 5 | 0 | 0 | 0 | 80 | 0 | 0 | 2.164
10 | 0 | 10 | 0 | 0 | 0 | 80 | 0 | 0 | 2.165
5 | 0 | 15 | 0 | 0 | 0 | 80 | 0 | 0 | 2.166
0 | 0 | 20 | 0 | 0 | 0 | 80 | 0 | 0 | 2.167
0 | 10 | 0 | 0 | 0 | 0 | 90 | 0 | 0 | 2.063
0 | 7.5 | 2.5 | 0 | 0 | 0 | 90 | 0 | 0 | 2.059
0 | 5 | 5 | 0 | 0 | 0 | 90 | 0 | 0 | 2.06
0 | 2.5 | 7.5 | 0 | 0 | 0 | 90 | 0 | 0 | 2.058
0 | 0 | 10 | 0 | 0 | 0 | 90 | 0 | 0 | 2.05
0 | 15 | 0 | 0 | 0 | 0 | 85 | 0 | 0 | 2.129
0 | 11 | 4 | 0 | 0 | 0 | 85 | 0 | 0 | 2.124
0 | 7 | 8 | 0 | 0 | 0 | 85 | 0 | 0 | 2.119
0 | 3 | 12 | 0 | 0 | 0 | 85 | 0 | 0 | 2.114
0 | 15 | 5 | 0 | 0 | 0 | 80 | 0 | 0 | 2.188
0 | 10 | 10 | 0 | 0 | 0 | 80 | 0 | 0 | 2.184
0 | 5 | 15 | 0 | 0 | 0 | 80 | 0 | 0 | 2.165
0 | 30 | 0 | 0 | 0 | 0 | 70 | 0 | 0 | 2.379
0 | 25 | 5 | 0 | 0 | 0 | 70 | 0 | 0 | 2.367
0 | 20 | 10 | 0 | 0 | 0 | 70 | 0 | 0 | 2.36
0 | 15 | 15 | 0 | 0 | 0 | 70 | 0 | 0 | 2.348
0 | 10 | 20 | 0 | 0 | 0 | 70 | 0 | 0 | 2.339
0 | 5 | 25 | 0 | 0 | 0 | 70 | 0 | 0 | 2.324
0 | 0 | 30 | 0 | 0 | 0 | 70 | 0 | 0 | 2.289
0 | 35 | 0 | 0 | 0 | 0 | 65 | 0 | 0 | 2.399
0 | 30 | 5 | 0 | 0 | 0 | 65 | 0 | 0 | 2.399
0 | 25 | 10 | 0 | 0 | 0 | 65 | 0 | 0 | 2.38
0 | 20 | 15 | 0 | 0 | 0 | 65 | 0 | 0 | 2.378
0 | 15 | 20 | 0 | 0 | 0 | 65 | 0 | 0 | 2.362
0 | 10 | 25 | 0 | 0 | 0 | 65 | 0 | 0 | 2.35
0 | 5 | 30 | 0 | 0 | 0 | 65 | 0 | 0 | 2.335
0 | 0 | 35 | 0 | 0 | 0 | 65 | 0 | 0 | 2.32
0 | 0 | 0 | 0 | 0 | 0 | 100 | 0 | 0 | 1.81
0 | 0 | 0 | 0 | 0 | 0 | 0 | 0 | 100 | 2.414
0 | 0 | 0 | 4.1 | 0 | 0 | 0 | 0 | 95.9 | 2.43
0 | 0 | 0 | 9.4 | 0 | 0 | 0 | 0 | 90.6 | 2.444
0 | 0 | 0 | 15.7 | 0 | 0 | 0 | 0 | 84.3 | 2.454
0 | 0 | 0 | 19.6 | 0 | 0 | 0 | 0 | 80.4 | 2.454
0 | 0 | 0 | 24.8 | 0 | 0 | 0 | 0 | 75.2 | 2.432
0 | 0 | 0 | 30.6 | 0 | 0 | 0 | 0 | 69.4 | 2.424
0 | 0 | 0 | 32.7 | 0 | 0 | 0 | 0 | 67.3 | 2.453
0 | 0 | 0 | 39.1 | 0 | 0 | 0 | 0 | 60.9 | 2.475
0 | 0 | 0 | 44.7 | 0 | 0 | 0 | 0 | 55.3 | 2.547
0 | 0 | 0 | 49.6 | 0 | 0 | 0 | 0 | 50.4 | 2.648
0 | 50.5 | 0 | 0 | 0 | 0 | 0 | 0 | 49.5 | 2.52
0 | 0 | 0 | 17.16009 | 15.91709 | 18.87566 | 0 | 48.04716 | 0 | 2.75
0 | 0 | 0 | 17.16009 | 15.91709 | 18.87566 | 0 | 48.04716 | 0 | 2.785
0 | 0 | 0 | 17.16009 | 15.91709 | 18.87566 | 0 | 48.04716 | 0 | 2.809
0 | 0 | 0 | 17.16009 | 15.91709 | 18.87566 | 0 | 48.04716 | 0 | 2.834
0 | 0 | 0 | 17.16009 | 15.91709 | 18.87566 | 0 | 48.04716 | 0 | 2.853
0 | 0 | 0 | 17.16009 | 15.91709 | 18.87566 | 0 | 48.04716 | 0 | 2.87
0 | 0 | 0 | 15 | 15 | 10 | 0 | 60 | 0 | 2.681
0 | 0 | 0 | 15 | 20 | 10 | 0 | 55 | 0 | 2.751
0 | 0 | 0 | 20 | 10 | 10 | 0 | 60 | 0 | 2.687
0 | 0 | 0 | 20 | 15 | 10 | 0 | 55 | 0 | 2.761
0 | 0 | 0 | 20 | 20 | 10 | 0 | 50 | 0 | 2.83
0 | 0 | 0 | 25 | 5 | 10 | 0 | 60 | 0 | 2.686
0 | 0 | 0 | 25 | 10 | 10 | 0 | 55 | 0 | 2.761
0 | 0 | 0 | 25 | 15 | 10 | 0 | 50 | 0 | 2.823
0 | 0 | 0 | 25 | 20 | 10 | 0 | 45 | 0 | 2.877
0 | 0 | 0 | 30 | 0 | 10 | 0 | 60 | 0 | 2.695
0 | 0 | 0 | 30 | 5 | 10 | 0 | 55 | 0 | 2.786
0 | 0 | 0 | 30 | 10 | 10 | 0 | 50 | 0 | 2.829
0 | 0 | 0 | 30 | 15 | 10 | 0 | 45 | 0 | 2.881
0 | 0 | 0 | 30 | 20 | 10 | 0 | 40 | 0 | 2.933
0 | 0 | 0 | 35 | 0 | 10 | 0 | 55 | 0 | 2.778
0 | 0 | 0 | 35 | 5 | 10 | 0 | 50 | 0 | 2.826
0 | 0 | 0 | 35 | 10 | 10 | 0 | 45 | 0 | 2.869
0 | 0 | 0 | 35 | 15 | 10 | 0 | 40 | 0 | 2.899
0 | 0 | 0 | 35 | 20 | 10 | 0 | 35 | 0 | 2.971
0 | 0 | 0 | 40 | 0 | 10 | 0 | 50 | 0 | 2.834
0 | 0 | 0 | 40 | 5 | 10 | 0 | 45 | 0 | 2.856
0 | 0 | 0 | 40 | 10 | 10 | 0 | 40 | 0 | 2.92
0 | 0 | 0 | 40 | 15 | 10 | 0 | 35 | 0 | 2.967
0 | 0 | 0 | 45 | 0 | 10 | 0 | 45 | 0 | 2.894
0 | 0 | 0 | 45 | 5 | 10 | 0 | 40 | 0 | 2.923
0 | 0 | 0 | 45 | 10 | 10 | 0 | 35 | 0 | 2.966
0 | 0 | 0 | 50 | 0 | 10 | 0 | 40 | 0 | 2.925
0 | 0 | 0 | 50 | 5 | 10 | 0 | 35 | 0 | 2.954
0 | 0 | 0 | 30 | 0 | 15 | 0 | 55 | 0 | 2.727
0 | 0 | 0 | 25 | 5 | 15 | 0 | 55 | 0 | 2.723
0 | 0 | 0 | 20 | 10 | 15 | 0 | 55 | 0 | 2.719
0 | 0 | 0 | 35 | 0 | 15 | 0 | 50 | 0 | 2.774
0 | 0 | 0 | 30 | 5 | 15 | 0 | 50 | 0 | 2.785
0 | 0 | 0 | 25 | 10 | 15 | 0 | 50 | 0 | 2.754
0 | 0 | 0 | 20 | 15 | 15 | 0 | 50 | 0 | 2.75
0 | 0 | 0 | 40 | 0 | 15 | 0 | 45 | 0 | 2.84
0 | 0 | 0 | 35 | 5 | 15 | 0 | 45 | 0 | 2.858
0 | 0 | 0 | 30 | 10 | 15 | 0 | 45 | 0 | 2.85
0 | 0 | 0 | 25 | 15 | 15 | 0 | 45 | 0 | 2.834
0 | 0 | 0 | 20 | 20 | 15 | 0 | 45 | 0 | 2.847
0 | 0 | 0 | 45 | 0 | 15 | 0 | 40 | 0 | 2.901
0 | 0 | 0 | 40 | 5 | 15 | 0 | 40 | 0 | 2.905
0 | 0 | 0 | 35 | 10 | 15 | 0 | 40 | 0 | 2.896
0 | 0 | 0 | 30 | 15 | 15 | 0 | 40 | 0 | 2.902
0 | 0 | 0 | 25 | 20 | 15 | 0 | 40 | 0 | 2.905
0 | 0 | 0 | 20 | 25 | 15 | 0 | 40 | 0 | 2.91
0 | 0 | 0 | 50 | 0 | 15 | 0 | 35 | 0 | 2.936
0 | 0 | 0 | 45 | 5 | 15 | 0 | 35 | 0 | 2.937
0 | 0 | 0 | 40 | 10 | 15 | 0 | 35 | 0 | 2.931
0 | 0 | 0 | 35 | 15 | 15 | 0 | 35 | 0 | 2.937
0 | 0 | 0 | 30 | 20 | 15 | 0 | 35 | 0 | 2.938
0 | 0 | 0 | 25 | 25 | 15 | 0 | 35 | 0 | 2.943
0 | 0 | 0 | 40 | 15 | 15 | 0 | 30 | 0 | 2.967
0 | 0 | 0 | 35 | 20 | 15 | 0 | 30 | 0 | 2.971
0 | 0 | 0 | 30 | 25 | 15 | 0 | 30 | 0 | 2.975
16.66935 | 0 | 0 | 0 | 0 | 16.66937 | 0 | 66.66129 | 0 | 2.371
15.94022 | 0 | 0 | 0 | 2.199411 | 18.12899 | 0 | 63.73138 | 0 | 2.435
15.20314 | 0 | 0 | 0 | 4.411943 | 19.6154 | 0 | 60.76952 | 0 | 2.489
14.4559 | 0 | 0 | 0 | 6.669019 | 21.10824 | 0 | 57.76683 | 0 | 2.547
13.67729 | 0 | 0 | 0 | 8.955638 | 22.6328125 | 0 | 54.73426 | 0 | 2.64
12.90844 | 0 | 0 | 0 | 11.27125 | 24.17492 | 0 | 51.6454 | 0 | 2.697
11.38061 | 0 | 0 | 0 | 16.0345 | 27.07832 | 0 | 45.50657 | 0 | 2.842
0 | 5 | 0 | 20 | 15 | 0 | 0 | 60 | 0 | 2.673
0 | 14.81328 | 0 | 9.847863 | 2.467254 | 5.56341 | 0 | 66.57584 | 0 | 2.513
0 | 5.599999 | 0 | 19.5 | 0 | 8.299999 | 22.2 | 44.4 | 0 | 2.542
0 | 5.544554 | 0 | 19.30693 | 0 | 8.217821 | 21.9802 | 43.9604 | 0 | 2.564
0 | 16.66667 | 0 | 0 | 0 | 0 | 0 | 83.33334 | 0 | 2.34
0 | 17.3913 | 0 | 0 | 0 | 4.347826 | 0 | 78.26087 | 0 | 2.39
0 | 18.18182 | 0 | 0 | 0 | 9.090909 | 0 | 72.72727 | 0 | 2.455
0 | 19.04762 | 0 | 0 | 0 | 14.28571 | 0 | 66.66666 | 0 | 2.42
0 | 20 | 0 | 0 | 0 | 20 | 0 | 60 | 0 | 2.41
0 | 20.40816 | 0 | 0 | 0 | 22.44898 | 0 | 57.14286 | 0 | 2.45
0 | 9.53329 | 4.754466 | 9.518702 | 0 | 2.393042 | 2.405537 | 71.39497 | 0 | 2.48
0 | 11.11971 | 1.713488 | 7.99995 | 3.426004 | 2.774747 | 3.429037 | 69.53706 | 0 | 2.46
0 | 0 | 0 | 0 | 0 | 0 | 100 | 0 | 0 | 1.797
10 | 0 | 0 | 0 | 0 | 0 | 90 | 0 | 0 | 1.962
20 | 0 | 0 | 0 | 0 | 0 | 80 | 0 | 0 | 2.111
30 | 0 | 0 | 0 | 0 | 0 | 70 | 0 | 0 | 2.229
40 | 0 | 0 | 0 | 0 | 0 | 60 | 0 | 0 | 2.278
0 | 10 | 0 | 0 | 0 | 0 | 90 | 0 | 0 | 2.019
0 | 20 | 0 | 0 | 0 | 0 | 80 | 0 | 0 | 2.176
0 | 40 | 0 | 0 | 0 | 0 | 60 | 0 | 0 | 2.353
0 | 70 | 0 | 0 | 0 | 0 | 30 | 0 | 0 | 2.391
0 | 0 | 10 | 0 | 0 | 0 | 90 | 0 | 0 | 2.022
0 | 0 | 20 | 0 | 0 | 0 | 80 | 0 | 0 | 2.126
0 | 0 | 30 | 0 | 0 | 0 | 70 | 0 | 0 | 2.265
0 | 13.61711 | 1.279966 | 6.987576 | 2.991428 | 0 | 0 | 74.74744 | 0 | 2.49
0 | 15.49811 | 0 | 8.564556 | 0 | 0 | 0 | 75.93733 | 0 | 2.48
0 | 15.49811 | 0 | 8.564556 | 0 | 0 | 0 | 75.93733 | 0 | 2.46
0 | 12.63081 | 1.917878 | 8.590813 | 0 | 0 | 0 | 76.17014 | 0 | 2.48
0 | 12.69282 | 1.927293 | 8.632986 | 0 | 0 | 0 | 76.54406 | 0 | 2.5
37.6 | 0 | 0 | 0 | 0 | 0 | 0 | 62.4 | 0 | 2.447
31.8 | 0 | 0 | 0 | 0 | 5.8 | 0 | 62.4 | 0 | 2.402
0 | 37.6 | 0 | 0 | 0 | 0 | 0 | 62.4 | 0 | 2.744
0 | 31.8 | 0 | 0 | 0 | 5.8 | 0 | 62.4 | 0 | 2.67
0 | 0 | 37.6 | 0 | 0 | 0 | 0 | 62.4 | 0 | 2.516
0 | 0 | 31.8 | 0 | 0 | 5.8 | 0 | 62.4 | 0 | 2.497
0 | 15.2 | 0 | 0 | 0 | 0 | 0 | 84.8 | 0 | 2.317
0 | 19.50789 | 0 | 0 | 0 | 0 | 0 | 80.49211 | 0 | 2.4
0 | 15.81738 | 2.601874 | 0 | 0 | 0 | 0 | 81.58074 | 0 | 2.36
0 | 12.02568 | 5.275092 | 0 | 0 | 0 | 0 | 82.69923 | 0 | 2.39
0 | 8.128563 | 8.022629 | 0 | 0 | 0 | 0 | 83.84881 | 0 | 2.4
0 | 4.121574 | 10.84763 | 0 | 0 | 0 | 0 | 85.0308 | 0 | 2.4
0 | 0 | 13.75341 | 0 | 0 | 0 | 0 | 86.24659 | 0 | 2.4
0 | 0 | 0 | 0 | 0 | 0 | 0 | 100 | 0 | 2.194
0 | 0 | 0 | 0 | 0 | 0 | 0 | 99.1 | 0 | 2.217
0 | 0.05265456 | 0.4226759 | 10.52181 | 9.862225 | 16.27875 | 0 | 62.46215 | 0 | 2.582
0 | 14.97 | 0 | 0 | 0 | 0 | 0 | 84.83 | 0 | 2.342
0 | 19.96 | 0 | 0 | 0 | 0 | 0 | 79.85 | 0 | 2.394
0 | 24.95 | 0 | 0 | 0 | 0 | 0 | 74.84 | 0 | 2.441
0 | 29.94 | 0 | 0 | 0 | 0 | 0 | 69.86 | 0 | 2.476
0 | 34.93 | 0 | 0 | 0 | 0 | 0 | 64.87 | 0 | 2.504
0 | 39.93 | 0 | 0 | 0 | 0 | 0 | 59.9 | 0 | 2.53
5.4 | 2.5 | 0 | 0 | 27.2 | 9.7 | 0 | 55.2 | 0 | 2.503
5.247525 | 4.158416 | 0 | 0 | 27.42574 | 9.405941 | 0 | 53.76237 | 0 | 2.561
5.2 | 5.9 | 0 | 0 | 26.2 | 9.3 | 0 | 53.4 | 0 | 2.52
0 | 0.9 | 0 | 0 | 29.2 | 10.3 | 0.8 | 58.8 | 0 | 2.546
0 | 2.8 | 0 | 0 | 28.5 | 10.1 | 0.8 | 57.8 | 0 | 2.567
0 | 4.4 | 0 | 0 | 27.8 | 9.8 | 1.6 | 56.4 | 0 | 2.52
0 | 4 | 0 | 22.1 | 0 | 12.1 | 0 | 61.8 | 0 | 2.366
0 | 7.9 | 0 | 21.2 | 0 | 11.6 | 0 | 59.3 | 0 | 2.43
0 | 9.7 | 0 | 20.8 | 0 | 11.4 | 0 | 58.1 | 0 | 2.55
2.1 | 3 | 0 | 21.9 | 0 | 12 | 0 | 61 | 0 | 2.49
4 | 2.9 | 0 | 21.4 | 0 | 11.7 | 0 | 60 | 0 | 2.565
3.865213 | 5.847373 | 0 | 20.71358 | 0 | 11.59564 | 0 | 57.9782 | 0 | 2.575
0 | 5.4 | 0 | 21.6 | 0 | 11.8 | 0 | 60.4 | 0 | 2.61
0 | 3 | 0 | 22.1 | 0 | 12.1 | 0.9 | 61.9 | 0 | 2.618
0 | 3 | 0 | 21.9 | 0 | 12.1 | 1.8 | 61.2 | 0 | 2.621
2.1 | 1.9 | 0 | 22.1 | 0 | 12 | 0 | 61.5 | 0 | 2.341
2.1 | 3 | 0 | 21.8 | 0 | 11.9 | 0 | 60.8 | 0 | 2.388
2 | 3 | 0 | 21.7 | 0 | 11.9 | 0 | 60.6 | 0 | 2.428
0 | 0 | 0 | 27.67233 | 10.78921 | 12.08791 | 0 | 49.45055 | 0 | 2.45
0 | 5.3 | 0 | 26.2 | 10.2 | 11.5 | 0 | 46.8 | 0 | 2.49
4 | 0 | 0 | 26.5 | 10.3 | 11.6 | 0 | 47.6 | 0 | 2.53
5.8 | 0 | 0 | 26 | 10.2 | 11.4 | 0 | 46.6 | 0 | 2.58
7.6 | 0 | 0 | 25.5 | 10 | 11.2 | 0 | 45.7 | 0 | 2.61
9.4 | 0 | 0 | 25 | 9.8 | 11 | 0 | 44.8 | 0 | 2.623
2 | 1.9 | 0 | 26.5 | 10.4 | 11.6 | 0 | 47.6 | 0 | 2.63
2 | 3 | 0 | 26.3 | 10.2 | 11.5 | 0 | 47 | 0 | 2.695
3.9 | 2.9 | 0 | 25.7 | 10.1 | 11.3 | 0 | 46.1 | 0 | 2.695
3.8 | 5 | 0 | 25.2 | 9.799999 | 11 | 0 | 45.2 | 0 | 2.695
0 | 1.9 | 0 | 27 | 10.5 | 11.9 | 0 | 48.3 | 0 | 2.695
0 | 2.9 | 0 | 26.7 | 10.4 | 11.8 | 0 | 47.8 | 0 | 2.506
0 | 2.9 | 0 | 26.6 | 10.3 | 11.7 | 0 | 47.7 | 0 | 2.678
0 | 5.1 | 0 | 26 | 10.1 | 11.4 | 0 | 46.6 | 0 | 2.702
0 | 1.9 | 0 | 26.8 | 10.5 | 11.8 | 0.9 | 48.1 | 0 | 2.265
0 | 2.9 | 0 | 26.6 | 10.4 | 11.7 | 0.8 | 47.59999 | 0 | 2.67
0 | 2.9 | 0 | 26.3 | 10.3 | 11.6 | 1.8 | 47.1 | 0 | 2.69
0 | 5.2 | 0 | 25.7 | 10 | 11.3 | 1.7 | 46.1 | 0 | 2.72
0 | 3 | 0 | 26.8 | 10.4 | 11.8 | 0 | 48 | 0 | 2.49
0 | 4.1 | 0 | 26.5 | 10.3 | 11.6 | 0 | 47.5 | 0 | 2.53
0 | 0 | 0 | 0 | 0 | 0 | 0 | 100 | 0 | 2.2
0 | 0 | 0 | 0 | 0 | 20.16292 | 0 | 79.83708 | 0 | 2.42
0 | 0 | 0 | 6.072366 | 0 | 26.50905 | 0 | 67.41859 | 0 | 2.52
32.40441 | 0 | 0 | 0 | 0 | 0 | 0 | 67.5956 | 0 | 2.308
0 | 32.95979 | 0 | 0 | 0 | 0 | 0 | 67.04021 | 0 | 2.485
0 | 0 | 32.25806 | 0 | 0 | 0 | 0 | 67.74194 | 0 | 2.472
26 | 0 | 0 | 0 | 12 | 0 | 0 | 62 | 0 | 2.51
23 | 3 | 0 | 0 | 12 | 0 | 0 | 62 | 0 | 2.519
20 | 6 | 0 | 0 | 12 | 0 | 0 | 62 | 0 | 2.532
13 | 13 | 0 | 0 | 12 | 0 | 0 | 62 | 0 | 2.546
6 | 20 | 0 | 0 | 12 | 0 | 0 | 62 | 0 | 2.552
3 | 23 | 0 | 0 | 12 | 0 | 0 | 62 | 0 | 2.539
0 | 26 | 0 | 0 | 12 | 0 | 0 | 62 | 0 | 2.522
0 | 29.81218 | 0 | 0 | 0 | 0 | 0 | 0 | 69.56176 | 2.431
0 | 25.65373 | 0 | 0 | 0 | 4.543153 | 0 | 69.80312 | 0 | 2.5
25 | 0 | 0 | 0 | 0 | 25 | 0 | 50 | 0 | 2.443
0 | 0 | 0 | 22.4 | 0 | 33.7 | 0 | 43.90001 | 0 | 2.645
0 | 0 | 0 | 23.9 | 0 | 29.4 | 0 | 46.7 | 0 | 2.624
0 | 0 | 0 | 25.3 | 0 | 25.1 | 0 | 49.6 | 0 | 2.61
0 | 0 | 0 | 26.3 | 0 | 22 | 0 | 51.7 | 0 | 2.603
0 | 0 | 0 | 27.5 | 0 | 18.4 | 0 | 54.1 | 0 | 2.601
0 | 0 | 0 | 28.7 | 0 | 15.2 | 0 | 56.1 | 0 | 2.601
0 | 0 | 0 | 29.7 | 0 | 12.4 | 0 | 57.9 | 0 | 2.601
0 | 0 | 0 | 30.2 | 0 | 10.3 | 0 | 59.5 | 0 | 2.598
0 | 0 | 0 | 30.9 | 0 | 8.1 | 0 | 61 | 0 | 2.6
0 | 0 | 0 | 31.5 | 0 | 6.4 | 0 | 62.1 | 0 | 2.598
0 | 0 | 0 | 32 | 0 | 4.9 | 0 | 63.1 | 0 | 2.595
0 | 0 | 0 | 0 | 47.28 | 0 | 0 | 0 | 51.99 | 2.416
0 | 0 | 0 | 51.92 | 0 | 0 | 0 | 0 | 47.16 | 2.72
0 | 0 | 0 | 0 | 0 | 0 | 0 | 100 | 0 | 2.2
0 | 20 | 0 | 0 | 0 | 0 | 0 | 80 | 0 | 2.39
0 | 30 | 0 | 0 | 0 | 0 | 0 | 70 | 0 | 2.47
0 | 20 | 0 | 20 | 0 | 0 | 0 | 60 | 0 | 2.63
5 | 10 | 10 | 12.5 | 0 | 0 | 0 | 62.5 | 0 | 2.54
0 | 20 | 0 | 0 | 0 | 0 | 20 | 60 | 0 | 2.53
7 | 15 | 0 | 9 | 9 | 0 | 5 | 0 | 55 | 2.58
0 | 16.49964 | 0 | 9.225294 | 0 | 0 | 0 | 74.08672 | 0 | 2.478
0 | 16.56507 | 0 | 8.615703 | 0 | 0 | 0 | 74.38053 | 0 | 2.478
0 | 16.49065 | 0 | 9.327479 | 0 | 0 | 0 | 74.04634 | 0 | 2.478
0 | 8.52666 | 5.610359 | 8.869646 | 0 | 0 | 0 | 76.57286 | 0 | 2.47
0 | 5.077244 | 8.017722 | 8.978512 | 0 | 0 | 0 | 77.51271 | 0 | 2.46
0 | 0 | 11.55963 | 9.137547 | 0 | 0 | 0 | 78.88568 | 0 | 2.447
0 | 12.54779 | 0 | 9.387777 | 0 | 0 | 4.29638 | 73.67815 | 0 | 2.488
0 | 10.7517 | 0 | 4.105104 | 0 | 0 | 10.44178 | 74.61037 | 0 | 2.441
0 | 8.815759 | 0 | 4.113932 | 0 | 0 | 12.20827 | 74.77081 | 0 | 2.404
0 | 6.871477 | 0 | 4.122796 | 0 | 0 | 13.98237 | 74.93192 | 0 | 2.353
0 | 5.028137 | 0 | 2.000626 | 0 | 0 | 16.11456 | 76.763 | 0 | 2.272
0 | 12.61481 | 0 | 8.579926 | 0 | 0 | 4.319328 | 74.07166 | 0 | 2.488
0 | 8.25267 | 0 | 8.584636 | 0 | 0 | 8.643397 | 74.11233 | 0 | 2.44
0 | 7.846629 | 0 | 8.162261 | 0 | 0 | 13.14901 | 70.4659 | 0 | 2.414
0 | 8.360435 | 0 | 8.696733 | 0 | 0 | 7.442823 | 75.08009 | 0 | 2.424
0 | 7.720017 | 0 | 8.030556 | 0 | 0 | 14.55394 | 69.32888 | 0 | 2.401
0 | 6.880639 | 0 | 3.911015 | 0 | 0 | 14.00102 | 75.03184 | 0 | 2.353
0 | 5.8 | 0 | 0 | 0 | 0 | 12.8 | 81.39999 | 0 | 2.27
0 | 5.8 | 0 | 0 | 0 | 0 | 13.2 | 81 | 0 | 2.24
0 | 7 | 0 | 0 | 0 | 0 | 23 | 70 | 0 | 2.235
0 | 0 | 7.112953 | 8.583986 | 0 | 1.59496 | 11.21221 | 70.15509 | 0.9165508 | 2.44
0 | 2.7336 | 10.07244 | 7.251076 | 0 | 1.861066 | 6.327281 | 67.90075 | 3.819535 | 2.49
0 | 15.00042 | 0 | 6.302164 | 6.018175 | 0.2162665 | 4.168853 | 68.07315 | 0 | 2.283
0 | 12.76257 | 0.0125149 | 9.228614 | 5.688882 | 0.06358975 | 0 | 71.90727 | 0 | 2.28
1.709648 | 0.5151616 | 5.626823 | 0 | 0 | 1.878899 | 16.5103 | 73.75918 | 0 | 2.28
0 | 3.095147 | 2.03654 | 2.280585 | 0.7932712 | 0.6271462 | 26.63587 | 63.85493 | 0 | 2.22
0 | 6.387294 | 0.7004504 | 1.176581 | 0 | 4.529732 | 9.47708 | 76.86823 | 0 | 2.36
0 | 3.507947 | 0.6594725 | 0 | 0 | 1.523119 | 11.59945 | 82.71002 | 0 | 2.23
0 | 0 | 0 | 0 | 0 | 0 | 100 | 0 | 0 | 1.831
0 | 0 | 0 | 0 | 0 | 0 | 0 | 100 | 0 | 2.203
0 | 20 | 0 | 0 | 0 | 0 | 80 | 0 | 0 | 2.221
0 | 33.33333 | 0 | 0 | 0 | 0 | 66.66666 | 0 | 0 | 2.374
0 | 33.33333 | 0 | 0 | 0 | 0 | 0 | 66.66666 | 0 | 2.49
0 | 50 | 0 | 0 | 0 | 0 | 0 | 50 | 0 | 2.562
0 | 0 | 20 | 0 | 0 | 0 | 0 | 80 | 0 | 2.388
0 | 0 | 33.33333 | 0 | 0 | 0 | 0 | 66.66666 | 0 | 2.465
0 | 25 | 0 | 0 | 0 | 0 | 25 | 50 | 0 | 2.544
0 | 12.5 | 0 | 0 | 0 | 0 | 12.5 | 75 | 0 | 2.444
0 | 30 | 0 | 0 | 0 | 10 | 60 | 0 | 0 | 2.32
0 | 25 | 5 | 0 | 0 | 10 | 60 | 0 | 0 | 2.317
0 | 20 | 10 | 0 | 0 | 10 | 60 | 0 | 0 | 2.299
0 | 15 | 15 | 0 | 0 | 10 | 60 | 0 | 0 | 2.287
0 | 10 | 20 | 0 | 0 | 10 | 60 | 0 | 0 | 2.3
0 | 5 | 25 | 0 | 0 | 10 | 60 | 0 | 0 | 2.269
0 | 0 | 30 | 0 | 0 | 10 | 60 | 0 | 0 | 2.262
30 | 0 | 0 | 0 | 0 | 10 | 60 | 0 | 0 | 2.263
25 | 5 | 0 | 0 | 0 | 10 | 60 | 0 | 0 | 2.294
20 | 10 | 0 | 0 | 0 | 10 | 60 | 0 | 0 | 2.261
15 | 15 | 0 | 0 | 0 | 10 | 60 | 0 | 0 | 2.302
10 | 20 | 0 | 0 | 0 | 10 | 60 | 0 | 0 | 2.282
5 | 25 | 0 | 0 | 0 | 10 | 60 | 0 | 0 | 2.3
25 | 0 | 5 | 0 | 0 | 10 | 60 | 0 | 0 | 2.246
20 | 0 | 10 | 0 | 0 | 10 | 60 | 0 | 0 | 2.253
15 | 0 | 15 | 0 | 0 | 10 | 60 | 0 | 0 | 2.236
10 | 0 | 20 | 0 | 0 | 10 | 60 | 0 | 0 | 2.234
5 | 0 | 25 | 0 | 0 | 10 | 60 | 0 | 0 | 2.24
0 | 0 | 0 | 0 | 0 | 0 | 0 | 100 | 0 | 2.204
0 | 0 | 0 | 0 | 0 | 0 | 27.00037 | 72.99963 | 0 | 2.393
0 | 0 | 0 | 0 | 0 | 0 | 19.11814 | 80.88186 | 0 | 2.227
0 | 5.026975 | 0 | 0 | 0 | 0 | 22.37616 | 72.59686 | 0 | 2.18
0 | 15.8934 | 0 | 0 | 0 | 0 | 12.38037 | 71.72623 | 0 | 2.5
0 | 3.802926 | 0.2633941 | 0 | 0 | 1.338338 | 11.49299 | 83.10235 | 0 | 2.23
0 | 31.20426 | 0 | 0 | 0 | 6.529984 | 0 | 62.26575 | 0 | 2.5
20 | 0 | 0 | 0 | 0 | 0 | 0 | 80 | 0 | 2.283
0 | 20 | 0 | 0 | 0 | 0 | 0 | 80 | 0 | 2.39
0 | 0 | 20 | 0 | 0 | 0 | 0 | 80 | 0 | 2.392
0 | 13 | 0 | 0 | 0 | 0 | 87 | 0 | 0 | 2.094
0 | 0 | 0.3318236 | 18.95094 | 6.204077 | 9.196563 | 8.979133 | 55.35034 | 0 | 2.54
0 | 16.1 | 0 | 0 | 16.1 | 0 | 0 | 67.8 | 0 | 2.474
0 | 12.9 | 2.9 | 0 | 15.8 | 0 | 0 | 68.39999 | 0 | 2.463
0 | 10.6 | 4.7 | 0 | 15.9 | 0 | 0 | 68.8 | 0 | 2.456
0 | 7.792208 | 7.792208 | 0 | 15.58442 | 0 | 0 | 68.83117 | 0 | 2.452
0 | 5.4 | 10.2 | 0 | 16.9 | 0 | 0 | 67.5 | 0 | 2.453
0 | 20 | 0 | 0 | 0 | 0 | 0 | 80 | 0 | 2.38
0 | 25 | 0 | 0 | 0 | 0 | 0 | 75 | 0 | 2.4
0 | 30 | 0 | 0 | 0 | 0 | 0 | 70 | 0 | 2.43
0 | 50 | 0 | 0 | 0 | 0 | 0 | 50 | 0 | 2.54
0 | 0 | 0 | 0 | 0 | 0 | 0 | 100 | 0 | 2.199
0 | 0 | 0 | 0 | 0 | 0 | 0 | 100 | 0 | 2.2
0 | 3.711826 | 0 | 0 | 0 | 1.341582 | 12.0567 | 82.88988 | 0 | 2.23
0 | 13.44997 | 0.3792767 | 7.538898 | 5.90942 | 1.109572 | 0 | 71.35245 | 0 | 2.483
0 | 0 | 0 | 35 | 0 | 0 | 0 | 0 | 65 | 2.55
0 | 0 | 0 | 12.90348 | 0 | 14.83866 | 0 | 72.25786 | 0 | 2.48
0 | 0 | 0 | 13.05527 | 13.03564 | 8.930037 | 7.025201 | 57.95385 | 0 | 2.546
0 | 0 | 0 | 0 | 28.86491 | 15.64984 | 0 | 54.49012 | 0 | 2.63
0 | 20 | 0 | 10 | 0 | 0 | 0 | 70 | 0 | 2.563
0 | 12.5 | 12.5 | 0 | 0 | 0 | 75 | 0 | 0 | 2.251
0 | 7.5 | 7.5 | 0 | 0 | 0 | 85 | 0 | 0 | 2.125
0 | 2.5 | 2.5 | 0 | 0 | 0 | 95 | 0 | 0 | 1.953
0 | 0 | 0 | 0 | 0 | 0 | 100 | 0 | 0 | 1.834
0 | 35 | 0 | 0 | 0 | 0 | 65 | 0 | 0 | 2.393
0 | 25 | 0 | 0 | 0 | 0 | 75 | 0 | 0 | 2.254
0 | 15 | 0 | 0 | 0 | 0 | 85 | 0 | 0 | 2.101
0 | 5 | 0 | 0 | 0 | 0 | 95 | 0 | 0 | 1.948
0 | 0 | 35 | 0 | 0 | 0 | 65 | 0 | 0 | 2.313
0 | 0 | 25 | 0 | 0 | 0 | 75 | 0 | 0 | 2.153
0 | 0 | 15 | 0 | 0 | 0 | 85 | 0 | 0 | 2.068
0 | 0 | 5 | 0 | 0 | 0 | 95 | 0 | 0 | 1.949
0 | 0 | 0 | 0 | 0 | 0 | 100 | 0 | 0 | 1.797
0 | 0 | 0 | 26.5 | 0 | 0 | 73.5 | 0 | 0 | 2.38
0 | 0 | 0 | 30 | 0 | 0 | 70 | 0 | 0 | 2.49
0 | 0 | 0 | 35 | 0 | 0 | 65 | 0 | 0 | 2.57
0 | 0 | 0 | 40 | 0 | 0 | 60 | 0 | 0 | 2.63
0 | 0 | 0 | 0 | 0 | 0 | 0 | 100 | 0 | 2.201
0 | 0 | 0 | 0 | 0 | 0 | 0 | 100 | 0 | 2.199
0 | 3.802926 | 0.2633941 | 0 | 0 | 1.338338 | 11.49299 | 83.10235 | 0 | 2.229
0 | 24.33952 | 0 | 26.92296 | 0 | 0 | 0 | 46.13376 | 2.603755 | 2.7
0 | 24.0496 | 0 | 26.59157 | 0 | 0 | 1.205199 | 45.58052 | 2.57311 | 2.69
0 | 23.75929 | 0 | 26.27072 | 0 | 0 | 2.405402 | 45.02651 | 2.53807 | 2.67
0 | 23.1783 | 0 | 25.62862 | 0 | 0 | 4.798061 | 43.91945 | 2.475579 | 2.66
0 | 22.02706 | 0 | 24.35629 | 0 | 0 | 9.513583 | 41.74802 | 2.355055 | 2.66
0 | 24.2435 | 0 | 26.80588 | 0 | 0.4118802 | 0 | 45.9456 | 2.593135 | 2.71
0 | 24.14189 | 0 | 26.69361 | 0 | 0.8260799 | 0 | 45.75543 | 2.582984 | 2.7
0 | 23.94196 | 0 | 26.4727 | 0 | 1.65506 | 0 | 45.37269 | 2.557583 | 2.7
0 | 22.71243 | 0 | 25.11413 | 0 | 6.698092 | 0 | 43.04701 | 2.428333 | 2.69
0 | 21.88215 | 0 | 24.19672 | 0 | 10.11296 | 0 | 41.47155 | 2.336613 | 2.68
0 | 24.32296 | 0 | 26.8937 | 0 | 0 | 0 | 46.09237 | 2.586637 | 2.72
0 | 24.27966 | 0 | 26.84586 | 0 | 0 | 0 | 46.01411 | 2.597002 | 2.72
0 | 24.2142 | 0 | 26.77357 | 0 | 0 | 0 | 45.89248 | 2.590721 | 2.72
0 | 24.27641 | 0 | 26.84227 | 0 | 0 | 0 | 46.00797 | 2.596655 | 2.65
0 | 24.15466 | 0 | 26.70819 | 0 | 0 | 0 | 45.76951 | 2.57986 | 2.79
0 | 24.21734 | 0 | 26.77719 | 0 | 0 | 0 | 45.89457 | 2.587001 | 2.73
0 | 24.12339 | 0 | 26.6733 | 0 | 0 | 0 | 45.71652 | 2.576964 | 2.74
0 | 4.278531 | 0 | 0 | 0 | 1.209665 | 12.40118 | 82.11062 | 0 | 2.23
0 | 7.390972 | 0.6078876 | 1.134555 | 0 | 3.743942 | 10.05242 | 76.24032 | 0 | 2.36
0 | 11.78499 | 3.909715 | 4.378229 | 4.568726 | 1.203985 | 2.644919 | 71.50944 | 0 | 2.47
0 | 15.97163 | 0.3798429 | 5.317008 | 4.438681 | 0.5848571 | 0.8565444 | 72.45144 | 0 | 2.47
0 | 0.5001536 | 0 | 7.739051 | 13.84419 | 11.55303 | 4.452585 | 61.91099 | 0 | 2.53
0 | 0 | 0 | 0 | 0 | 0 | 0 | 100 | 0 | 2.207
0 | 3.592949 | 0.131338 | 0 | 0 | 1.334689 | 11.5505 | 83.39053 | 0 | 2.244
0 | 19.4 | 0 | 10.7 | 0 | 0 | 0 | 69.9 | 0 | 2.531
0 | 0 | 0 | 36.28363 | 0 | 26.80268 | 0 | 36.91369 | 0 | 2.798
0 | 0 | 0 | 0 | 0 | 33.9482 | 0 | 66.0518 | 0 | 2.56
0 | 0 | 0 | 0 | 0 | 28.76262 | 0 | 70.42142 | 0 | 2.52
0 | 14.48369 | 0 | 12.80635 | 0 | 0 | 0 | 72.70996 | 0 | 2.52
0 | 14.91197 | 0 | 13.18504 | 0 | 0 | 0 | 69.7326 | 2.170398 | 2.51
0 | 15.13494 | 0 | 13.38218 | 0 | 0 | 0 | 70.77528 | 0 | 2.633
0 | 15.09688 | 0 | 13.34853 | 0 | 0 | 0 | 70.59729 | 0 | 2.624
0 | 14.61573 | 0 | 12.9231 | 0 | 0 | 0 | 71.86517 | 0 | 2.546
0 | 14.78613 | 0 | 13.07376 | 0 | 2.996001 | 0 | 69.14411 | 0 | 2.536
0 | 15.10146 | 0 | 13.35258 | 0 | 6.11979 | 0 | 65.42616 | 0 | 2.549
0 | 15.43054 | 0 | 13.64355 | 0 | 9.379723 | 0 | 61.54618 | 0 | 2.564
0 | 30 | 0 | 0 | 0 | 0 | 0 | 0 | 70 | 2.39
0 | 35 | 0 | 0 | 0 | 0 | 0 | 0 | 65 | 2.41
0 | 40 | 0 | 0 | 0 | 0 | 0 | 0 | 60 | 2.45
0 | 45 | 0 | 0 | 0 | 0 | 0 | 0 | 55 | 2.47
0 | 50 | 0 | 0 | 0 | 0 | 0 | 0 | 50 | 2.49
0 | 55 | 0 | 0 | 0 | 0 | 0 | 0 | 45 | 2.51
0 | 17 | 0 | 7 | 3 | 1.5 | 0 | 71.5 | 0 | 2.472
0 | 17 | 0 | 7 | 3 | 1.5 | 0 | 71.5 | 0 | 2.478
0 | 16.89021 | 0 | 6.954793 | 2.980626 | 1.490313 | 0 | 71.03825 | 0 | 2.486
0 | 16.88518 | 0 | 6.952722 | 2.979738 | 1.489869 | 0 | 71.01708 | 0 | 2.492
0 | 16.87512 | 0 | 6.948581 | 2.977963 | 1.488982 | 0 | 70.97478 | 0 | 2.496
0 | 16.86843 | 0 | 6.945823 | 2.976781 | 1.488391 | 0 | 70.94662 | 0 | 2.507
0 | 16.86173 | 0 | 6.943067 | 2.9756 | 1.4878 | 0 | 70.91846 | 0 | 2.512
0 | 0 | 19.89744 | 20.14845 | 0 | 0 | 0 | 59.9541 | 0 | 2.6
30 | 0 | 0 | 0 | 0 | 0 | 70 | 0 | 0 | 2.271
35 | 0 | 0 | 0 | 0 | 0 | 65 | 0 | 0 | 2.325
0 | 15.12422 | 0 | 11.14392 | 0 | 0 | 26.92848 | 46.80339 | 0 | 2.551
0 | 0 | 10.49426 | 11.75182 | 0 | 0 | 28.39742 | 49.35651 | 0 | 2.491
0 | 25.47737 | 0 | 0 | 0 | 0 | 27.21728 | 47.30535 | 0 | 2.526
0 | 20.27318 | 0 | 5.601679 | 0 | 0 | 27.07211 | 47.05303 | 0 | 2.543
0 | 10.0296 | 0 | 16.62766 | 0 | 0 | 26.78636 | 46.55638 | 0 | 2.56
0 | 0 | 18.36374 | 0 | 0 | 0 | 29.81533 | 51.82092 | 0 | 2.476
0 | 0 | 6.833678 | 17.2183 | 0 | 0 | 27.73786 | 48.21015 | 0 | 2.52
0 | 13.8284 | 2.799628 | 3.527005 | 3.271525 | 12.93205 | 0 | 63.6414 | 0 | 2.48
0 | 0 | 0 | 16.56308 | 9.217998 | 9.109483 | 5.336467 | 59.77297 | 0 | 2.57
0 | 0 | 0 | 10.1 | 10.1 | 16 | 0 | 63.8 | 0 | 2.59
0 | 0 | 0 | 34 | 10 | 12 | 0 | 44 | 0 | 2.84
0 | 0 | 0 | 0 | 0 | 0 | 0 | 100 | 0 | 2.203
0 | 0 | 0 | 0 | 0 | 0 | 0 | 100 | 0 | 2.201
0 | 0 | 0 | 0 | 0 | 0 | 0 | 100 | 0 | 2.201
0 | 0 | 0 | 0 | 0 | 0 | 0 | 100 | 0 | 2.203
0 | 0 | 0 | 0 | 0 | 0 | 0 | 100 | 0 | 2.202
0 | 0 | 0 | 0 | 0 | 0 | 0 | 100 | 0 | 2.204
0 | 0 | 0 | 30 | 0 | 10 | 0 | 60 | 0 | 2.67
0 | 0 | 0 | 50 | 0 | 50 | 0 | 0 | 0 | 2.88
50 | 0 | 0 | 0 | 0 | 0 | 0 | 0 | 50 | 2.35
29.13611 | 0 | 0 | 0 | 0 | 0 | 70.86388 | 0 | 0 | 2.21
25.14323 | 0 | 0 | 0 | 0 | 1.473726 | 73.38304 | 0 | 0 | 2.164
20.856 | 0 | 0 | 0 | 0 | 3.056093 | 76.08791 | 0 | 0 | 2.121
16.24062 | 0 | 0 | 0 | 0 | 4.759575 | 78.9998 | 0 | 0 | 2.06
11.25792 | 0 | 0 | 0 | 0 | 6.598631 | 82.14344 | 0 | 0 | 2.031
5.862239 | 0 | 0 | 0 | 0 | 8.590117 | 85.54765 | 0 | 0 | 1.971
29.52651 | 0 | 0 | 0 | 0 | 2.884406 | 67.58908 | 0 | 0 | 2.244
29.92752 | 0 | 0 | 0 | 0 | 5.84716 | 64.22533 | 0 | 0 | 2.24
30.33956 | 0 | 0 | 0 | 0 | 8.891496 | 60.76894 | 0 | 0 | 2.238
30.76311 | 0 | 0 | 0 | 0 | 12.02083 | 57.21606 | 0 | 0 | 2.225
31.19865 | 0 | 0 | 0 | 0 | 15.23878 | 53.56258 | 0 | 0 | 2.202
11.43316 | 0 | 0 | 0 | 0 | 10.05201 | 78.51483 | 0 | 0 | 2.214
21.46548 | 0 | 0 | 0 | 0 | 9.436205 | 69.09832 | 0 | 0 | 2.219
30.33956 | 0 | 0 | 0 | 0 | 8.891496 | 60.76894 | 0 | 0 | 2.225
38.24503 | 0 | 0 | 0 | 0 | 8.406241 | 53.34873 | 0 | 0 | 2.239
45.33228 | 0 | 0 | 0 | 0 | 7.971211 | 46.69651 | 0 | 0 | 2.246
27.95966 | 0 | 1.871815 | 0 | 0 | 1.883562 | 0 | 66.99694 | 1.288022 | 2.35
22.52131 | 0 | 0 | 1.082206 | 0 | 5.044464 | 0 | 68.60246 | 1.769434 | 2.44
30 | 0 | 0 | 0 | 0 | 0 | 0 | 70 | 0 | 2.305624
0 | 30 | 0 | 0 | 0 | 0 | 0 | 70 | 0 | 2.471589
0 | 0 | 30 | 0 | 0 | 0 | 0 | 70 | 0 | 2.49089
0 | 0 | 0 | 0 | 0 | 0 | 0 | 100 | 0 | 2.203
0 | 28.57143 | 0 | 0 | 0 | 0 | 42.85714 | 28.57143 | 0 | 2.35
0 | 0 | 0 | 0 | 0 | 0 | 0 | 100 | 0 | 2.2
32.6422 | 0 | 0 | 0 | 0 | 0.1158029 | 0 | 67.24199 | 0 | 2.33
0 | 0 | 0 | 0 | 0 | 0 | 0 | 100 | 0 | 2.219
0 | 0 | 0 | 0 | 0 | 0 | 0 | 100 | 0 | 2.22
0 | 0 | 0 | 31.22362 | 28.62316 | 0 | 0 | 31.60374 | 8.549486 | 2.91
0 | 0 | 0 | 31.12346 | 28.53134 | 0 | 0 | 31.50237 | 8.522062 | 2.94
0 | 14.55621 | 0 | 5.362696 | 0 | 0 | 0 | 80.0811 | 0 | 2.412
0 | 9.654836 | 0 | 10.6709 | 0 | 0 | 0 | 79.67426 | 0 | 2.433
0 | 19.43801 | 0 | 5.370914 | 0 | 0 | 0 | 75.19107 | 0 | 2.46
0 | 14.50433 | 0 | 10.68717 | 0 | 0 | 0 | 74.80849 | 0 | 2.481
0 | 9.620605 | 0 | 15.9496 | 0 | 0 | 0 | 74.42979 | 0 | 2.503
0 | 19.36864 | 0 | 10.70349 | 0 | 0 | 0 | 69.92787 | 0 | 2.524
0 | 3.590049 | 0.1968479 | 0.5510921 | 0.153352 | 1.272993 | 10.74217 | 83.42609 | 0 | 2.23
0 | 14.1368 | 0.1885482 | 7.60113 | 5.875449 | 0.6386911 | 0 | 71.53344 | 0 | 2.49
0 | 14.28233 | 0.1879494 | 8.103169 | 6.881727 | 0.2893921 | 0 | 70.22587 | 0 | 2.49
0 | 13.07139 | 0.3794425 | 7.011053 | 6.059803 | 1.226905 | 0 | 72.17679 | 0 | 2.49
0 | 14.49684 | 0 | 11.08426 | 1.531795 | 0 | 0 | 72.53524 | 0 | 2.493
0 | 0 | 0 | 0 | 0 | 0 | 0 | 100 | 0 | 2.207
25 | 0 | 0 | 0 | 0 | 0 | 0 | 75 | 0 | 2.33
0 | 25 | 0 | 0 | 0 | 0 | 0 | 75 | 0 | 2.4
0 | 0 | 25 | 0 | 0 | 0 | 0 | 75 | 0 | 2.45
0 | 35.3 | 0 | 0 | 0 | 0 | 0 | 64.7 | 0 | 2.505
0 | 34.3 | 0 | 0 | 0 | 0 | 0 | 65.7 | 0 | 2.495
0 | 33.3 | 0 | 0 | 0 | 0 | 0 | 66.7 | 0 | 2.49
0 | 32.3 | 0 | 0 | 0 | 0 | 0 | 67.7 | 0 | 2.485
0 | 31.3 | 0 | 0 | 0 | 0 | 0 | 68.7 | 0 | 2.48
0 | 30.3 | 0 | 0 | 0 | 0 | 0 | 69.7 | 0 | 2.47
0 | 29.4 | 0 | 0 | 0 | 0 | 0 | 70.6 | 0 | 2.462
0 | 28.4 | 0 | 0 | 0 | 0 | 0 | 71.6 | 0 | 2.455
0 | 27.4 | 0 | 0 | 0 | 0 | 0 | 72.6 | 0 | 2.45
0 | 26.4 | 0 | 0 | 0 | 0 | 0 | 73.6 | 0 | 2.44
0 | 25.4 | 0 | 0 | 0 | 0 | 0 | 74.6 | 0 | 2.434
0 | 24.4 | 0 | 0 | 0 | 0 | 0 | 75.6 | 0 | 2.425
0 | 23.4 | 0 | 0 | 0 | 0 | 0 | 76.6 | 0 | 2.415
0 | 22.5 | 0 | 0 | 0 | 0 | 0 | 77.5 | 0 | 2.41
0 | 21.5 | 0 | 0 | 0 | 0 | 0 | 78.5 | 0 | 2.4
0 | 20.5 | 0 | 0 | 0 | 0 | 0 | 79.5 | 0 | 2.39
0 | 19.5 | 0 | 0 | 0 | 0 | 0 | 80.5 | 0 | 2.385
0 | 13.4 | 0 | 0 | 0 | 0 | 0 | 86.6 | 0 | 2.32
0 | 16.12903 | 0 | 6.451613 | 0 | 0 | 9.032258 | 68.3871 | 0 | 2.44
3.225806 | 12.90323 | 0 | 6.451613 | 0 | 0 | 9.032258 | 68.3871 | 0 | 2.439
0 | 12.90323 | 3.225806 | 6.451613 | 0 | 0 | 9.032258 | 68.3871 | 0 | 2.48
0 | 12.5 | 0 | 6.25 | 6.25 | 0 | 8.75 | 66.25 | 0 | 2.495
0 | 12.5 | 0 | 12.5 | 0 | 0 | 8.75 | 66.25 | 0 | 2.54
0 | 12.90322 | 0 | 6.451612 | 0 | 0 | 12.25806 | 68.38709 | 0 | 2.451
0 | 12.90323 | 0 | 6.451613 | 0 | 3.225806 | 9.032258 | 68.3871 | 0 | 2.46
0 | 12.90323 | 0 | 6.451613 | 0 | 0 | 9.032258 | 68.3871 | 3.225806 | 2.43
0 | 12.5 | 0 | 6.25 | 0 | 0 | 8.75 | 72.5 | 0 | 2.45
0 | 17.5463 | 0 | 0 | 0 | 0 | 0 | 82.4537 | 0 | 2.33
0 | 17.4835 | 0 | 5.367623 | 0 | 0 | 0 | 77.14888 | 0 | 2.41
0 | 17.42114 | 0 | 10.69696 | 0 | 0 | 0 | 71.8819 | 0 | 2.51
0 | 17.35922 | 0 | 15.98841 | 0 | 0 | 0 | 66.65237 | 0 | 2.56
0 | 17.29774 | 0 | 21.24238 | 0 | 0 | 0 | 61.45988 | 0 | 2.62
0 | 17.26717 | 0 | 23.85543 | 0 | 0 | 0 | 58.8774 | 0 | 2.68
0 | 17.2367 | 0 | 26.45927 | 0 | 0 | 0 | 56.30404 | 0 | 2.69
0 | 17.17608 | 0 | 31.63947 | 0 | 0 | 0 | 51.18446 | 0 | 2.71
0 | 17.37482 | 0 | 0 | 2.968722 | 0 | 0 | 79.65646 | 0 | 2.33
0 | 17.20666 | 0 | 0 | 5.879978 | 0 | 0 | 76.91336 | 0 | 2.35
0 | 17.12379 | 0 | 0 | 7.314575 | 0 | 0 | 75.56163 | 0 | 2.39
0 | 17.04172 | 0 | 0 | 8.735421 | 0 | 0 | 74.22285 | 0 | 2.41
0 | 16.87991 | 0 | 0 | 11.53664 | 0 | 0 | 71.58344 | 0 | 2.43
0 | 16.72115 | 0 | 0 | 14.28517 | 0 | 0 | 68.99368 | 0 | 2.43
0 | 16.41242 | 0 | 0 | 19.62998 | 0 | 0 | 63.9576 | 0 | 2.47
0 | 16.33701 | 0 | 0 | 20.93548 | 0 | 0 | 62.7275 | 0 | 2.48
0 | 16.26229 | 0 | 0 | 22.22905 | 0 | 0 | 61.50866 | 0 | 2.5
0 | 16.11488 | 0 | 0 | 24.781 | 0 | 0 | 59.10412 | 0 | 2.5
0 | 15.61935 | 0 | 0 | 33.3597 | 0 | 0 | 51.02095 | 0 | 2.49
0 | 17.6191 | 0 | 0 | 0 | 0 | 2.614216 | 79.76669 | 0 | 2.38
0 | 17.66797 | 0 | 0 | 0 | 0 | 4.369111 | 77.96291 | 0 | 2.44
0 | 17.79134 | 0 | 0 | 0 | 0 | 8.799236 | 73.40942 | 0 | 2.47
0 | 17.91644 | 0 | 0 | 0 | 0 | 13.29167 | 68.79189 | 0 | 2.48
0 | 18.04332 | 0 | 0 | 0 | 0 | 17.84772 | 64.10896 | 0 | 2.49
0 | 18.30254 | 0 | 0 | 0 | 0 | 27.15619 | 54.54127 | 0 | 2.44
0 | 18.56931 | 0 | 0 | 0 | 0 | 36.73602 | 44.69467 | 0 | 2.39
0 | 18.84398 | 0 | 0 | 0 | 0 | 46.59925 | 34.55677 | 0 | 2.36
0 | 17.76642 | 0 | 0 | 0 | 1.799938 | 0 | 80.43364 | 0 | 2.36
0 | 17.91626 | 0 | 0 | 0 | 3.025197 | 0 | 79.05854 | 0 | 2.32
0 | 17.99214 | 0 | 0 | 0 | 3.64561 | 0 | 78.36226 | 0 | 2.39
0 | 18.22366 | 0 | 0 | 0 | 5.538782 | 0 | 76.23756 | 0 | 2.41
0 | 18.30216 | 0 | 0 | 0 | 6.180713 | 0 | 75.51713 | 0 | 2.4
0 | 18.46121 | 0 | 0 | 0 | 7.481312 | 0 | 74.05748 | 0 | 2.43
0 | 18.70505 | 0 | 0 | 0 | 9.475154 | 0 | 71.8198 | 0 | 2.43
0 | 0 | 0 | 26 | 0 | 9 | 0 | 65 | 0 | 2.622
0 | 0 | 0 | 30 | 0 | 5 | 0 | 65 | 0 | 2.642
0 | 0 | 0 | 33 | 0 | 9 | 0 | 58 | 0 | 2.721
0 | 0 | 0 | 38 | 0 | 9 | 0 | 53 | 0 | 2.762
0 | 0 | 0 | 0 | 0 | 0 | 0 | 100 | 0 | 2.2
0 | 0 | 0 | 0 | 0 | 0 | 0 | 100 | 0 | 2.202
0 | 14.38956 | 0 | 7.423934 | 5.950716 | 0.847977 | 0 | 71.38782 | 0 | 2.253
0 | 13.65398 | 0 | 12.39611 | 0.7498819 | 1.067118 | 0 | 72.13291 | 0 | 2.475
0 | 15.73165 | 0 | 10.06685 | 3.086422 | 1.028316 | 0 | 70.08677 | 0 | 2.482
0 | 15.88038 | 0 | 10.16203 | 3.115603 | 1.038038 | 0 | 69.80396 | 0 | 2.493
0 | 15.88038 | 0 | 10.16203 | 3.115603 | 1.038038 | 0 | 69.80396 | 0 | 2.486
0 | 15.88504 | 0 | 10.16501 | 3.116516 | 1.009011 | 0 | 69.82442 | 0 | 2.492
0 | 15.88038 | 0 | 10.16203 | 3.115603 | 1.038038 | 0 | 69.80396 | 0 | 2.501
0 | 0 | 0 | 0 | 0 | 0 | 0 | 100 | 0 | 2.195
35 | 0 | 0 | 0 | 0 | 0 | 0 | 0 | 65 | 2.384
35 | 0 | 0 | 0 | 0 | 0 | 20 | 0 | 45 | 2.492
35 | 0 | 0 | 0 | 0 | 0 | 30 | 0 | 35 | 2.504
35 | 0 | 0 | 0 | 0 | 0 | 32 | 0 | 33 | 2.505
35 | 0 | 0 | 0 | 0 | 0 | 40 | 0 | 25 | 2.429
35 | 0 | 0 | 0 | 0 | 0 | 50 | 0 | 15 | 2.366
0 | 0 | 35 | 0 | 0 | 0 | 0 | 0 | 65 | 2.381
0 | 0 | 35 | 0 | 0 | 0 | 10 | 0 | 55 | 2.429
0 | 0 | 35 | 0 | 0 | 0 | 20 | 0 | 45 | 2.46
0 | 0 | 35 | 0 | 0 | 0 | 32 | 0 | 33 | 2.476
0 | 0 | 35 | 0 | 0 | 0 | 50 | 0 | 15 | 2.396
0 | 0 | 35 | 0 | 0 | 0 | 60 | 0 | 5 | 2.364
0 | 0 | 35 | 0 | 0 | 0 | 65 | 0 | 0 | 2.339
0 | 0 | 0 | 35 | 0 | 0 | 0 | 0 | 65 | 2.534
0 | 0 | 0 | 35 | 0 | 0 | 10 | 0 | 55 | 2.571
0 | 0 | 0 | 35 | 0 | 0 | 15 | 0 | 50 | 2.594
0 | 0 | 0 | 35 | 0 | 0 | 20 | 0 | 45 | 2.613
0 | 0 | 0 | 35 | 0 | 0 | 25 | 0 | 40 | 2.626
0 | 0 | 0 | 35 | 0 | 0 | 33 | 0 | 32 | 2.656
0 | 0 | 0 | 0 | 0 | 0 | 0 | 100 | 0 | 2.21
0 | 24 | 0 | 0 | 0 | 21.75 | 35.25 | 0 | 18 | 2.39
0 | 24.5098 | 0 | 0 | 0 | 21.32353 | 34.55882 | 0.9803922 | 17.64706 | 2.35
0 | 24.75248 | 0 | 0 | 0 | 21.53465 | 34.90099 | 0 | 17.82178 | 2.38
0 | 13.33333 | 0 | 6.666667 | 0 | 0 | 0 | 80 | 0 | 2.42
2.597403 | 12.98701 | 0 | 6.493506 | 0 | 0 | 0 | 77.92207 | 0 | 2.44
5.063291 | 12.65823 | 0 | 6.329114 | 0 | 0 | 0 | 75.94936 | 0 | 2.455
7.407407 | 12.34568 | 0 | 6.172839 | 0 | 0 | 0 | 74.07407 | 0 | 2.47
10.71429 | 11.90476 | 0 | 5.952381 | 0 | 0 | 0 | 71.42857 | 0 | 2.47
0 | 12.90323 | 0 | 6.451613 | 0 | 0 | 3.225806 | 77.41936 | 0 | 2.46
0 | 15.58442 | 0 | 6.493506 | 0 | 0 | 0 | 77.92208 | 0 | 2.45
0 | 17.72152 | 0 | 6.329114 | 0 | 0 | 0 | 75.94936 | 0 | 2.485
0 | 19.75309 | 0 | 6.172839 | 0 | 0 | 0 | 74.07407 | 0 | 2.505
0 | 22.61905 | 0 | 5.952381 | 0 | 0 | 0 | 71.42857 | 0 | 2.515
0 | 12.98701 | 0 | 6.493506 | 2.597403 | 0 | 0 | 77.92207 | 0 | 2.428
0 | 12.5 | 0 | 6.25 | 6.25 | 0 | 0 | 75 | 0 | 2.45
0 | 12.90323 | 0 | 6.451613 | 0 | 3.225806 | 0 | 77.41936 | 0 | 2.43
0 | 12.98701 | 2.597403 | 6.493506 | 0 | 0 | 0 | 77.92207 | 0 | 2.46
0 | 12.65823 | 5.063291 | 6.329114 | 0 | 0 | 0 | 75.94936 | 0 | 2.492
0 | 12.34568 | 7.407407 | 6.172839 | 0 | 0 | 0 | 74.07407 | 0 | 2.518
0 | 11.90476 | 10.71429 | 5.952381 | 0 | 0 | 0 | 71.42857 | 0 | 2.53
0 | 12.98701 | 0 | 9.090908 | 0 | 0 | 0 | 77.92207 | 0 | 2.445
0 | 12.34568 | 0 | 13.58025 | 0 | 0 | 0 | 74.07407 | 0 | 2.502
0 | 11.7647 | 0 | 17.64706 | 0 | 0 | 0 | 70.58823 | 0 | 2.56
0 | 10.98901 | 0 | 16.48352 | 0 | 6.593407 | 10.98901 | 54.94506 | 0 | 2.59
1.086957 | 10.86956 | 0 | 16.30435 | 0 | 6.521739 | 10.86956 | 54.34782 | 0 | 2.6
3.191489 | 10.6383 | 0 | 15.95745 | 0 | 6.382978 | 10.6383 | 53.19149 | 0 | 2.61
5.208333 | 10.41667 | 0 | 15.625 | 0 | 6.25 | 10.41667 | 52.08333 | 0 | 2.614
7.142857 | 10.20408 | 0 | 15.30612 | 0 | 6.122448 | 10.20408 | 51.0204 | 0 | 2.61
0 | 10.86956 | 0 | 16.30435 | 0 | 6.521739 | 11.95652 | 54.34782 | 0 | 2.59
0 | 10.6383 | 0 | 15.95745 | 0 | 6.382979 | 13.82979 | 53.19149 | 0 | 2.584
0 | 10.41667 | 0 | 15.625 | 0 | 6.25 | 15.625 | 52.08334 | 0 | 2.582
0 | 10.20408 | 0 | 15.30612 | 0 | 6.122449 | 17.34694 | 51.02041 | 0 | 2.574
0 | 11.95652 | 0 | 16.30435 | 0 | 6.52174 | 10.86957 | 54.34783 | 0 | 2.6
0 | 13.82979 | 0 | 15.95745 | 0 | 6.382979 | 10.6383 | 53.19149 | 0 | 2.61
0 | 15.625 | 0 | 15.625 | 0 | 6.25 | 10.41667 | 52.08333 | 0 | 2.614
0 | 17.34694 | 0 | 15.30612 | 0 | 6.122449 | 10.20408 | 51.02041 | 0 | 2.61
0 | 10.75269 | 0 | 16.12903 | 2.150538 | 6.451613 | 10.75269 | 53.76344 | 0 | 2.598
0 | 10.30928 | 0 | 15.46392 | 6.185567 | 6.185567 | 10.30928 | 51.54639 | 0 | 2.602
0 | 9.90099 | 0 | 14.85148 | 9.90099 | 5.940594 | 9.90099 | 49.50495 | 0 | 2.622
0 | 9.523808 | 0 | 14.28571 | 13.33333 | 5.714285 | 9.523808 | 47.61905 | 0 | 2.641
0 | 10.86956 | 0 | 16.30435 | 0 | 7.608695 | 10.86956 | 54.34782 | 0 | 2.583
0 | 10.6383 | 0 | 15.95745 | 0 | 9.574469 | 10.6383 | 53.19149 | 0 | 2.578
0 | 10.41667 | 0 | 15.625 | 0 | 11.45833 | 10.41667 | 52.08333 | 0 | 2.561
0 | 10.20408 | 0 | 15.30612 | 0 | 13.26531 | 10.20408 | 51.02041 | 0 | 2.549
0 | 10.86956 | 1.086957 | 16.30435 | 0 | 6.521739 | 10.86956 | 54.34782 | 0 | 2.595
0 | 10.6383 | 3.191489 | 15.95745 | 0 | 6.382978 | 10.6383 | 53.19149 | 0 | 2.6
0 | 10.41667 | 5.208333 | 15.625 | 0 | 6.25 | 10.41667 | 52.08333 | 0 | 2.602
0 | 10.20408 | 7.142857 | 15.30612 | 0 | 6.122448 | 10.20408 | 51.0204 | 0 | 2.594
0 | 10.75269 | 0 | 18.27957 | 0 | 6.451613 | 10.75269 | 53.76344 | 0 | 2.61
0 | 10.30928 | 0 | 21.64948 | 0 | 6.185567 | 10.30928 | 51.54639 | 0 | 2.64
0 | 9.90099 | 0 | 24.75247 | 0 | 5.940594 | 9.90099 | 49.50495 | 0 | 2.678
0 | 9.523808 | 0 | 27.61905 | 0 | 5.714285 | 9.523808 | 47.61905 | 0 | 2.712
0 | 12.49672 | 0 | 9.56206 | 5.173833 | 0.8765016 | 0 | 71.89088 | 0 | 2.48
0 | 1.506335 | 0.8589842 | 0.5549533 | 0.308853 | 0 | 20.11507 | 76.6558 | 0 | 2.16
0 | 0.3076911 | 0 | 0 | 15.77195 | 16.20973 | 0 | 67.71062 | 0 | 2.49
0 | 29.85075 | 0 | 0 | 0 | 0 | 0 | 69.65174 | 0 | 2.462
0 | 29.85075 | 0 | 0 | 0 | 0 | 0 | 69.65174 | 0 | 2.462
0 | 29.85075 | 0 | 0 | 0 | 0 | 0 | 69.65174 | 0 | 2.462
29.85075 | 0 | 0 | 0 | 0 | 0 | 0 | 69.65174 | 0 | 2.328
0 | 0 | 29.85075 | 0 | 0 | 0 | 0 | 69.65174 | 0 | 2.44
0 | 13.72703 | 0.1281147 | 11.51324 | 0.1497094 | 1.00604 | 0 | 73.31003 | 0 | 2.494
0 | 12.73358 | 0.1279149 | 12.13987 | 0.1494759 | 0.8862972 | 0 | 73.79727 | 0 | 2.491
0 | 11.12404 | 0.7637616 | 11.974 | 4.462495 | 1.763985 | 0 | 69.74694 | 0 | 2.519
0 | 0 | 0 | 49.97002 | 0 | 0 | 0 | 0 | 49.97002 | 2.61
0 | 21.15 | 0 | 0 | 0 | 0 | 0 | 78.85 | 0 | 2.398
0 | 22.5 | 0 | 0 | 0 | 12.6 | 6.2 | 58.7 | 0 | 2.485
0 | 24.4 | 0 | 0 | 0 | 25.6 | 11.6 | 38.4 | 0 | 2.442
0 | 13.00779 | 0.377596 | 9.30258 | 5.589072 | 0.6395373 | 0 | 70.83894 | 0 | 2.497
0 | 13.24815 | 0.3845735 | 11.73543 | 0.5991948 | 0.9474256 | 0 | 72.85133 | 0 | 2.498
0 | 2 | 2 | 0 | 0 | 0 | 33 | 63 | 0 | 2.099
0 | 2 | 2 | 0 | 0 | 0 | 28.5 | 67.5 | 0 | 2.126
0 | 2 | 2 | 0 | 0 | 0 | 23 | 73 | 0 | 2.146
0 | 2 | 2 | 0 | 0 | 0 | 16.5 | 79.5 | 0 | 2.198
0 | 2 | 2 | 0 | 0 | 0 | 13 | 83 | 0 | 2.225
0 | 2 | 2 | 0 | 0 | 0 | 11.5 | 84.5 | 0 | 2.246
0 | 2 | 2 | 0 | 0 | 5 | 39 | 52 | 0 | 2.099
0 | 2 | 2 | 0 | 0 | 5 | 33.5 | 57.5 | 0 | 2.13
0 | 2 | 2 | 0 | 0 | 5 | 29 | 62 | 0 | 2.147
0 | 2 | 2 | 0 | 0 | 5 | 17.5 | 73.5 | 0 | 2.198
0 | 2 | 2 | 0 | 0 | 5 | 15 | 76 | 0 | 2.226
0 | 2 | 2 | 0 | 0 | 5 | 12.5 | 78.5 | 0 | 2.247
0 | 2 | 2 | 0 | 0 | 10 | 34 | 52 | 0 | 2.198
0 | 2 | 2 | 0 | 0 | 10 | 24.5 | 61.5 | 0 | 2.231
0 | 2 | 2 | 0 | 0 | 10 | 16.5 | 69.5 | 0 | 2.248
0 | 2 | 2 | 0 | 0 | 12.5 | 38 | 45.5 | 0 | 2.288
0 | 2 | 2 | 0 | 0 | 12.5 | 25 | 58.5 | 0 | 2.249
0 | 0 | 0 | 0 | 15.6 | 12.9 | 0 | 71.5 | 0 | 2.476
0 | 7.092907 | 0 | 0 | 14.28572 | 12.08791 | 0 | 66.53346 | 0 | 2.48
7.4 | 0 | 0 | 0 | 14.3 | 12.1 | 0 | 66.2 | 0 | 2.467
0 | 30.6 | 0 | 0 | 0 | 0 | 0 | 69.4 | 0 | 2.406
16.66667 | 0 | 16.66667 | 0 | 0 | 0 | 0 | 66.66666 | 0 | 2.416
0 | 6.051481 | 0 | 0 | 0 | 0 | 24.24281 | 69.7057 | 0 | 2.182
50 | 0 | 0 | 0 | 0 | 0 | 0 | 0 | 50 | 2.48
26.63761 | 0 | 0 | 9.886936 | 0 | 2.368893 | 0 | 60.39051 | 0 | 2.549
0 | 0 | 0 | 29.20156 | 0 | 19.90103 | 41.41769 | 9.479712 | 0 | 3
0 | 24.95661 | 0 | 0 | 0 | 0 | 0 | 75.04339 | 0 | 2.435
0 | 24.872 | 0 | 0 | 0 | 0 | 5.3864 | 69.7416 | 0 | 2.485
0 | 24.09879 | 0 | 0 | 0 | 0 | 10.43077 | 65.47044 | 0 | 2.512
0 | 24.93095 | 0 | 0 | 0 | 0 | 15.13472 | 59.93434 | 0 | 2.528
0 | 25.09794 | 0 | 0 | 0 | 0 | 20.37736 | 54.5247 | 0 | 2.531
0 | 25.3955 | 0 | 0 | 0 | 0 | 25.5677 | 49.03679 | 0 | 2.529
0 | 24.87551 | 0 | 0 | 0 | 0 | 30.45999 | 44.66451 | 0 | 2.517
0 | 24.99776 | 0 | 0 | 0 | 0 | 34.3752 | 40.62704 | 0 | 2.502
0 | 15.01825 | 0 | 0 | 10.15642 | 0 | 0 | 74.82532 | 0 | 2.41
0 | 14.00788 | 0 | 0 | 10.20972 | 0 | 3.768951 | 72.01346 | 0 | 2.441
0 | 14.80939 | 0 | 0 | 10.26865 | 0 | 10.00721 | 64.91474 | 0 | 2.469
0 | 14.94329 | 0 | 0 | 10.00522 | 0 | 14.86724 | 60.18425 | 0 | 2.474
0 | 14.94048 | 0 | 0 | 9.713878 | 0 | 19.58275 | 55.76289 | 0 | 2.466
0 | 15.19677 | 0 | 0 | 10.12513 | 0 | 24.59787 | 50.08023 | 0 | 2.456
0 | 15.14417 | 0 | 10.02137 | 0 | 0 | 0 | 74.83447 | 0 | 2.48
0 | 14.87638 | 0 | 10.00534 | 0 | 0 | 5.193229 | 69.92506 | 0 | 2.531
0 | 14.30271 | 0 | 9.995382 | 0 | 0 | 10.11631 | 65.58559 | 0 | 2.555
0 | 14.97404 | 0 | 10.06146 | 0 | 0 | 15.63469 | 59.32982 | 0 | 2.564
0 | 15.06506 | 0 | 9.9903 | 0 | 0 | 19.50452 | 55.44012 | 0 | 2.565
0 | 14.95921 | 0 | 10.02232 | 0 | 0 | 24.56726 | 50.45121 | 0 | 2.554
0 | 19.79995 | 0 | 8.753473 | 0 | 1.203574 | 0 | 69.44263 | 0 | 2.583
0 | 0 | 0 | 0 | 0 | 0 | 0 | 0 | 100 | 2.52
0 | 0 | 0 | 57.4809 | 6.917744 | 27.67871 | 0 | 7.922644 | 0 | 2.928
0 | 0 | 0 | 57.61481 | 6.93386 | 27.40894 | 0 | 7.941101 | 0 | 2.936
0 | 0 | 0 | 57.74936 | 6.950052 | 27.13791 | 0 | 7.959645 | 0 | 2.959
0 | 0 | 0 | 57.88452 | 6.966319 | 26.8656 | 0 | 7.978275 | 0 | 2.973
0 | 0 | 0 | 58.02032 | 6.982662 | 26.59202 | 0 | 7.996992 | 0 | 2.979
0 | 0 | 0 | 58.15676 | 6.999082 | 26.31716 | 0 | 8.015798 | 0 | 2.998
0 | 0 | 0 | 58.29384 | 7.01558 | 26.04099 | 0 | 8.034692 | 0 | 2.999
0 | 0 | 0 | 58.43158 | 7.032156 | 25.76353 | 0 | 8.053677 | 0 | 3.017
0 | 0 | 0 | 58.56996 | 7.04881 | 25.48475 | 0 | 8.072749 | 0 | 3.024
0 | 0 | 0 | 58.709 | 7.065543 | 25.20464 | 0 | 8.091913 | 0 | 3.012
0 | 13.64069 | 0.7531704 | 6.747402 | 6.307547 | 1.275651 | 0 | 71.0429 | 0 | 2.479
6.7 | 0 | 0 | 0 | 0 | 0 | 0 | 93.3 | 0 | 2.23
14.7 | 0 | 0 | 0 | 0 | 0 | 0 | 85.3 | 0 | 2.265
30.7 | 0 | 0 | 0 | 0 | 0 | 0 | 69.3 | 0 | 2.324
39.8 | 0 | 0 | 0 | 0 | 0 | 0 | 60.2 | 0 | 2.351
0 | 7.8 | 0 | 0 | 0 | 0 | 0 | 92.2 | 0 | 2.26
0 | 15.1 | 0 | 0 | 0 | 0 | 0 | 84.9 | 0 | 2.338
0 | 30.2 | 0 | 0 | 0 | 0 | 0 | 69.8 | 0 | 2.472
0 | 44.2 | 0 | 0 | 0 | 0 | 0 | 55.8 | 0 | 2.535
0 | 0 | 7.6 | 0 | 0 | 0 | 0 | 92.4 | 0 | 2.279
0 | 0 | 14.2 | 0 | 0 | 0 | 0 | 85.8 | 0 | 2.341
0 | 0 | 30.4 | 0 | 0 | 0 | 0 | 69.6 | 0 | 2.449
0 | 0 | 41.7 | 0 | 0 | 0 | 0 | 58.3 | 0 | 2.486
12.61761 | 0 | 0 | 0 | 0 | 0 | 0 | 87.38239 | 0 | 2.27
25.73449 | 0 | 0 | 0 | 0 | 0 | 0 | 74.26551 | 0 | 2.29
47.11147 | 0 | 0 | 0 | 0 | 0 | 0 | 52.88853 | 0 | 2.32
57.06998 | 0 | 0 | 0 | 0 | 0 | 0 | 42.93002 | 0 | 2.34
0 | 0 | 0 | 11.28391 | 7.849917 | 12.41201 | 0 | 68.45416 | 0 | 2.37
0 | 0 | 0 | 10.77255 | 14.98835 | 8.887142 | 0 | 65.35196 | 0 | 2.53
0 | 0 | 0 | 21.92856 | 7.627558 | 9.045319 | 0 | 61.39856 | 0 | 2.71
0 | 0 | 0 | 28.01167 | 0 | 9.243633 | 0 | 62.7447 | 0 | 2.73
0 | 0 | 0 | 32.78739 | 0 | 6.01088 | 0 | 61.20173 | 0 | 2.8
0 | 0 | 0 | 38.92548 | 0 | 9.175076 | 0 | 51.89945 | 0 | 2.84
0 | 0 | 0 | 21.30629 | 22.23333 | 11.71819 | 0 | 44.74219 | 0 | 2.82
0 | 0 | 0 | 32.52184 | 15.08305 | 11.9244 | 0 | 40.4707 | 0 | 2.82
0 | 0 | 0 | 42.34792 | 7.36508 | 5.822702 | 0 | 44.4643 | 0 | 2.88
0 | 0 | 0 | 30.49738 | 21.21621 | 5.591054 | 0 | 42.69535 | 0 | 2.97
0 | 22.20901 | 0 | 0 | 0 | 0 | 0 | 77.79099 | 0 | 2.401
0 | 10 | 0 | 0 | 0 | 0 | 0 | 90 | 0 | 2.289
0 | 15 | 0 | 0 | 0 | 0 | 0 | 85 | 0 | 2.339
0 | 30 | 0 | 0 | 0 | 0 | 0 | 70 | 0 | 2.484
0 | 40 | 0 | 0 | 0 | 0 | 0 | 60 | 0 | 2.524
0 | 3.986725 | 2.595783 | 0.6672703 | 0 | 7.972543 | 0 | 84.20299 | 0 | 2.38
37.5 | 0 | 0 | 0 | 0 | 0 | 62.5 | 0 | 0 | 2.31
0 | 0 | 0 | 60 | 0 | 40 | 0 | 0 | 0 | 2.896
0 | 0 | 0 | 59.26 | 0 | 39.51 | 0 | 1.23 | 0 | 2.885
14 | 0 | 10 | 0 | 0 | 0 | 0 | 76 | 0 | 2.36
0 | 15 | 0 | 0 | 5 | 2 | 0 | 78 | 0 | 2.386
0 | 7 | 14 | 0 | 0 | 1 | 0 | 78 | 0 | 2.41
0 | 15 | 0 | 1 | 4 | 2 | 0 | 78 | 0 | 2.395
0 | 13 | 2 | 1 | 4 | 2 | 0 | 78 | 0 | 2.395
33 | 0 | 0 | 0 | 0 | 0 | 0 | 67 | 0 | 2.34
20 | 0 | 0 | 0 | 0 | 0 | 0 | 80 | 0 | 2.28
0 | 14.85148 | 0 | 2.970297 | 2.970297 | 1.980198 | 0 | 77.22771 | 0 | 2.407
0 | 15 | 0 | 5 | 0 | 0 | 0 | 80 | 0 | 2.41
0 | 8 | 16 | 0 | 0 | 1 | 0 | 75 | 0 | 2.43
0 | 0 | 15 | 5 | 0 | 2 | 0 | 78 | 0 | 2.413
0 | 6 | 12 | 0 | 0 | 1 | 0 | 81 | 0 | 2.38
25 | 0 | 0 | 0 | 0 | 0 | 0 | 75 | 0 | 2.29
0 | 10 | 0 | 10 | 0 | 0 | 0 | 80 | 0 | 2.43
0 | 20 | 0 | 5 | 0 | 0 | 0 | 75 | 0 | 2.46
0 | 16 | 0 | 5 | 0 | 6 | 0 | 73 | 0 | 2.461
0 | 5 | 10 | 5 | 0 | 2 | 0 | 78 | 0 | 2.422
0 | 17 | 0 | 6 | 0 | 13 | 0 | 64 | 0 | 2.488
0 | 15 | 0 | 5 | 0 | 2 | 0 | 78 | 0 | 2.421
0 | 10 | 5 | 5 | 0 | 2 | 0 | 78 | 0 | 2.421
0 | 15 | 0 | 10 | 0 | 0 | 0 | 75 | 0 | 2.48
0 | 18 | 0 | 6 | 0 | 21 | 0 | 55 | 0 | 2.532
0 | 10 | 0 | 15 | 0 | 0 | 0 | 75 | 0 | 2.5
0 | 20 | 0 | 10 | 0 | 0 | 0 | 70 | 0 | 2.52
0 | 5 | 5 | 0 | 0 | 7 | 53 | 30 | 0 | 2.14
0 | 12 | 1 | 9 | 5 | 1 | 0 | 72 | 0 | 2.5
0 | 4 | 0 | 0 | 0 | 1 | 11 | 84 | 0 | 2.23
0 | 0 | 0 | 0 | 0 | 0 | 0 | 100 | 0 | 2.2
0 | 0 | 0 | 0 | 0 | 0 | 0 | 100 | 0 | 2.2
0 | 33.22148 | 0 | 0 | 0 | 0 | 66.44296 | 0 | 0 | 2.28
0 | 3.995492 | 0 | 0 | 0 | 1.396519 | 11.56012 | 83.04786 | 0 | 2.23
0 | 0 | 0 | 50 | 0 | 10 | 0 | 40 | 0 | 2.85
50 | 0 | 0 | 0 | 0 | 0 | 50 | 0 | 0 | 2.329
50 | 0 | 0 | 0 | 0 | 0 | 49.8 | 0 | 0 | 2.34
50 | 0 | 0 | 0 | 0 | 0 | 49.6 | 0 | 0 | 2.351
50 | 0 | 0 | 0 | 0 | 0 | 49.4 | 0 | 0 | 2.363
50 | 0 | 0 | 0 | 0 | 0 | 49.2 | 0 | 0 | 2.373
50 | 0 | 0 | 0 | 0 | 0 | 49 | 0 | 0 | 2.385
50 | 0 | 0 | 0 | 0 | 0 | 49.8 | 0 | 0 | 2.338
50 | 0 | 0 | 0 | 0 | 0 | 49.6 | 0 | 0 | 2.344
50 | 0 | 0 | 0 | 0 | 0 | 49.4 | 0 | 0 | 2.35
50 | 0 | 0 | 0 | 0 | 0 | 49.2 | 0 | 0 | 2.362
50 | 0 | 0 | 0 | 0 | 0 | 49 | 0 | 0 | 2.373
50 | 0 | 0 | 0 | 0 | 0 | 49.8 | 0 | 0 | 2.33
50 | 0 | 0 | 0 | 0 | 0 | 49.6 | 0 | 0 | 2.334
50 | 0 | 0 | 0 | 0 | 0 | 49.4 | 0 | 0 | 2.338
50 | 0 | 0 | 0 | 0 | 0 | 49.2 | 0 | 0 | 2.349
50 | 0 | 0 | 0 | 0 | 0 | 49 | 0 | 0 | 2.38
50 | 0 | 0 | 0 | 0 | 0 | 49.8 | 0 | 0 | 2.355
50 | 0 | 0 | 0 | 0 | 0 | 49.6 | 0 | 0 | 2.381
50 | 0 | 0 | 0 | 0 | 0 | 49.4 | 0 | 0 | 2.406
50 | 0 | 0 | 0 | 0 | 0 | 49.2 | 0 | 0 | 2.435
50 | 0 | 0 | 0 | 0 | 0 | 49 | 0 | 0 | 2.467
30 | 0 | 0 | 0 | 0 | 0 | 0 | 70 | 0 | 2.33
26 | 0 | 0 | 0 | 0 | 0 | 0 | 74 | 0 | 2.31
24 | 0 | 0 | 0 | 0 | 0 | 0 | 76 | 0 | 2.3
22 | 0 | 0 | 0 | 0 | 0 | 0 | 78 | 0 | 2.28
0 | 0 | 0 | 0 | 0 | 0 | 0 | 0 | 100 | 2.471
5 | 0 | 0 | 0 | 0 | 0 | 0 | 0 | 95 | 2.393
10 | 0 | 0 | 0 | 0 | 0 | 0 | 0 | 90 | 2.393
15 | 0 | 0 | 0 | 0 | 0 | 0 | 0 | 85 | 2.342
20 | 0 | 0 | 0 | 0 | 0 | 0 | 0 | 80 | 2.323
25 | 0 | 0 | 0 | 0 | 0 | 0 | 0 | 75 | 2.333
30 | 0 | 0 | 0 | 0 | 0 | 0 | 0 | 70 | 2.346
45 | 0 | 0 | 0 | 0 | 0 | 0 | 0 | 55 | 2.353
50 | 0 | 0 | 0 | 0 | 0 | 0 | 0 | 50 | 2.349
0 | 5 | 0 | 0 | 0 | 0 | 0 | 0 | 95 | 2.438
0 | 10 | 0 | 0 | 0 | 0 | 0 | 0 | 90 | 2.433
0 | 15 | 0 | 0 | 0 | 0 | 0 | 0 | 85 | 2.411
0 | 20 | 0 | 0 | 0 | 0 | 0 | 0 | 80 | 2.385
0 | 25 | 0 | 0 | 0 | 0 | 0 | 0 | 75 | 2.397
0 | 30 | 0 | 0 | 0 | 0 | 0 | 0 | 70 | 2.418
0 | 35 | 0 | 0 | 0 | 0 | 0 | 0 | 65 | 2.443
0 | 40 | 0 | 0 | 0 | 0 | 0 | 0 | 60 | 2.479
0 | 45 | 0 | 0 | 0 | 0 | 0 | 0 | 55 | 2.487
0 | 50 | 0 | 0 | 0 | 0 | 0 | 0 | 50 | 2.507
21 | 0 | 0 | 0 | 0 | 14 | 65 | 0 | 0 | 2.345
20.9937 | 0 | 0 | 0 | 0 | 13.9958 | 64.98051 | 0 | 0 | 2.345
20.9937 | 0 | 0 | 0 | 0 | 13.9958 | 64.98051 | 0 | 0 | 2.346
20.9205 | 0 | 0 | 0 | 0 | 13.947 | 64.75394 | 0 | 0 | 2.359
20.90384 | 0 | 0 | 0 | 0 | 13.93589 | 64.70237 | 0 | 0 | 2.363
20.88721 | 0 | 0 | 0 | 0 | 13.92481 | 64.65089 | 0 | 0 | 2.373
0 | 9.072948 | 0 | 0 | 0 | 0 | 23.33394 | 67.59311 | 0 | 2.3
0 | 7.216528 | 0.6783314 | 1.139427 | 0 | 4.386691 | 9.177812 | 76.56775 | 0 | 2.38
0 | 0 | 0 | 13.20192 | 12.24563 | 10.89133 | 0 | 63.66113 | 0 | 2.59
0 | 0 | 0 | 23.40706 | 4.652477 | 8.582388 | 7.18241 | 56.17566 | 0 | 2.61
0 | 13.52322 | 0.6355706 | 7.473198 | 4.456204 | 1.174332 | 0 | 72.73746 | 0 | 2.48
0 | 19.31237 | 0 | 1.12341 | 0.6252211 | 3.521807 | 13.5732 | 61.28436 | 0 | 2.68
0 | 0 | 0 | 0 | 0 | 0 | 0 | 99.41769 | 0 | 2.21
0 | 0 | 0 | 16.27764 | 0 | 15.04914 | 42.05569 | 26.51515 | 0 | 2.77
0 | 0 | 0 | 20.59732 | 0 | 19.05252 | 26.65294 | 33.57364 | 0 | 2.72
0 | 0 | 0 | 22.62397 | 0 | 20.97107 | 19.50413 | 36.77686 | 0 | 2.69
0 | 0 | 0 | 23.80213 | 0 | 22.04284 | 15.31616 | 38.70434 | 0 | 2.65
0 | 0 | 0 | 0 | 24.13788 | 13.11955 | 0 | 62.74257 | 0 | 2.389
0 | 0 | 0 | 0 | 37.3682 | 12.49881 | 0 | 50.13299 | 0 | 2.621
0 | 0 | 0 | 0 | 30.29892 | 9.695582 | 0 | 60.0055 | 0 | 2.509
33.33189 | 0 | 0 | 0 | 0 | 0 | 0 | 66.66378 | 0 | 2.339
29.9985 | 3.333167 | 0 | 0 | 0 | 0 | 0 | 66.66334 | 0 | 2.362
26.66516 | 6.666289 | 0 | 0 | 0 | 0 | 0 | 66.66289 | 0 | 2.38
23.33224 | 9.999533 | 0 | 0 | 0 | 0 | 0 | 66.66355 | 0 | 2.395
19.9986 | 13.3324 | 0 | 0 | 0 | 0 | 0 | 66.662 | 0 | 2.418
0 | 0 | 0 | 0 | 23.20887 | 15.29044 | 0 | 60.71697 | 0 | 2.58
0 | 0 | 0 | 0 | 6.521096 | 15.46639 | 0 | 77.09765 | 0 | 2.422
0 | 1.139886 | 0.9899011 | 0.369963 | 0.309969 | 0.259974 | 19.75803 | 76.99231 | 0 | 2.151
0 | 5.13 | 0.13 | 0.05 | 0.05 | 1.23 | 10.81 | 82.57 | 0 | 2.258
0 | 0.46 | 0.23 | 20.64 | 4.15 | 8.84 | 5.81 | 59.3 | 0 | 2.584
0 | 15.45 | 1.04 | 7.829999 | 4.63 | 1.91 | 3.94 | 64.98 | 0 | 2.528
0 | 13.56 | 0.13 | 9.070001 | 5.300001 | 0.35 | 0 | 70.92001 | 0 | 2.498
3.074452 | 0.8893562 | 1.300394 | 0 | 0 | 1.441628 | 11.17238 | 82.05636 | 0 | 2.2
0 | 2.033697 | 0 | 0 | 0 | 1.236218 | 11.76816 | 84.96192 | 0 | 2.23
0 | 40 | 0 | 0 | 0 | 2 | 0 | 0 | 58 | 2.47
0 | 45 | 0 | 0 | 0 | 2 | 0 | 0 | 53 | 2.5
0 | 0 | 0 | 31.57895 | 0 | 5.263158 | 0 | 63.15789 | 0 | 2.67
0 | 0 | 0 | 25 | 0 | 25 | 0 | 50 | 0 | 2.64
0 | 3.920275 | 0 | 0 | 0 | 1.320093 | 11.28079 | 83.45584 | 0 | 2.23
0 | 2.720435 | 0 | 0.0300048 | 0.0200032 | 1.300208 | 11.02176 | 84.73355 | 0 | 2.25
0 | 14 | 0 | 0 | 0 | 1 | 11 | 74 | 0 | 2.383
0 | 14 | 0 | 0 | 0 | 2 | 10 | 74 | 0 | 2.4
0 | 13.73236 | 0 | 0.08007206 | 0 | 3.182864 | 8.487638 | 74.24682 | 0 | 2.398
0 | 14 | 0 | 0 | 0 | 4 | 8 | 74 | 0 | 2.398
0 | 11.58348 | 0 | 0.07002101 | 0 | 0.110033 | 11.64349 | 76.35291 | 0 | 2.398
0 | 12 | 0 | 0 | 0 | 1 | 11 | 76 | 0 | 2.364
0 | 12 | 0 | 0 | 0 | 2 | 10 | 76 | 0 | 2.387
0 | 12 | 0 | 0 | 0 | 3 | 9 | 76 | 0 | 2.377
0 | 12 | 0 | 0 | 0 | 4 | 8 | 76 | 0 | 2.374
0 | 9.733892 | 0 | 0.07002801 | 0 | 0.120048 | 11.61465 | 78.2613 | 0 | 2.347
0 | 10 | 0 | 0 | 0 | 2 | 10 | 78 | 0 | 2.365
0 | 10 | 0 | 0 | 0 | 3 | 9 | 78 | 0 | 2.343
0 | 9.695817 | 0 | 0.07004202 | 0 | 4.092455 | 7.704622 | 78.22694 | 0 | 2.347
0 | 8 | 0 | 0 | 0 | 0 | 12 | 80 | 0 | 2.315
0 | 7.814689 | 0 | 0.06003602 | 0 | 1.030618 | 10.6664 | 80.20813 | 0 | 2.302
0 | 8 | 0 | 0 | 0 | 2 | 10 | 80 | 0 | 2.308
0 | 8 | 0 | 0 | 0 | 3 | 9 | 80 | 0 | 2.314
0 | 8 | 0 | 0 | 0 | 4 | 8 | 80 | 0 | 2.285
0 | 6 | 0 | 0 | 0 | 0 | 12 | 82 | 0 | 2.258
0 | 6 | 0 | 0 | 0 | 1 | 11 | 82 | 0 | 2.251
0 | 5.80116 | 0 | 0.06001199 | 0 | 2.060412 | 9.731945 | 82.13642 | 0 | 2.241
0 | 6 | 0 | 0 | 0 | 3 | 9 | 82 | 0 | 2.252
0 | 0 | 0 | 17.36016 | 5.756911 | 8.335827 | 13.14094 | 55.35484 | 0 | 2.52
0 | 39.25647 | 0 | 0 | 0 | 0 | 0 | 60.74152 | 0 | 2.65
0 | 39.25569 | 0 | 0 | 0 | 0 | 0 | 60.74031 | 0 | 2.651
0 | 39.25412 | 0 | 0 | 0 | 0 | 0 | 60.73788 | 0 | 2.651
0 | 39.24941 | 0 | 0 | 0 | 0 | 0 | 60.73059 | 0 | 2.652
0 | 39.24155 | 0 | 0 | 0 | 0 | 0 | 60.71844 | 0 | 2.656
0 | 20 | 0 | 0 | 0 | 2 | 0 | 78 | 0 | 2.38
0 | 20 | 0 | 0 | 0 | 10 | 0 | 70 | 0 | 2.4
0 | 27 | 0 | 0 | 0 | 4 | 0 | 69 | 0 | 2.46
0 | 33.22259 | 0 | 0 | 0 | 0 | 0 | 66.44518 | 0 | 2.503
0 | 31.15265 | 6.23053 | 0 | 0 | 0 | 0 | 62.3053 | 0 | 2.492
0 | 27.70083 | 16.6205 | 0 | 0 | 0 | 0 | 55.40166 | 0 | 2.486
6.23053 | 31.15265 | 0 | 0 | 0 | 0 | 0 | 62.3053 | 0 | 2.488
11.73021 | 29.32551 | 0 | 0 | 0 | 0 | 0 | 58.65102 | 0 | 2.479
16.6205 | 27.70083 | 0 | 0 | 0 | 0 | 0 | 55.40166 | 0 | 2.475
0 | 15.99853 | 0 | 9.99908 | 0 | 0 | 0 | 73.99319 | 0 | 2.494
0 | 15.99779 | 0 | 9.998619 | 0 | 0 | 0 | 73.98978 | 0 | 2.495
0 | 15.99477 | 0 | 9.99673 | 0 | 0 | 0 | 73.9758 | 0 | 2.495
0 | 15.98809 | 0 | 9.992556 | 0 | 0 | 0 | 73.94491 | 0 | 2.496
0 | 15.98788 | 0 | 9.992425 | 0 | 0 | 0 | 73.94395 | 0 | 2.496
0 | 16.46001 | 0 | 9.631191 | 0 | 0 | 0 | 73.90879 | 0 | 2.57
0 | 16.49127 | 0 | 9.32783 | 0 | 0 | 0 | 74.04913 | 0 | 2.49
0 | 16.50212 | 0 | 9.226686 | 0 | 0 | 0 | 74.09789 | 0 | 2.49
0 | 16.513 | 0 | 9.125406 | 0 | 0 | 0 | 74.14671 | 0 | 2.49
0 | 16.56507 | 0 | 8.615703 | 0 | 0 | 0 | 74.38053 | 0 | 2.49
0 | 16.67529 | 0 | 7.588899 | 0 | 0 | 0 | 74.87543 | 0 | 2.49
0 | 13 | 0 | 0 | 12 | 0 | 0 | 75 | 0 | 2.406
0 | 11 | 2 | 0 | 12 | 0 | 0 | 75 | 0 | 2.397
0 | 9 | 4 | 0 | 12 | 0 | 0 | 75 | 0 | 2.394
0 | 7 | 6 | 0 | 12 | 0 | 0 | 75 | 0 | 2.396
0 | 3 | 10 | 0 | 12 | 0 | 0 | 75 | 0 | 2.395
0 | 0 | 13 | 0 | 12 | 0 | 0 | 75 | 0 | 2.405
0 | 12.5 | 0 | 25 | 0 | 0 | 0 | 62.5 | 0 | 2.653
0 | 10 | 0 | 0 | 0 | 0 | 45 | 45 | 0 | 2.188
50 | 0 | 0 | 0 | 0 | 0 | 0 | 0 | 50 | 2.34
0 | 7.221628 | 0 | 10.3872 | 7.418897 | 7.499227 | 0 | 67.22002 | 0 | 2.542
0 | 7.614701 | 0 | 10.60005 | 4.987735 | 7.655903 | 0 | 69.08738 | 0 | 2.512
0 | 0 | 0 | 66 | 0 | 30 | 0 | 4 | 0 | 2.95
19 | 0 | 0 | 47 | 0 | 30 | 0 | 4 | 0 | 2.45
22 | 0 | 0 | 44 | 0 | 30 | 0 | 4 | 0 | 2.42
0 | 6 | 0 | 60 | 0 | 30 | 0 | 4 | 0 | 2.95
0 | 12 | 0 | 54 | 0 | 30 | 0 | 4 | 0 | 2.88
0 | 16 | 0 | 50 | 0 | 30 | 0 | 4 | 0 | 2.75
0 | 19 | 0 | 47 | 0 | 30 | 0 | 4 | 0 | 2.58
0 | 0 | 0 | 63 | 3 | 30 | 0 | 4 | 0 | 2.93
0 | 0 | 0 | 60 | 6 | 30 | 0 | 4 | 0 | 2.9
0 | 0 | 0 | 57 | 9 | 30 | 0 | 4 | 0 | 2.86
0 | 0 | 0 | 54 | 12 | 30 | 0 | 4 | 0 | 2.87
0 | 0 | 0 | 66 | 0 | 25 | 5 | 4 | 0 | 2.88
0 | 0 | 0 | 66 | 0 | 20 | 10 | 4 | 0 | 2.79
0 | 0 | 0 | 66 | 0 | 15 | 15 | 4 | 0 | 2.61
0 | 0 | 0 | 63 | 0 | 30 | 0 | 7 | 0 | 2.96
13 | 0 | 0 | 50 | 0 | 30 | 0 | 7 | 0 | 2.7
15 | 0 | 0 | 48 | 0 | 30 | 0 | 7 | 0 | 2.6
16 | 0 | 0 | 47 | 0 | 30 | 0 | 7 | 0 | 2.55
22 | 0 | 0 | 41 | 0 | 30 | 0 | 7 | 0 | 2.52
0 | 0 | 0 | 60 | 0 | 30 | 0 | 10 | 0 | 2.96
0 | 0 | 0 | 64 | 0 | 32 | 0 | 4 | 0 | 2.96
0 | 8.573639 | 0 | 0 | 0 | 0 | 23.79584 | 67.63052 | 0 | 2.2
0 | 15.8934 | 0 | 0 | 0 | 0 | 12.38037 | 71.72623 | 0 | 2.46
0 | 4.550251 | 0 | 0 | 0 | 0 | 25.56525 | 69.88449 | 0 | 2.16
0 | 0 | 0 | 0 | 0 | 0 | 72 | 28 | 0 | 1.900866
0 | 10 | 0 | 0 | 0 | 0 | 72 | 18 | 0 | 2.085084
0 | 18 | 0 | 0 | 0 | 0 | 72 | 10 | 0 | 2.213526
0 | 28 | 0 | 0 | 0 | 0 | 72 | 0 | 0 | 2.303097
0 | 14.29928 | 0 | 7.639617 | 5.279736 | 0.9849507 | 0 | 71.79641 | 0 | 2.5
0 | 3.812722 | 3.546029 | 0 | 0 | 1.866851 | 21.13789 | 69.63651 | 0 | 2.23
0 | 15.08944 | 0 | 7.194963 | 4.506845 | 1.958629 | 0 | 71.25013 | 0 | 2.501
0 | 17.64706 | 0 | 0 | 0 | 0 | 0 | 82.35294 | 0 | 2.375
0 | 18.18182 | 0 | 0 | 0 | 0 | 3.030303 | 78.78788 | 0 | 2.427
0 | 18.75 | 0 | 0 | 0 | 0 | 6.25 | 75 | 0 | 2.467
0 | 19.35484 | 0 | 0 | 0 | 0 | 9.67742 | 70.96774 | 0 | 2.497
0 | 20 | 0 | 0 | 0 | 0 | 13.33333 | 66.66666 | 0 | 2.515
0 | 20.68966 | 0 | 0 | 0 | 0 | 17.24138 | 62.06897 | 0 | 2.529
0 | 21.42857 | 0 | 0 | 0 | 0 | 21.42857 | 57.14286 | 0 | 2.53
0 | 22.22222 | 0 | 0 | 0 | 0 | 25.92593 | 51.85185 | 0 | 2.529
0 | 0 | 0 | 0 | 0 | 0 | 100 | 0 | 0 | 1.8
20 | 0 | 0 | 0 | 0 | 0 | 80 | 0 | 0 | 2.1
0 | 0 | 14.69354 | 0 | 11.44683 | 11.31208 | 4.970084 | 0 | 57.28597 | 2.588
0 | 0 | 14.72735 | 0 | 11.47317 | 11.33811 | 4.98152 | 0 | 56.60335 | 2.588
0 | 11.11194 | 0 | 0 | 0 | 3.070265 | 10.79163 | 75.02616 | 0 | 2.37
0 | 10.12745 | 0 | 0 | 0 | 3.078071 | 12.62225 | 74.17223 | 0 | 2.37
0 | 5.495084 | 9.891865 | 2.291842 | 0 | 0 | 6.92259 | 75.29295 | 0 | 2.47
0 | 10.22381 | 0 | 0 | 4.579187 | 2.715168 | 10.6039 | 71.87794 | 0 | 2.378
0 | 7.633312 | 0 | 0 | 16.14014 | 2.610023 | 10.19326 | 63.3858 | 0 | 2.424
0 | 9.104745 | 7.321999 | 5.590511 | 0 | 0 | 0 | 77.84795 | 0 | 2.5
0 | 2.048241 | 10.78159 | 12.45088 | 0 | 0 | 0 | 74.58283 | 0 | 2.49
0 | 0 | 23.80839 | 9.695063 | 0 | 0 | 0 | 66.3935 | 0 | 2.518
0 | 15.50735 | 10.2035 | 0 | 0 | 11.44636 | 0 | 62.84278 | 0 | 2.48
13.43163 | 0 | 0 | 0 | 0 | 15.20247 | 71.36591 | 0 | 0 | 2.24
14.19743 | 0 | 0 | 0 | 0 | 20.80393 | 64.99863 | 0 | 0 | 2.21
23.5537 | 0 | 12.76212 | 0 | 0 | 9.774755 | 4.353678 | 0 | 48.93253 | 2.59
0 | 15.2131 | 0 | 12.21768 | 0 | 0 | 0 | 72.5265 | 0 | 2.547
0 | 14.01114 | 0 | 12.56668 | 0 | 0 | 0 | 73.37656 | 0 | 2.513
0 | 11.26173 | 7.070071 | 0 | 0 | 0.1256081 | 5.886642 | 75.56281 | 0 | 2.48
0 | 11.8125 | 7.096515 | 0 | 0 | 0.6243857 | 5.486612 | 74.80523 | 0 | 2.48
0 | 5.49547 | 9.892559 | 2.292003 | 0 | 0 | 7.384614 | 74.8704 | 0 | 2.47
0 | 5.064417 | 11.62897 | 3.19851 | 0 | 0 | 0 | 80.06754 | 0 | 2.55
0 | 4.126454 | 10.86047 | 9.121438 | 0 | 0 | 2.295969 | 73.4259 | 0 | 2.49
0 | 50.5 | 0 | 0 | 0 | 0 | 0 | 0 | 49.5 | 2.507
0 | 47.3 | 2.2 | 0 | 0 | 0 | 0 | 0 | 50.5 | 2.5
0 | 45.3 | 4.8 | 0 | 0 | 0 | 0 | 0 | 49.9 | 2.501
0 | 42.7 | 7.3 | 0 | 0 | 0 | 0 | 0 | 50 | 2.501
0 | 40.1 | 10.9 | 0 | 0 | 0 | 0 | 0 | 49 | 2.519
0 | 30.8 | 20 | 0 | 0 | 0 | 0 | 0 | 49.2 | 2.506
0 | 19.8 | 32.4 | 0 | 0 | 0 | 0 | 0 | 47.8 | 2.489
0 | 10.2 | 41.6 | 0 | 0 | 0 | 0 | 0 | 48.2 | 2.467
0 | 0 | 49.3 | 0 | 0 | 0 | 0 | 0 | 50.7 | 2.416
0 | 0 | 0 | 0 | 51.3 | 0 | 0 | 0 | 48.7 | 2.44
0 | 0 | 0 | 12.5 | 37.5 | 0 | 0 | 0 | 50 | 2.52
0 | 0 | 0 | 25 | 25 | 0 | 0 | 0 | 50 | 2.57
0 | 0 | 0 | 37.5 | 12.5 | 0 | 0 | 0 | 50 | 2.6
0 | 0 | 0 | 49.5 | 0 | 0 | 0 | 0 | 50.5 | 2.66
0 | 10.06991 | 0 | 0 | 0 | 0 | 22.41169 | 67.5184 | 0 | 2.321
0 | 0.1234556 | 0 | 24.88315 | 0 | 24.70333 | 0 | 50.16375 | 0 | 2.7
0 | 1.933768 | 0 | 20.88143 | 0 | 23.12441 | 0 | 53.99569 | 0 | 2.648
0 | 4.058684 | 0 | 16.63897 | 0 | 21.11819 | 0 | 58.08999 | 0 | 2.591
0 | 8.393737 | 0 | 8.44346 | 0 | 16.3417 | 0 | 66.69982 | 0 | 2.483
0 | 12.22987 | 0 | 0 | 0 | 12.15504 | 0 | 75.00737 | 0 | 2.382
0 | 26 | 0 | 0 | 0 | 0 | 0 | 74 | 0 | 2.439
0 | 22 | 0 | 4 | 0 | 0 | 0 | 74 | 0 | 2.466
0 | 19 | 0 | 7 | 0 | 0 | 0 | 74 | 0 | 2.482
0 | 16 | 0 | 10 | 0 | 0 | 0 | 74 | 0 | 2.482
0 | 13 | 0 | 13 | 0 | 0 | 0 | 74 | 0 | 2.505
0 | 10 | 0 | 16 | 0 | 0 | 0 | 74 | 0 | 2.517
0 | 0 | 0 | 0 | 0 | 0 | 0 | 99.97025 | 0 | 2.202
0 | 0 | 0 | 0 | 0 | 0 | 0 | 99.89574 | 0 | 2.213
0 | 0 | 0 | 0 | 0 | 0 | 0 | 99.91704 | 0 | 2.207
0 | 0 | 0 | 0 | 0 | 0 | 0 | 99.89446 | 0 | 2.204
0 | 0 | 0 | 0 | 0 | 0 | 0 | 99.96782 | 0 | 2.21
0 | 0 | 0 | 0 | 0 | 0 | 0 | 99.99525 | 0 | 2.204
0 | 0 | 0 | 0 | 0 | 0 | 0 | 99.99244 | 0 | 2.202
0 | 15 | 0 | 0 | 0 | 0 | 28 | 57 | 0 | 2.427
0 | 15 | 0 | 0 | 0 | 0 | 28 | 56.8 | 0 | 2.428
0 | 15 | 0 | 0 | 0 | 0 | 28 | 56.5 | 0 | 2.436
0 | 15 | 0 | 0 | 0 | 0 | 28 | 56 | 0 | 2.45
0 | 0 | 0 | 0 | 0 | 6 | 0 | 78.2 | 15.8 | 2.54
0 | 0 | 0 | 0 | 0 | 4.2 | 0 | 86.10001 | 9.700001 | 2.37
0 | 0 | 0 | 0 | 0 | 2.6 | 0 | 92.8 | 4.6 | 2.25
0 | 49.97749 | 0 | 0 | 0 | 0 | 24.98544 | 0 | 24.98192 | 2.592
0 | 49.97803 | 0 | 0 | 0 | 0 | 24.98571 | 0 | 24.9822 | 2.61
0 | 39.98297 | 0 | 0 | 0 | 0 | 19.99098 | 39.98066 | 0 | 2.482
15 | 0 | 0 | 0 | 0 | 5 | 0 | 80 | 0 | 2.31
20 | 0 | 0 | 0 | 0 | 5 | 0 | 75 | 0 | 2.32
30 | 0 | 0 | 0 | 0 | 2 | 0 | 68 | 0 | 2.31
0 | 9.672077 | 0 | 15.80533 | 0 | 0.1879509 | 0 | 74.33463 | 0 | 2.496
0 | 9.560586 | 0 | 14.70107 | 0 | 0.3898002 | 0 | 75.34854 | 0 | 2.465
0 | 13.7736 | 0 | 14.06856 | 0 | 0.07055496 | 0 | 72.08727 | 0 | 2.451
0 | 12.76774 | 0 | 13.07286 | 0 | 0.1236593 | 0 | 74.03574 | 0 | 2.47
0 | 14.44328 | 0 | 13.54947 | 0 | 0.177008 | 0 | 71.83024 | 0 | 2.448
0 | 10 | 0 | 0 | 0 | 0 | 30 | 60 | 0 | 2.254
0 | 12 | 0 | 0 | 0 | 0 | 28 | 60 | 0 | 2.352
0 | 14 | 0 | 0 | 0 | 0 | 26 | 60 | 0 | 2.434
0 | 16 | 0 | 0 | 0 | 0 | 24 | 60 | 0 | 2.471
0 | 20 | 0 | 0 | 0 | 0 | 20 | 60 | 0 | 2.522
0 | 13.93913 | 0 | 0 | 0 | 12.20978 | 0 | 73.8511 | 0 | 2.582
0 | 12.32006 | 0 | 2.088581 | 0 | 12.41101 | 0 | 73.18034 | 0 | 2.608
0 | 8.653407 | 0 | 8.270334 | 0 | 16.14612 | 0 | 66.93014 | 0 | 2.661
0 | 7.199598 | 0 | 12.00804 | 0 | 18.30552 | 0 | 62.48685 | 0 | 2.698
0 | 7.149824 | 0 | 12.94626 | 0 | 18.25644 | 0 | 61.64747 | 0 | 2.705
0 | 4.987309 | 0 | 15.80803 | 0 | 20.39334 | 0 | 58.81133 | 0 | 2.736
0 | 3.658085 | 0 | 19.54349 | 0 | 21.79292 | 0 | 55.00551 | 0 | 2.76
0 | 0.1916573 | 0 | 24.90839 | 0 | 25.75385 | 0 | 49.14611 | 0 | 2.807
0 | 4.034672 | 3.675777 | 0 | 0 | 2.201002 | 18.69599 | 71.39256 | 0 | 2.29
0 | 8.829981 | 0 | 0 | 0 | 2.159322 | 18.34195 | 70.66875 | 0 | 2.29
0 | 20.38185 | 0 | 8.635279 | 0 | 0 | 0 | 70.98288 | 0 | 2.51
0 | 20.09956 | 0 | 8.586883 | 0 | 0 | 0 | 70.87221 | 0 | 2.5
0 | 0 | 10 | 0 | 0 | 0 | 0 | 90 | 0 | 2.32
0 | 0 | 0 | 0 | 0 | 0 | 0 | 100 | 0 | 2.223
0 | 5 | 0 | 0 | 0 | 0 | 0 | 95 | 0 | 2.248
0 | 10 | 0 | 0 | 0 | 0 | 0 | 90 | 0 | 2.29
0 | 15 | 0 | 0 | 0 | 0 | 0 | 85 | 0 | 2.339
0 | 16.5 | 0 | 0 | 0 | 0 | 0 | 83.5 | 0 | 2.357
0 | 17.7 | 0 | 0 | 0 | 0 | 0 | 82.3 | 0 | 2.371
0 | 20 | 0 | 0 | 0 | 0 | 0 | 80 | 0 | 2.382
0 | 22.2 | 0 | 0 | 0 | 0 | 0 | 77.8 | 0 | 2.422
0 | 23.6 | 0 | 0 | 0 | 0 | 0 | 76.4 | 0 | 2.421
0 | 25 | 0 | 0 | 0 | 0 | 0 | 75 | 0 | 2.432
0 | 27 | 0 | 0 | 0 | 0 | 0 | 73 | 0 | 2.453
0 | 28.5 | 0 | 0 | 0 | 0 | 0 | 71.5 | 0 | 2.461
0 | 30 | 0 | 0 | 0 | 0 | 0 | 70 | 0 | 2.469
0 | 31.9 | 0 | 0 | 0 | 0 | 0 | 68.1 | 0 | 2.48
0 | 32.7 | 0 | 0 | 0 | 0 | 0 | 67.3 | 0 | 2.489
0 | 33.5 | 0 | 0 | 0 | 0 | 0 | 66.5 | 0 | 2.497
0 | 35 | 0 | 0 | 0 | 0 | 0 | 65 | 0 | 2.497
0 | 37.5 | 0 | 0 | 0 | 0 | 0 | 62.5 | 0 | 2.523
0 | 38.5 | 0 | 0 | 0 | 0 | 0 | 61.5 | 0 | 2.521
0 | 41.1 | 0 | 0 | 0 | 0 | 0 | 58.9 | 0 | 2.535
0 | 45 | 0 | 0 | 0 | 0 | 0 | 55 | 0 | 2.548
0 | 46.2 | 0 | 0 | 0 | 0 | 0 | 53.8 | 0 | 2.558
0 | 49 | 0 | 0 | 0 | 0 | 0 | 51 | 0 | 2.569
0 | 50 | 0 | 0 | 0 | 0 | 0 | 50 | 0 | 2.577
0 | 0 | 0 | 30.55556 | 0 | 0 | 0 | 69.44444 | 0 | 2.74
0 | 0 | 0 | 41.5 | 0 | 0 | 0 | 58.5 | 0 | 2.816
0 | 0 | 0 | 48 | 0 | 0 | 0 | 52 | 0 | 2.888
0 | 0 | 0 | 51 | 0 | 0 | 0 | 49 | 0 | 2.904
0 | 0 | 0 | 55.5 | 0 | 0 | 0 | 44.5 | 0 | 2.945
0 | 12.13 | 0 | 11.02 | 0 | 0 | 0 | 76.38 | 0 | 2.458
0 | 12.23671 | 0 | 11.21364 | 0 | 0 | 0 | 76.54965 | 0 | 2.472
31.57895 | 0 | 0 | 0 | 0 | 5.263158 | 0 | 63.15789 | 0 | 2.4
0 | 0 | 15.7343 | 18.23533 | 0 | 0 | 0 | 66.03037 | 0 | 2.55
0 | 0 | 15.19888 | 20.20646 | 0 | 0 | 0 | 64.59466 | 0 | 2.499
0 | 0 | 0 | 0 | 0 | 0 | 0 | 100 | 0 | 2.21
14.9 | 0 | 0 | 0 | 0 | 0 | 0 | 85.1 | 0 | 2.254
19.1 | 0 | 0 | 0 | 0 | 0 | 0 | 80.9 | 0 | 2.28
23.9 | 0 | 0 | 0 | 0 | 0 | 0 | 76.1 | 0 | 2.301
29 | 0 | 0 | 0 | 0 | 0 | 0 | 71 | 0 | 2.33
0 | 14.9 | 0 | 0 | 0 | 0 | 0 | 85.1 | 0 | 2.338
0 | 19.1 | 0 | 0 | 0 | 0 | 0 | 80.9 | 0 | 2.373
0 | 23.9 | 0 | 0 | 0 | 0 | 0 | 76.1 | 0 | 2.424
0 | 29 | 0 | 0 | 0 | 0 | 0 | 71 | 0 | 2.445
0 | 50 | 0 | 0 | 0 | 0 | 0 | 0 | 50 | 2.514
0 | 46.5 | 0 | 0 | 0 | 0 | 9.5 | 0 | 44 | 2.543
0 | 45.8 | 0 | 0 | 0 | 0 | 16.7 | 0 | 37.5 | 2.564
0 | 45.6 | 0 | 0 | 0 | 0 | 22.4 | 0 | 32 | 2.56
0 | 43.2 | 0 | 0 | 0 | 0 | 25.6 | 0 | 31.2 | 2.552
0 | 41.5 | 0 | 0 | 0 | 0 | 34.2 | 0 | 24.3 | 2.52
0 | 39.9 | 0 | 0 | 0 | 0 | 40.5 | 0 | 19.6 | 2.488
0 | 37.5 | 0 | 0 | 0 | 0 | 50 | 0 | 12.5 | 2.432
0 | 35.8 | 0 | 0 | 0 | 0 | 56.9 | 0 | 7.3 | 2.401
0 | 34 | 0 | 0 | 0 | 0 | 64.1 | 0 | 1.9 | 2.375
0 | 33.3 | 0 | 0 | 0 | 0 | 66.7 | 0 | 0 | 2.364
0 | 12.2 | 0 | 0 | 0 | 32.2 | 0 | 55.6 | 0 | 2.531
16.66667 | 0 | 0 | 0 | 0 | 0 | 0 | 83.33334 | 0 | 2.27
23.07692 | 0 | 0 | 0 | 0 | 0 | 0 | 76.92307 | 0 | 2.3
28.57143 | 0 | 0 | 0 | 0 | 0 | 0 | 71.42857 | 0 | 2.34
33.33333 | 0 | 0 | 0 | 0 | 0 | 0 | 66.66666 | 0 | 2.36
37.5 | 0 | 0 | 0 | 0 | 0 | 0 | 62.5 | 0 | 2.35
42.85714 | 0 | 0 | 0 | 0 | 0 | 0 | 57.14286 | 0 | 2.35
44.44445 | 0 | 0 | 0 | 0 | 0 | 0 | 55.55556 | 0 | 2.35
47.36842 | 0 | 0 | 0 | 0 | 0 | 0 | 52.63158 | 0 | 2.35
50 | 0 | 0 | 0 | 0 | 0 | 0 | 50 | 0 | 2.35
52.38095 | 0 | 0 | 0 | 0 | 0 | 0 | 47.61905 | 0 | 2.35
54.54546 | 0 | 0 | 0 | 0 | 0 | 0 | 45.45454 | 0 | 2.32
55.55556 | 0 | 0 | 0 | 0 | 0 | 0 | 44.44444 | 0 | 2.32
56.52174 | 0 | 0 | 0 | 0 | 0 | 0 | 43.47826 | 0 | 2.32
60 | 0 | 0 | 0 | 0 | 0 | 0 | 40 | 0 | 2.31
61.53846 | 0 | 0 | 0 | 0 | 0 | 0 | 38.46154 | 0 | 2.3
63.63636 | 0 | 0 | 0 | 0 | 0 | 0 | 36.36364 | 0 | 2.3
64.28571 | 0 | 0 | 0 | 0 | 0 | 0 | 35.71429 | 0 | 2.29
0 | 28.57143 | 0 | 0 | 0 | 0 | 0 | 71.42857 | 0 | 2.46
0 | 44.44445 | 0 | 0 | 0 | 0 | 0 | 55.55556 | 0 | 2.54
0 | 50 | 0 | 0 | 0 | 0 | 0 | 50 | 0 | 2.56
0 | 54.54546 | 0 | 0 | 0 | 0 | 0 | 45.45454 | 0 | 2.56
0 | 58.33333 | 0 | 0 | 0 | 0 | 0 | 41.66667 | 0 | 2.53
0 | 61.53846 | 0 | 0 | 0 | 0 | 0 | 38.46154 | 0 | 2.49
0 | 64.28571 | 0 | 0 | 0 | 0 | 0 | 35.71429 | 0 | 2.53
0 | 66.66666 | 0 | 0 | 0 | 0 | 0 | 33.33333 | 0 | 2.49
0 | 68.75 | 0 | 0 | 0 | 0 | 0 | 31.25 | 0 | 2.49
0 | 0 | 23.07692 | 0 | 0 | 0 | 0 | 76.92307 | 0 | 2.42
0 | 0 | 28.57143 | 0 | 0 | 0 | 0 | 71.42857 | 0 | 2.39
0 | 0 | 37.5 | 0 | 0 | 0 | 0 | 62.5 | 0 | 2.47
0 | 0 | 44.44445 | 0 | 0 | 0 | 0 | 55.55556 | 0 | 2.53
0 | 0 | 50 | 0 | 0 | 0 | 0 | 50 | 0 | 2.48
0 | 0 | 54.54546 | 0 | 0 | 0 | 0 | 45.45454 | 0 | 2.47
0 | 0 | 58.33333 | 0 | 0 | 0 | 0 | 41.66667 | 0 | 2.5
0 | 0 | 0 | 21.64205 | 28.48969 | 0 | 0 | 49.86826 | 0 | 2.69
0 | 0 | 0 | 28.98653 | 21.30531 | 0 | 0 | 49.70816 | 0 | 2.71
0 | 0 | 0 | 26.66833 | 19.99502 | 6.666926 | 0 | 46.66972 | 0 | 2.9
0 | 15 | 0 | 0 | 9 | 16 | 0 | 60 | 0 | 2.483
0 | 15.72843 | 0 | 10.54895 | 0 | 15.26847 | 0 | 58.45416 | 0 | 2.538
0 | 15.18 | 0 | 5.13 | 4.37 | 14.18 | 0 | 61.14 | 0 | 2.504
0 | 9.638916 | 4.48345 | 9.398194 | 0.1203611 | 14.1324 | 0 | 62.21664 | 0 | 2.475
0 | 11.28113 | 4.860487 | 0.050005 | 10.55106 | 13.74137 | 0 | 59.51595 | 0 | 2.536
0 | 10.64319 | 4.631389 | 4.451335 | 5.051516 | 13.16395 | 0 | 62.05862 | 0 | 2.49
0 | 3.507947 | 0.6594725 | 0 | 0 | 1.523119 | 11.59945 | 82.71002 | 0 | 2.23
1.033224 | 6.874329 | 0 | 0.3303382 | 0 | 2.846347 | 6.208521 | 82.6267 | 0 | 2.31
1.042765 | 6.43507 | 0 | 0.3333887 | 0 | 2.689272 | 7.966584 | 80.69303 | 0 | 2.31
1.450336 | 6.692712 | 0 | 0.3312111 | 0 | 2.793148 | 6.84742 | 81.40247 | 0 | 2.31
1.042497 | 6.634457 | 0 | 0.3333028 | 0 | 2.68858 | 7.427599 | 80.98333 | 0 | 2.31
2.71697 | 2.619821 | 2.651978 | 0.3340995 | 0 | 2.878756 | 4.754261 | 83.15175 | 0 | 2.33
1.039903 | 6.818497 | 0 | 0.3324737 | 0 | 2.9257 | 4.731126 | 83.26428 | 0 | 2.32
5.47121 | 6.741017 | 0 | 0.323932 | 0 | 2.791149 | 2.783141 | 81.02435 | 0 | 2.35
0 | 4.311409 | 0.923614 | 0.7757202 | 0.6167405 | 0.7923241 | 14.90652 | 77.67368 | 0 | 2.25
1.287172 | 0.8274319 | 5.104053 | 0 | 0 | 1.886133 | 17.12632 | 73.29631 | 0 | 2.28
0 | 3.630445 | 1.638003 | 0 | 0 | 2.837351 | 13.38963 | 78.00142 | 0 | 2.27
0 | 4.998553 | 0 | 0 | 0 | 1.215383 | 13.34979 | 80.43628 | 0 | 2.26
0 | 4 | 11 | 9 | 0 | 0 | 2.5 | 73.5 | 0 | 2.53
0 | 7.961575 | 6.69738 | 6.148472 | 0 | 0.1035303 | 0.2772293 | 78.69568 | 0 | 2.445
0 | 16.99033 | 0.7233647 | 5.191669 | 5.071758 | 1.032786 | 0 | 70.41363 | 0 | 2.53
0 | 0 | 60.11019 | 0 | 0 | 0 | 0 | 0 | 39.88981 | 2.061856
0 | 0 | 56.29485 | 0 | 0 | 0 | 6.347236 | 0 | 37.35791 | 2.079002
0 | 0 | 54.45631 | 0 | 0 | 0 | 9.405865 | 0 | 36.13783 | 2.079002
0 | 0 | 50.9093 | 0 | 0 | 0 | 15.30671 | 0 | 33.78399 | 2.087683
0 | 0 | 49.19781 | 0 | 0 | 0 | 18.15396 | 0 | 32.64823 | 2.087683
0 | 0 | 45.89178 | 0 | 0 | 0 | 23.6539 | 0 | 30.45432 | 2.083333
0 | 0 | 42.73302 | 0 | 0 | 0 | 28.90885 | 0 | 28.35813 | 2.074689
0 | 0 | 39.7119 | 0 | 0 | 0 | 33.93482 | 0 | 26.35328 | 2.070393
0 | 0 | 36.81962 | 0 | 0 | 0 | 38.74646 | 0 | 24.43392 | 2.066116
0 | 0 | 34.0481 | 0 | 0 | 0 | 43.35719 | 0 | 22.59471 | 2.066116
0 | 0 | 31.38994 | 0 | 0 | 0 | 47.77934 | 0 | 20.83072 | 2.057613
0 | 0 | 27.60048 | 0 | 0 | 0 | 54.08353 | 0 | 18.31599 | 2.03666
0 | 0 | 25.19705 | 0 | 0 | 0 | 58.08191 | 0 | 16.72105 | 1.996008
0 | 0 | 18.51693 | 0 | 0 | 0 | 69.19502 | 0 | 12.28805 | 1.818182
0 | 0 | 15.44575 | 0 | 0 | 0 | 74.30427 | 0 | 10.24998 | 1.689189
0 | 0 | 12.53509 | 0 | 0 | 0 | 79.14647 | 0 | 8.318432 | 1.607717
0 | 69.60677 | 0 | 0 | 0 | 0 | 0 | 0 | 30.39324 | 2.173913
0 | 66.18883 | 0 | 0 | 0 | 0 | 4.910348 | 0 | 28.90083 | 2.192982
0 | 62.83511 | 0 | 0 | 0 | 0 | 9.728443 | 0 | 27.43645 | 2.207505
0 | 61.18176 | 0 | 0 | 0 | 0 | 12.10371 | 0 | 26.71453 | 2.212389
0 | 57.92102 | 0 | 0 | 0 | 0 | 16.78822 | 0 | 25.29075 | 2.212389
0 | 54.72014 | 0 | 0 | 0 | 0 | 21.38675 | 0 | 23.89311 | 2.202643
0 | 43.96535 | 0 | 0 | 0 | 0 | 36.83753 | 0 | 19.19712 | 2.164502
0 | 38.11508 | 0 | 0 | 0 | 0 | 45.24228 | 0 | 16.64265 | 2.123142
0 | 31.08361 | 0 | 0 | 0 | 0 | 55.34398 | 0 | 13.57241 | 2.040816
0 | 24.34646 | 0 | 0 | 0 | 0 | 65.02285 | 0 | 10.63069 | 1.919386
0 | 16.625 | 0 | 0 | 0 | 0 | 76.11583 | 0 | 7.259174 | 1.801802
0 | 5.72704 | 0 | 0 | 0 | 0 | 91.77229 | 0 | 2.500666 | 1.663893
0 | 0 | 0 | 0 | 0 | 0 | 100 | 0 | 0 | 1.54321
82.60949 | 0 | 0 | 0 | 0 | 0 | 0 | 0 | 17.39051 | 2.12766
80.23867 | 0 | 0 | 0 | 0 | 0 | 2.869909 | 0 | 16.89142 | 2.150538
77.81138 | 0 | 0 | 0 | 0 | 0 | 5.808191 | 0 | 16.38044 | 2.159827
75.32555 | 0 | 0 | 0 | 0 | 0 | 8.817318 | 0 | 15.85713 | 2.169197
72.77905 | 0 | 0 | 0 | 0 | 0 | 11.89989 | 0 | 15.32106 | 2.173913
70.16965 | 0 | 0 | 0 | 0 | 0 | 15.05861 | 0 | 14.77174 | 2.173913
68.84061 | 0 | 0 | 0 | 0 | 0 | 16.66742 | 0 | 14.49196 | 2.169197
67.49496 | 0 | 0 | 0 | 0 | 0 | 18.29636 | 0 | 14.20868 | 2.164502
59.05379 | 0 | 0 | 0 | 0 | 0 | 28.51451 | 0 | 12.43169 | 2.12766
53.05093 | 0 | 0 | 0 | 0 | 0 | 35.78107 | 0 | 11.168 | 1.984127
48.33425 | 0 | 0 | 0 | 0 | 0 | 41.49068 | 0 | 10.17507 | 1.620746
43.42089 | 0 | 0 | 0 | 0 | 0 | 47.43837 | 0 | 9.140735 | 1.582278
0 | 0 | 0 | 25.07523 | 19.85958 | 5.115346 | 0 | 49.94985 | 0 | 2.794
33 | 0 | 0 | 0 | 0 | 0 | 0 | 67 | 0 | 2.791549
0 | 33 | 0 | 0 | 0 | 0 | 0 | 67 | 0 | 2.498339
0 | 31.2 | 0 | 1.8 | 0 | 0 | 0 | 67 | 0 | 2.50427
0 | 29.7 | 0 | 3.3 | 0 | 0 | 0 | 67 | 0 | 2.512033
0 | 26 | 0 | 7 | 0 | 0 | 0 | 67 | 0 | 2.535593
0 | 23.1 | 0 | 9.9 | 0 | 0 | 0 | 67 | 0 | 2.55201
0 | 19.8 | 0 | 13.2 | 0 | 0 | 0 | 67 | 0 | 2.569921
0 | 13.2 | 0 | 19.8 | 0 | 0 | 0 | 67 | 0 | 2.614892
0 | 0 | 0 | 33 | 0 | 0 | 0 | 67 | 0 | 2.697985
50 | 0 | 0 | 0 | 0 | 0 | 50 | 0 | 0 | 2.29
0 | 50 | 0 | 0 | 0 | 0 | 0 | 0 | 50 | 2.48
0 | 0 | 0 | 0 | 50 | 0 | 0 | 0 | 50 | 2.447
0 | 0 | 0 | 50 | 0 | 0 | 0 | 0 | 50 | 2.65
0 | 0 | 0 | 0 | 0 | 25 | 0 | 0 | 75 | 2.6
0 | 50 | 0 | 0 | 0 | 0 | 0 | 0 | 50 | 2.52
0 | 40 | 0 | 10 | 0 | 0 | 0 | 0 | 50 | 2.53
0 | 20 | 0 | 30 | 0 | 0 | 0 | 0 | 50 | 2.58
0 | 10 | 0 | 40 | 0 | 0 | 0 | 0 | 50 | 2.61
0 | 0 | 0 | 50 | 0 | 0 | 0 | 0 | 50 | 2.68
0 | 17.10633 | 0 | 9.748541 | 0 | 0 | 0 | 73.10809 | 0 | 2.496
0 | 17.24881 | 0 | 9.634296 | 0 | 0 | 0 | 73.07976 | 0 | 2.496
0 | 17.04629 | 0 | 9.823603 | 0 | 0 | 0 | 73.0868 | 0 | 2.496
0 | 17.01967 | 0 | 9.723045 | 0 | 0 | 0 | 73.22015 | 0 | 2.496
0 | 16.99461 | 0 | 9.703885 | 0 | 0 | 0 | 73.25817 | 0 | 2.495
0 | 17.15267 | 0 | 9.731603 | 0 | 0 | 0 | 73.07245 | 0 | 2.494
0 | 16.94964 | 0 | 9.716406 | 0 | 0 | 0 | 73.29066 | 0 | 2.496
0 | 16.9281 | 0 | 9.881679 | 0 | 0 | 0 | 73.15932 | 0 | 2.496
0 | 31.85107 | 0 | 0 | 0 | 4.732743 | 0 | 63.41619 | 0 | 2.59
0 | 0 | 0 | 0 | 0 | 0.9900991 | 0 | 98.01981 | 0 | 2.25
0 | 0 | 0 | 0 | 0 | 10 | 0 | 90 | 0 | 2.32
0 | 0 | 0 | 0 | 0 | 9.90099 | 0 | 89.10891 | 0 | 2.378
0 | 33.22148 | 0 | 0 | 0 | 0 | 66.44296 | 0 | 0 | 2.28
0 | 30 | 0 | 0 | 0 | 0 | 0 | 70 | 0 | 2.47
0 | 25 | 0 | 0 | 0 | 0 | 0 | 75 | 0 | 2.437
0 | 30.33333 | 0 | 0 | 36.33334 | 0 | 0 | 0 | 33.33333 | 2.65
0 | 0 | 0 | 0 | 0 | 0 | 100 | 0 | 0 | 1.81
0 | 0 | 15.28472 | 0 | 0 | 3.996004 | 15.18482 | 65.53447 | 0 | 2.45
50 | 0 | 0 | 0 | 0 | 0 | 50 | 0 | 0 | 2.329
49.95 | 0 | 0 | 0 | 0 | 0 | 49.95 | 0 | 0 | 2.336
49.9 | 0 | 0 | 0 | 0 | 0 | 49.9 | 0 | 0 | 2.342
49.85 | 0 | 0 | 0 | 0 | 0 | 49.85 | 0 | 0 | 2.359
49.8 | 0 | 0 | 0 | 0 | 0 | 49.8 | 0 | 0 | 2.366
49.75 | 0 | 0 | 0 | 0 | 0 | 49.75 | 0 | 0 | 2.379
49.5 | 0 | 0 | 0 | 0 | 0 | 49.5 | 0 | 0 | 2.46
0 | 11.11111 | 0 | 0 | 0 | 0 | 0 | 88.88889 | 0 | 2.24
0 | 15 | 0 | 0 | 0 | 0 | 0 | 85 | 0 | 2.28
0 | 25 | 0 | 0 | 0 | 0 | 0 | 75 | 0 | 2.39
0 | 25 | 0 | 0 | 0 | 0 | 0 | 75 | 0 | 2.39
0 | 30 | 0 | 0 | 0 | 0 | 0 | 70 | 0 | 2.42
0 | 35 | 0 | 0 | 0 | 0 | 0 | 65 | 0 | 2.43
0 | 40 | 0 | 0 | 0 | 0 | 0 | 60 | 0 | 2.46
0 | 45 | 0 | 0 | 0 | 0 | 0 | 55 | 0 | 2.53
0 | 0 | 0 | 0 | 0 | 0 | 100 | 0 | 0 | 1.844
0 | 0 | 0 | 25.00631 | 19.8489 | 5.148297 | 0 | 49.99649 | 0 | 3.044464
0 | 0 | 0 | 25.00631 | 19.8489 | 5.148297 | 0 | 49.99649 | 0 | 2.801183
0 | 0 | 0 | 25.00308 | 19.29644 | 5.699581 | 0 | 50.0009 | 0 | 2.790537
0 | 0 | 0 | 25.00308 | 19.29644 | 5.699581 | 0 | 50.0009 | 0 | 2.797305
0 | 0 | 0 | 25.00397 | 18.74703 | 6.256015 | 0 | 49.993 | 0 | 2.7855
0 | 0 | 0 | 25.00397 | 18.74703 | 6.256015 | 0 | 49.993 | 0 | 2.790864
0 | 0 | 0 | 25.00991 | 18.18037 | 6.814624 | 0 | 49.9951 | 0 | 2.784724
0 | 0 | 0 | 25.00991 | 18.18037 | 6.814624 | 0 | 49.9951 | 0 | 2.783391
0 | 0 | 0 | 25.00056 | 17.61791 | 7.384357 | 0 | 49.99718 | 0 | 2.781525
0 | 0 | 0 | 25.00056 | 17.61791 | 7.384357 | 0 | 49.99718 | 0 | 2.777577
0 | 0 | 0 | 25.00655 | 17.03748 | 7.956635 | 0 | 49.99933 | 0 | 2.774641
0 | 0 | 0 | 25.00655 | 17.03748 | 7.956635 | 0 | 49.99933 | 0 | 2.774641
0 | 0 | 0 | 24.99954 | 16.46298 | 8.540956 | 0 | 49.99652 | 0 | 2.770666
0 | 0 | 0 | 24.99954 | 16.46298 | 8.540956 | 0 | 49.99652 | 0 | 2.768082
0 | 0 | 0 | 25.00414 | 15.8673 | 9.132797 | 0 | 49.99577 | 0 | 2.770912
0 | 0 | 0 | 25.00414 | 15.8673 | 9.132797 | 0 | 49.99577 | 0 | 2.765777
0 | 0 | 0 | 25.00404 | 15.27626 | 9.724218 | 0 | 49.99549 | 0 | 2.766015
0 | 0 | 0 | 25.00404 | 15.27626 | 9.724218 | 0 | 49.99549 | 0 | 2.762202
0 | 0 | 0 | 25.00063 | 14.66746 | 10.3318 | 0 | 50.00011 | 0 | 2.761668
0 | 0 | 0 | 25.00063 | 14.66746 | 10.3318 | 0 | 50.00011 | 0 | 2.759146
0 | 0 | 0 | 25.00154 | 14.06235 | 10.9443 | 0 | 49.99181 | 0 | 2.759938
0 | 0 | 0 | 25.00154 | 14.06235 | 10.9443 | 0 | 49.99181 | 0 | 2.754942
0 | 0 | 0 | 25.00777 | 13.43745 | 11.56077 | 0 | 49.99401 | 0 | 2.753516
0 | 0 | 0 | 25.00777 | 13.43745 | 11.56077 | 0 | 49.99401 | 0 | 2.751047
0 | 0 | 0 | 24.99793 | 12.8172 | 12.18868 | 0 | 49.99619 | 0 | 2.748627
0 | 0 | 0 | 24.99793 | 12.8172 | 12.18868 | 0 | 49.99619 | 0 | 2.74496
0 | 0 | 0 | 25.00422 | 12.17634 | 12.821 | 0 | 49.99844 | 0 | 2.745269
0 | 0 | 0 | 25.00422 | 12.17634 | 12.821 | 0 | 49.99844 | 0 | 2.741627
0 | 0 | 0 | 25.00905 | 11.52646 | 13.46682 | 0 | 49.99766 | 0 | 2.738676
0 | 0 | 0 | 25.00905 | 11.52646 | 13.46682 | 0 | 49.99766 | 0 | 2.736278
0 | 0 | 0 | 0 | 0 | 25.59052 | 0 | 1.527561 | 72.88193 | 2.584
0 | 0 | 0 | 0 | 0 | 26.77205 | 0 | 1.928691 | 71.29926 | 2.571
0 | 0 | 0 | 0 | 0 | 30.34063 | 0 | 1.723419 | 67.93596 | 2.554
16.52625 | 0 | 0 | 0 | 0 | 16.69706 | 0 | 66.7767 | 0 | 2.378
0 | 0 | 0 | 0 | 22.22222 | 22.22222 | 0 | 55.55556 | 0 | 2.7
0 | 0 | 0 | 0 | 0 | 0 | 100 | 0 | 0 | 1.8
32.64221 | 0 | 0 | 0 | 0 | 0.1158029 | 0 | 67.24199 | 0 | 2.33
0 | 0 | 0 | 58.11 | 6.89 | 27.11 | 0 | 7.89 | 0 | 2.928
0 | 0 | 0 | 57.77 | 6.95 | 27.15 | 0 | 7.960001 | 0 | 2.96
0 | 0 | 0 | 58.35 | 7.02 | 26.06 | 0 | 8.04 | 0 | 3.007
0 | 0 | 0 | 58.94 | 7.09 | 24.97 | 0 | 8.12 | 0 | 3.057
0 | 0 | 0 | 59.24706 | 4.743359 | 27.68125 | 0 | 8.238466 | 0 | 2.946
0 | 0 | 0 | 57.94 | 6.94 | 26.99 | 0 | 7.95 | 0 | 2.957
0 | 0 | 0 | 57.83 | 6.829999 | 26.94 | 0 | 8.029999 | 0 | 2.973
0 | 0 | 0 | 58.69 | 6.94 | 25.54 | 0 | 8.1 | 0 | 3.027
0 | 0 | 0 | 58.93 | 7.09 | 24.96 | 0 | 8.12 | 0 | 3.053
0 | 0 | 0 | 58.2 | 7 | 26.34 | 0 | 8.02 | 0 | 2.992
0 | 0 | 0 | 58.34 | 7.03 | 26.06 | 0 | 8.04 | 0 | 3.002
0 | 0 | 0 | 58.63 | 8.08 | 25.52 | 0 | 7.06 | 0 | 3.027
0 | 0 | 0 | 58.92589 | 7.090709 | 24.9625 | 0 | 8.120812 | 0 | 3.036
0 | 25 | 0 | 0 | 0 | 0 | 75 | 0 | 0 | 2.29
0 | 33.33333 | 0 | 0 | 0 | 0 | 66.66666 | 0 | 0 | 2.38
0 | 0 | 0 | 0 | 0 | 27.5 | 0 | 4.5 | 67.2 | 2.635
0 | 0 | 6.4 | 0 | 0 | 25.5 | 0 | 1.6 | 65.5 | 2.62
0 | 0 | 12.6 | 0 | 0 | 19.8 | 0 | 0.8999999 | 65.8 | 2.59
0 | 0 | 16.8 | 0 | 0 | 16.2 | 0 | 1 | 65.1 | 2.59
0 | 0 | 20.8 | 0 | 0 | 14.3 | 0 | 0.6 | 63.5 | 2.56
0 | 0 | 33.33 | 0 | 0 | 8.33 | 0 | 0 | 58.34 | 2.51
0 | 0 | 0 | 0 | 51.5 | 0 | 0 | 0 | 48.5 | 2.5
0 | 49.95 | 0 | 0 | 0 | 0 | 0 | 0 | 49.95 | 2.525
0 | 0 | 0 | 0 | 49.9 | 0 | 0 | 0 | 49.9 | 2.48
0 | 0 | 0 | 49.9 | 0 | 0 | 0 | 0 | 49.9 | 2.72
0 | 0 | 0 | 0 | 0 | 24.9 | 0 | 0 | 74.8 | 2.6
20 | 0 | 0 | 0 | 0 | 20 | 5 | 55 | 0 | 2.41
16 | 0 | 0 | 0 | 0 | 16 | 4 | 64 | 0 | 2.37
12 | 0 | 0 | 0 | 0 | 12 | 3 | 73 | 0 | 2.36
9.3 | 0 | 0 | 0 | 0 | 10.5 | 2.5 | 77.7 | 0 | 2.32
6.9 | 0 | 0 | 0 | 0 | 10 | 1.9 | 81.2 | 0 | 2.32
0 | 0 | 0 | 0 | 0 | 0 | 0 | 100 | 0 | 2.2
10 | 0 | 0 | 0 | 0 | 0 | 0 | 90 | 0 | 2.232
15 | 0 | 0 | 0 | 0 | 0 | 0 | 85 | 0 | 2.261
20 | 0 | 0 | 0 | 0 | 0 | 0 | 80 | 0 | 2.277
25 | 0 | 0 | 0 | 0 | 0 | 0 | 75 | 0 | 2.303
30 | 0 | 0 | 0 | 0 | 0 | 0 | 70 | 0 | 2.335
35 | 0 | 0 | 0 | 0 | 0 | 0 | 65 | 0 | 2.354
12 | 0 | 0 | 3 | 0 | 0 | 0 | 85 | 0 | 2.325
16 | 0 | 0 | 4 | 0 | 0 | 0 | 80 | 0 | 2.36
20 | 0 | 0 | 5 | 0 | 0 | 0 | 75 | 0 | 2.392
24 | 0 | 0 | 6 | 0 | 0 | 0 | 70 | 0 | 2.44
28 | 0 | 0 | 7 | 0 | 0 | 0 | 65 | 0 | 2.475
32 | 0 | 0 | 8 | 0 | 0 | 0 | 60 | 0 | 2.485
10 | 0 | 0 | 10 | 0 | 0 | 0 | 80 | 0 | 2.411
12.5 | 0 | 0 | 12.5 | 0 | 0 | 0 | 75 | 0 | 2.458
15 | 0 | 0 | 15 | 0 | 0 | 0 | 70 | 0 | 2.522
17.5 | 0 | 0 | 17.5 | 0 | 0 | 0 | 65 | 0 | 2.58
20 | 0 | 0 | 20 | 0 | 0 | 0 | 60 | 0 | 2.624
25 | 0 | 0 | 25 | 0 | 0 | 0 | 50 | 0 | 2.663
27.5 | 0 | 0 | 27.5 | 0 | 0 | 0 | 45 | 0 | 2.695
6 | 0 | 0 | 24 | 0 | 0 | 0 | 70 | 0 | 2.63
7 | 0 | 0 | 28 | 0 | 0 | 0 | 65 | 0 | 2.678
8 | 0 | 0 | 32 | 0 | 0 | 0 | 60 | 0 | 2.767
9 | 0 | 0 | 36 | 0 | 0 | 0 | 55 | 0 | 2.818
0 | 0 | 0 | 45 | 0 | 0 | 0 | 55 | 0 | 2.847
0 | 0 | 0 | 48 | 0 | 0 | 0 | 52 | 0 | 2.885
0 | 0 | 0 | 52 | 0 | 0 | 0 | 48 | 0 | 2.923
0 | 0 | 0 | 55 | 0 | 0 | 0 | 45 | 0 | 2.952
0 | 16.00937 | 0 | 6.973589 | 5.792646 | 1.087646 | 0 | 70.13675 | 0 | 2.52
0 | 6.8 | 0 | 0 | 0 | 0.3 | 20.9 | 71.99999 | 0 | 2.244
0 | 7.3 | 0 | 0 | 0 | 0 | 20.8 | 71.9 | 0 | 2.24
0 | 4 | 3.6 | 0 | 0 | 0 | 32.4 | 60 | 0 | 2.182
0 | 8.4 | 0 | 0 | 0 | 0 | 35.1 | 56.5 | 0 | 2.174
0 | 0 | 0 | 50 | 10 | 30 | 0 | 10 | 0 | 2.918
0 | 0 | 0 | 56 | 10 | 30 | 0 | 4 | 0 | 2.929
0 | 0 | 0 | 55 | 5 | 30 | 0 | 10 | 0 | 2.918
0 | 0 | 0 | 45 | 15 | 30 | 0 | 10 | 0 | 2.904
0 | 0 | 0 | 58 | 8 | 30 | 0 | 4 | 0 | 2.935
0 | 0 | 0 | 61 | 5 | 30 | 0 | 4 | 0 | 2.923
0 | 0 | 0 | 58 | 5 | 30 | 0 | 7 | 0 | 2.929
0 | 0 | 0 | 55 | 8 | 30 | 0 | 7 | 0 | 2.94
0 | 0 | 0 | 53 | 10 | 30 | 0 | 7 | 0 | 2.911
0 | 4.234122 | 3.343154 | 1.16993 | 0.7976111 | 9.07259 | 0 | 81.01966 | 0 | 2.36
0 | 4.625339 | 3.112541 | 0.2439868 | 0.01778178 | 8.818175 | 0 | 82.41145 | 0 | 2.41
0 | 0 | 0 | 0 | 8.910892 | 0 | 0 | 0 | 91.08911 | 2.25
0 | 0 | 0 | 0 | 16 | 0 | 0 | 0 | 84 | 2.27
0 | 0 | 0 | 0 | 22 | 0 | 0 | 0 | 78 | 2.31
0 | 0 | 0 | 0 | 25 | 0 | 0 | 0 | 75 | 2.34
0 | 0 | 0 | 0 | 28 | 0 | 0 | 0 | 72 | 2.36
0 | 0 | 0 | 0 | 30 | 0 | 0 | 0 | 70 | 2.37
0 | 0 | 0 | 0 | 37 | 0 | 0 | 0 | 63 | 2.39
0 | 0 | 0 | 0 | 41 | 0 | 0 | 0 | 59 | 2.38
0 | 0 | 0 | 0 | 43 | 0 | 0 | 0 | 57 | 2.38
0 | 0 | 0 | 0 | 44 | 0 | 0 | 0 | 56 | 2.36
0 | 0 | 0 | 0 | 46 | 0 | 0 | 0 | 54 | 2.35
0 | 0 | 0 | 0 | 48 | 0 | 0 | 0 | 52 | 2.34
0 | 0 | 0 | 0 | 50 | 0 | 0 | 0 | 50 | 2.33
0 | 0 | 0 | 0 | 54 | 0 | 0 | 0 | 46 | 2.4
0 | 0 | 0 | 6 | 0 | 0 | 0 | 0 | 94 | 2.27
0 | 0 | 0 | 9 | 0 | 0 | 0 | 0 | 91 | 2.29
0 | 0 | 0 | 17 | 0 | 0 | 0 | 0 | 83 | 2.34
0 | 0 | 0 | 23 | 0 | 0 | 0 | 0 | 77 | 2.37
0 | 0 | 0 | 26 | 0 | 0 | 0 | 0 | 74 | 2.4
0 | 0 | 0 | 28 | 0 | 0 | 0 | 0 | 72 | 2.41
0 | 0 | 0 | 39 | 0 | 0 | 0 | 0 | 61 | 2.49
0 | 0 | 0 | 45 | 0 | 0 | 0 | 0 | 55 | 2.55
0 | 0 | 0 | 49 | 0 | 0 | 0 | 0 | 51 | 2.6
0 | 0 | 0 | 52 | 0 | 0 | 0 | 0 | 48 | 2.63
0 | 0 | 0 | 0 | 50 | 0 | 0 | 0 | 50 | 2.428
0 | 0 | 0 | 25 | 25 | 0 | 0 | 0 | 50 | 2.591
0 | 0 | 0 | 50 | 0 | 0 | 0 | 0 | 50 | 2.648
0 | 20.48193 | 0 | 0 | 0 | 0 | 0 | 79.51807 | 0 | 2.392
0 | 29.03226 | 0 | 0 | 0 | 0 | 0 | 70.96774 | 0 | 2.468
0 | 32.89037 | 0 | 0 | 0 | 0 | 0 | 67.10963 | 0 | 2.494
0 | 38.88889 | 0 | 0 | 0 | 0 | 0 | 61.11111 | 0 | 2.53
0 | 43.88489 | 0 | 0 | 0 | 0 | 0 | 56.11511 | 0 | 2.56
25 | 0 | 0 | 0 | 0 | 0 | 0 | 75 | 0 | 2.301
29.03226 | 0 | 0 | 0 | 0 | 0 | 0 | 70.96774 | 0 | 2.331
33.33333 | 0 | 0 | 0 | 0 | 0 | 0 | 66.66666 | 0 | 2.344
0 | 0 | 0 | 0 | 0 | 0 | 100 | 0 | 0 | 1.832113
0 | 0 | 0 | 54.21743 | 0 | 0 | 0 | 45.78257 | 0 | 2.946
0 | 0 | 0 | 56.56876 | 0 | 6.222417 | 0 | 37.20882 | 0 | 2.945
0 | 0 | 0 | 58.77799 | 0 | 12.0688 | 0 | 29.15322 | 0 | 2.935
0 | 0 | 0 | 60.84072 | 0 | 17.52751 | 0 | 21.63176 | 0 | 2.935
0 | 0 | 0 | 63.16983 | 0 | 23.69114 | 0 | 13.13903 | 0 | 2.917
0 | 0 | 0 | 65.65289 | 0 | 30.26214 | 0 | 4.084975 | 0 | 2.912
0 | 0 | 0 | 51.7247 | 0 | 0 | 0 | 48.27529 | 0 | 2.92
0 | 0 | 0 | 53.92734 | 0 | 6.109824 | 0 | 39.96284 | 0 | 2.926
0 | 0 | 0 | 56.10784 | 0 | 12.15828 | 0 | 31.73387 | 0 | 2.93
0 | 0 | 0 | 57.11514 | 0 | 14.95239 | 0 | 27.93247 | 0 | 2.923
0 | 0 | 0 | 58.10744 | 0 | 17.70492 | 0 | 24.18764 | 0 | 2.916
0 | 0 | 0 | 45.70694 | 0 | 0 | 0 | 54.29306 | 0 | 2.839
0 | 0 | 0 | 47.70135 | 0 | 6.260656 | 0 | 46.03799 | 0 | 2.872
0 | 0 | 0 | 49.66198 | 0 | 12.4152 | 0 | 37.92282 | 0 | 2.881
0 | 0 | 0 | 50.76004 | 0 | 15.86214 | 0 | 33.37781 | 0 | 2.884
0 | 0 | 0 | 51.3275 | 0 | 17.64341 | 0 | 31.02909 | 0 | 2.887
0 | 0 | 0 | 51.90777 | 0 | 19.46496 | 0 | 28.62727 | 0 | 2.895
0 | 0 | 0 | 52.98603 | 0 | 22.84969 | 0 | 24.16429 | 0 | 2.89
0 | 0 | 0 | 53.35546875 | 0 | 24.0094 | 0 | 22.63514 | 0 | 2.895
0 | 0 | 0 | 54.62503 | 0 | 27.99467 | 0 | 17.38029 | 0 | 2.892
0 | 0 | 0 | 55.68503 | 0 | 31.32209 | 0 | 12.99288 | 0 | 2.89
0 | 0 | 0 | 56.78698 | 0 | 34.78121 | 0 | 8.431813 | 0 | 2.885
0 | 0 | 0 | 57.78759 | 0 | 37.92222 | 0 | 4.290193 | 0 | 2.862
0 | 0 | 0 | 37.60499 | 0 | 0 | 0 | 62.395 | 0 | 2.717
0 | 0 | 0 | 39.17356 | 0 | 5.984709 | 0 | 54.84173 | 0 | 2.759
0 | 0 | 0 | 40.86089 | 0 | 12.42255 | 0 | 46.71655 | 0 | 2.8
0 | 0 | 0 | 42.41088 | 0 | 18.33639 | 0 | 39.25273 | 0 | 2.823
0 | 0 | 0 | 45.73616 | 0 | 31.02363 | 0 | 23.24021 | 0 | 2.871
0 | 0 | 0 | 47.61438 | 0 | 38.1898 | 0 | 14.19582 | 0 | 2.864
0 | 0 | 0 | 48.67554 | 0 | 42.23856 | 0 | 9.085894 | 0 | 2.878
0 | 0 | 0 | 0 | 0 | 0 | 0 | 100 | 0 | 2.2
30 | 0 | 0 | 0 | 0 | 0 | 0 | 70 | 0 | 2.33
20 | 0 | 0 | 0 | 0 | 0 | 0 | 80 | 0 | 2.28
10 | 0 | 0 | 0 | 0 | 0 | 0 | 90 | 0 | 2.23
0 | 40 | 0 | 0 | 0 | 0 | 0 | 60 | 0 | 2.52
0 | 20 | 0 | 0 | 0 | 0 | 0 | 80 | 0 | 2.38
0 | 0 | 33 | 0 | 0 | 0 | 0 | 67 | 0 | 2.46
0 | 0 | 15 | 0 | 0 | 0 | 0 | 85 | 0 | 2.34
0 | 0 | 0 | 40 | 0 | 0 | 0 | 60 | 0 | 2.77
30 | 0 | 0 | 0 | 0 | 10 | 0 | 60 | 0 | 2.39
20 | 0 | 0 | 0 | 0 | 20 | 0 | 60 | 0 | 2.4
25 | 0 | 0 | 0 | 0 | 25 | 0 | 50 | 0 | 2.44
0 | 0 | 0 | 0 | 30 | 10 | 0 | 60 | 0 | 2.61
0 | 0 | 0 | 0 | 30 | 20 | 0 | 50 | 0 | 2.7
0 | 0 | 0 | 40 | 0 | 30 | 0 | 30 | 0 | 2.84
0 | 0 | 0 | 60 | 0 | 30 | 0 | 10 | 0 | 2.93
0 | 20 | 0 | 0 | 0 | 20 | 0 | 60 | 0 | 2.44
0 | 20 | 0 | 0 | 0 | 10 | 0 | 70 | 0 | 2.43
20 | 5 | 0 | 0 | 0 | 0 | 0 | 75 | 0 | 2.34
5 | 20 | 0 | 0 | 0 | 0 | 0 | 75 | 0 | 2.42
0 | 12.87129 | 8.910892 | 0 | 0 | 0 | 0 | 78.21783 | 0 | 2.41
0 | 18 | 12 | 0 | 0 | 0 | 0 | 70 | 0 | 2.49
30 | 0 | 0 | 0 | 0 | 0 | 70 | 0 | 0 | 2.34
0 | 10 | 0 | 0 | 0 | 0 | 90 | 0 | 0 | 2.02
0 | 30 | 0 | 0 | 0 | 0 | 70 | 0 | 0 | 2.23
25 | 0 | 0 | 0 | 0 | 5 | 70 | 0 | 0 | 2.12
45 | 0 | 0 | 0 | 0 | 5 | 50 | 0 | 0 | 2.29
40 | 0 | 0 | 0 | 0 | 20 | 40 | 0 | 0 | 2.31
5 | 25 | 0 | 0 | 0 | 0 | 70 | 0 | 0 | 2.36
0 | 50 | 0 | 0 | 0 | 0 | 0 | 0 | 50 | 2.51
0 | 0 | 0 | 0 | 50 | 0 | 0 | 0 | 50 | 2.42
0 | 0 | 0 | 0 | 55 | 0 | 0 | 0 | 45 | 2.51
0 | 0 | 0 | 50 | 0 | 0 | 0 | 0 | 50 | 2.66
0 | 0 | 0 | 55 | 0 | 0 | 0 | 0 | 45 | 2.74
0 | 27 | 0 | 0 | 0 | 3 | 0 | 0 | 70 | 2.36
0 | 56 | 0 | 0 | 0 | 4 | 0 | 0 | 40 | 2.52
0 | 0 | 30 | 0 | 0 | 10 | 0 | 0 | 60 | 2.58
0 | 0 | 0 | 0 | 50 | 5 | 0 | 0 | 45 | 2.55
0 | 0 | 0 | 52.63158 | 0 | 5.263158 | 0 | 42.10526 | 0 | 2.9
0 | 0 | 0 | 50 | 0 | 10 | 0 | 40 | 0 | 2.886
0 | 0 | 0 | 47.61905 | 0 | 14.28571 | 0 | 38.09524 | 0 | 2.874
0 | 0 | 0 | 45.45454 | 0 | 18.18182 | 0 | 36.36364 | 0 | 2.865
0 | 0 | 0 | 43.47826 | 0 | 21.73913 | 0 | 34.78261 | 0 | 2.851
0 | 0 | 0 | 41.66667 | 0 | 25 | 0 | 33.33333 | 0 | 2.842
0 | 0 | 0 | 40 | 0 | 28 | 0 | 32 | 0 | 2.835
0 | 0 | 0 | 50 | 0 | 15 | 0 | 35 | 0 | 2.885
0 | 0 | 0 | 45.45454 | 0 | 13.63636 | 0 | 40.90909 | 0 | 2.866
0 | 0 | 0 | 43.47826 | 0 | 13.04348 | 0 | 43.47826 | 0 | 2.854
0 | 49.5 | 0 | 0 | 0 | 0 | 0 | 0 | 49.5 | 3.06
0 | 0 | 0 | 0 | 0 | 0 | 0 | 100 | 0 | 2.21
0 | 7 | 0 | 0 | 0 | 0 | 23 | 70 | 0 | 2.217
0 | 0 | 0 | 0 | 30 | 10 | 0 | 0 | 60 | 2.51
0 | 0 | 0 | 0 | 50 | 0 | 0 | 0 | 50 | 2.49
0 | 0 | 0 | 0 | 40 | 5 | 0 | 0 | 55 | 2.52
0 | 0 | 0 | 0 | 20 | 15 | 0 | 0 | 65 | 2.54
0 | 0 | 0 | 0 | 10 | 20 | 0 | 0 | 70 | 2.54
0 | 0 | 0 | 0 | 0 | 25.65056 | 0 | 0 | 74.34944 | 2.612
0 | 12.64386 | 0.6399531 | 8.599689 | 4.486931 | 1.182429 | 0 | 72.23574 | 0 | 2.49
0 | 0 | 27.80488 | 0 | 0 | 0 | 71.74714 | 0 | 0 | 2.309
6.881099 | 0 | 20.19518 | 0 | 0 | 0 | 72.50548 | 0 | 0 | 2.286
13.89304 | 0 | 13.72373 | 0 | 0 | 0 | 71.9749 | 0 | 0 | 2.275
20.72709 | 0 | 6.643427 | 0 | 0 | 0 | 72.23108 | 0 | 0 | 2.257
27.42578125 | 0 | 0 | 0 | 0 | 0 | 72.19566 | 0 | 0 | 2.234
0 | 4.95581 | 0 | 1.095471 | 1.52418 | 1.807485 | 8.823755 | 81.7933 | 0 | 2.226
0 | 13.3417 | 0.01881118 | 10.11139 | 5.861853 | 0.3475708 | 0 | 70.08997 | 0 | 2.495
0 | 11.9904 | 0.5015284 | 11.9886 | 0 | 1.49692 | 0 | 73.91866 | 0 | 2.52
0 | 11.99169 | 0.4963237 | 7.994966 | 3.985522 | 1.499021 | 0 | 73.92966 | 0 | 2.479
0 | 12.03938 | 0.49945 | 4.003602 | 8.008371 | 1.50689 | 0 | 73.84016 | 0 | 2.45
0 | 24.3 | 0 | 26.9 | 0 | 0 | 0 | 46.2 | 2.6 | 2.6
0 | 0 | 0 | 25 | 0 | 25 | 0 | 50 | 0 | 2.63
0 | 0 | 0 | 28.57143 | 0 | 21.42857 | 0 | 50 | 0 | 2.67
0 | 0 | 0 | 25 | 6.25 | 18.75 | 0 | 50 | 0 | 2.65
0 | 0 | 0 | 33.33333 | 8.333333 | 8.333333 | 0 | 50 | 0 | 2.74
0 | 0 | 0 | 28.57143 | 7.142857 | 14.28571 | 0 | 50 | 0 | 2.72
0 | 0 | 0 | 28.57143 | 14.28571 | 7.142857 | 0 | 50 | 0 | 2.72
0 | 0 | 0 | 33.33333 | 0 | 16.66667 | 0 | 50 | 0 | 2.72
0 | 0 | 0 | 25 | 12.5 | 12.5 | 0 | 50 | 0 | 2.69
25.0064 | 0 | 0 | 0 | 0 | 25.00722 | 0 | 49.98637 | 0 | 2.41
23.89778 | 0 | 0 | 0 | 2.232391 | 26.11912 | 0 | 47.75072 | 0 | 2.46
22.75874 | 0 | 0 | 0 | 4.475264 | 27.2481 | 0 | 45.51789 | 0 | 2.52
10.00274 | 0 | 0 | 0 | 0 | 9.995806 | 0 | 80.00146 | 0 | 2.36
9.125758 | 0 | 0 | 0 | 4.361535 | 13.49409 | 0 | 73.01861 | 0 | 2.41
8.222816 | 0 | 0 | 0 | 8.863136 | 17.08506 | 0 | 65.82898 | 0 | 2.46
7.314723 | 0 | 0 | 0 | 13.47843 | 20.77882 | 0 | 58.42804 | 0 | 2.51
6.358722 | 0 | 0 | 0 | 18.24583 | 24.582 | 0 | 50.81344 | 0 | 2.56
5.374517 | 0 | 0 | 0 | 23.14025 | 28.50007 | 0 | 42.98516 | 0 | 2.62
0 | 0 | 0 | 0 | 0 | 0 | 0 | 100 | 0 | 2.2
0 | 3.986324 | 0 | 0 | 0 | 1.211578 | 11.5336 | 83.2685 | 0 | 2.22
0 | 10.47157 | 5.097814 | 0.2459974 | 0 | 0.07731165 | 9.718539 | 73.79753 | 0 | 2.42
0 | 12.45687 | 0 | 11.74 | 0 | 0 | 0 | 75.80312 | 0 | 2.482
0 | 2.5 | 0 | 30 | 0 | 0 | 0 | 67.5 | 0 | 2.637
0 | 2.451221 | 0 | 29.41465 | 0.2157074 | 0.5196587 | 0 | 66.18295 | 0.9118541 | 2.623
0 | 2.404309 | 0 | 28.8517 | 0.4231583 | 1.019427 | 0 | 64.91634 | 1.788806 | 2.607
0 | 10 | 0 | 30 | 0 | 0 | 0 | 60 | 0 | 2.69
0 | 9.90295 | 0 | 29.70885 | 0.1089325 | 0.2574767 | 0 | 59.41771 | 0.4555357 | 2.678
0 | 9.80873 | 0 | 29.42619 | 0.2157921 | 0.510054 | 0 | 58.85238 | 0.8925945 | 2.669
0 | 9.716285 | 0 | 29.14885 | 0.3206374 | 0.7578702 | 0 | 58.29771 | 1.321415 | 2.66
0 | 9.62464 | 0 | 28.87392 | 0.4234841 | 1.000962 | 0 | 57.74784 | 1.751684 | 2.652
0 | 16.67 | 0 | 33.33 | 0 | 0 | 0 | 50 | 0 | 2.747
0 | 16.49189 | 0 | 32.97388 | 0.1187178 | 0.2869014 | 0 | 49.46576 | 0.4946577 | 2.734
0 | 16.31594 | 0 | 32.6221 | 0.2349026 | 0.5676813 | 0 | 48.93804 | 0.9885485 | 2.728
0 | 16.14528 | 0 | 32.28087 | 0.3486683 | 0.8426149 | 0 | 48.42615 | 1.46247 | 2.718
0 | 15.97661 | 0 | 31.94365 | 0.4600345 | 1.11175 | 0 | 47.92026 | 1.935978 | 2.708
0 | 22 | 0 | 33 | 0 | 0 | 0 | 45 | 0 | 2.78
0 | 21.53485 | 0 | 32.30227 | 0.2349256 | 0.5677369 | 0 | 44.04855 | 0.9788567 | 2.753
0 | 21.08896 | 0 | 31.63344 | 0.4601227 | 1.111963 | 0 | 43.13651 | 1.917178 | 2.734
0 | 25 | 0 | 0 | 0 | 0 | 25 | 50 | 0 | 2.534
0 | 33.33333 | 0 | 0 | 0 | 0 | 33.33333 | 33.33333 | 0 | 2.514
0 | 66.66666 | 0 | 0 | 0 | 0 | 33.33333 | 0 | 0 | 2.352
0 | 33.22148 | 0 | 0 | 0 | 0 | 66.44296 | 0 | 0 | 2.3
0 | 4.260079 | 2.69471 | 0.3980536 | 0.07911867 | 7.762433 | 0 | 84.1307 | 0 | 2.394
0 | 3.986324 | 0 | 0 | 0 | 1.211578 | 11.5336 | 83.2685 | 0 | 2.23
0 | 4.961811 | 1.958859 | 21.93595 | 15.26026 | 9.048368 | 0 | 46.06445 | 0 | 2.79
0 | 9.067186 | 3.39924 | 12.35197 | 2.594094 | 11.79236 | 0 | 60.79516 | 0 | 2.55
0 | 7.920861 | 3.017333 | 14.51395 | 2.40404 | 10.32655 | 0 | 61.81726 | 0 | 2.55
0 | 4.775741 | 4.713502 | 16.52349 | 2.394781 | 8.835268 | 0 | 62.75722 | 0 | 2.55
0 | 5.66265 | 2.179301 | 26.80563 | 0.1642992 | 15.26232 | 0 | 49.92581 | 0 | 2.68
0 | 6.923744 | 2.733405 | 26.48905 | 0.163802 | 14.24489 | 0 | 49.4451 | 0 | 2.68
0 | 8.272979 | 3.210235 | 26.14137 | 0.1631019 | 13.08796 | 0 | 49.12435 | 0 | 2.68
0 | 3.638403 | 4.083867 | 23.18164 | 3.784874 | 15.41662 | 0 | 49.89459 | 0 | 2.66
0 | 4.322767 | 3.484252 | 26.99396 | 0.1661856 | 16.09447 | 0 | 48.93837 | 0 | 2.68
0 | 8.520216 | 3.363671 | 14.36074 | 2.947981 | 13.78951 | 0 | 57.01788 | 0 | 2.58
0 | 6.618297 | 2.528534 | 22.77027 | 0.9849122 | 14.79443 | 0 | 52.30357 | 0 | 2.65
0 | 7.623013 | 3.037725 | 18.74915 | 1.981259 | 15.33716 | 0 | 53.27169 | 0 | 2.62
0 | 8.048247 | 2.998698 | 9.966954 | 6.560963 | 0.7662585 | 0 | 71.31747 | 0 | 2.47
0 | 13.48182 | 0.6336247 | 9.578978 | 3.702134 | 0.5853682 | 0 | 72.01808 | 0 | 2.49
0 | 1.122846 | 0 | 23.80489 | 0 | 8.56279 | 5.543271 | 60.9662 | 0 | 2.593
0 | 1.159396 | 0 | 23.13341 | 0 | 9.23046875 | 5.197259 | 61.27946 | 0 | 2.577
0 | 1.748555 | 0 | 22.05405 | 0 | 9.315914 | 5.237636 | 61.64384 | 0 | 2.575
0 | 1.155509 | 0 | 24.29906 | 0 | 8.640091 | 5.780659 | 60.12468 | 0 | 2.593
0 | 0 | 1.158529 | 24.24012 | 0 | 8.700065 | 5.784118 | 60.11716 | 0 | 2.592
0 | 0 | 0 | 25.1466 | 0 | 9.157906 | 5.118489 | 60.577 | 0 | 2.605
0 | 0 | 0 | 26.29943 | 0 | 8.566868 | 5.718653 | 59.41505 | 0 | 2.618
0 | 0 | 0 | 16.58006 | 8.766071 | 8.997233 | 5.564516 | 60.09212 | 0 | 2.566
50 | 0 | 0 | 0 | 0 | 0 | 0 | 0 | 50 | 2.4
0 | 50 | 0 | 0 | 0 | 0 | 0 | 0 | 50 | 2.55
0 | 0 | 50 | 0 | 0 | 0 | 0 | 0 | 50 | 2.47
0 | 0 | 0 | 0 | 50 | 0 | 0 | 0 | 50 | 2.52
0 | 0 | 0 | 50 | 0 | 0 | 0 | 0 | 50 | 2.72
0 | 1.524701 | 10.0322 | 7.976418 | 7.502849 | 3.027598 | 0 | 69.93623 | 0 | 2.46
0 | 1.526467 | 10.51253 | 6.973391 | 5.946636 | 1.979497 | 0 | 73.06148 | 0 | 2.44
0 | 2.487282 | 9.478515 | 5.956257 | 4.940457 | 4.976794 | 0 | 72.1607 | 0 | 2.44
0 | 2.961697 | 7.996522 | 7.449768 | 7.067189 | 3.973116 | 0 | 70.05632 | 0 | 2.48
0 | 2.976534 | 9.522339 | 7.033326 | 6.944758 | 4.492148 | 0 | 69.0309 | 0 | 2.47
0 | 2.48219 | 9.527161 | 7.544387 | 7.475036 | 5.9725 | 0 | 66.99873 | 0 | 2.48
0 | 1.009947 | 9.967846 | 7.032265 | 8.075945 | 1.227827 | 0 | 72.19627 | 0 | 2.46
0 | 1.960063 | 9.978046 | 2.964464 | 7.931918 | 5.016667 | 0 | 72.14884 | 0 | 2.42
0 | 0 | 12.02749 | 7.002234 | 6.069121 | 3.977406 | 0 | 70.92374 | 0 | 2.44
0 | 2.951346 | 8.303392 | 9.78583 | 2.973496 | 3.402465 | 0 | 71.59615 | 0 | 2.51
0 | 2.554716 | 9.009882 | 3.953001 | 8.014278 | 4.472433 | 0 | 71.99568 | 0 | 2.43
0 | 13.45285 | 0.3161315 | 10.08941 | 3.694178 | 0.5841104 | 0 | 71.86332 | 0 | 2.49
0 | 0 | 0 | 11.75033 | 11.72177 | 10.85218 | 3.392974 | 62.28274 | 0 | 2.575
0 | 0 | 0 | 9.778069 | 9.538918 | 11.12651 | 5.884368 | 63.67214 | 0 | 2.501
0 | 0 | 0 | 11.56308 | 6.782301 | 11.16037 | 6.483121 | 64.01113 | 0 | 2.459
0 | 0 | 0 | 9.090519 | 9.056639 | 10.49313 | 6.41822 | 64.94148 | 0 | 2.459
0 | 0 | 0 | 9.129796 | 9.095769 | 11.15838 | 6.445951 | 64.1701 | 0 | 2.466
0 | 0 | 0 | 6.721771 | 11.53452 | 11.15228 | 6.49707 | 64.09436 | 0 | 2.458
0 | 0 | 0 | 8.258636 | 8.185103 | 11.19981 | 6.469882 | 65.88657 | 0 | 2.442
0 | 0 | 0 | 7.142848 | 4.808796 | 11.97551 | 7.794919 | 68.27792 | 0 | 2.397
0 | 0 | 0 | 11.01985 | 0 | 10.5266 | 10.4646 | 67.98896 | 0 | 2.389
0 | 0 | 0 | 10.00426 | 0 | 10.48658 | 10.52305 | 67.99605 | 0 | 2.419
0 | 0 | 0 | 9.994677 | 0 | 10.48254 | 11.51405 | 68.00874 | 0 | 2.37
0 | 0 | 0 | 10.02146 | 0 | 11.02335 | 10.98173 | 67.97346 | 0 | 2.377
0 | 0 | 0 | 10.03342 | 0 | 10.97234 | 12.02854 | 66.96571 | 0 | 2.371
0 | 13.36336 | 1.065207 | 1.008504 | 3.998306 | 2.015877 | 0 | 78.54874 | 0 | 2.395
0 | 13.3912 | 1.067427 | 1.010606 | 4.006637 | 2.020077 | 1.312933 | 77.19111 | 0 | 2.409
0 | 13.41916 | 1.069656 | 1.012716 | 4.015003 | 2.024295 | 2.631349 | 75.82781 | 0 | 2.422
0 | 14.86655 | 0 | 0.9728938 | 4.060898 | 2.318676 | 1.306071 | 76.47491 | 0 | 2.42
0 | 13.89712 | 0.6394409 | 0 | 5.977787 | 1.535928 | 2.162906 | 75.78681 | 0 | 2.42
0 | 14.87381 | 0 | 2.487499 | 2.558111 | 2.022397 | 0.4355696 | 77.6226 | 0 | 2.413
0 | 13.3537 | 1.098306 | 0.9767005 | 4.076787 | 2.029319 | 1.311181 | 77.078 | 0 | 2.409
0 | 12.33268 | 2.596685 | 3.271336 | 1.517188 | 0.5997308 | 1.317491 | 78.36488 | 0 | 2.424
0 | 11.3343 | 2.593992 | 4.357257 | 1.515614 | 0.5991088 | 1.316125 | 78.2836 | 0 | 2.428
0 | 9.818996 | 2.261241 | 6.511404 | 1.509937 | 0.5968646 | 1.311195 | 77.99036 | 0 | 2.43
0 | 12.1768 | 2.563862 | 0 | 5.992039 | 0.59215 | 1.300838 | 77.37431 | 0 | 2.417
0 | 11.14427 | 2.550501 | 0 | 7.451015 | 0.5890641 | 1.294059 | 76.97109 | 0 | 2.419
0 | 10.12245 | 2.537278 | 0 | 8.894864 | 0.5860102 | 1.28735 | 76.57204 | 0 | 2.421
0 | 9.575005 | 2.205051 | 0 | 10.30691 | 0.5820332 | 1.278613 | 76.05238 | 0 | 2.424
0 | 15.03285 | 0 | 0 | 3.475116 | 2.030662 | 0.8746992 | 77.83846 | 0 | 2.398
0 | 10.04162 | 1.651792 | 0 | 1.544171 | 3.051985 | 4.469743 | 79.24068 | 0 | 2.407
0 | 15.34031 | 2.604799 | 0 | 1.521928 | 0.6016048 | 1.321608 | 78.60974 | 0 | 2.411
0 | 14.34614 | 2.603986 | 0 | 1.521453 | 0.6014171 | 1.321196 | 79.6058 | 0 | 2.402
0 | 13.35258 | 2.603174 | 0 | 1.520979 | 0.6012295 | 1.320784 | 80.60125 | 0 | 2.393
0 | 12.35965 | 2.602362 | 0 | 1.520505 | 0.601042 | 1.320372 | 81.59606 | 0 | 2.383
0 | 13.45755 | 2.604347 | 0 | 1.521664 | 0.6616504 | 1.321378 | 80.4334 | 0 | 2.394
0 | 14.33568 | 2.602089 | 1.092715 | 1.520345 | 0.6009789 | 1.320233 | 78.52795 | 0 | 2.415
0 | 13.33315 | 2.599384 | 2.183158 | 1.518765 | 0.6003543 | 1.318861 | 78.44633 | 0 | 2.419
0 | 14.27464 | 2.591009 | 0 | 3.027742 | 0.5984198 | 1.314611 | 78.19357 | 0 | 2.413
0 | 13.22019 | 2.577364 | 0 | 4.517696 | 0.5952684 | 1.307688 | 77.78179 | 0 | 2.415
7.775272 | 14.52593 | 0 | 0 | 1.441133 | 0.5696671 | 1.251447 | 74.43655 | 0 | 2.421
9.622227 | 13.45335 | 0 | 0 | 1.42677 | 0.5639896 | 1.238975 | 73.69469 | 0 | 2.42
11.43273 | 12.40193 | 0 | 0 | 1.412691 | 0.5584242 | 1.226749 | 72.96748 | 0 | 2.42
13.20785 | 11.37106 | 0 | 0 | 1.398887 | 0.5529675 | 1.214761 | 72.25448 | 0 | 2.419
14.94862 | 10.36014 | 0 | 0 | 1.38535 | 0.5476165 | 1.203006 | 71.55527 | 0 | 2.419
16.65602 | 9.3686 | 0 | 0 | 1.372072 | 0.5423681 | 1.191477 | 70.86948 | 0 | 2.418
18.33355 | 8.839004 | 0 | 0 | 1.359236 | 0.5372941 | 1.18033 | 69.75059 | 0 | 2.422
0 | 13.45199 | 3.93383 | 0 | 1.532302 | 0.6057054 | 1.330616 | 79.14555 | 0 | 2.405
0 | 10.10376 | 6.648057 | 0 | 1.553727 | 0.6141745 | 1.349221 | 79.73106 | 0 | 2.399
0 | 9.827937 | 0 | 0 | 4.937949 | 2.129375 | 1.299395 | 81.80535 | 0 | 2.366
0 | 9.873598 | 1.624154 | 0 | 1.518333 | 0.6001837 | 4.394954 | 81.98878 | 0 | 2.388
0 | 11.36733 | 2.601552 | 0 | 1.520031 | 0.6008548 | 1.31996 | 82.59027 | 0 | 2.374
0 | 10.37564 | 2.600741 | 0 | 1.519557 | 0.6006675 | 1.319549 | 83.58385 | 0 | 2.365
0 | 9.880018 | 2.600336 | 0 | 1.519321 | 0.600574 | 1.319343 | 84.08041 | 0 | 2.36
0 | 9.771823 | 0.6429649 | 0 | 1.502683 | 0.5939971 | 1.304895 | 86.18364 | 0 | 2.355
0 | 15.50244 | 0 | 5.297985 | 0 | 6.199624 | 4.721378 | 68.27857 | 0 | 2.51
0 | 9.856132 | 0 | 9.932202 | 0 | 0 | 0.1720462 | 80.03962 | 0 | 2.44
0 | 10.04044 | 0 | 8.834573 | 0 | 0 | 5.206856 | 75.91814 | 0 | 2.52
0 | 13.07964 | 0 | 10.35663 | 0 | 0 | 6.082721 | 70.48102 | 0 | 2.55
0 | 14.4714 | 0 | 5.295429 | 0 | 0 | 4.787627 | 75.44553 | 0 | 2.5
0 | 9.377773 | 0 | 5.407661 | 0 | 6.134171 | 5.898399 | 73.182 | 0 | 2.48
0 | 16.64133 | 0 | 5.63275 | 0 | 8.977703 | 5.555565 | 63.19265 | 0 | 2.49
0 | 9.826281 | 2.327573 | 6.516234 | 1.511057 | 0.5973074 | 2.186946 | 77.03461 | 0 | 2.46
0 | 14.87855 | 0 | 2.48829 | 2.558925 | 2.023041 | 0 | 78.0512 | 0 | 2.407
0 | 14.91804 | 0 | 0.9698823 | 4.048328 | 2.015153 | 0 | 78.0486 | 0 | 2.395
0 | 14.89853 | 0 | 0 | 4.941487 | 2.012518 | 0 | 78.14745 | 0 | 2.386
0 | 14.03943 | 0.645989 | 0 | 6.039001 | 1.193582 | 0 | 78.082 | 0 | 2.4
0 | 13.32748 | 1.160629 | 0.9747832 | 4.068785 | 2.025335 | 0 | 78.44298 | 0 | 2.395
0 | 17.29423 | 2.600967 | 0 | 1.519689 | 0.6007197 | 0 | 77.98439 | 0 | 2.404
0 | 16.30091 | 2.600157 | 0 | 1.519216 | 0.6005326 | 0 | 78.97919 | 0 | 2.395
0 | 15.3082 | 2.599347 | 0 | 1.518743 | 0.6003456 | 0 | 79.97336 | 0 | 2.386
16.54534 | 8.420028 | 0 | 0 | 2.72591 | 0.5387641 | 0 | 71.76996 | 0 | 2.395
18.12726 | 6.991638 | 0 | 0 | 4.031827 | 0.5312485 | 0 | 70.31802 | 0 | 2.4
0 | 13.42364 | 3.92554 | 0 | 1.529073 | 0.6044289 | 0 | 80.51732 | 0 | 2.38
0 | 10.08217 | 6.633851 | 0 | 1.550407 | 0.6128621 | 0 | 81.12071 | 0 | 2.374
0 | 16.36942 | 2.611085 | 0 | 1.525601 | 1.206113 | 0 | 78.28777 | 0 | 2.4
0 | 15.43739 | 2.621283 | 0 | 1.531559 | 1.816236 | 0 | 78.59352 | 0 | 2.394
0 | 14.49805 | 2.63156 | 0 | 1.537564 | 2.431142 | 0 | 78.90167 | 0 | 2.39
0 | 14.30571 | 2.596648 | 1.09043 | 1.517166 | 0.5997222 | 0 | 79.89032 | 0 | 2.39
0 | 13.30529 | 2.593955 | 2.178597 | 1.515592 | 0.5991002 | 0 | 79.80746 | 0 | 2.394
0 | 12.30695 | 2.591267 | 3.26451 | 1.514022 | 0.5984794 | 0 | 79.72476 | 0 | 2.399
0 | 11.31068 | 2.588585 | 4.348175 | 1.512455 | 0.59786 | 0 | 79.64225 | 0 | 2.403
0 | 9.841738 | 2.914043 | 5.438737 | 1.513434 | 0.598247 | 0 | 79.6938 | 0 | 2.406
0 | 14.24492 | 2.585614 | 0 | 3.021438 | 0.5971739 | 0 | 79.55085 | 0 | 2.388
0 | 13.19281 | 2.572026 | 0 | 4.508339 | 0.5940355 | 0 | 79.13278 | 0 | 2.39
0 | 12.15171 | 2.55858 | 0 | 5.979694 | 0.59093 | 0 | 78.71909 | 0 | 2.392
0 | 11.12143 | 2.545273 | 0 | 7.435744 | 0.5878567 | 0 | 78.30969 | 0 | 2.394
0 | 10.10181 | 2.532105 | 0 | 8.876728 | 0.5848153 | 0 | 77.90454 | 0 | 2.396
7.75986 | 14.49714 | 0 | 0 | 1.438276 | 0.5685379 | 0 | 75.73619 | 0 | 2.396
9.603342 | 13.42694 | 0 | 0 | 1.42397 | 0.5628828 | 0 | 74.98286 | 0 | 2.395
11.41051 | 12.37783 | 0 | 0 | 1.409946 | 0.5573391 | 0 | 74.24437 | 0 | 2.395
13.18244 | 11.34918 | 0 | 0 | 1.396195 | 0.5519035 | 0 | 73.52029 | 0 | 2.394
14.92013 | 10.3404 | 0 | 0 | 1.38271 | 0.5465729 | 0 | 72.81019 | 0 | 2.394
0 | 15.8651 | 2.609723 | 0.5479602 | 1.524805 | 1.205484 | 0 | 78.24693 | 0 | 2.402
0 | 14.93159 | 2.61991 | 0.5500991 | 1.530757 | 1.815284 | 0 | 78.55236 | 0 | 2.397
0 | 13.99076 | 2.630177 | 0.5522549 | 1.536756 | 2.429864 | 0 | 78.86019 | 0 | 2.392
0 | 14.78396 | 0 | 5.052443 | 0 | 0 | 0 | 80.16359 | 0 | 2.41
0 | 9.819303 | 0 | 0 | 4.93361 | 2.00931 | 0 | 83.23778 | 0 | 2.347
0 | 14.31612 | 2.598538 | 0 | 1.51827 | 0.6001587 | 0 | 80.96692 | 0 | 2.377
0 | 12.3338 | 2.59692 | 0 | 1.517325 | 0.5997852 | 0 | 82.95216 | 0 | 2.358
0 | 11.34357 | 2.596113 | 0 | 1.516853 | 0.5995986 | 0 | 83.94386 | 0 | 2.349
0 | 10.35395 | 2.595306 | 0 | 1.516382 | 0.5994123 | 0 | 84.93495 | 0 | 2.34
0 | 9.859373 | 2.594902 | 0 | 1.516146 | 0.599319 | 0 | 85.43026 | 0 | 2.335
0 | 9.805205 | 1.612903 | 0 | 1.507816 | 0.5960264 | 0 | 86.47806 | 0 | 2.326
0 | 13.42377 | 2.59781 | 0 | 1.517845 | 0.5999905 | 0 | 81.86058 | 0 | 2.369
0 | 9.820253 | 0 | 0.5373133 | 4.186499 | 2.009505 | 0 | 83.44643 | 0 | 2.348
0 | 11.83431 | 2.595573 | 0.5449891 | 1.516538 | 0.599474 | 0 | 82.90912 | 0 | 2.36
0 | 10.84474 | 2.594766 | 0.5448197 | 1.516066 | 0.5992876 | 0 | 83.90031 | 0 | 2.351
0 | 9.855794 | 2.59396 | 0.5446504 | 1.515595 | 0.5991014 | 0 | 84.89091 | 0 | 2.342
0 | 9.837683 | 2.265544 | 0.5436496 | 1.51281 | 0.5980005 | 0 | 85.24232 | 0 | 2.339
0 | 13.39421 | 2.268077 | 0.5442574 | 1.514502 | 0.5986691 | 0 | 81.68029 | 0 | 2.372
0 | 15.73813 | 0 | 5.378532 | 0 | 9.566696 | 0 | 69.31664 | 0 | 2.471
0 | 9.862568 | 0 | 10.04556 | 0 | 0 | 0 | 80.09188 | 0 | 2.431
0 | 9.752366 | 0 | 15.04749 | 0 | 0 | 0 | 75.20015 | 0 | 2.509
0 | 19.82776 | 0 | 9.990397 | 0 | 0 | 0 | 70.18184 | 0 | 2.52
0 | 19.7753 | 0 | 5.060358 | 0 | 0 | 0 | 75.16434 | 0 | 2.46
0 | 15.88784 | 0 | 5.368619 | 0 | 6.089884 | 0 | 72.65366 | 0 | 2.461
0 | 16.95969 | 0 | 5.623354 | 0 | 13.01542 | 0 | 64.40155 | 0 | 2.488
0 | 17.9098 | 0 | 6.062099 | 0 | 21.29726 | 0 | 54.73084 | 0 | 2.532
0 | 14.74907 | 0 | 10.08103 | 0 | 0 | 0 | 75.1699 | 0 | 2.48
0 | 12.99751 | 1.305661 | 5.044323 | 0 | 2.050579 | 0 | 78.60193 | 0 | 2.421
0 | 9.755851 | 1.604785 | 7.547784 | 1.500226 | 0.5930262 | 0 | 78.99833 | 0 | 2.42
0 | 9.654011 | 0 | 9.602992 | 1.484566 | 0.5868357 | 0 | 78.6716 | 0 | 2.431
0 | 21.94557 | 0 | 0 | 1.499878 | 0.5928887 | 0 | 75.96166 | 0 | 2.425
0 | 21.45459 | 0 | 0 | 1.499648 | 0.5927975 | 0 | 76.45296 | 0 | 2.42
0 | 10.8293 | 0.9716514 | 10.77207 | 0.4541721 | 1.196868 | 0 | 75.14886 | 0 | 2.481
0 | 16.43344 | 0.190815 | 1.282086 | 5.946086 | 0.1175218 | 1.721149 | 73.78947 | 0 | 2.442
0 | 10.564 | 0.1895696 | 10.61432 | 4.725822 | 0.1167547 | 0 | 73.30787 | 0 | 2.48
0 | 10.73884 | 0.9635354 | 1.078999 | 6.005046 | 1.186871 | 1.738215 | 77.74368 | 0 | 2.395
0 | 10.61101 | 0.9520662 | 1.066155 | 5.933568 | 1.172743 | 1.717525 | 78.01236 | 0 | 2.383
0 | 10.82923 | 0.1943291 | 9.901534 | 0.4541693 | 1.196861 | 1.752846 | 75.14838 | 0 | 2.48
0 | 16.65737 | 0.9670759 | 1.082964 | 4.82169 | 1.191232 | 0 | 74.79498 | 0 | 2.432
0 | 13.38202 | 0.5463005 | 3.670592 | 3.154365 | 0.5937583 | 0.8261015 | 77.28219 | 0 | 2.429
0 | 10.62699 | 0.1907 | 1.815193 | 5.942502 | 1.174509 | 0 | 79.72431 | 0 | 2.388
0 | 16.4076 | 0.190515 | 1.28007 | 5.936738 | 0.117337 | 1.718443 | 73.67346 | 0 | 2.442
0 | 16.42006 | 0.1906596 | 1.281042 | 5.941244 | 0.1174261 | 1.719747 | 73.72938 | 0 | 2.442
0 | 10.55235 | 0.1893604 | 10.6026 | 4.720608 | 0.1166259 | 0 | 73.22698 | 0 | 2.48
0 | 10.55822 | 0.1894658 | 10.6085 | 4.723234 | 0.1166908 | 0 | 73.26772 | 0 | 2.48
0 | 10.73083 | 0.9628171 | 1.078194 | 6.00057 | 1.185986 | 1.73692 | 77.68573 | 0 | 2.395
0 | 16.6301 | 0.9654924 | 1.08119 | 4.813795 | 1.189281 | 0 | 74.67251 | 0 | 2.432
0 | 13.37881 | 0.5461695 | 3.669712 | 3.153608 | 0.5936159 | 0.8259035 | 77.26366 | 0 | 2.429
0 | 11.63745 | 0.1898478 | 10.62989 | 3.105872 | 0.3507783 | 0 | 73.41546 | 0 | 2.48
0 | 13.08355 | 0.9565219 | 4.713038 | 5.961337 | 0.5891159 | 0 | 74.07869 | 0 | 2.452
0 | 13.48174 | 0.9572695 | 3.751937 | 5.518546 | 0.5895763 | 0 | 75.13708 | 0 | 2.438
0 | 13.60782 | 0.9662217 | 3.787025 | 3.161439 | 0.59509 | 0.8715308 | 76.44566 | 0 | 2.436
0 | 14.39514 | 0.9664991 | 3.788112 | 3.162347 | 0.5952608 | 0 | 76.46761 | 0 | 2.436
0 | 14.58935 | 0.9663906 | 3.787687 | 2.710278 | 0.5951939 | 0 | 76.76202 | 0 | 2.434
0 | 16.28514 | 0.9741154 | 3.381625 | 0.6070985 | 0.5999516 | 0 | 77.47743 | 0 | 2.434
0 | 15.41887 | 0.9755083 | 3.27722 | 0.6079665 | 0.6008095 | 0 | 78.50582 | 0 | 2.426
0 | 16.73592 | 0.3238787 | 2.176141 | 0.6055533 | 0.2992123 | 0 | 79.20972 | 0 | 2.416
0 | 5.028618 | 3.970467 | 8.003269 | 4.949033 | 5.013041 | 0 | 73.03558 | 0 | 2.45
0 | 4.972669 | 5.008024 | 6.954107 | 4.057499 | 4.996746 | 0 | 74.01095 | 0 | 2.44
0 | 4.969758 | 5.005092 | 6.053257 | 5.458821 | 5.487037 | 0 | 73.02603 | 0 | 2.45
0 | 4.004126 | 5.005794 | 7.96593 | 6.003493 | 4.016062 | 0 | 73.0046 | 0 | 2.47
0 | 6.022639 | 0.9906917 | 11.98162 | 6.019936 | 7.993107 | 0 | 66.992 | 0 | 2.5
0 | 2.022252 | 4.989744 | 11.95764 | 6.064034 | 6.023379 | 0 | 68.94296 | 0 | 2.5
0 | 5.996684 | 2.993281 | 11.99855 | 0 | 7.981704 | 0 | 71.02979 | 0 | 2.47
0 | 5.996642 | 1.003134 | 12.01977 | 2.031848 | 7.969931 | 0 | 70.97868 | 0 | 2.47
0 | 6.715266 | 0 | 11.78784 | 5.16327 | 5.942897 | 0 | 70.39073 | 0 | 2.49
0 | 6.051046 | 0.9790471 | 9.976962 | 5.949177 | 6.02989 | 0 | 71.01388 | 0 | 2.48
0 | 3.961262 | 1.04257 | 12.03989 | 5.939227 | 6.019804 | 0 | 70.99725 | 0 | 2.48
0 | 5.958906 | 1.028415 | 11.98439 | 6.008808 | 3.978508 | 0 | 71.04098 | 0 | 2.5
0 | 1.044976 | 6.87572 | 11.3185 | 4.820804 | 8.892898 | 0 | 67.0471 | 0 | 2.49
0 | 0 | 7.002842 | 11.98289 | 5.965339 | 1.99527 | 0 | 73.05366 | 0 | 2.49
0 | 4.44463 | 1.039812 | 9.933922 | 5.923513 | 5.40349 | 0 | 73.25463 | 0 | 2.46
0 | 1.972989 | 2.985824 | 11.99344 | 6.06801 | 4.017706 | 0 | 72.96203 | 0 | 2.47
0 | 5.96925 | 1.094588 | 9.950251 | 6.019239 | 3.985414 | 0 | 72.98126 | 0 | 2.47
0 | 3.424806 | 1.030148 | 12.00458 | 6.018933 | 4.342097 | 0 | 73.17943 | 0 | 2.47
0 | 2.945202 | 4.909295 | 12.58659 | 7.397442 | 2.387056 | 0 | 69.77441 | 0 | 2.52
0 | 13.45285 | 0.3161315 | 10.08941 | 3.694178 | 0.5841104 | 0 | 71.86332 | 0 | 2.5
0 | 3.851245 | 3.903785 | 6.557383 | 6.082396 | 10.56634 | 0 | 69.03885 | 0 | 2.47
0 | 4.506993 | 4.518864 | 8.420777 | 0 | 12.26321 | 0 | 70.29015 | 0 | 2.45
0 | 4.958123 | 4.928213 | 0 | 7.786681 | 12.2479 | 0 | 70.07909 | 0 | 2.41
0 | 12.99874 | 0.1886666 | 10.14121 | 6.026119 | 0.3485958 | 0 | 70.29668 | 0 | 2.58
0 | 16.09062 | 3.374696 | 9.447742 | 0.1546481 | 1.283751 | 0 | 69.60789 | 0 | 2.56
0 | 21.2587 | 0.006431157 | 14.24881 | 0.1052125 | 0.2673614 | 0 | 64.11348 | 0 | 2.66
0 | 17.34211 | 1.727912 | 14.67659 | 0.1523897 | 1.475839 | 0 | 64.62516 | 0 | 2.648
0 | 17.23685 | 3.193863 | 11.38671 | 0.761676 | 1.204335 | 0 | 66.21658 | 0 | 2.626
0 | 16.33856 | 3.165769 | 11.52168 | 0.7707045 | 1.218611 | 0 | 66.17429 | 0 | 2.731
0 | 18.38533 | 0.6400608 | 15.1595 | 0 | 0.5913142 | 0 | 65.22379 | 0 | 2.67
0 | 12.55546 | 0.1261255 | 8.898088 | 5.305854 | 0.3495595 | 0 | 72.76492 | 0 | 2.48
0 | 13.09579 | 0.1257919 | 10.19517 | 5.732807 | 0.3486351 | 0 | 70.5018 | 0 | 2.51
0 | 15 | 0 | 0 | 0 | 0 | 85 | 0 | 0 | 2.13
0 | 20 | 0 | 0 | 0 | 0 | 80 | 0 | 0 | 2.21
0 | 25 | 0 | 0 | 0 | 0 | 75 | 0 | 0 | 2.29
0 | 30 | 0 | 0 | 0 | 0 | 70 | 0 | 0 | 2.35
0 | 33.3 | 0 | 0 | 0 | 0 | 66.7 | 0 | 0 | 2.37
0 | 35 | 0 | 0 | 0 | 0 | 65 | 0 | 0 | 2.38
0 | 50 | 0 | 0 | 0 | 0 | 0 | 0 | 50 | 2.48
50 | 0 | 0 | 0 | 0 | 0 | 50 | 0 | 0 | 2.23
45 | 0 | 0 | 0 | 5 | 0 | 50 | 0 | 0 | 2.26
40 | 0 | 0 | 0 | 10 | 0 | 50 | 0 | 0 | 2.3
37.5 | 0 | 0 | 0 | 12.5 | 0 | 50 | 0 | 0 | 2.3
33.5 | 0 | 0 | 0 | 16.5 | 0 | 50 | 0 | 0 | 2.34
25 | 0 | 0 | 0 | 25 | 0 | 50 | 0 | 0 | 2.39
16.5 | 0 | 0 | 0 | 33.5 | 0 | 50 | 0 | 0 | 2.45
12.5 | 0 | 0 | 0 | 37.5 | 0 | 50 | 0 | 0 | 2.47
5 | 0 | 0 | 0 | 45 | 0 | 50 | 0 | 0 | 2.5
0 | 0 | 0 | 0 | 50 | 0 | 50 | 0 | 0 | 2.51
0 | 0 | 0 | 0 | 0 | 0 | 100 | 0 | 0 | 1.81
0 | 14.1908 | 0.3154473 | 7.100292 | 6.192786 | 1.049123 | 0 | 71.11434 | 0 | 2.47
0 | 0 | 0 | 8.26774 | 0.8216639 | 13.64145 | 6.18379 | 70.54977 | 0 | 2.39
0 | 0.04875204 | 0 | 0 | 0 | 0.1007582 | 2.126658 | 97.62165 | 0.1021785 | 2.19
0 | 0 | 0 | 0 | 5.263158 | 0 | 0 | 47.36842 | 47.36842 | 2.54
0 | 0 | 0 | 0 | 11.11111 | 0 | 0 | 44.44444 | 44.44444 | 2.53
0 | 0 | 0 | 0 | 17.64706 | 0 | 0 | 41.17647 | 41.17647 | 2.45
0 | 8.78999 | 5.112963 | 12.93852 | 0 | 0 | 0 | 72.9225 | 0 | 2.51
0 | 0 | 0 | 12.6801 | 12.73322 | 11.40079 | 0 | 63.18589 | 0 | 2.59
0 | 6.622443 | 0.5446781 | 1.029288 | 0 | 4.591661 | 9.119736 | 77.17198 | 0 | 2.36
2.127282 | 1.025609 | 5.398629 | 0 | 0 | 1.870302 | 15.52171 | 74.05647 | 0 | 2.28
0 | 10.31887 | 0 | 0 | 0 | 0 | 30.59078 | 59.09035 | 0 | 2.281
0 | 0 | 0 | 0 | 0 | 18 | 0 | 0 | 82 | 2.69
0 | 0 | 0 | 0 | 0 | 15 | 3 | 0 | 82 | 2.64
0 | 0 | 0 | 0 | 0 | 12 | 6 | 0 | 82 | 2.62
0 | 0 | 0 | 0 | 0 | 9 | 9 | 0 | 82 | 2.61
0 | 0 | 0 | 0 | 0 | 5 | 13 | 0 | 82 | 2.57
0 | 0 | 0 | 0 | 0 | 0 | 18 | 0 | 82 | 2.76
22 | 0 | 0 | 0 | 0 | 13 | 65 | 0 | 0 | 2.207
0 | 22 | 0 | 0 | 0 | 13 | 65 | 0 | 0 | 2.194
0 | 0 | 22 | 0 | 0 | 13 | 65 | 0 | 0 | 2.141
0 | 21.9956 | 0 | 0 | 0 | 12.9974 | 64.98701 | 0 | 0 | 2.194
21.9912 | 0 | 0 | 0 | 0 | 12.9948 | 64.97401 | 0 | 0 | 2.207
0 | 21.9912 | 0 | 0 | 0 | 12.9948 | 64.97401 | 0 | 0 | 2.196
0 | 0 | 21.98901 | 0 | 0 | 12.9935 | 64.96752 | 0 | 0 | 2.152
9.980004 | 9.911851 | 0 | 0 | 0 | 0 | 25.0155 | 55.09264 | 0 | 2.442
0 | 0 | 0 | 0 | 0 | 12.5 | 17.5 | 70 | 0 | 2.344
0 | 0 | 0 | 0 | 0 | 12.5 | 17.5 | 69 | 0 | 2.333
0 | 24.3 | 0 | 26.9 | 0 | 0 | 0 | 46.2 | 2.6 | 2.695
0 | 0 | 0 | 28.43654 | 18.01097 | 9.979082 | 0 | 43.57341 | 0 | 2.85
0 | 0 | 0 | 33.28531 | 17.84612 | 10.08606 | 0 | 38.78251 | 0 | 2.9
0 | 0 | 0 | 37.33258 | 17.90667 | 9.917817 | 0 | 34.84294 | 0 | 2.97
10 | 0 | 0 | 0 | 0 | 0 | 90 | 0 | 0 | 1.96
15 | 0 | 0 | 0 | 0 | 0 | 85 | 0 | 0 | 2.03
20 | 0 | 0 | 0 | 0 | 0 | 80 | 0 | 0 | 2.1
25 | 0 | 0 | 0 | 0 | 0 | 75 | 0 | 0 | 2.18
0 | 0 | 0 | 38.11041 | 0 | 20.96023 | 40.92936 | 0 | 0 | 2.946
0 | 0 | 0 | 38.11004 | 0 | 20.96003 | 40.92896 | 0 | 0 | 2.997
0 | 0 | 0 | 38.07409 | 0 | 20.94026 | 40.89036 | 0 | 0 | 3.018
0 | 0 | 0 | 37.92953 | 0 | 20.86075 | 40.7351 | 0 | 0 | 2.833
0 | 0 | 0 | 37.75035 | 0 | 20.76221 | 40.54267 | 0 | 0 | 2.943
0 | 20 | 0 | 0 | 0 | 0 | 20 | 60 | 0 | 2.506
0 | 0 | 0 | 24.48586 | 25.03475 | 0 | 0 | 50.47939 | 0 | 2.85
0 | 0 | 0 | 25 | 25 | 0 | 0 | 50 | 0 | 2.85
0 | 4.838493 | 0 | 48.12923 | 0 | 0 | 0 | 44.91959 | 2.112689 | 2.897
0 | 29.7894 | 0 | 21.9496 | 0 | 0 | 0 | 46.09312 | 2.167884 | 2.681
0 | 4.926336 | 0 | 21.77912 | 0 | 0 | 0 | 71.14349 | 2.151045 | 2.579
0 | 13.00979 | 0 | 39.55553 | 0 | 0 | 0 | 45.30391 | 2.130765 | 2.775
0 | 21.34225 | 0 | 30.81274 | 0 | 0 | 0 | 45.69582 | 2.149198 | 2.741
0 | 4.867412 | 0 | 39.45438 | 0 | 0 | 0 | 53.55288 | 2.125317 | 2.805
0 | 4.89675 | 0 | 30.65402 | 0 | 0 | 0 | 62.3111 | 2.138127 | 2.665
0 | 21.46967 | 0 | 21.89033 | 0 | 0 | 0 | 54.47796 | 2.16203 | 2.591
0 | 13.15777 | 0 | 21.83556 | 0 | 0 | 0 | 62.85006 | 2.15662 | 2.582
0 | 13.09057 | 0 | 30.75039 | 0 | 0 | 0 | 54.01343 | 2.145606 | 2.606
0 | 5.000251 | 0 | 44.21179 | 0 | 0 | 0 | 46.42132 | 4.36664 | 2.768
0 | 25.53882 | 0 | 22.5812 | 0 | 0 | 0 | 47.41945 | 4.460529 | 2.644
0 | 5.075068 | 0 | 22.43666 | 0 | 0 | 0 | 68.0563 | 4.431976 | 2.605
0 | 11.7429 | 0 | 37.11065 | 0 | 0 | 0 | 46.749 | 4.397463 | 2.729
0 | 18.60209 | 0 | 29.88675 | 0 | 0 | 0 | 47.08234 | 4.428819 | 2.667
0 | 5.024919 | 0 | 37.03232 | 0 | 0 | 0 | 53.55458 | 4.388182 | 2.715
0 | 5.049907 | 0 | 29.75978 | 0 | 0 | 0 | 60.78031 | 4.410003 | 2.668
0 | 18.69517 | 0 | 22.53286 | 0 | 0 | 0 | 54.32098 | 4.45098 | 2.632
0 | 11.86034 | 0 | 22.48458 | 0 | 0 | 0 | 61.21363 | 4.441443 | 2.622
0 | 11.81146 | 0 | 29.82602 | 0 | 0 | 0 | 53.93938 | 4.423138 | 2.69
0 | 4 | 0 | 0 | 0 | 1 | 21 | 74 | 0 | 2.18
0 | 16 | 0 | 10 | 0 | 0 | 0 | 74 | 0 | 2.48
0 | 16 | 0 | 0 | 0 | 0 | 10 | 74 | 0 | 2.45
0 | 19.6953 | 0 | 0 | 12.01373 | 3.103436 | 17.75511 | 46.56643 | 0 | 2.3
0 | 12.41595 | 0 | 24.83937 | 0 | 0 | 0 | 62.07599 | 0 | 2.727
0 | 0 | 6.789916 | 0 | 0 | 0 | 18.37349 | 74.51331 | 0 | 2.222
0 | 19.71939 | 0 | 0 | 0 | 0 | 8.777531 | 71.1942 | 0 | 2.574
0 | 22.22222 | 0 | 0 | 0 | 2.222222 | 8.888889 | 66.66666 | 0 | 2.49
0 | 21.73913 | 0 | 0 | 0 | 4.347826 | 8.695652 | 65.21739 | 0 | 2.48
0 | 21.2766 | 0 | 0 | 0 | 6.382979 | 8.510639 | 63.82979 | 0 | 2.5
0 | 20.83333 | 0 | 0 | 0 | 8.333333 | 8.333333 | 62.5 | 0 | 2.46
0 | 22.72727 | 0 | 0 | 0 | 2.272727 | 6.818182 | 68.18182 | 0 | 2.47
0 | 22.22222 | 0 | 0 | 0 | 4.444445 | 6.666667 | 66.66667 | 0 | 2.43
0 | 21.73913 | 0 | 0 | 0 | 6.521739 | 6.521739 | 65.21738 | 0 | 2.47
0 | 21.2766 | 0 | 0 | 0 | 8.510639 | 6.382979 | 63.82979 | 0 | 2.47
0 | 23.25581 | 0 | 0 | 0 | 2.325581 | 4.651163 | 69.76744 | 0 | 2.47
0 | 22.72727 | 0 | 0 | 0 | 4.545455 | 4.545455 | 68.18182 | 0 | 2.47
0 | 22.22222 | 0 | 0 | 0 | 6.666667 | 4.444445 | 66.66667 | 0 | 2.47
0 | 21.73913 | 0 | 0 | 0 | 8.695652 | 4.347826 | 65.21739 | 0 | 2.47
0 | 21.15 | 0 | 0 | 0 | 0 | 0 | 78.85 | 0 | 2.398
0 | 22.5 | 0 | 0 | 0 | 12.6 | 6.2 | 58.7 | 0 | 2.485
0 | 24.4 | 0 | 0 | 0 | 25.6 | 11.6 | 38.4 | 0 | 2.442
0 | 0 | 0 | 0 | 0 | 25 | 0 | 0 | 75 | 2.58
0 | 0 | 0 | 0 | 0 | 30 | 0 | 0 | 70 | 2.52
2.912621 | 2.912621 | 1.262136 | 0 | 0.776699 | 0.8737863 | 10.38835 | 80.87379 | 0 | 2.293
0 | 5.825243 | 1.262136 | 0 | 0.776699 | 0.8737863 | 10.38835 | 80.87379 | 0 | 2.301
0 | 2.912621 | 4.174757 | 0 | 0.776699 | 0.8737863 | 10.38835 | 80.87379 | 0 | 3.301
0 | 2.912621 | 1.262136 | 0 | 3.68932 | 0.8737863 | 10.38835 | 80.87378 | 0 | 2.315
0 | 2.912621 | 1.262136 | 2.912621 | 0.776699 | 0.8737863 | 10.38835 | 80.87379 | 0 | 2.306
0 | 2.912621 | 1.262136 | 0 | 0.776699 | 0.8737863 | 13.30097 | 80.87379 | 0 | 2.295
0 | 2.912621 | 1.262136 | 0 | 0.776699 | 3.786407 | 10.38835 | 80.87379 | 0 | 2.297
20 | 0 | 0 | 0 | 0 | 0 | 0 | 80 | 0 | 2.28
22.22222 | 0 | 0 | 0 | 0 | 0 | 0 | 77.77778 | 0 | 2.29
25 | 0 | 0 | 0 | 0 | 0 | 0 | 75 | 0 | 2.31
27.77778 | 0 | 0 | 0 | 0 | 0 | 0 | 72.22222 | 0 | 2.33
30.30303 | 0 | 0 | 0 | 0 | 0 | 0 | 69.69697 | 0 | 2.33
74.88766 | 0 | 0 | 0 | 0 | 0 | 0 | 24.96256 | 0 | 2.32
73.06381 | 2.43546 | 0 | 0 | 0 | 0 | 0 | 24.3546 | 0 | 2.34
74.86897 | 0 | 0 | 0 | 0 | 0 | 0 | 24.95633 | 0 | 2.31
73.04602 | 2.434867 | 0 | 0 | 0 | 0 | 0 | 24.34867 | 0 | 2.35
74.77567 | 0 | 0 | 0 | 0 | 0 | 0 | 24.92522 | 0 | 2.31
72.95719 | 2.431906 | 0 | 0 | 0 | 0 | 0 | 24.31907 | 0 | 2.34
74.7198 | 0 | 0 | 0 | 0 | 0 | 0 | 24.9066 | 0 | 2.32
72.90401 | 2.430134 | 0 | 0 | 0 | 0 | 0 | 24.30134 | 0 | 2.35
74.7198 | 0 | 0 | 0 | 0 | 0 | 0 | 24.9066 | 0 | 2.32
72.90401 | 2.430134 | 0 | 0 | 0 | 0 | 0 | 24.30134 | 0 | 2.35
74.75704 | 0 | 0 | 0 | 0 | 0 | 0 | 24.91901 | 0 | 2.32
72.93946 | 2.431315 | 0 | 0 | 0 | 0 | 0 | 24.31315 | 0 | 2.37
0 | 14.14 | 0 | 0 | 0 | 0 | 18.27 | 67.59 | 0 | 2.444
0 | 20 | 0 | 0 | 0 | 20 | 0 | 0 | 60 | 2.61
15 | 15 | 0 | 0 | 0 | 4 | 10 | 0 | 56 | 2.47
12.75 | 12.75 | 0 | 0 | 15 | 3.4 | 8.5 | 0 | 47.6 | 2.54
12.75 | 12.75 | 0 | 15 | 0 | 3.4 | 8.5 | 0 | 47.6 | 2.56
0 | 0 | 0 | 45 | 0 | 0 | 0 | 55 | 0 | 2.86
25 | 0 | 0 | 0 | 0 | 10 | 0 | 65 | 0 | 2.39
0 | 25 | 0 | 0 | 0 | 10 | 0 | 65 | 0 | 2.47
0 | 0 | 25 | 0 | 0 | 10 | 0 | 65 | 0 | 2.45
0 | 33.05085 | 0 | 0 | 0 | 0 | 66.10169 | 0 | 0 | 2.37
0 | 24.84076 | 0 | 0 | 0 | 0 | 74.52229 | 0 | 0 | 2.58
0 | 19.89796 | 0 | 0 | 0 | 0 | 79.59184 | 0 | 0 | 2.7
0 | 35 | 0 | 0 | 0 | 5 | 0 | 0 | 60 | 2.45
0 | 30 | 0 | 0 | 0 | 10 | 0 | 0 | 60 | 2.49
0 | 20 | 0 | 0 | 0 | 20 | 0 | 0 | 60 | 2.59
0 | 0 | 0 | 25.00423 | 24.99744 | 0 | 0 | 49.99832 | 0 | 2.84
0 | 0 | 0 | 24.0528 | 25.31494 | 0.6322959 | 0 | 49.36676 | 0 | 2.9
0 | 4.789654 | 2.877446 | 0 | 0 | 7.911614 | 0 | 84.42129 | 0 | 2.325
0 | 5.043867 | 3.186005 | 0 | 0 | 5.089562 | 0 | 86.68056 | 0 | 2.313
0 | 4.983207 | 2.743522 | 0 | 0 | 6.985541 | 0 | 85.28773 | 0 | 2.316
0 | 4.716338 | 2.965327 | 0 | 0 | 8.855558 | 0 | 83.46278 | 0 | 2.321
0 | 4.942501 | 2.975288 | 0 | 0 | 10.29162 | 0 | 81.7906 | 0 | 2.332
0 | 9.429638 | 3.03331 | 0 | 0 | 7.451559 | 0 | 80.08549 | 0 | 2.376
0 | 13.3818 | 2.593702 | 0 | 0 | 6.873217 | 0 | 77.15128 | 0 | 2.397
0 | 24.41704 | 2.324426 | 0 | 0 | 6.379041 | 0 | 66.87949 | 0 | 2.49
0 | 4.652215 | 6.400393 | 0 | 0 | 7.583993 | 0 | 81.3634 | 0 | 2.364
0 | 4.601095 | 9.786316 | 0 | 0 | 7.02466 | 0 | 78.58793 | 0 | 2.39
0 | 4.189552 | 16.24964 | 0 | 0 | 6.433747 | 0 | 73.12706 | 0 | 2.447
10.09193 | 4.269761 | 2.874746 | 0 | 0 | 7.786344 | 0 | 74.97721 | 0 | 2.366
17.98814 | 3.959173 | 2.481001 | 0 | 0 | 6.53234 | 0 | 69.03934 | 0 | 2.393
35.43245 | 3.16656 | 1.864209 | 0 | 0 | 4.609505 | 0 | 54.92728 | 0 | 2.414
0 | 5.016213 | 2.870053 | 0 | 0 | 7.689267 | 0 | 83.46515 | 0 | 2.392
0 | 4.502463 | 2.633354 | 0 | 7.539203 | 7.2984 | 0 | 78.02658 | 0 | 2.369
0 | 4.128877 | 2.587345 | 0 | 14.21026 | 6.872097 | 0 | 72.20142 | 0 | 2.415
0 | 3.529839 | 2.261438 | 0 | 28.56886 | 5.081859 | 0 | 60.558 | 0 | 2.533
0 | 4.55337 | 2.723654 | 5.947574 | 0 | 7.674478 | 0 | 79.10093 | 0 | 2.383
0 | 4.411867 | 2.632875 | 10.99973 | 0 | 7.234702 | 0 | 74.72083 | 0 | 2.441
0 | 3.937674 | 2.325171 | 22.76468 | 0 | 5.462279 | 0 | 65.51019 | 0 | 2.598
0 | 4.872625 | 2.992343 | 0 | 0 | 7.700963 | 0 | 83.65952 | 0 | 2.39
0 | 4.899544 | 2.675063 | 0 | 0 | 7.477365 | 4.083376 | 80.86465 | 0 | 2.298
0 | 4.41416 | 2.766117 | 0 | 0 | 7.410809 | 8.327175 | 77.08175 | 0 | 2.269
0 | 4.627006 | 2.761263 | 0 | 0 | 7.522084 | 0 | 82.69342 | 2.396223 | 2.301
0 | 4.194561 | 2.687301 | 0 | 0 | 7.58211 | 0 | 80.95723 | 4.578804 | 2.292
0 | 0 | 0 | 0 | 0 | 0 | 100 | 0 | 0 | 1.83
0 | 5 | 0 | 0 | 0 | 1 | 12 | 82 | 0 | 2.22
0 | 0 | 0 | 25.00423 | 24.99744 | 0 | 0 | 49.99832 | 0 | 2.83
0 | 0 | 0 | 25.58024 | 23.26478 | 2.307739 | 0 | 48.84724 | 0 | 2.85
0 | 0 | 0 | 26.08242 | 21.75745 | 4.321059 | 0 | 47.83908 | 0 | 2.83
0 | 0 | 0 | 26.52268 | 20.43293 | 6.084842 | 0 | 46.95956 | 0 | 2.84
0 | 0 | 0 | 26.91317 | 19.26097 | 7.650512 | 0 | 46.17535 | 0 | 2.86
0 | 0 | 0 | 24.87217 | 24.86542 | 0.5281612 | 0 | 49.73425 | 0 | 2.85
0 | 0 | 0 | 24.35758 | 24.35097 | 2.586169 | 0 | 48.70528 | 0 | 2.83
0 | 0 | 0 | 23.74353 | 23.73709 | 5.041945 | 0 | 47.47743 | 0 | 2.81
0 | 0 | 0 | 24.91975 | 24.91298 | 0 | 0 | 49.82939 | 0 | 2.84
0 | 0 | 0 | 24.98643 | 24.97965 | 0 | 0 | 49.96273 | 0 | 2.84
0 | 0 | 0 | 24.95978 | 24.953 | 0 | 0 | 49.90944 | 0 | 2.88
0 | 0.6466081 | 0 | 24.03845 | 24.03192 | 0.6431759 | 0 | 50.63984 | 0 | 2.8
0 | 1.237035 | 0 | 23.14444 | 23.13815 | 1.238511 | 0 | 51.24186 | 0 | 2.79
0 | 1.79292 | 0 | 22.31459 | 22.30853 | 1.791156 | 0 | 51.7928 | 0 | 2.67
0 | 0.8659255 | 0 | 24.78772 | 24.78098 | 0 | 0 | 49.56537 | 0 | 2.82
0 | 4.184682 | 0 | 23.95789 | 23.95138 | 0 | 0 | 47.90605 | 0 | 2.77
0 | 0 | 0 | 24.94598 | 24.93921 | 0 | 0 | 49.88184 | 0 | 2.86
0 | 0 | 0 | 24.888 | 24.88124 | 0 | 0 | 49.76591 | 0 | 2.87
0 | 0 | 0 | 24.77285 | 24.76612 | 0 | 0 | 49.53564 | 0 | 2.91
0 | 0 | 0 | 24.94943 | 24.94265 | 0 | 0 | 49.88873 | 0 | 2.85
0 | 0 | 0 | 24.89486 | 24.8881 | 0 | 0 | 49.77961 | 0 | 2.86
0 | 0 | 0 | 25.17718 | 24.91066 | 0 | 0 | 49.82474 | 0.08741794 | 2.8
0 | 0 | 0 | 26.03219 | 24.48422 | 0 | 0 | 48.9718 | 0.511793 | 2.79
0 | 0 | 0 | 27.01103 | 23.99299 | 0 | 0 | 47.98927 | 1.00671 | 2.86
0 | 0 | 0.5714527 | 24.86135 | 24.8546 | 0 | 0 | 49.7126 | 0 | 2.83
0 | 0 | 2.793411 | 24.30576 | 24.29916 | 0 | 0 | 48.60166 | 0 | 2.79
0 | 0 | 4.970163 | 23.76148 | 23.75503 | 0 | 0 | 47.51332 | 0 | 2.76
0 | 0 | 8.757551 | 22.81448 | 22.80828 | 0 | 0 | 45.61969 | 0 | 2.73
1.77952 | 0 | 0 | 24.55928 | 24.55261 | 0 | 0 | 49.10859 | 0 | 2.8
8.000675 | 0 | 0 | 23.00373 | 22.99748 | 0 | 0 | 45.99812 | 0 | 2.73
14.15352 | 0 | 0 | 21.46525 | 21.45942 | 0 | 0 | 42.92179 | 0 | 2.76
23.22834 | 0 | 0 | 19.19617 | 19.19095 | 0 | 0 | 38.38454 | 0 | 2.77
0 | 0 | 0 | 24.8113 | 24.80456 | 0 | 0.7716179 | 49.61252 | 0 | 2.8
0 | 0 | 0 | 24.10452 | 24.09797 | 0 | 3.59826 | 48.19925 | 0 | 2.78
0 | 0 | 0 | 23.35179 | 23.34545 | 0 | 6.608674 | 46.6941 | 0 | 2.74
0 | 0 | 0 | 22.13034 | 22.12433 | 0 | 11.49364 | 44.2517 | 0 | 2.74
0 | 0 | 0 | 24.91054 | 24.90378 | 0 | 0 | 49.81097 | 0 | 2.82
0 | 0 | 0 | 24.84949 | 24.84274 | 0 | 0 | 49.6889 | 0 | 2.84
0 | 0 | 0 | 24.8243 | 24.81755 | 0 | 0 | 49.63852 | 0 | 2.85
0 | 0 | 0 | 24.78095 | 24.77422 | 0 | 0 | 50.44483 | 0 | 2.83
0 | 0 | 0 | 23.96765 | 23.96114 | 0 | 0 | 52.07122 | 0 | 2.81
0 | 0 | 0 | 23.1094 | 23.10313 | 0 | 0 | 53.78747 | 0 | 2.79
0 | 0 | 0 | 24.91423 | 24.90747 | 0 | 0 | 49.81835 | 0 | 2.85
0 | 1.724844 | 0 | 21.55163 | 13.93642 | 9.329664 | 0 | 53.45744 | 0 | 2.72
0 | 4.092424 | 0 | 16.82509 | 11.30954 | 9.590074 | 0 | 58.18288 | 0 | 2.62
0 | 6.518952 | 0 | 11.9603 | 8.605781 | 9.870066 | 0 | 63.0449 | 0 | 2.55
0 | 0 | 8.666348 | 6.987502 | 4.050849 | 3.20253 | 0 | 76.19308 | 0 | 2.55
0 | 0 | 10.17949 | 8.254688 | 2.4611 | 3.242837 | 0 | 74.95086 | 0 | 2.58
0 | 0 | 11.73121 | 9.55418 | 0.8308237 | 3.284173 | 0 | 73.67697 | 0 | 2.6
0 | 0 | 9.152334 | 8.091385 | 2.57324 | 3.623699 | 0 | 75.62575 | 0 | 2.55
0 | 0 | 10.66014 | 9.362809 | 0.9770186 | 3.668964 | 0 | 74.38582 | 0 | 2.58
0 | 0 | 8.218825 | 8.26071 | 5.510588 | 2.862891 | 0 | 74.35223 | 0 | 2.52
0 | 0 | 9.683125 | 9.50714 | 3.984256 | 2.897891 | 0 | 73.12313 | 0 | 2.54
0 | 0 | 11.18367 | 10.78442 | 2.42014 | 2.933758 | 0 | 71.86359 | 0 | 2.56
0 | 0 | 7.588246 | 7.106375 | 7.062451 | 3.598223 | 0 | 73.69405 | 0 | 2.55
0 | 0 | 9.080709 | 9.518989 | 3.989221 | 3.658417 | 0 | 72.7861 | 0 | 2.58
0 | 0 | 10.62396 | 12.0137 | 0.8114184 | 3.72066 | 0 | 71.84727 | 0 | 2.6
0 | 0 | 6.698496 | 11.92691 | 3.757237 | 2.660988 | 0 | 74.24516 | 0 | 2.52
0 | 0 | 8.1359 | 13.21074 | 2.218362 | 2.693332 | 0 | 73.0218 | 0 | 2.54
0 | 0 | 9.608682 | 14.52616 | 0.6416168 | 2.726474 | 0 | 71.76836 | 0 | 2.56
0 | 0 | 6.428722 | 10.79864 | 5.321233 | 3.093289 | 0 | 73.48909 | 0 | 2.52
0 | 0 | 9.33142 | 13.36938 | 2.245003 | 3.169392 | 0 | 70.99442 | 0 | 2.56
0 | 0 | 6.995373 | 14.37437 | 2.222193 | 3.576396 | 0 | 71.87021 | 0 | 2.58
0 | 0 | 6.470557 | 12.0889 | 6.789664 | 2.927884 | 0 | 70.90512 | 0 | 2.56
0 | 0 | 7.919195 | 14.54231 | 3.764352 | 2.97603 | 0 | 69.9668 | 0 | 2.58
0 | 0 | 9.416267 | 17.07775 | 0.637881 | 3.025784 | 0 | 68.9971 | 0 | 2.6
0 | 16.66667 | 0 | 0 | 0 | 0 | 83.33334 | 0 | 0 | 2.118
0 | 28.57143 | 0 | 0 | 0 | 0 | 71.42857 | 0 | 0 | 2.303
0 | 33.33333 | 0 | 0 | 0 | 0 | 66.66666 | 0 | 0 | 2.351
0 | 20 | 0 | 0 | 0 | 0 | 40 | 40 | 0 | 2.43
0 | 0 | 0 | 38.02718 | 0 | 20.89746 | 39.86608 | 1.209275 | 0 | 2.669
0 | 0 | 0 | 37.83378 | 0 | 20.79208 | 35.50355 | 5.870586 | 0 | 2.717
0 | 0 | 0 | 37.52002 | 0 | 20.61649 | 30.22418 | 11.63931 | 0 | 2.717
0 | 0 | 0 | 37.17743 | 0 | 20.43409 | 25.015 | 17.37347 | 0 | 2.718
0 | 0 | 0 | 37.88758 | 0 | 20.11402 | 40.79816 | 1.20024 | 0 | 2.638
0 | 0 | 0 | 37.17603 | 0 | 17.02192 | 40.02802 | 5.774042 | 0 | 2.653
0 | 0 | 0 | 36.32727 | 0 | 13.30266 | 39.10782 | 11.26225 | 0 | 2.643
0 | 0 | 0 | 35.48064 | 0 | 9.742923 | 38.20146 | 16.57497 | 0 | 2.666
0 | 0 | 0 | 34.69694 | 0 | 6.35127 | 37.35747 | 21.59432 | 0 | 2.653
0 | 0 | 0 | 38.18382 | 0 | 20.9821 | 39.974 | 0 | 0 | 2.651
0 | 13.62662 | 0 | 12.90915 | 0.1496759 | 0.5916556 | 0 | 72.2896 | 0 | 2.515
0 | 30 | 0 | 0 | 10 | 0 | 0 | 60 | 0 | 2.519
0 | 26 | 0 | 0 | 10 | 4 | 0 | 60 | 0 | 2.51
0 | 22 | 0 | 0 | 10 | 8 | 0 | 60 | 0 | 2.5
0 | 18 | 0 | 0 | 10 | 12 | 0 | 60 | 0 | 2.5
0 | 14 | 0 | 0 | 10 | 16 | 0 | 60 | 0 | 2.5
0 | 12 | 0 | 0 | 10 | 18 | 0 | 60 | 0 | 2.51
0 | 25 | 0 | 0 | 0 | 15 | 0 | 60 | 0 | 2.5
0 | 22 | 0 | 0 | 3 | 15 | 0 | 60 | 0 | 2.49
0 | 20 | 0 | 0 | 5 | 15 | 0 | 60 | 0 | 2.49
0 | 18 | 0 | 0 | 7 | 15 | 0 | 60 | 0 | 2.49
0 | 16 | 0 | 0 | 9 | 15 | 0 | 60 | 0 | 2.49
0 | 14 | 0 | 0 | 11 | 15 | 0 | 60 | 0 | 2.489
0 | 12.85 | 0 | 5.82 | 0 | 3.89 | 16.29 | 61.15 | 0 | 2.458
0 | 0 | 50 | 0 | 0 | 0 | 0 | 0 | 50 | 2.376
0 | 0 | 36 | 0 | 0 | 6.8 | 0 | 1.7 | 55.5 | 2.423
0 | 0 | 28.65731 | 0 | 0 | 10.12024 | 0 | 4.208416 | 57.01403 | 2.46
0 | 0 | 25 | 0 | 0 | 12.5 | 0 | 0 | 62.5 | 2.475
0 | 0 | 18.8 | 0 | 0 | 16.2 | 0 | 3.4 | 61.6 | 2.49
0 | 0 | 6.704022 | 0 | 0 | 26.11567 | 0 | 0.6403842 | 66.53992 | 2.536
0 | 0 | 0 | 0 | 50 | 0 | 0 | 0 | 50 | 2.364
0 | 0 | 0 | 0 | 38.6 | 7.6 | 0 | 1.9 | 51.9 | 2.405
0 | 0 | 0 | 0 | 26.1 | 12.7 | 0 | 3.2 | 58 | 2.439
0 | 0 | 0 | 0 | 25 | 12.5 | 0 | 0 | 62.5 | 2.468
0 | 0 | 0 | 0 | 17 | 17.8 | 0 | 4 | 61.2 | 2.491
0 | 0 | 0 | 0 | 8.782435 | 21.75649 | 0 | 3.692615 | 65.76846 | 2.537
33 | 0 | 0 | 0 | 0 | 0 | 0 | 67 | 0 | 2.351
30 | 0 | 0 | 0 | 0 | 3 | 0 | 67 | 0 | 2.36
27 | 0 | 0 | 0 | 0 | 6 | 0 | 67 | 0 | 2.364
24 | 0 | 0 | 0 | 0 | 9 | 0 | 67 | 0 | 2.371
21 | 0 | 0 | 0 | 0 | 12 | 0 | 67 | 0 | 2.38
18 | 0 | 0 | 0 | 0 | 15 | 0 | 67 | 0 | 2.384
16.5 | 0 | 0 | 0 | 0 | 16.5 | 0 | 67 | 0 | 2.387
15 | 0 | 0 | 0 | 0 | 18 | 0 | 67 | 0 | 2.396
14 | 0 | 0 | 0 | 0 | 19 | 0 | 67 | 0 | 2.415
13 | 0 | 0 | 0 | 0 | 20 | 0 | 67 | 0 | 2.432
0 | 12.94744 | 0.004848287 | 0.01163416 | 0.011331 | 12.09342 | 0 | 74.92226 | 0 | 2.399
0 | 11.93345 | 0.01389726 | 0.04668783 | 0.01299179 | 12.58208 | 0 | 75.38357 | 0 | 2.381
0 | 11.39023 | 0.01387875 | 1.282205 | 0.01621811 | 12.75764 | 0 | 74.52163 | 0 | 2.415
0 | 10.18161 | 0.0141335 | 5.41289 | 0.06606323 | 15.27681 | 0 | 69.02069 | 0 | 2.443
0 | 6.326364 | 0.02168027 | 12.98888 | 0.1182283 | 18.7606 | 0 | 61.74635 | 0 | 2.564
0 | 3.731206 | 0.005099517 | 17.98841 | 0.1362075 | 20.79632 | 0 | 57.3332 | 0 | 2.619
0 | 0.01129512 | 0.003715975 | 25.59182 | 0.1736932 | 24.09944 | 0 | 50.10056 | 0 | 2.704
0 | 0.2026025 | 0.01481201 | 25.75129 | 0.1384694 | 24.01531 | 0 | 49.80956 | 0 | 2.714
0 | 0.04413995 | 0.006534705 | 25.00241 | 2.426607 | 21.7333 | 0 | 50.76797 | 0 | 2.707
0 | 0.147375 | 0.03463199 | 24.78173 | 7.721574 | 16.95706 | 0 | 50.27591 | 0 | 2.735
0 | 0.1208446 | 0.01325219 | 27.82545 | 10.65433 | 12.1817 | 0 | 49.13492 | 0 | 2.784
0 | 0.1177354 | 0.03227807 | 24.61546 | 14.71032 | 10.25801 | 0 | 50.19849 | 0 | 2.779
0 | 0.07409149 | 0.03656295 | 24.87373 | 20.08117 | 4.89786 | 0 | 49.96468 | 0 | 2.824
0 | 0.08187683 | 0.001197182 | 24.83543 | 20.42505 | 2.471922 | 0 | 52.17667 | 0 | 2.818
0 | 0.1409709 | 0.004058066 | 25.22118 | 23.43943 | 0.1017587 | 0 | 51.0774 | 0 | 2.851
0 | 0.04394521 | 0.034698 | 24.86782 | 25.00374 | 0.1175366 | 0 | 49.86403 | 0 | 2.863
0 | 3.812301 | 0.006148068 | 17.86608 | 16.66774 | 3.714612 | 0 | 57.92747 | 0 | 2.705
0 | 6.290727 | 0.01913326 | 12.31999 | 12.55047 | 6.186631 | 0 | 62.59124 | 0 | 2.602
0 | 8.664682 | 0.005272763 | 7.639095 | 7.116561 | 8.463696 | 0 | 68.09341 | 0 | 2.509
0 | 9.967201 | 0.01342519 | 5.006311 | 5.082943 | 9.922186 | 0 | 69.98152 | 0 | 2.477
0 | 11.11406 | 0.01366881 | 2.192698 | 2.332027 | 11.23875 | 0 | 73.07294 | 0 | 2.426
0 | 12.16907 | 0.02070772 | 1.31019 | 1.306701 | 11.79723 | 0 | 73.36895 | 0 | 2.417
0 | 10.16233 | 0.01366006 | 4.508786 | 3.272324 | 11.04225 | 0 | 70.99168 | 0 | 2.46
0 | 8.498062 | 0.006122125 | 7.712729 | 5.309898 | 10.74615 | 0 | 67.71812 | 0 | 2.506
0 | 8.298032 | 0.006127099 | 7.616075 | 5.266479 | 10.81777 | 0 | 67.98659 | 0 | 2.504
0 | 7.000187 | 0.006763543 | 11.28153 | 7.16065 | 10.49737 | 0 | 64.04462 | 0 | 2.564
0 | 5.214798 | 0.002665029 | 14.77272 | 9.14029 | 10.27911 | 0 | 60.58168 | 0 | 2.617
0 | 3.54383 | 0.005269523 | 18.25618 | 11.22248 | 9.858105 | 0 | 57.1055 | 0 | 2.677
0 | 1.962947 | 0.00456618 | 21.36654 | 13.01945 | 9.642109 | 0 | 53.99584 | 0 | 2.738
0 | 15.38462 | 0 | 0 | 15.38462 | 0 | 69.23077 | 0 | 0 | 2.33
0 | 15.38462 | 0 | 15.38462 | 0 | 0 | 69.23077 | 0 | 0 | 2.41
0 | 0 | 0 | 0 | 23.03 | 15.17 | 0 | 61.8 | 0 | 2.506
0 | 50 | 0 | 0 | 0 | 0 | 0 | 0 | 50 | 2.51
0 | 28.57143 | 0 | 0 | 0 | 0 | 0 | 71.42857 | 0 | 2.46
0 | 44.44445 | 0 | 0 | 0 | 0 | 0 | 55.55556 | 0 | 2.54
0 | 50 | 0 | 0 | 0 | 0 | 0 | 50 | 0 | 2.56
0 | 54.54546 | 0 | 0 | 0 | 0 | 0 | 45.45454 | 0 | 2.56
0 | 58.33333 | 0 | 0 | 0 | 0 | 0 | 41.66667 | 0 | 2.5
0 | 61.53846 | 0 | 0 | 0 | 0 | 0 | 38.46154 | 0 | 2.47
0 | 64.28571 | 0 | 0 | 0 | 0 | 0 | 35.71429 | 0 | 2.53
0 | 66.66666 | 0 | 0 | 0 | 0 | 0 | 33.33333 | 0 | 2.49
0 | 68.75 | 0 | 0 | 0 | 0 | 0 | 31.25 | 0 | 2.49
0 | 12.6 | 0.2 | 8.600001 | 5.5 | 1.1 | 0 | 72.00001 | 0 | 2.49
0 | 2 | 8 | 10 | 5 | 10 | 5 | 60 | 0 | 2.49
0 | 1 | 0 | 6.6 | 18.3 | 12.1 | 3.5 | 58.5 | 0 | 2.56
0 | 0 | 0 | 0 | 0 | 0 | 0 | 100 | 0 | 2.2
0 | 24 | 0 | 0 | 0 | 0 | 16 | 60 | 0 | 2.46
0 | 20 | 0 | 0 | 0 | 20 | 0 | 60 | 0 | 2.44
0 | 12 | 0 | 10 | 10 | 9 | 3 | 56 | 0 | 2.557
0 | 7 | 4 | 10 | 9 | 8 | 4 | 58 | 0 | 2.531
0 | 0 | 18 | 6 | 6 | 8 | 2 | 60 | 0 | 2.474
0 | 0 | 0 | 9.290709 | 9.290709 | 12.48751 | 0 | 68.93107 | 0 | 2.52
0 | 12.49239 | 0.6322863 | 7.434579 | 5.910902 | 1.168264 | 0 | 72.36158 | 0 | 2.5
0 | 0 | 0 | 11.02395 | 0 | 13.02906 | 6.990264 | 68.95673 | 0 | 2.4
0 | 12.63459 | 0.4442216 | 8.740979 | 5.487612 | 1.172543 | 0 | 71.33329 | 0 | 2.49
11.81181 | 7.207207 | 0 | 6.306306 | 4.204204 | 15.61562 | 0 | 54.85485 | 0 | 2.53
0 | 12.68731 | 0.4995005 | 8.391608 | 5.994006 | 0.8991009 | 0 | 71.52847 | 0 | 2.5
0 | 13.1 | 2.3 | 0.5 | 5.2 | 10.5 | 0 | 67.8 | 0 | 2.46
0 | 10.01166 | 0 | 0 | 0 | 0 | 0 | 89.98834 | 0 | 2.268
0 | 14.85306 | 0 | 0 | 0 | 0 | 0 | 85.14693 | 0 | 2.332
0 | 17.05629 | 0 | 0 | 0 | 0 | 0 | 82.94371 | 0 | 2.358
0 | 19.63566 | 0 | 0 | 0 | 0 | 0 | 80.36433 | 0 | 2.372
0 | 25 | 0 | 0 | 0 | 0 | 0 | 75 | 0 | 2.42
0 | 20 | 0 | 5 | 0 | 0 | 0 | 75 | 0 | 2.46
0 | 15 | 0 | 10 | 0 | 0 | 0 | 75 | 0 | 2.481
0 | 10 | 0 | 15 | 0 | 0 | 0 | 75 | 0 | 2.503
0 | 12.18728 | 0 | 11.07204 | 0 | 0 | 0 | 76.74068 | 0 | 2.46
0 | 12.2 | 0 | 11.48 | 0 | 0 | 0 | 76.32 | 0 | 2.47
0 | 0 | 0 | 0 | 0 | 0 | 100 | 0 | 0 | 1.81
0 | 0 | 0 | 0 | 23.07692 | 0 | 76.92307 | 0 | 0 | 2.27
0 | 0 | 0 | 0 | 28.57143 | 0 | 71.42857 | 0 | 0 | 2.31
0 | 0 | 0 | 0 | 37.5 | 0 | 62.5 | 0 | 0 | 2.46
0 | 0 | 0 | 0 | 44.44445 | 0 | 55.55556 | 0 | 0 | 2.44
0 | 0 | 0 | 0 | 50 | 0 | 50 | 0 | 0 | 2.51
0 | 0 | 0 | 0 | 54.54546 | 0 | 45.45454 | 0 | 0 | 2.54
0 | 0 | 0 | 25.92592 | 0 | 0 | 74.07407 | 0 | 0 | 2.45
0 | 0 | 0 | 28.57143 | 0 | 0 | 71.42857 | 0 | 0 | 2.48
0 | 0 | 0 | 33.33333 | 0 | 0 | 66.66666 | 0 | 0 | 2.56
0 | 0 | 0 | 39.75904 | 0 | 0 | 60.24096 | 0 | 0 | 2.68
0 | 0 | 0 | 44.75138 | 0 | 0 | 55.24862 | 0 | 0 | 2.72
0 | 0 | 0 | 50 | 0 | 0 | 50 | 0 | 0 | 2.79
0 | 0 | 0 | 54.95496 | 0 | 0 | 45.04504 | 0 | 0 | 2.8
0 | 50 | 0 | 0 | 0 | 0 | 0 | 0 | 50 | 2.519
0 | 6.988214 | 3.500042 | 10.95144 | 6.576077 | 10.96847 | 3.992719 | 57.02304 | 0 | 2.53
0 | 7.052566 | 3.532273 | 10.47059 | 5.989158 | 12.02926 | 4.029487 | 56.89666 | 0 | 2.53
0 | 5.924489 | 4.973548 | 6.773769 | 7.068497 | 6.830057 | 2.364314 | 66.06532 | 0 | 2.48
60 | 0 | 0 | 0 | 0 | 0 | 8 | 0 | 32 | 2.48
0 | 0 | 0 | 6.5 | 0 | 9 | 22 | 62.5 | 0 | 2.27
0 | 0 | 0 | 3.5 | 3 | 9 | 22 | 62.5 | 0 | 2.41
0 | 0 | 0 | 6.5 | 0 | 9 | 26.5 | 58 | 0 | 2.24
0 | 0 | 0 | 9 | 2 | 11 | 15.5 | 62.5 | 0 | 2.3
0 | 50 | 0 | 0 | 0 | 0 | 0 | 0 | 50 | 2.45
0 | 50 | 0 | 0 | 0 | 0 | 0 | 0 | 50 | 2.47
0 | 50 | 0 | 0 | 0 | 0 | 0 | 0 | 50 | 2.5
50 | 0 | 0 | 0 | 0 | 0 | 0 | 0 | 50 | 2.29
0 | 50 | 0 | 0 | 0 | 0 | 0 | 0 | 50 | 2.497
0 | 51 | 0 | 0 | 0 | 0 | 0 | 0 | 49 | 2.52
0 | 63 | 0 | 0 | 0 | 0 | 0 | 0 | 37 | 2.25
89.7308 | 0 | 0 | 0 | 0 | 0 | 9.970089 | 0 | 0 | 1.98
84.74577 | 0 | 0 | 0 | 0 | 0 | 14.95514 | 0 | 0 | 2.05
84.32204 | 0 | 0 | 0 | 0 | 0 | 14.88036 | 0 | 0 | 2.29
79.76072 | 0 | 0 | 0 | 0 | 0 | 19.94018 | 0 | 0 | 2.13
74.77567 | 0 | 0 | 0 | 0 | 0 | 24.92522 | 0 | 0 | 2.12
74.40179 | 0 | 0 | 0 | 0 | 0 | 24.8006 | 0 | 0 | 2.23
69.79063 | 0 | 0 | 0 | 0 | 0 | 29.91027 | 0 | 0 | 2.35
0 | 26.1523 | 0 | 33.96794 | 0 | 0 | 0 | 0 | 39.87976 | 2.674
0 | 25.02554 | 0 | 33.29928 | 2.962206 | 0 | 0 | 0 | 38.71297 | 2.705
0 | 23.87755 | 0 | 31.83673 | 7.346939 | 0 | 0 | 0 | 36.93878 | 2.732
0 | 23.13204 | 0 | 30.09212 | 11.46366 | 0 | 0 | 0 | 35.31218 | 2.753
0 | 22.51791 | 0 | 29.37564 | 14.63664 | 0 | 0 | 0 | 33.46981 | 2.773
0 | 20.28688 | 0 | 28.17623 | 20.08197 | 0 | 0 | 0 | 31.45492 | 2.8
0 | 21.12245 | 0 | 26.32653 | 23.2653 | 0 | 0 | 0 | 29.28572 | 2.808
0 | 8.441863 | 1.306956 | 7.683757 | 1.527253 | 2.716693 | 3.536618 | 74.78687 | 0 | 2.4
0 | 7.972324 | 1.566873 | 1.716492 | 2.388236 | 5.034925 | 2.765186 | 77.9651 | 0 | 2.45
4.545455 | 4.545455 | 0 | 0 | 0 | 0 | 45.45454 | 45.45454 | 0 | 2.13
6.896551 | 6.896551 | 0 | 0 | 0 | 0 | 43.10345 | 43.10345 | 0 | 2.25
7.482993 | 7.482993 | 0 | 0 | 0 | 0 | 42.51701 | 42.51701 | 0 | 2.28
8.333334 | 8.333334 | 0 | 0 | 0 | 0 | 41.66667 | 41.66667 | 0 | 2.32
10 | 10 | 0 | 0 | 0 | 0 | 40 | 40 | 0 | 2.37
12.40602 | 12.40602 | 0 | 0 | 0 | 0 | 37.59398 | 37.59398 | 0 | 2.41
13.63636 | 13.63636 | 0 | 0 | 0 | 0 | 36.36364 | 36.36364 | 0 | 2.45
15.03496 | 15.03496 | 0 | 0 | 0 | 0 | 34.96503 | 34.96503 | 0 | 2.43
16.66667 | 16.66667 | 0 | 0 | 0 | 0 | 33.33333 | 33.33333 | 0 | 2.46
21.42857 | 21.42857 | 0 | 0 | 0 | 0 | 28.57143 | 28.57143 | 0 | 2.43
2.380952 | 2.380952 | 0 | 0 | 0 | 0 | 31.74603 | 63.49206 | 0 | 2.13
3.846154 | 3.846154 | 0 | 0 | 0 | 0 | 30.76923 | 61.53846 | 0 | 2.19
4.954955 | 4.954955 | 0 | 0 | 0 | 0 | 30.03003 | 60.06006 | 0 | 2.24
6.521739 | 6.521739 | 0 | 0 | 0 | 0 | 28.98551 | 57.97102 | 0 | 2.32
7.142857 | 7.142857 | 0 | 0 | 0 | 0 | 28.57143 | 57.14286 | 0 | 2.32
8.333333 | 8.333333 | 0 | 0 | 0 | 0 | 27.77778 | 55.55555 | 0 | 2.39
8.745874 | 8.745874 | 0 | 0 | 0 | 0 | 27.50275 | 55.0055 | 0 | 2.38
8.791209 | 8.791209 | 0 | 0 | 0 | 0 | 27.47253 | 54.94506 | 0 | 2.42
9.459459 | 9.459459 | 0 | 0 | 0 | 0 | 27.02703 | 54.05405 | 0 | 2.4
12.5 | 12.5 | 0 | 0 | 0 | 0 | 25 | 50 | 0 | 2.46
14.45498 | 14.45498 | 0 | 0 | 0 | 0 | 23.69668 | 47.39336 | 0 | 2.49
18.08511 | 18.08511 | 0 | 0 | 0 | 0 | 21.2766 | 42.55319 | 0 | 2.49
20 | 20 | 0 | 0 | 0 | 0 | 20 | 40 | 0 | 2.44
21.48289 | 21.48289 | 0 | 0 | 0 | 0 | 19.01141 | 38.02281 | 0 | 2.44
2.106742 | 2.106742 | 0 | 0 | 0 | 0 | 28.08989 | 67.69662 | 0 | 2.13
3.415301 | 3.415301 | 0 | 0 | 0 | 0 | 27.3224 | 65.847 | 0 | 2.18
4.289544 | 4.289544 | 0 | 0 | 0 | 0 | 26.80965 | 64.61126 | 0 | 2.25
7.375 | 7.375 | 0 | 0 | 0 | 0 | 25 | 60.25 | 0 | 2.44
8.746674 | 8.746674 | 0 | 0 | 0 | 0 | 24.1955 | 58.31115 | 0 | 2.46
9.317586 | 9.317586 | 0 | 0 | 0 | 0 | 23.86065 | 57.50418 | 0 | 2.46
9.995307 | 9.995307 | 0 | 0 | 0 | 0 | 23.46316 | 56.54622 | 0 | 2.48
13.7234 | 13.7234 | 0 | 0 | 0 | 0 | 21.2766 | 51.2766 | 0 | 2.46
14.98973 | 14.98973 | 0 | 0 | 0 | 0 | 20.53388 | 49.48666 | 0 | 2.48
16.95737 | 16.95737 | 0 | 0 | 0 | 0 | 19.37984 | 46.70543 | 0 | 2.46
19.92945 | 19.92945 | 0 | 0 | 0 | 0 | 17.63668 | 42.50441 | 0 | 2.47
1.807229 | 1.807229 | 0 | 0 | 0 | 0 | 24.09639 | 72.28916 | 0 | 2.12
2.941176 | 2.941176 | 0 | 0 | 0 | 0 | 23.52941 | 70.58823 | 0 | 2.17
4.327472 | 4.327472 | 0 | 0 | 0 | 0 | 22.83627 | 68.5088 | 0 | 2.25
5.555555 | 5.555555 | 0 | 0 | 0 | 0 | 22.22222 | 66.66666 | 0 | 2.29
5.9956 | 5.9956 | 0 | 0 | 0 | 0 | 22.0022 | 66.00661 | 0 | 2.3
7.894737 | 7.894737 | 0 | 0 | 0 | 0 | 21.05263 | 63.15789 | 0 | 2.37
10 | 10 | 0 | 0 | 0 | 0 | 20 | 60 | 0 | 2.43
11.99886 | 11.99886 | 0 | 0 | 0 | 0 | 19.00057 | 57.00171 | 0 | 2.46
14.28572 | 14.28572 | 0 | 0 | 0 | 0 | 17.85714 | 53.57143 | 0 | 2.47
14.91228 | 14.91228 | 0 | 0 | 0 | 0 | 17.54386 | 52.63158 | 0 | 2.47
18 | 18 | 0 | 0 | 0 | 0 | 16 | 48 | 0 | 2.47
3.12207 | 3.12207 | 0 | 0 | 0 | 0 | 18.75117 | 75.00468 | 0 | 2.2
4.545455 | 4.545455 | 0 | 0 | 0 | 0 | 18.18182 | 72.72727 | 0 | 2.28
6.247813 | 6.247813 | 0 | 0 | 0 | 0 | 17.50088 | 70.0035 | 0 | 2.32
6.521739 | 6.521739 | 0 | 0 | 0 | 0 | 17.39131 | 69.56522 | 0 | 2.36
8.333333 | 8.333333 | 0 | 0 | 0 | 0 | 16.66667 | 66.66666 | 0 | 2.404
9.369412 | 9.369412 | 0 | 0 | 0 | 0 | 16.25223 | 65.00893 | 0 | 2.43
12.49625 | 12.49625 | 0 | 0 | 0 | 0 | 15.0015 | 60.006 | 0 | 2.44
15.6121 | 15.6121 | 0 | 0 | 0 | 0 | 13.75516 | 55.02063 | 0 | 2.47
16.93122 | 16.93122 | 0 | 0 | 0 | 0 | 13.22751 | 52.91005 | 0 | 2.488
18.75 | 18.75 | 0 | 0 | 0 | 0 | 12.5 | 50 | 0 | 2.48
21.84685 | 21.84685 | 0 | 0 | 0 | 0 | 11.26126 | 45.04504 | 0 | 2.48
0 | 13.48182 | 0.6336247 | 9.578978 | 3.702134 | 0.5853682 | 0 | 72.01808 | 0 | 2.49
0 | 3.851245 | 3.903785 | 6.557383 | 6.082396 | 10.56634 | 0 | 69.03885 | 0 | 2.47
0 | 3.750425 | 4.249926 | 7.944807 | 7.369321 | 10.4489 | 0 | 65.66022 | 0 | 2.51
0 | 4.374561 | 4.352652 | 7.429293 | 6.891148 | 14.65777 | 0 | 62.29457 | 0 | 2.51
0 | 4.506993 | 4.518864 | 8.420777 | 0 | 12.26321 | 0 | 70.29015 | 0 | 2.45
0 | 4.004448 | 3.986041 | 7.489938 | 10.89479 | 10.92257 | 0 | 62.70221 | 0 | 2.52
0 | 4.958123 | 4.928213 | 0 | 7.786681 | 12.2479 | 0 | 70.07909 | 0 | 2.41
0 | 4.050125 | 4.031508 | 8.034486 | 7.026647 | 10.47902 | 0 | 65.88128 | 0 | 2.5
0 | 0.9652974 | 7.621739 | 8.535076 | 6.432428 | 11.99624 | 0 | 64.05903 | 0 | 2.51
0 | 4.485799 | 4.461658 | 9.108664 | 7.058552 | 11.28756 | 0 | 63.59777 | 0 | 2.51
0 | 2.523696 | 4.566478 | 7.786759 | 7.276623 | 12.65609 | 0 | 65.19035 | 0 | 2.5
0 | 6.297002 | 2.105607 | 7.758347 | 7.143453 | 11.42048 | 0 | 65.27511 | 0 | 2.5
0 | 8.871549 | 0 | 7.776525 | 7.213228 | 11.34332 | 0 | 64.79538 | 0 | 2.5
0 | 0 | 7.703031 | 7.881127 | 7.201146 | 11.51558 | 0 | 65.43146 | 0 | 2.48
0 | 4.311869 | 4.323226 | 8.73702 | 10.57749 | 10.7338 | 0 | 61.31659 | 0 | 2.53
0 | 13.48182 | 0.6336247 | 9.578978 | 3.702134 | 0.5853682 | 0 | 72.01808 | 0 | 2.49
0 | 16.2312 | 0 | 8.001729 | 3.995376 | 1.798196 | 0 | 69.49157 | 0 | 2.523
0 | 0 | 0 | 20.94972 | 6.947269 | 7.163985 | 0 | 64.93903 | 0 | 2.61
0 | 0 | 0 | 26.1064 | 0 | 9.058595 | 0 | 64.83501 | 0 | 2.623
0 | 0 | 0 | 13.92399 | 14.07577 | 9.034065 | 4.994376 | 57.97179 | 0 | 2.584
0 | 0 | 0 | 26.00913 | 0 | 9.102982 | 2.992819 | 61.89507 | 0 | 2.616
0 | 0 | 0 | 14.18602 | 13.9682 | 9.002457 | 7.031693 | 55.81163 | 0 | 2.567
0 | 5.071884 | 0 | 24.66484 | 0 | 8.632491 | 0 | 61.63079 | 0 | 2.631
0 | 0 | 0 | 13.13274 | 13.09508 | 8.908169 | 7.052073 | 57.81194 | 0 | 2.546
0 | 17.21292 | 0 | 3.45898 | 4.010534 | 12.36556 | 0 | 62.952 | 0 | 2.462
0 | 12.99582 | 2.736309 | 3.447236 | 3.996918 | 9.795667 | 0 | 67.02806 | 0 | 2.487
0 | 13.47048 | 2.836252 | 3.573145 | 4.142904 | 15.39394 | 0 | 60.58328 | 0 | 2.453
0 | 6.83336 | 2.766895 | 10.4573 | 4.041593 | 12.46133 | 0 | 63.43953 | 0 | 2.52
0 | 13.15029 | 2.768835 | 3.488213 | 4.044428 | 11.19109 | 1.873114 | 63.48402 | 0 | 2.478
0 | 8.618006 | 2.668453 | 7.844082 | 10.13428 | 9.552748 | 0 | 61.18244 | 0 | 2.55
2.540799 | 4.532406 | 1.679181 | 2.030835 | 0 | 4.567015 | 8.905962 | 74.76311 | 0 | 2.37
2.119737 | 4.701069 | 2.353523 | 2.033141 | 0 | 3.957191 | 9.098037 | 74.84801 | 0 | 2.38
1.480364 | 6.168543 | 1.073393 | 2.028411 | 0 | 4.648333 | 8.577641 | 75.46268 | 0 | 2.37
0 | 13.07557 | 2.428391 | 0.4661817 | 5.513273 | 10.76854 | 0 | 66.89554 | 0 | 2.46
19.4 | 2 | 0 | 7.5 | 4.4 | 4.7 | 0 | 62 | 0 | 2.49
0 | 12.68731 | 0.4995005 | 8.391608 | 5.994006 | 0.8991009 | 0 | 71.52847 | 0 | 2.5
0 | 13.1 | 2.3 | 0.5 | 5.2 | 10.5 | 0 | 67.8 | 0 | 2.46
0 | 12.66135 | 0.5049028 | 8.37509 | 6.04758 | 0.8745933 | 0 | 71.53648 | 0 | 2.49
40 | 0 | 0 | 0 | 0 | 0 | 0 | 0 | 60 | 2.36
35 | 0 | 0 | 0 | 0 | 5 | 0 | 0 | 60 | 2.43
30 | 0 | 0 | 0 | 0 | 10 | 0 | 0 | 60 | 2.54
25 | 0 | 0 | 0 | 0 | 15 | 0 | 0 | 60 | 2.54
20 | 0 | 0 | 0 | 0 | 20 | 0 | 0 | 60 | 2.56
50 | 0 | 0 | 0 | 0 | 0 | 0 | 0 | 50 | 2.56
0 | 0 | 0 | 0 | 23.20186 | 21.11369 | 2.320186 | 52.20418 | 1.160093 | 2.63
0 | 0 | 0 | 0 | 23.05882 | 21.17647 | 2.352941 | 51.76471 | 1.176471 | 2.67
0 | 0 | 0 | 0 | 22.88438 | 20.97735 | 2.38379 | 51.72825 | 1.191895 | 2.71
0 | 14.72906 | 0 | 8.246664 | 4.470378 | 0.9424537 | 0 | 70.70978 | 0 | 2.508
0 | 15.46925 | 0 | 7.480034 | 4.757633 | 1.057866 | 0 | 70.47029 | 0 | 2.504
0 | 17.59195 | 0.06430624 | 5.34691 | 3.757276 | 1.544626 | 0 | 70.92325 | 0 | 2.51
0 | 14.57388 | 0.3196434 | 9.127655 | 3.735216 | 0.9449586 | 0 | 70.44671 | 0 | 2.521
0 | 16.77009 | 0.584172 | 8.068161 | 0.9101846 | 1.499116 | 0 | 71.23078 | 0 | 2.507
0 | 15.5825 | 0.06408095 | 6.027837 | 3.744113 | 1.302413 | 0 | 72.43285 | 0 | 2.517
0 | 15.47701 | 0.06445277 | 10.17687 | 1.506335 | 1.190882 | 0 | 70.9333 | 0 | 2.521
0 | 13.95332 | 0.06331711 | 8.189482 | 5.623215 | 0.760434 | 0 | 70.62646 | 0 | 2.51
0 | 0 | 0 | 0 | 0 | 0 | 0 | 0 | 100 | 2.38
0 | 0 | 0 | 40 | 0 | 0 | 0 | 0 | 60 | 2.321
0 | 0 | 0 | 40 | 0 | 0 | 0 | 0 | 59 | 2.432
0 | 25 | 0 | 0 | 0 | 5 | 0 | 70 | 0 | 2.45
0 | 25 | 0 | 5 | 0 | 5 | 0 | 65 | 0 | 2.5
0 | 25 | 0 | 10 | 0 | 5 | 0 | 60 | 0 | 2.55
0 | 25 | 0 | 15 | 0 | 5 | 0 | 55 | 0 | 2.6
0 | 25 | 0 | 20 | 0 | 5 | 0 | 50 | 0 | 2.66
0 | 25 | 0 | 25 | 0 | 5 | 0 | 45 | 0 | 2.71
0 | 24.2 | 0 | 0 | 0 | 0 | 0 | 75.8 | 0 | 2.428
0 | 22.3 | 0 | 0 | 0 | 4.3 | 0 | 73.4 | 0 | 2.437
0 | 21.6 | 0 | 0 | 0 | 8.5 | 0 | 69.9 | 0 | 2.443
0 | 22.2 | 0 | 0 | 0 | 12.5 | 0 | 65.3 | 0 | 2.454
0 | 20.9 | 0 | 0 | 0 | 18.3 | 0 | 60.8 | 0 | 2.449
0 | 18.7 | 0 | 0 | 0 | 19.4 | 0 | 61.9 | 0 | 2.447
0 | 0 | 0 | 0 | 0 | 5.2 | 0 | 94.8 | 0 | 2.245
0 | 0 | 0 | 0 | 0 | 9.8 | 0 | 90.2 | 0 | 2.276
0 | 0 | 0 | 0 | 0 | 16.5 | 0 | 83.5 | 0 | 2.313
0 | 0 | 0 | 0 | 0 | 21.5 | 0 | 78.5 | 0 | 2.36
0 | 0 | 0 | 0 | 0 | 25.9 | 0 | 74.1 | 0 | 2.459
25 | 0 | 0 | 0 | 0 | 0 | 75 | 0 | 0 | 2.183
0 | 6.104586 | 4.016686 | 6.184775 | 7.040591 | 6.803093 | 0 | 69.16295 | 0 | 2.49
0 | 0.9341568 | 3.68793 | 15.487 | 14.36519 | 0 | 0 | 65.52573 | 0 | 2.58
0 | 0 | 5.013822 | 14.98454 | 12.02224 | 6.015549 | 0 | 61.96385 | 0 | 2.57
0 | 0.9999214 | 4.342316 | 11.93564 | 14.91521 | 9.117292 | 0 | 58.68961 | 0 | 2.56
0 | 1.884261 | 3.781399 | 9.996282 | 13.47366 | 0.114538 | 0 | 70.74985 | 0 | 2.52
0 | 3.480277 | 0 | 14.98126 | 14.08387 | 0 | 0 | 67.4546 | 0 | 2.57
0 | 3.040405 | 5.001302 | 6.82576 | 13.88023 | 0 | 0 | 71.2523 | 0 | 2.51
0 | 0 | 2.179492 | 15.0624 | 14.55349 | 2.99149 | 0 | 65.21313 | 0 | 2.56
0 | 5.970737 | 2.025693 | 7.836423 | 13.9159 | 0 | 0 | 70.25124 | 0 | 2.53
0 | 0 | 8.254277 | 6.079322 | 14.3942 | 0 | 0 | 71.2722 | 0 | 2.51
0 | 3.031945 | 1.994955 | 12.46162 | 14.42441 | 2.994908 | 0 | 65.09216 | 0 | 2.56
0 | 0 | 1.212035 | 15.26937 | 14.16332 | 0 | 0 | 69.35528 | 0 | 2.54
0 | 0 | 0 | 0 | 0 | 0 | 0 | 100 | 0 | 2.201
0 | 0 | 0 | 0 | 0 | 0 | 0 | 99.72334 | 0 | 2.223
0 | 0 | 0 | 0 | 0 | 0 | 0 | 99.53505 | 0 | 2.242
0 | 0 | 0 | 0 | 0 | 0 | 0 | 99.05029 | 0 | 2.279
0 | 30 | 0 | 0 | 0 | 0 | 70 | 0 | 0 | 2.343
0 | 50.8 | 0 | 0 | 0 | 0 | 0 | 0 | 49.2 | 2.52
0 | 58.6 | 0 | 0 | 0 | 0 | 0 | 0 | 41.4 | 2.57
0 | 33 | 0 | 0 | 0 | 0 | 0 | 67 | 0 | 2.49
0 | 15 | 0 | 0 | 0 | 0 | 0 | 85 | 0 | 2.34
50 | 0 | 0 | 0 | 0 | 0 | 50 | 0 | 0 | 2.35
0 | 5.986619 | 0.2974127 | 0.2442386 | 1.11214 | 2.106508 | 13.14503 | 77.0681 | 0 | 2.29
40 | 0 | 0 | 0 | 0 | 0 | 0 | 0 | 60 | 2.35
0 | 12.72077 | 0.3775936 | 9.19681 | 6.177356 | 1.046509 | 0 | 70.44384 | 0 | 2.5
0 | 12.68731 | 0.4995005 | 8.391608 | 5.994006 | 0.8991009 | 0 | 71.52847 | 0 | 2.5
0 | 20 | 0 | 0 | 0 | 0 | 80 | 0 | 0 | 2.208
0 | 30 | 0 | 0 | 0 | 0 | 70 | 0 | 0 | 2.375
0 | 0 | 0 | 33.11037 | 0 | 33.11037 | 0 | 33.77926 | 0 | 2.792
0 | 0 | 0 | 0 | 0 | 0 | 0 | 100 | 0 | 2.203
0 | 5 | 0 | 0 | 0 | 0 | 0 | 95 | 0 | 2.224
0 | 6 | 0 | 0 | 0 | 0 | 0 | 94 | 0 | 2.258
0 | 7 | 0 | 0 | 0 | 0 | 0 | 93 | 0 | 2.271
0 | 9 | 0 | 0 | 0 | 0 | 0 | 91 | 0 | 2.274
0 | 12 | 0 | 0 | 0 | 0 | 0 | 88 | 0 | 2.3
0 | 16 | 0 | 0 | 0 | 0 | 0 | 84 | 0 | 2.346
0 | 20 | 0 | 0 | 0 | 0 | 0 | 80 | 0 | 2.393
0 | 24 | 0 | 0 | 0 | 0 | 0 | 76 | 0 | 2.428
0 | 29 | 0 | 0 | 0 | 0 | 0 | 71 | 0 | 2.468
0 | 33 | 0 | 0 | 0 | 0 | 0 | 67 | 0 | 2.494
0 | 39 | 0 | 0 | 0 | 0 | 0 | 61 | 0 | 2.53
0 | 44 | 0 | 0 | 0 | 0 | 0 | 56 | 0 | 2.56
0 | 13.45285 | 0.3161315 | 10.08941 | 3.694178 | 0.5841104 | 0 | 71.86332 | 0 | 2.5
40 | 0 | 0 | 0 | 0 | 0 | 0 | 0 | 60 | 2.35
0 | 0 | 0 | 30.27766 | 1.714792 | 15.06316 | 0 | 38.34261 | 14.60178 | 2.631
0 | 0 | 0 | 31.30877 | 1.709033 | 13.51131 | 0 | 38.34122 | 15.12967 | 2.639
0 | 0 | 0 | 26.57803 | 1.490348 | 13.99163 | 0 | 45.11245 | 12.82754 | 2.599
0 | 0 | 0 | 23.4087 | 1.289521 | 14.56389 | 0 | 49.429 | 11.30889 | 2.561
0 | 0 | 0 | 23.95598 | 1.287624 | 13.81535 | 0 | 49.3563 | 11.58475 | 2.56
0 | 0 | 0 | 25.04573 | 1.283848 | 12.32485 | 0 | 49.21154 | 12.13404 | 2.556
0 | 0 | 0 | 23.71561 | 1.274704 | 12.23707 | 0 | 51.30412 | 11.46851 | 2.55
0 | 0 | 0 | 20.74997 | 1.08264 | 13.05272 | 0 | 55.07261 | 10.04206 | 2.527
28.96094 | 0.7942854 | 0 | 0 | 9.900004 | 0.6098781 | 0 | 58.99188 | 0 | 2.503
0 | 12.6 | 0.2 | 8.600001 | 5.5 | 1.1 | 0 | 72.00001 | 0 | 2.5
0 | 0 | 0 | 1.110775 | 12.36378 | 9.163674 | 6.262915 | 70.91022 | 0 | 2.3
0 | 0 | 0 | 6.26847 | 6.342993 | 10.02932 | 9.088383 | 68.07783 | 0 | 2.35
0 | 0 | 0 | 10.23723 | 0 | 13.55211 | 11.50583 | 64.43755 | 0 | 2.34
0 | 0 | 0 | 8.904963 | 0 | 10.11744 | 15.10049 | 65.61402 | 0 | 2.31
0 | 0 | 0 | 6.817544 | 4.742784 | 8.37402 | 12.17253 | 67.76485 | 0 | 2.33
0 | 0 | 0 | 14.2436 | 0 | 10.27383 | 14.20004 | 61.02039 | 0 | 2.41
0 | 0 | 0 | 6.26847 | 6.342993 | 10.02932 | 9.088383 | 68.07783 | 0 | 2.35
0 | 0 | 0 | 19.79642 | 12.174 | 9.624553 | 0.880969 | 57.16404 | 0 | 2.699
0 | 0 | 0 | 20.25966 | 3.426192 | 8.0645 | 0.1803168 | 67.38142 | 0 | 2.591
0 | 0 | 0 | 20.63491 | 0.3172411 | 8.276572 | 0.09182833 | 69.16148 | 1.351184 | 2.554
0 | 0 | 0 | 19.95761 | 0 | 6.064325 | 0.08881423 | 73.88925 | 0 | 2.522
0 | 40.01906 | 0 | 0 | 0 | 39.99801 | 19.98293 | 0 | 0 | 2.46
0 | 20 | 0 | 0 | 0 | 0 | 0 | 80 | 0 | 2.382
0 | 0 | 0 | 39 | 0 | 61 | 0 | 0 | 0 | 2.905
0 | 0 | 0 | 42.85143 | 0 | 14.29714 | 0 | 42.85143 | 0 | 2.836
0 | 0 | 0 | 25 | 0 | 25 | 0 | 50 | 0 | 2.69
0 | 0 | 0 | 44.1 | 0 | 44.1 | 0 | 11.8 | 0 | 2.86
0 | 0 | 0 | 25 | 25 | 0 | 0 | 50 | 0 | 2.852
0 | 12.5 | 0 | 0 | 0 | 12.5 | 0 | 75 | 0 | 2.368
0 | 13.56407 | 0.130039 | 9.072722 | 5.301591 | 0.350105 | 0 | 70.94128 | 0 | 2.498
0 | 15.45 | 1.04 | 7.83 | 4.63 | 1.91 | 3.94 | 64.98 | 0 | 2.528
0 | 0.46 | 0.23 | 20.64 | 4.15 | 8.84 | 5.81 | 59.3 | 0 | 2.584
0 | 30 | 0 | 0 | 0 | 0 | 0 | 70 | 0 | 2.464
30 | 0 | 0 | 0 | 0 | 0 | 0 | 70 | 0 | 2.325
0 | 60 | 0 | 0 | 0 | 0 | 0 | 0 | 40 | 2.25
0 | 15.56441 | 0.6400654 | 8.601197 | 5.983624 | 2.365274 | 4.330036 | 62.21391 | 0 | 2.55
0 | 0.5025184 | 0 | 19.99451 | 6.182066 | 9.163935 | 6.263093 | 57.02007 | 0 | 2.64
0 | 0 | 0 | 4 | 5 | 13 | 8 | 69 | 0 | 2.41
0 | 0 | 0 | 4 | 5 | 11 | 7 | 72 | 0 | 2.38
0 | 0 | 0 | 4 | 7 | 11 | 9 | 68 | 0 | 2.41
0 | 0 | 0 | 0 | 13.5 | 9 | 8 | 69 | 0 | 2.39
0 | 0 | 0 | 2 | 9 | 11 | 7 | 70 | 0 | 2.4
0 | 31.56554 | 0 | 0 | 0 | 0 | 0 | 68.43446 | 0 | 2.491
0 | 0 | 0 | 0.03496737 | 22.12033 | 22.35353 | 0 | 55.49118 | 0 | 2.624
0 | 0 | 0 | 68.22903 | 0.05037869 | 21.59369 | 0 | 10.12691 | 0 | 2.942
0 | 0 | 0 | 44.30778 | 0.03836185 | 43.39207 | 0 | 12.26179 | 0 | 2.86
0 | 7.42762 | 1.49902 | 0 | 0 | 8.884574 | 0 | 82.11256 | 0 | 2.342
0 | 6.242629 | 2.646453 | 0 | 0 | 8.843665 | 0 | 82.20058 | 0 | 2.332
0 | 5.030079 | 3.837013 | 0 | 0 | 8.910047 | 0 | 82.14886 | 0 | 2.351
0 | 3.874248 | 5.056324 | 0 | 0 | 8.74725 | 0 | 82.23392 | 0 | 2.336
0 | 2.601007 | 6.403512 | 0 | 0 | 8.735394 | 0 | 82.15643 | 0 | 2.318
0 | 7.308165 | 0.423486 | 0 | 0 | 7.641675 | 0 | 84.57381 | 0 | 2.311
0 | 6.192466 | 1.537421 | 0 | 0 | 7.592087 | 0 | 84.60773 | 0 | 2.327
0 | 4.77215 | 2.885751 | 0 | 0 | 7.610721 | 0 | 84.66492 | 0 | 2.326
0 | 3.845238 | 3.935686 | 0 | 0 | 7.434213 | 0 | 84.7066 | 0 | 2.326
0 | 2.532987 | 5.138264 | 0 | 0 | 7.4686 | 0 | 84.79326 | 0 | 2.307
0 | 1.326482 | 6.310457 | 0 | 0 | 7.448906 | 0 | 84.85693 | 0 | 2.305
0 | 6.041488 | 0.4724309 | 0 | 0 | 6.334773 | 0 | 87.0892 | 0 | 2.292
0 | 4.769504 | 1.616055 | 0 | 0 | 6.380774 | 0 | 87.19159 | 0 | 2.291
0 | 3.762659 | 2.631328 | 0 | 0 | 6.355408 | 0 | 87.19154 | 0 | 2.287
0 | 2.555026 | 3.852356 | 0 | 0 | 6.306785 | 0 | 87.22 | 0 | 2.279
0 | 1.29474 | 5.077116 | 0 | 0 | 6.289896 | 0 | 87.27502 | 0 | 2.284
0 | 0 | 0 | 24.81203 | 0 | 0 | 0 | 0 | 75.18797 | 2.45
0 | 0 | 0 | 33.19973 | 0 | 0 | 0 | 0 | 66.80027 | 2.453
0 | 0 | 0 | 39.68637 | 0 | 0 | 0 | 0 | 60.31363 | 2.488
0 | 0 | 0 | 0 | 0 | 0 | 0 | 100 | 0 | 2.204
0 | 0 | 0 | 53.3 | 0 | 26.7 | 0 | 20 | 0 | 3.011
0 | 0 | 0 | 51 | 0 | 34 | 0 | 15 | 0 | 2.991
0 | 0 | 0 | 56.7 | 0 | 28.3 | 0 | 15 | 0 | 2.974
0 | 0 | 0 | 58.4 | 0 | 26.6 | 0 | 15 | 0 | 2.972
0 | 0 | 0 | 60 | 0 | 30 | 0 | 10 | 0 | 3.043
0 | 0 | 0 | 63.3 | 0 | 31.7 | 0 | 5 | 0 | 3.011
0 | 12.14505 | 0 | 0 | 0 | 12.64291 | 0 | 75.21204 | 0 | 2.376
0 | 20.60371 | 0 | 0 | 0 | 11.27445 | 0 | 68.12184 | 0 | 2.448
0 | 33.37032 | 0 | 0 | 0 | 6.059882 | 0 | 60.5698 | 0 | 2.501
0 | 26.71477 | 0 | 0 | 0 | 12.71413 | 0 | 60.57109 | 0 | 2.487
0 | 24.43442 | 0 | 0 | 0 | 16.17005 | 0 | 59.39553 | 0 | 2.479
0 | 18.61063 | 0 | 0 | 0 | 21.42616 | 0 | 59.96321 | 0 | 2.456
0 | 32.38462 | 0 | 0 | 0 | 15.1924 | 0 | 52.42297 | 0 | 2.523
0 | 39.4091 | 0 | 0 | 0 | 0 | 0 | 60.5909 | 0 | 2.52
0 | 17.40003 | 0 | 0 | 0 | 7.707639 | 0 | 74.89233 | 0 | 2.398
0 | 0 | 0 | 0 | 22.22222 | 22.22222 | 0 | 55.55556 | 0 | 2.6
0 | 13.33534 | 2.12951 | 5.608451 | 3.993815 | 2.440944 | 0 | 71.56131 | 0.01308488 | 2.502
0 | 5 | 0 | 0 | 0 | 0 | 0 | 95 | 0 | 2.3
0 | 15 | 0 | 0 | 0 | 0 | 0 | 85 | 0 | 2.33
0 | 20 | 0 | 0 | 0 | 0 | 0 | 80 | 0 | 2.38
0 | 25 | 0 | 0 | 0 | 0 | 0 | 75 | 0 | 2.42
0 | 25 | 0 | 0 | 0 | 0 | 0 | 75 | 0 | 2.38
0 | 0 | 0 | 0 | 23 | 19 | 0 | 0 | 58 | 2.405
0 | 0 | 0 | 0 | 18 | 19 | 0 | 0 | 63 | 2.46
0 | 0 | 0 | 0 | 13 | 19 | 0 | 0 | 68 | 2.529
0 | 0 | 0 | 0 | 26.5 | 17.5 | 0 | 0 | 56 | 2.449
0 | 0 | 0 | 0 | 22.5 | 17.5 | 0 | 0 | 60 | 2.468
0 | 0 | 0 | 0 | 14.5 | 17.5 | 0 | 0 | 68 | 2.493
0 | 0 | 0 | 0 | 27 | 14 | 0 | 0 | 59 | 2.518
0 | 0 | 0 | 0 | 25 | 14 | 0 | 0 | 61 | 2.526
0 | 0 | 0 | 0 | 23 | 14 | 0 | 0 | 63 | 2.539
0 | 0 | 0 | 0 | 38 | 11 | 0 | 0 | 51 | 2.426
0 | 0 | 0 | 0 | 33 | 11 | 0 | 0 | 56 | 2.462
0 | 0 | 0 | 0 | 30 | 11 | 0 | 0 | 59 | 2.48
0 | 0 | 0 | 0 | 26 | 11 | 0 | 0 | 63 | 2.51
0 | 0 | 0 | 0 | 46.5 | 9.5 | 0 | 0 | 44 | 2.467
0 | 0 | 0 | 0 | 40.5 | 9.5 | 0 | 0 | 50 | 2.432
0 | 0 | 0 | 0 | 36.5 | 9.5 | 0 | 0 | 54 | 2.45
0 | 0 | 0 | 0 | 33.5 | 9.5 | 0 | 0 | 57 | 2.468
0 | 0 | 0 | 0 | 49 | 8 | 0 | 0 | 43 | 2.49
0 | 0 | 0 | 0 | 44 | 8 | 0 | 0 | 48 | 2.45
0 | 0 | 0 | 0 | 42 | 8 | 0 | 0 | 50 | 2.452
0 | 0 | 0 | 0 | 49.5 | 5.5 | 0 | 0 | 45 | 2.508
0 | 0 | 0 | 0 | 47.5 | 5.5 | 0 | 0 | 47 | 2.495
0 | 0 | 0 | 0 | 41.5 | 5.5 | 0 | 0 | 53 | 2.451
0 | 0 | 0 | 0 | 53 | 4 | 0 | 0 | 43 | 2.494
0 | 0 | 0 | 0 | 47 | 4 | 0 | 0 | 49 | 2.453
0 | 0 | 0 | 0 | 43 | 4 | 0 | 0 | 53 | 2.451
0 | 0 | 0 | 0 | 58.5 | 2.5 | 0 | 0 | 39 | 2.544
0 | 0 | 0 | 0 | 51.5 | 2.5 | 0 | 0 | 46 | 2.525
0 | 0 | 0 | 0 | 50.5 | 2.5 | 0 | 0 | 47 | 2.524
0 | 0 | 0 | 0 | 48.5 | 2.5 | 0 | 0 | 49 | 2.523
31.57895 | 0 | 0 | 0 | 0 | 5.263158 | 0 | 63.15789 | 0 | 2.4
0 | 0 | 0 | 0 | 0 | 0 | 0 | 0 | 100 | 2.52
50 | 0 | 0 | 0 | 0 | 4 | 0 | 0 | 46 | 2.54
0 | 4.232388 | 1.127189 | 0.3341287 | 0 | 0.6125548 | 16.14796 | 77.54578 | 0 | 2.27
0 | 1.42899 | 4.432581 | 0 | 0 | 1.054772 | 11.63108 | 81.38863 | 0 | 2.28
0 | 0 | 0.5378499 | 7.114695 | 13.98431 | 13.97496 | 2.728912 | 61.65928 | 0 | 2.5
0 | 6.616077 | 1.339457 | 0 | 0 | 1.237445 | 19.93512 | 70.8719 | 0 | 2.25
0 | 15.54729 | 0.6393614 | 5.799423 | 5.827618 | 0.5906681 | 0 | 70.66543 | 0 | 2.52
0 | 15.06986 | 0 | 8.06268 | 5.756598 | 1.108593 | 0 | 70.00227 | 0 | 2.491
0 | 7.501566 | 0 | 3.31641 | 0 | 1.398387 | 12.46601 | 75.31763 | 0 | 2.29
0 | 6.955989 | 2.692289 | 0 | 0 | 1.492347 | 17.21157 | 71.6478 | 0 | 2.24
0 | 16.52036 | 0.7718372 | 5.618138 | 5.411616 | 0 | 0 | 70.88776 | 0 | 2.52
0 | 16.41552 | 0 | 5.696084 | 5.430249 | 0 | 0 | 72.45815 | 0 | 2.47
0 | 15.60077 | 0.2550303 | 8.246452 | 4.321254 | 1.708154 | 0 | 69.86835 | 0 | 2.502
0 | 15.81739 | 0.5139508 | 5.935247 | 5.255083 | 1.187022 | 0 | 70.50194 | 0 | 2.51
0 | 12.24545 | 5.393692 | 7.046707 | 0 | 2.030075 | 0 | 73.28407 | 0 | 2.47
0 | 0 | 0 | 37.06371 | 0 | 21.07211 | 41.29413 | 0 | 0 | 2.703
0 | 0 | 0 | 36.61366 | 1.770177 | 20.82208 | 40.79408 | 0 | 0 | 2.619
0 | 0 | 0 | 30.96309 | 8.61086 | 20.42204 | 40.004 | 0 | 0 | 2.618
0 | 0 | 0 | 24.18726 | 16.86506 | 19.91598 | 39.03171 | 0 | 0 | 2.614
0 | 0 | 0 | 17.75178 | 24.63246 | 19.47195 | 38.14381 | 0 | 0 | 2.62
0 | 0 | 0 | 11.5123 | 32.21644 | 19.0138 | 37.25745 | 0 | 0 | 2.588
0 | 0 | 0 | 36.95587 | 0 | 21.01471 | 41.16882 | 0 | 0 | 2.651
26.19054 | 0 | 0 | 0 | 0 | 0 | 0 | 73.80946 | 0 | 2.305
30.62234 | 0 | 0 | 0 | 0 | 0 | 0 | 69.37766 | 0 | 2.282
33.45267 | 0 | 0 | 0 | 0 | 0 | 0 | 66.54733 | 0 | 2.279
36.18938 | 0 | 0 | 0 | 0 | 0 | 0 | 63.81062 | 0 | 2.27
40.12883 | 0 | 0 | 0 | 0 | 0 | 0 | 59.87117 | 0 | 2.257
34.96902 | 0 | 0 | 0 | 0 | 7.763813 | 0 | 57.26717 | 0 | 2.33
39.86052 | 0 | 0 | 0 | 0 | 11.68176 | 0 | 48.45772 | 0 | 2.23
26.23137 | 0 | 0 | 0 | 0 | 12.06436 | 0 | 61.70428 | 0 | 2.4
19.77712 | 0 | 0 | 0 | 0 | 14.78572 | 0 | 65.43716 | 0 | 2.46
25.08335 | 0 | 0 | 0 | 0 | 25.01838 | 0 | 49.89827 | 0 | 2.5
16.80238 | 0 | 0 | 0 | 0 | 16.6572 | 0 | 66.54041 | 0 | 2.48
22.44856 | 0 | 0 | 0 | 0 | 32.89456 | 0 | 44.65688 | 0 | 2.8
30.52 | 0 | 0 | 0 | 0 | 57.03873 | 0 | 12.44127 | 0 | 2.81
0 | 33.22148 | 0 | 0 | 0 | 0 | 66.44296 | 0 | 0 | 2.3
0 | 0 | 0 | 50 | 0 | 0 | 0 | 0 | 50 | 2.616
0 | 0 | 0 | 47.36842 | 0 | 0 | 5.263158 | 0 | 47.36842 | 2.675
0 | 0 | 0 | 44.44445 | 0 | 0 | 11.11111 | 0 | 44.44445 | 2.693
0 | 0 | 0 | 41.17647 | 0 | 0 | 17.64706 | 0 | 41.17647 | 2.718
0 | 0 | 0 | 37.5 | 0 | 0 | 25 | 0 | 37.5 | 2.689
0 | 0 | 0 | 33.33333 | 0 | 0 | 33.33333 | 0 | 33.33333 | 2.661
0 | 0 | 0 | 28.57143 | 0 | 0 | 42.85714 | 0 | 28.57143 | 2.63
0 | 30 | 0 | 0 | 0 | 0 | 70 | 0 | 0 | 2.296
0 | 27 | 0 | 0 | 0 | 3 | 70 | 0 | 0 | 2.241
0 | 24 | 0 | 0 | 0 | 6 | 70 | 0 | 0 | 2.185
0 | 21 | 0 | 0 | 0 | 9 | 70 | 0 | 0 | 2.134
0 | 18 | 0 | 0 | 0 | 12 | 70 | 0 | 0 | 2.103
0 | 16 | 0 | 0 | 0 | 14 | 70 | 0 | 0 | 2.09
0 | 15 | 0 | 0 | 0 | 15 | 70 | 0 | 0 | 2.086
0 | 14 | 0 | 0 | 0 | 16 | 70 | 0 | 0 | 2.086
0 | 13 | 0 | 0 | 0 | 17 | 70 | 0 | 0 | 2.096
0 | 11 | 0 | 0 | 0 | 19 | 70 | 0 | 0 | 2.119
0 | 14.23 | 0 | 0 | 0 | 0 | 18.04 | 67.73 | 0 | 2.451
33.33333 | 0 | 0 | 0 | 0 | 0 | 66.66666 | 0 | 0 | 2.21
0 | 0 | 0 | 0 | 0 | 0 | 0 | 99.50798 | 0 | 2.217
0 | 0 | 0 | 0 | 0 | 0 | 0 | 99.03977 | 0 | 2.229
0 | 0 | 0 | 0 | 0 | 0 | 0 | 100 | 0 | 2.206
0 | 0 | 0 | 0 | 0 | 0 | 0 | 100 | 0 | 2.21
0 | 0 | 0 | 0 | 0 | 0 | 0 | 100 | 0 | 2.208
0 | 0 | 0 | 0 | 0 | 0 | 0 | 100 | 0 | 2.201
0 | 0 | 0 | 0 | 0 | 0 | 0 | 100 | 0 | 2.22
30 | 0 | 0 | 0 | 0 | 0 | 0 | 70 | 0 | 2.36
0 | 20 | 0 | 0 | 0 | 0 | 0 | 80 | 0 | 2.41
0 | 30 | 0 | 0 | 0 | 0 | 0 | 70 | 0 | 2.47
30 | 0 | 0 | 0 | 0 | 10 | 0 | 60 | 0 | 2.4
0 | 30 | 0 | 0 | 0 | 10 | 0 | 60 | 0 | 2.47
30 | 0 | 0 | 0 | 0 | 0 | 70 | 0 | 0 | 2.25
0 | 20 | 0 | 0 | 0 | 0 | 80 | 0 | 0 | 2.19
0 | 30 | 0 | 0 | 0 | 0 | 70 | 0 | 0 | 2.42
0 | 0 | 0 | 30 | 0 | 0 | 70 | 0 | 0 | 2.52
50 | 0 | 0 | 0 | 0 | 0 | 0 | 0 | 50 | 2.46
0 | 0 | 0 | 50 | 0 | 0 | 0 | 0 | 50 | 2.7
0 | 0 | 0 | 59.2 | 6.9 | 27.1 | 0 | 6.8 | 0 | 2.938
0 | 0 | 0 | 58 | 7 | 26.6 | 0 | 8 | 0 | 2.992
0 | 0 | 0 | 58.4 | 7 | 25.8 | 0 | 8.099999 | 0 | 3.017
0 | 0 | 0 | 58.9 | 7.1 | 24.9 | 0 | 8.1 | 0 | 3.054
0 | 0 | 0 | 58.1 | 6.9 | 27.1 | 0 | 7.9 | 0 | 2.928
0 | 0 | 0 | 57.68463 | 6.986028 | 27.14571 | 0 | 7.984032 | 0 | 2.96
0 | 0 | 0 | 58.9 | 7.1 | 25 | 0 | 8.1 | 0 | 3.057
0 | 0 | 0 | 25.05595 | 25.47573 | 0 | 0 | 49.46832 | 0 | 2.76
0 | 0 | 0 | 25.52037 | 19.8843 | 5.052915 | 0 | 49.54242 | 0 | 2.719
0 | 0 | 0 | 24.82684 | 18.71065 | 6.258285 | 0 | 50.20423 | 0 | 2.714
0 | 0 | 0 | 25.1454 | 17.49298 | 7.491057 | 0 | 49.87056 | 0 | 2.719
0 | 0 | 0 | 25.47224 | 16.24366 | 8.755877 | 0 | 49.52822 | 0 | 2.712
0 | 0 | 0 | 24.68927 | 15.68213 | 10.03649 | 0 | 49.5921 | 0 | 2.711
0 | 0 | 0 | 24.96612 | 14.3477 | 11.04453 | 0 | 49.64164 | 0 | 2.719
0 | 0 | 0 | 25.18593 | 13.71223 | 12.04516 | 0 | 49.05668 | 0 | 2.714
0 | 0 | 0 | 24.43644 | 12.36348 | 13.43973 | 0 | 49.76035 | 0 | 2.72
0 | 0 | 0 | 24.77344 | 10.96723 | 14.86372 | 0 | 49.39561 | 0 | 2.713
0 | 0 | 0 | 24.55831 | 9.535568 | 16.33375 | 0 | 49.57238 | 0 | 2.711
0 | 0 | 0 | 24.8503 | 0 | 25.28458 | 0 | 49.86512 | 0 | 2.699
0 | 12.68731 | 0.4995005 | 8.391608 | 5.994006 | 0.8991009 | 0 | 71.52847 | 0 | 2.5
0 | 0 | 0 | 20 | 15 | 15 | 0 | 50 | 0 | 2.75
0 | 0 | 0 | 1.711627 | 11.90733 | 11.92406 | 7.536754 | 66.13576 | 0 | 2.44
0 | 0 | 0 | 8.977557 | 0 | 9.975063 | 9.975063 | 70.5237 | 0 | 2.37
0 | 0 | 0 | 9.17 | 0.12 | 9.77 | 9.95 | 70.57 | 0 | 2.355
0 | 0 | 0 | 9.8 | 0.15 | 10.35 | 10.25 | 69.1 | 0 | 2.375
0 | 0 | 0 | 9.3 | 0.15 | 10.35 | 10.25 | 69.1 | 0 | 2.377
0 | 0 | 0 | 9.44811 | 0.14997 | 10.09798 | 10.24795 | 69.63607 | 0 | 2.366
0 | 0 | 0 | 9.898021 | 0.14997 | 10.54789 | 10.24795 | 68.73626 | 0 | 2.371
0 | 0 | 0 | 9.65 | 0.15 | 10.2 | 10.55 | 69.1 | 0 | 2.364
0 | 0 | 0 | 9.8 | 0.15 | 10.35 | 10.55 | 68.8 | 0 | 2.366
0 | 0 | 0 | 9.08 | 0.18 | 10.55 | 9.97 | 69.33 | 0 | 2.376
0 | 0 | 0 | 8.848231 | 0.14997 | 10.19796 | 10.24795 | 69.63608 | 0 | 2.369
0 | 0 | 0 | 9.248151 | 0.14997 | 9.898021 | 10.24795 | 70.036 | 0 | 2.357
0 | 0 | 0 | 9.58 | 0.18 | 10.55 | 9.97 | 69.33 | 0 | 2.366
0 | 0 | 0 | 10 | 0 | 11 | 9 | 69.45 | 0 | 2.386
0 | 0 | 0 | 9.08 | 0.18 | 10.55 | 9.97 | 69.33 | 0 | 2.383
0 | 0 | 0 | 10.46859 | 0 | 10.46859 | 10.9671 | 67.79661 | 0 | 2.378
0 | 0 | 0 | 9.063443 | 0 | 10.07049 | 10.07049 | 70.49345 | 0 | 2.355
0 | 0 | 0 | 9.072782 | 0 | 9.870388 | 9.970089 | 70.78764 | 0 | 2.353
0 | 0 | 0 | 8.634958 | 0 | 9.303021 | 9.971084 | 71.79181 | 0 | 2.342
0 | 12.751 | 0 | 8.433735 | 6.024096 | 0.9036145 | 0 | 71.88755 | 0 | 2.5
0 | 13.40839 | 0 | 0.5117707 | 5.322414 | 10.74718 | 0 | 69.39611 | 0 | 2.46
0 | 12.68731 | 0.4995005 | 8.391608 | 5.994006 | 0.8991009 | 0 | 71.52847 | 0 | 2.5
0 | 7.144269 | 7.156404 | 0.3535579 | 5.575112 | 10.69487 | 0 | 69.07578 | 0 | 2.42
0 | 10.79309 | 1.291204 | 3.253349 | 3.017691 | 1.192867 | 0 | 79.95827 | 0 | 2.398
0 | 11.77793 | 1.291604 | 3.254357 | 3.018626 | 1.193236 | 0 | 78.97058 | 0 | 2.411
0 | 11.83674 | 1.298053 | 3.270607 | 1.51685 | 1.199194 | 0 | 80.38242 | 0 | 2.391
0 | 12.77261 | 1.292939 | 2.171814 | 3.021747 | 1.19447 | 0 | 79.05223 | 0 | 2.401
0 | 13.76936 | 1.294277 | 1.087031 | 3.024874 | 1.195706 | 0 | 79.13406 | 0 | 2.398
0 | 13.75939 | 1.29334 | 2.172487 | 3.022683 | 1.19484 | 0 | 78.06293 | 0 | 2.411
0 | 15.63125 | 0 | 1.079767 | 3.00466 | 1.187716 | 0 | 78.60522 | 0 | 2.405
0 | 12.68173 | 0 | 4.312723 | 0 | 0 | 0 | 82.51488 | 0 | 2.425
0 | 16.436 | 0 | 0 | 8.920522 | 2.350802 | 0 | 71.80637 | 0 | 2.436
7.645817 | 13.82331 | 0 | 0 | 8.502832 | 1.120365 | 0 | 68.44415 | 0 | 2.43
0 | 12.48722 | 0.4424171 | 8.280815 | 5.46532 | 0.9926129 | 0 | 72.33162 | 0 | 2.52
6.033733 | 20.45993 | 1.914056 | 1.071712 | 0 | 2.004054 | 0 | 68.51653 | 0 | 2.45
25.91186 | 0 | 0 | 0 | 11.65046 | 0 | 0 | 62.43768 | 0 | 2.36
8 | 0 | 0 | 0 | 24 | 33 | 3 | 32 | 0 | 2.68
3 | 0 | 0 | 1 | 17 | 39 | 7 | 32 | 0 | 2.7
8 | 0 | 0 | 0 | 35 | 5 | 4 | 48 | 0 | 2.69
0 | 0 | 0 | 19 | 5 | 32 | 4 | 40 | 0 | 2.68
0 | 0 | 0 | 2 | 30 | 16 | 8 | 44 | 0 | 2.7
0 | 0 | 0 | 4 | 16 | 39 | 1 | 40 | 0 | 2.68
4 | 0 | 0 | 4 | 4 | 28 | 12 | 48 | 0 | 2.49
6 | 0 | 0 | 2 | 12 | 28 | 4 | 48 | 0 | 2.57
5 | 0 | 0 | 0 | 10 | 30 | 10 | 45 | 0 | 2.55
2 | 0 | 0 | 0 | 18 | 30 | 5 | 45 | 0 | 2.64
3 | 0 | 0 | 0 | 25 | 17 | 5 | 50 | 0 | 2.64
3 | 0 | 0 | 0 | 17 | 27 | 3 | 50 | 0 | 2.6
2 | 0 | 0 | 0 | 30 | 12 | 3 | 53 | 0 | 2.68
2 | 0 | 0 | 0 | 28 | 8 | 3 | 59 | 0 | 2.64
2.107148 | 4.063609 | 2.005325 | 1.235096 | 0 | 3.396435 | 8.410924 | 77.86169 | 0 | 2.36
0 | 0 | 0 | 9.507852 | 11.6724 | 9.227991 | 7.207855 | 61.38576 | 0 | 2.53
0 | 19.07746 | 3.244518 | 6.142393 | 5.920185 | 4.950653 | 0 | 60.11069 | 0 | 2.546
0 | 22.41376 | 0.5717719 | 7.131496 | 4.884394 | 4.845109 | 0 | 59.5941 | 0 | 2.557
0 | 7.138378 | 7.150503 | 0.3532664 | 5.570515 | 10.68606 | 0 | 69.01881 | 0 | 2.42
0 | 5.352314 | 8.240794 | 2.366235 | 3.292253 | 9.239929 | 0.9529726 | 70.22824 | 0 | 2.44
0 | 6.941298 | 7.0265 | 0.3540829 | 5.419172 | 10.51601 | 1.996436 | 67.41583 | 0 | 2.41
0 | 6.51106 | 7.140229 | 1.19938 | 3.337507 | 11.14797 | 2.898215 | 67.0518 | 0 | 2.47
0 | 7.497123 | 7.047065 | 2.367461 | 4.940939 | 11.00252 | 1.906933 | 65.07214 | 0 | 2.45
0 | 5.218871 | 7.55459 | 5.768101 | 6.420342 | 9.453694 | 0.9292133 | 64.49358 | 0 | 2.47
0 | 4.867316 | 8.540238 | 2.390911 | 1.663293 | 9.665029 | 2.888731 | 69.7333 | 0 | 2.42
0 | 5.981937 | 7.520545 | 1.062558 | 5.585016 | 10.32428 | 0 | 68.86793 | 0 | 2.43
0 | 6.10689 | 8.036405 | 1.065722 | 5.436894 | 10.0294 | 0 | 68.85198 | 0 | 2.43
0 | 1.063892 | 11.90031 | 9.877183 | 6.544089 | 7.113757 | 0 | 62.8833 | 0 | 2.52
0 | 0 | 14.47259 | 4.862064 | 3.382409 | 8.690737 | 0 | 67.9539 | 0 | 2.45
0 | 13.48516 | 0.6337819 | 9.581354 | 3.703052 | 0.5855135 | 0 | 71.93658 | 0 | 2.49
0 | 11.85083 | 2.277173 | 0.3477346 | 5.483287 | 10.58247 | 0 | 68.47897 | 0 | 2.46
0 | 2.946513 | 4.345457 | 8.983729 | 10.31207 | 8.955445 | 0 | 64.45679 | 0 | 2.51
0 | 1.970853 | 0.7132283 | 14.92111 | 11.97134 | 8.925226 | 0 | 61.49824 | 0 | 2.55
0 | 0.4909652 | 1.679832 | 14.9767 | 14.94884 | 8.95325 | 0 | 58.95041 | 0 | 2.57
0 | 0 | 5.010082 | 15.01176 | 6.012799 | 9.006845 | 0 | 64.9585 | 0 | 2.51
0 | 0.8099945 | 6.528747 | 5.371426 | 15.25843 | 8.739552 | 0 | 63.29185 | 0 | 2.51
0 | 7.208649 | 1.234515 | 6.002746 | 14.88157 | 8.943881 | 0 | 61.72864 | 0 | 2.53
0 | 1.987156 | 5.023574 | 16.52991 | 1.608311 | 9.472689 | 0 | 65.37836 | 0 | 2.51
0 | 1.565318 | 7.552934 | 6.920203 | 8.023668 | 9.197887 | 0 | 66.73999 | 0 | 2.48
0 | 0.3119283 | 7.799199 | 8.963639 | 8.953919 | 8.97492 | 0 | 64.99639 | 0 | 2.5
0 | 2.250118 | 4.57618 | 10.06071 | 8.964973 | 9.263552 | 0 | 64.88447 | 0 | 2.5
0 | 0 | 1.23455 | 16.04417 | 12.14857 | 8.94414 | 0 | 61.62857 | 0 | 2.55
0 | 0.298341 | 4.711246 | 12.63996 | 12.08121 | 6.770463 | 0 | 63.49878 | 0 | 2.54
0 | 13.45285 | 0.3161315 | 10.08941 | 3.694178 | 0.5841104 | 0 | 71.86332 | 0 | 2.5
0 | 3.851245 | 3.903785 | 6.557383 | 6.082396 | 10.56634 | 0 | 69.03885 | 0 | 2.47
0 | 4.506993 | 4.518864 | 8.420777 | 0 | 12.26321 | 0 | 70.29015 | 0 | 2.46
0 | 4.958123 | 4.928213 | 0 | 7.786681 | 12.2479 | 0 | 70.07909 | 0 | 2.41
0 | 2.99679 | 1.971823 | 8.974912 | 9.068096 | 2.996909 | 0 | 73.99147 | 0 | 2.47
0 | 7.011693 | 1.371594 | 2.094486 | 9.179592 | 0 | 0 | 80.34264 | 0 | 2.42
0 | 7.973667 | 2.690513 | 2.485664 | 0.7860047 | 6.027593 | 0 | 80.03655 | 0 | 2.38
0 | 3.061464 | 5.035943 | 1.05739 | 13.68213 | 0.5815511 | 0 | 76.58152 | 0 | 2.44
0 | 0 | 5.04473 | 10.64668 | 4.836969 | 1.195007 | 0 | 78.27662 | 0 | 2.44
0 | 5.96213 | 0 | 14.8797 | 0 | 0 | 0 | 79.15818 | 0 | 2.46
0 | 0 | 8.110498 | 3.076298 | 9.171853 | 1.812776 | 0 | 77.82858 | 0 | 2.42
0 | 0.7731944 | 4.451521 | 14.95488 | 5.944979 | 0 | 0 | 73.87543 | 0 | 2.5
0 | 1.380396 | 0 | 14.5447 | 13.30246 | 0.3356391 | 0 | 70.43679 | 0 | 2.53
0 | 6.396194 | 5.678213 | 4.376248 | 2.341877 | 3.394318 | 0 | 77.81315 | 0 | 2.42
0 | 8.091376 | 3.194371 | 0.7825043 | 0.7776678 | 3.688862 | 0 | 83.46522 | 0 | 2.36
0 | 12.44834 | 0 | 0.752412 | 1.196418 | 0.5320503 | 0 | 85.07078 | 0 | 2.37
0 | 11.1036 | 0.2656702 | 0 | 4.191086 | 7.179029 | 0 | 77.26061 | 0 | 2.39
0 | 6.012699 | 2.009512 | 12.02514 | 6.017338 | 0 | 0 | 73.93532 | 0 | 2.5
0 | 13.45285 | 0.3161315 | 10.08941 | 3.694178 | 0.5841104 | 0 | 71.86332 | 0 | 2.5
0 | 3.851245 | 3.903785 | 6.557383 | 6.082396 | 10.56634 | 0 | 69.03885 | 0 | 2.47
0 | 4.821499 | 4.834198 | 9.008395 | 0 | 6.14079 | 0 | 75.19512 | 0 | 2.45
0 | 4.958123 | 4.928213 | 0 | 7.786681 | 12.2479 | 0 | 70.07909 | 0 | 2.41
0 | 3.028936 | 4.982437 | 3.012929 | 6.055153 | 3.007279 | 8.988303 | 70.92496 | 0 | 2.38
0 | 5.970437 | 1.997501 | 0 | 11.9822 | 9.226865 | 2.972877 | 67.85012 | 0 | 2.42
0 | 11.64593 | 1.996184 | 0.4326568 | 3.009878 | 0 | 2.962205 | 79.95315 | 0 | 2.39
0 | 5.98564 | 4.939716 | 3.027462 | 7.80046 | 5.92023 | 1.896648 | 70.42986 | 0 | 2.44
0 | 6.04967 | 2.021868 | 0.3183968 | 14.61901 | 2.97694 | 2.992044 | 71.02208 | 0 | 2.44
0 | 4.823116 | 0 | 16.10088 | 0 | 2.991647 | 2.979336 | 73.10503 | 0 | 2.46
0 | 0 | 7.980489 | 2.953693 | 9.009534 | 5.998129 | 3.019664 | 71.03849 | 0 | 2.42
0 | 0 | 11.01487 | 0 | 9.010053 | 5.97839 | 2.980619 | 71.01608 | 0 | 2.41
0 | 1.433569 | 0 | 15.31622 | 12.19824 | 4.647571 | 2.127042 | 64.27735 | 0 | 2.53
0 | 2.531191 | 10.32591 | 0 | 5.605044 | 0 | 2.163242 | 79.37462 | 0 | 2.39
0 | 1.42777 | 0 | 15.25426 | 13.1735 | 4.62877 | 1.69475 | 63.82096 | 0 | 2.54
0 | 11.16786 | 0 | 0 | 0 | 8.438139 | 9.012948 | 71.38105 | 0 | 2.33
0 | 5.915331 | 1.979065 | 9.640566 | 6.01289 | 5.972579 | 2.945437 | 67.53413 | 0 | 2.47
0 | 4.051297 | 3.332083 | 9.067245 | 0 | 3.016747 | 6.041123 | 74.4915 | 0 | 2.4
0 | 6.006778 | 1.976165 | 9.042676 | 3.02593 | 9.002402 | 5.992883 | 64.95316 | 0 | 2.44
0 | 5.997467 | 4.966774 | 0 | 9.063717 | 8.988446 | 3.037824 | 67.94576 | 0 | 2.42
0 | 9.039625 | 2.00568 | 0 | 11.96122 | 15.01511 | 2.994407 | 58.98397 | 0 | 2.46
0 | 9.008302 | 1.99956 | 0 | 9.012603 | 18.01093 | 5.990531 | 55.97807 | 0 | 2.43
0 | 8.660221 | 0 | 9.451971 | 4.994039 | 18.29332 | 5.78228 | 52.81816 | 0 | 2.48
0 | 9.037551 | 1.982171 | 2.972814 | 0 | 11.96827 | 9.003434 | 65.03576 | 0 | 2.37
0 | 3.043575 | 5.006516 | 0 | 14.97703 | 9.003769 | 2.980475 | 64.98864 | 0 | 2.44
0 | 3.033959 | 1.996279 | 15.03181 | 3.056729 | 11.95579 | 2.980372 | 61.94506 | 0 | 2.49
0 | 11.97719 | 1.987933 | 0 | 0 | 12.00306 | 9.029607 | 65.0022 | 0 | 2.37
0 | 1.495557 | 0 | 16.0887 | 8.892654 | 9.151609 | 2.66282 | 61.70866 | 0 | 2.52
0 | 2.944565 | 8.718573 | 0 | 5.983517 | 6.520368 | 5.430003 | 70.40297 | 0 | 2.39
0 | 8.984722 | 1.970585 | 2.967666 | 6.034769 | 8.976979 | 5.975959 | 65.08932 | 0 | 2.43
0 | 8.686026 | 0 | 6.000085 | 8.348199 | 20.45981 | 3.866339 | 52.63954 | 0 | 2.48
0 | 5.310885 | 1.118223 | 7.043758 | 8.493602 | 16.14157 | 4.917101 | 56.97487 | 0 | 2.46
0 | 0 | 5.032827 | 14.98158 | 8.933387 | 0 | 6.03365 | 65.01855 | 0 | 2.52
0 | 5.97489 | 1.965675 | 2.982308 | 11.8555 | 1.230173 | 8.493414 | 67.49804 | 0 | 2.43
0 | 0 | 8.033629 | 0 | 11.96182 | 0 | 5.960686 | 74.04387 | 0 | 2.4
0 | 3.041244 | 2.001073 | 14.63793 | 7.995713 | 4.711134 | 1.834078 | 65.77882 | 0 | 2.52
0 | 1.260957 | 11.13157 | 0 | 0 | 0.8303689 | 9.167563 | 77.60954 | 0 | 2.32
0 | 1.114311 | 0 | 15.29212 | 14.27963 | 1.29826 | 2.976025 | 65.03964 | 0 | 2.54
0 | 0 | 4.458764 | 15.60335 | 14.47311 | 0 | 2.262262 | 63.20251 | 0 | 2.58
0 | 3.439576 | 10.97293 | 0 | 0 | 0 | 7.423178 | 78.16431 | 0 | 2.35
0 | 11.61277 | 0 | 2.139147 | 7.440739 | 1.176503 | 7.753642 | 69.87721 | 0 | 2.43
0 | 3.003629 | 1.976323 | 14.99232 | 8.939795 | 3.003748 | 3.018989 | 65.06519 | 0 | 2.53
0 | 0 | 4.991593 | 5.98902 | 11.96894 | 2.99444 | 5.964233 | 68.09178 | 0 | 2.44
0 | 9.032376 | 2.023186 | 2.97364 | 9.013546 | 0 | 5.98799 | 70.96927 | 0 | 2.44
0 | 0 | 2.009324 | 12.02401 | 15.11531 | 3.596572 | 2.973481 | 64.2813 | 0 | 2.52
0 | 9.090611 | 1.993809 | 6.049986 | 6.012592 | 1.188362 | 6.091398 | 69.57325 | 0 | 2.45
0 | 2.994493 | 2.031884 | 14.99676 | 14.39014 | 0 | 6.414648 | 59.17208 | 0 | 2.57
0 | 0 | 7.997404 | 2.985253 | 11.98131 | 9.030178 | 2.959446 | 65.04641 | 0 | 2.45
0 | 6.044462 | 2.02345 | 0.4688123 | 12.06719 | 15.40598 | 8.968406 | 55.02169 | 0 | 2.42
0 | 0 | 5.000299 | 11.91786 | 3.000529 | 5.493436 | 5.942577 | 68.64529 | 0 | 2.43
0 | 12.02752 | 2.029193 | 0 | 3.003556 | 5.998883 | 8.968614 | 67.97223 | 0 | 2.39
0 | 0 | 11.12357 | 5.117498 | 0.1655864 | 6.021844 | 6.039241 | 71.53226 | 0 | 2.38
0 | 5.945456 | 0 | 14.90243 | 2.938741 | 14.84341 | 5.954518 | 55.41544 | 0 | 2.49
0 | 0 | 0.7590659 | 15.83175 | 14.48786 | 6.135989 | 1.797276 | 60.98806 | 0 | 2.55
0 | 1.618451 | 11.359 | 1.192517 | 1.659205 | 6.55869 | 5.379045 | 72.23309 | 0 | 2.37
0 | 8.106757 | 0 | 5.599941 | 3.272413 | 6.15979 | 9.021235 | 67.83987 | 0 | 2.39
0 | 5.276179 | 1.527509 | 8.164016 | 11.35898 | 15.26635 | 9.206286 | 49.20068 | 0 | 2.49
0 | 5.9617 | 4.986445 | 0 | 11.96466 | 6.019396 | 6.027008 | 65.04079 | 0 | 2.44
0 | 0 | 4.374296 | 15.74512 | 14.60461 | 0 | 8.454877 | 56.82109 | 0 | 2.57
0 | 7.8201 | 0 | 6.00214 | 8.351058 | 19.67455 | 7.735327 | 50.41682 | 0 | 2.46
19 | 0 | 0 | 4.5 | 2.5 | 10 | 0 | 63 | 0 | 2.45
19 | 0 | 0 | 4.5 | 2.5 | 11 | 0 | 63 | 0 | 2.45
0 | 12.69112 | 0.4996502 | 8.394123 | 5.995802 | 0.8993704 | 0 | 71.35005 | 0 | 2.5
0 | 2.996475 | 3.807258 | 9.021856 | 6.196819 | 8.667631 | 2.759578 | 66.08264 | 0 | 2.52
0 | 7.116974 | 2.006921 | 9.551521 | 6.253872 | 7.725314 | 1.81024 | 65.02377 | 0 | 2.52
0 | 6.112686 | 1.340672 | 7.881976 | 6.266607 | 8.050687 | 3.627853 | 66.20708 | 0 | 2.5
0 | 6.102435 | 0.6692119 | 8.992867 | 6.256099 | 8.655431 | 2.716327 | 66.09606 | 0 | 2.51
0 | 4.109715 | 4.056156 | 9.652214 | 6.319801 | 7.806755 | 1.829324 | 65.70925 | 0 | 2.53
0 | 9.118461 | 5.585976 | 0 | 0 | 0 | 10.07709 | 74.27491 | 0 | 2.52
0 | 11.38794 | 3.33023 | 10.06912 | 1.556626 | 0.04307243 | 0.4956375 | 72.98824 | 0 | 2.54
0 | 15.83888 | 2.608842 | 0 | 0 | 5.898537 | 6.158501 | 68.71136 | 0 | 2.48
0 | 0.01627201 | 0 | 0.1978291 | 49.38215 | 0.01483683 | 0 | 50.38891 | 0 | 2.744
0 | 0.07276241 | 0 | 42.46169 | 0.03196912 | 14.14724 | 0 | 43.28634 | 0 | 2.837
0 | 0 | 0 | 21.53599 | 20.97785 | 14.16062 | 0 | 43.32555 | 0 | 2.798
50 | 0 | 0 | 0 | 0 | 0 | 50 | 0 | 0 | 2.29
70 | 0 | 0 | 0 | 0 | 0 | 30 | 0 | 0 | 2.2
30 | 0 | 0 | 0 | 0 | 0 | 70 | 0 | 0 | 2.26
28.36085 | 0 | 0 | 0 | 0 | 0 | 70.67494 | 0 | 0 | 2.25
0 | 33.33333 | 0 | 0 | 0 | 0 | 66.66666 | 0 | 0 | 2.38
0 | 20 | 0 | 0 | 0 | 0 | 0 | 80 | 0 | 2.34
0 | 21.7 | 0 | 0 | 0 | 0 | 8.7 | 69.6 | 0 | 2.43
0 | 24 | 0 | 0 | 0 | 0 | 19 | 57 | 0 | 2.51
0 | 26 | 0 | 0 | 0 | 0 | 32 | 42 | 0 | 2.38
0 | 30 | 0 | 0 | 0 | 0 | 46.5 | 23.5 | 0 | 2.48
0 | 33 | 0 | 0 | 0 | 0 | 67 | 0 | 0 | 2.29
0 | 4 | 0 | 0 | 0 | 1 | 21 | 74 | 0 | 2.18
0 | 16 | 0 | 0 | 0 | 0 | 10 | 74 | 0 | 2.45
0 | 0 | 0 | 0 | 0 | 0 | 0 | 100 | 0 | 2.21
0 | 15 | 0 | 0 | 12 | 3 | 0 | 70 | 0 | 2.72
0 | 14.925 | 0 | 0 | 11.94 | 2.985 | 0 | 69.64999 | 0 | 2.47
0 | 14.85 | 0 | 0 | 11.88 | 2.97 | 0 | 69.3 | 0 | 2.52
0 | 14.925 | 0 | 0 | 11.94 | 2.985 | 0 | 69.64999 | 0 | 2.39
0 | 14.85 | 0 | 0 | 11.88 | 2.97 | 0 | 69.3 | 0 | 2.45
0 | 9.118461 | 5.585975 | 0 | 0 | 0 | 10.07708 | 74.27491 | 0 | 2.52
0 | 0 | 0 | 0 | 0 | 0 | 100 | 0 | 0 | 1.84
0 | 31 | 0 | 0 | 0 | 0 | 0 | 69 | 0 | 2.41
0 | 16 | 0 | 10 | 0 | 0 | 0 | 74 | 0 | 2.49
0 | 16 | 0 | 0 | 0 | 0 | 10 | 74 | 0 | 2.45
0 | 4 | 0 | 0 | 0 | 1 | 21 | 74 | 0 | 2.18
0 | 0 | 0 | 0 | 0 | 28 | 0 | 0 | 72 | 2.631
0 | 0 | 0 | 0 | 0 | 29.2 | 0 | 0 | 70.8 | 2.616
0 | 0 | 0 | 0 | 0 | 30.6 | 0 | 0 | 69.4 | 2.605
0 | 0 | 0 | 0 | 0 | 31.5 | 0 | 0 | 68.5 | 2.584
0 | 0 | 0 | 0 | 0 | 33 | 0 | 0 | 67 | 2.55
0 | 0 | 0 | 0 | 0 | 37 | 0 | 0 | 63 | 2.5
0 | 0 | 0 | 0 | 0 | 0 | 0 | 0 | 100 | 2.39
0 | 0 | 30.90372 | 0 | 0 | 0 | 69.09628 | 0 | 0 | 2.29
2.423237 | 0 | 27.54556 | 0 | 0 | 0 | 70.0312 | 0 | 0 | 2.27
7.129182 | 0 | 21.08752 | 0 | 0 | 0 | 71.78329 | 0 | 0 | 2.23
9.380967 | 0 | 17.75089 | 0 | 0 | 0 | 72.86814 | 0 | 0 | 2.22
13.82878 | 0 | 11.58923 | 0 | 0 | 0 | 74.58199 | 0 | 0 | 2.18
15.95426 | 0 | 8.608735 | 0 | 0 | 0 | 75.437 | 0 | 0 | 2.2
18.01039 | 0 | 5.604923 | 0 | 0 | 0 | 76.38469 | 0 | 0 | 2.17
20.12394 | 0 | 2.811533 | 0 | 0 | 0 | 77.06453 | 0 | 0 | 2.16
0 | 17.5 | 0 | 11.5 | 0 | 0 | 0 | 71 | 0 | 2.53
0 | 15.7 | 0 | 10.3 | 0 | 0 | 0 | 74 | 0 | 2.5
0 | 13.9 | 0 | 9.1 | 0 | 0 | 0 | 77 | 0 | 2.47
0 | 12.1 | 0 | 7.9 | 0 | 0 | 0 | 80 | 0 | 2.43
0 | 3.239516 | 0.786271 | 20.35795 | 19.25179 | 3.603571 | 0 | 52.13772 | 0 | 2.75
0 | 0 | 3.390005 | 0 | 0 | 0 | 27.52002 | 69.08998 | 0 | 2.15
0 | 8.202433 | 0 | 0 | 0 | 0 | 34.68528 | 57.11229 | 0 | 2.23
0 | 11.46407 | 0.6285926 | 8.447026 | 7.345465 | 1.161439 | 0 | 70.9534 | 0 | 2.49
0 | 12.48355 | 0.6318388 | 8.490649 | 5.906718 | 1.167437 | 0 | 71.31982 | 0 | 2.5
2.124273 | 2.048317 | 8.288651 | 8.602743 | 2.99235 | 4.482377 | 0 | 70.99364 | 0 | 2.47
0 | 12.49239 | 0.6322863 | 7.434579 | 5.910902 | 1.168264 | 0 | 72.36158 | 0 | 2.5
0 | 23.6277 | 0 | 0 | 0 | 1.254367 | 0 | 74.289 | 0 | 2.57
0 | 0 | 0 | 5.5 | 3 | 12.5 | 8 | 71 | 0 | 2.366
0 | 0 | 0 | 8 | 4.5 | 7.5 | 7 | 73 | 0 | 2.365
0 | 0 | 0 | 9 | 2.5 | 9.5 | 7 | 72 | 0 | 2.376
0 | 0 | 0 | 7 | 3 | 10 | 7 | 73 | 0 | 2.36
0 | 0 | 0 | 8.5 | 2 | 8.5 | 8 | 73 | 0 | 2.35
0 | 0 | 0 | 11.2 | 2 | 11.4 | 6.8 | 68.6 | 0 | 2.419
1.012428 | 0 | 0 | 0 | 26.27125 | 10.38479 | 16.51253 | 45.819 | 0 | 2.33
1.080083 | 0 | 0 | 0 | 16.97623 | 15.44694 | 17.61596 | 48.8808 | 0 | 2.05
0.9965252 | 0 | 0 | 0 | 10.34343 | 16.41957 | 16.3482 | 55.89227 | 0 | 2
0.62255 | 0 | 0 | 0 | 24.00082 | 13.50117 | 12.64756 | 49.22789 | 0 | 2.2
4.172757 | 0 | 0 | 0 | 26.51702 | 11.87954 | 8.613723 | 48.81696 | 0 | 2.47
2.038293 | 0 | 0 | 0 | 29.61905 | 13.321 | 18.02185 | 36.9998 | 0 | 2.44
0 | 0.6531156 | 0.752038 | 45.05186 | 4.652467 | 3.146869 | 0 | 45.1584 | 0 | 2.78
0 | 0.5713348 | 0.6390741 | 53.14801 | 3.968262 | 2.679965 | 0 | 38.49442 | 0 | 2.82
0 | 2.772423 | 1.988833 | 32.51139 | 0.4617348 | 5.706782 | 0 | 56.32966 | 0 | 2.74
0 | 2.390437 | 1.715843 | 41.78079 | 0.3949362 | 4.929625 | 0 | 48.59285 | 0 | 2.8
0 | 1.986349 | 1.422296 | 51.73159 | 0.314439 | 4.089896 | 0 | 40.2967 | 0 | 2.85
0 | 1.543209 | 1.110001 | 62.44036 | 0.2358363 | 3.181269 | 0 | 31.36283 | 0 | 2.81
0 | 2.3158 | 1.658375 | 22.12077 | 21.9677 | 4.765825 | 0 | 46.98021 | 0 | 2.79
0 | 1.905373 | 1.366587 | 27.06722 | 26.93959 | 3.919265 | 0 | 38.64775 | 0 | 2.77
0 | 13.77573 | 0 | 8.730692 | 5.184875 | 0.7612559 | 0 | 71.54745 | 0 | 2.5
0 | 15.09829 | 0 | 10.76595 | 0 | 1.184226 | 0 | 72.84792 | 0 | 2.5
0 | 17.57222 | 0 | 8.631781 | 0 | 1.186842 | 0 | 72.5053 | 0 | 2.49
4.161053 | 1.794962 | 6.808386 | 0 | 0 | 6.097317 | 17.2015 | 63.82446 | 0 | 2.34
0 | 0 | 0 | 24.58812 | 0 | 9.530601 | 4.90413 | 60.97715 | 0 | 2.603
0 | 1.552751 | 0 | 23.22538 | 0 | 9.375739 | 4.884221 | 60.11765 | 0 | 2.61
0 | 15.88817 | 2.59621 | 0 | 0 | 5.916261 | 6.172927 | 68.70426 | 0 | 2.484
0 | 12.46458 | 0.6308789 | 9.537469 | 5.897745 | 1.049097 | 0 | 70.42023 | 0 | 2.5
0 | 29.09796 | 0 | 0 | 0 | 4.84966 | 19.39864 | 46.55674 | 0 | 2.51
0 | 0 | 0 | 0 | 48.8 | 0 | 0 | 1.7 | 49.5 | 2.418
0 | 0 | 0 | 0 | 53.4 | 0 | 0 | 1.8 | 44.8 | 2.513
0 | 0 | 0 | 0 | 55.2 | 0 | 0 | 3.6 | 41.2 | 2.58
0 | 0 | 0 | 0 | 58.9 | 0 | 0 | 1.5 | 39.6 | 2.65
0 | 0 | 0 | 0 | 60.3 | 0 | 0 | 3.8 | 35.9 | 2.687
0 | 0 | 0 | 0 | 62.2 | 0 | 0 | 2.9 | 34.9 | 2.724
0 | 0 | 0 | 0 | 64 | 0 | 0 | 1.8 | 34.2 | 2.768
0 | 0 | 0 | 55.7 | 0 | 0 | 0 | 35.4 | 8.9 | 2.96
0 | 5 | 25 | 0 | 0 | 0 | 69 | 0 | 0 | 2.362
0 | 10 | 20 | 0 | 0 | 0 | 69 | 0 | 0 | 2.569
0 | 15 | 15 | 0 | 0 | 0 | 69 | 0 | 0 | 2.601
0 | 20 | 10 | 0 | 0 | 0 | 69 | 0 | 0 | 2.575
0 | 25 | 5 | 0 | 0 | 0 | 69 | 0 | 0 | 2.653
0 | 0 | 0 | 58.5 | 0 | 39 | 0 | 2.5 | 0 | 2.884
0 | 0 | 0 | 57 | 0 | 38 | 0 | 5 | 0 | 2.891
0 | 0 | 0 | 55.5 | 0 | 37 | 0 | 7.5 | 0 | 2.891
0 | 0 | 0 | 54 | 0 | 36 | 0 | 10 | 0 | 2.871
0 | 0 | 0 | 52.5 | 0 | 35 | 0 | 12.5 | 0 | 2.872
0 | 0 | 0 | 51 | 0 | 34 | 0 | 15 | 0 | 2.856
0 | 0 | 0 | 49.5 | 0 | 33 | 0 | 17.5 | 0 | 2.87
0 | 0 | 0 | 48 | 0 | 32 | 0 | 20 | 0 | 2.87
0 | 0 | 0 | 0 | 0 | 0 | 0 | 100 | 0 | 2.204
0 | 0 | 0 | 0 | 0 | 0 | 0 | 100 | 0 | 2.2
0 | 20 | 0 | 0 | 0 | 0 | 0 | 80 | 0 | 2.4
30 | 0 | 0 | 0 | 0 | 0 | 0 | 70 | 0 | 2.4
0 | 30 | 0 | 0 | 0 | 0 | 0 | 70 | 0 | 2.5
0 | 0 | 30 | 0 | 0 | 0 | 0 | 70 | 0 | 2.5
0 | 40 | 0 | 0 | 0 | 0 | 0 | 60 | 0 | 2.5
0 | 0 | 0 | 40 | 0 | 0 | 0 | 60 | 0 | 2.8
30 | 0 | 0 | 0 | 0 | 10 | 0 | 60 | 0 | 2.4
0 | 30 | 0 | 0 | 0 | 10 | 0 | 60 | 0 | 2.5
0 | 0 | 0 | 0 | 30 | 10 | 0 | 60 | 0 | 2.6
0 | 0 | 0 | 30 | 0 | 10 | 0 | 60 | 0 | 2.7
0 | 0 | 0 | 0 | 30 | 20 | 0 | 50 | 0 | 2.7
20 | 0 | 0 | 0 | 20 | 0 | 0 | 60 | 0 | 2.5
20 | 0 | 0 | 20 | 0 | 0 | 0 | 60 | 0 | 2.6
0 | 20 | 0 | 20 | 0 | 0 | 0 | 60 | 0 | 2.7
0 | 0 | 20 | 20 | 0 | 0 | 0 | 60 | 0 | 2.6
20 | 0 | 0 | 0 | 0 | 0 | 80 | 0 | 0 | 2.1
0 | 20 | 0 | 0 | 0 | 0 | 80 | 0 | 0 | 2.2
30 | 0 | 0 | 0 | 0 | 0 | 70 | 0 | 0 | 2.3
0 | 30 | 0 | 0 | 0 | 0 | 70 | 0 | 0 | 2.4
0 | 0 | 0 | 30 | 0 | 0 | 70 | 0 | 0 | 2.5
30 | 0 | 0 | 0 | 0 | 10 | 60 | 0 | 0 | 2.3
0 | 30 | 0 | 0 | 0 | 10 | 60 | 0 | 0 | 2.3
0 | 0 | 0 | 0 | 30 | 10 | 60 | 0 | 0 | 2.4
0 | 0 | 0 | 30 | 0 | 10 | 60 | 0 | 0 | 2.5
50 | 0 | 0 | 0 | 0 | 0 | 0 | 0 | 50 | 2.5
0 | 0 | 0 | 0 | 50 | 0 | 0 | 0 | 50 | 2.5
0 | 0 | 0 | 50 | 0 | 0 | 0 | 0 | 50 | 2.7
30 | 0 | 0 | 0 | 0 | 10 | 0 | 0 | 60 | 2.5
0 | 30 | 0 | 0 | 0 | 10 | 0 | 0 | 60 | 2.9
0 | 0 | 0 | 0 | 30 | 10 | 0 | 0 | 60 | 2.4
0 | 0 | 0 | 30 | 0 | 10 | 0 | 0 | 60 | 2.6
0 | 60 | 0 | 0 | 0 | 0 | 0 | 0 | 40 | 2.25
0 | 40 | 0 | 0 | 0 | 0 | 0 | 0 | 60 | 2.43
0 | 50.1 | 0 | 0 | 0 | 0 | 0 | 0 | 49.9 | 2.5
40 | 0 | 0 | 0 | 0 | 0 | 40 | 20 | 0 | 2.496
0 | 0 | 0 | 0 | 0 | 0 | 0 | 100 | 0 | 2.206
0 | 0 | 0 | 0 | 0 | 0 | 0 | 99.999 | 0 | 2.21
0 | 0 | 0 | 0 | 0 | 0 | 0 | 99.99 | 0 | 2.21
0 | 0 | 0 | 0 | 0 | 0 | 0 | 99.9 | 0 | 2.209
0 | 0 | 0 | 0 | 0 | 0 | 0 | 99 | 0 | 2.222
0 | 25.33296 | 0 | 27.99898 | 0 | 0 | 0 | 44.06536 | 2.602691 | 2.835
0 | 24.34971 | 0 | 26.91226 | 0 | 0 | 0 | 46.13424 | 2.603782 | 2.797
0 | 21.88799 | 0 | 24.19146 | 0 | 0 | 0 | 51.31404 | 2.606513 | 2.732
0 | 19.42109 | 0 | 21.46494 | 0 | 0 | 0 | 56.50472 | 2.60925 | 2.678
0 | 20 | 0 | 0 | 0 | 10 | 0 | 70 | 0 | 2.43
0 | 25 | 0 | 0 | 0 | 25 | 0 | 50 | 0 | 2.48
20.56406 | 0 | 0 | 0 | 0 | 0 | 79.43594 | 0 | 0 | 2.132
20.856 | 0 | 0 | 0 | 0 | 3.056093 | 76.08791 | 0 | 0 | 1.809
20.40701 | 0 | 0 | 0 | 0 | 0 | 78.82928 | 0 | 0 | 2.172
20.42604 | 0 | 0 | 0 | 0 | 0 | 78.90279 | 0 | 0 | 2.158
0 | 40 | 0 | 20 | 0 | 10 | 0 | 0 | 30 | 4.01
0 | 25 | 0 | 0 | 0 | 0 | 0 | 75 | 0 | 3.045642
0 | 0 | 0 | 0 | 50 | 0 | 0 | 0 | 50 | 2.54
0 | 0 | 0 | 50 | 0 | 0 | 0 | 0 | 50 | 2.73
0 | 25.02555 | 0 | 0 | 0 | 0 | 0 | 74.97445 | 0 | 2.426
0 | 28.6047 | 0 | 0 | 0 | 0 | 0 | 71.3953 | 0 | 2.458
0 | 40.0365 | 0 | 0 | 0 | 0 | 0 | 59.9635 | 0 | 2.521
0 | 14.30436 | 0 | 14.28046 | 0 | 1.427474 | 0 | 69.98771 | 0 | 2.531
0 | 14.31307 | 0 | 14.28635 | 0 | 2.804473 | 0 | 68.59611 | 0 | 2.538
0 | 14.30301 | 0 | 10.70984 | 0 | 0 | 0 | 74.98714 | 0 | 2.484
0 | 14.30607 | 0 | 14.27631 | 0 | 0 | 0 | 71.41761 | 0 | 2.522
0 | 14.3 | 0.009999999 | 12.7 | 0.11 | 0.98 | 0 | 71.39999 | 0 | 2.51
0 | 12.87622 | 0.3258568 | 7.663011 | 0.7615647 | 0.3010398 | 0 | 77.65007 | 0 | 2.459
0 | 15.52346 | 0 | 7.506245 | 3.729925 | 1.769288 | 0 | 71.0575 | 0 | 2.491
0 | 15.20273 | 0.3125959 | 7.351161 | 6.575152 | 0.2887889 | 0 | 70.03047 | 0 | 2.494
0 | 12.44419 | 0 | 7.405894 | 6.624107 | 1.745634 | 0 | 71.5393 | 0 | 2.475
0 | 12.42548 | 0 | 8.979355 | 3.674529 | 0.2905017 | 0 | 74.38961 | 0 | 2.469
0 | 15.49139 | 0.3185313 | 9.0959 | 3.722221 | 1.765633 | 0 | 69.36267 | 0 | 2.507
0 | 15.20161 | 0 | 8.925749 | 6.574665 | 0.2887674 | 0 | 68.60419 | 0 | 2.521
0 | 12.48791 | 0.3160298 | 9.024467 | 6.64738 | 1.751767 | 0 | 69.36295 | 0 | 2.507
0 | 7.512728 | 0 | 3.029605 | 1.561197 | 5.307294 | 7.501583 | 75.0876 | 0 | 2.36
0 | 0 | 0 | 0 | 0 | 0 | 100 | 0 | 0 | 1.81
0 | 0 | 23 | 0 | 0 | 0 | 77 | 0 | 0 | 2.17
0 | 0 | 33 | 0 | 0 | 0 | 67 | 0 | 0 | 2.28
0 | 0 | 71 | 0 | 0 | 0 | 29 | 0 | 0 | 2.28
0 | 0 | 75 | 0 | 0 | 0 | 25 | 0 | 0 | 2.27
0 | 0 | 78 | 0 | 0 | 0 | 22 | 0 | 0 | 2.26
0 | 0 | 80 | 0 | 0 | 0 | 20 | 0 | 0 | 2.22
0 | 0 | 82 | 0 | 0 | 0 | 18 | 0 | 0 | 2.21
0 | 0 | 83 | 0 | 0 | 0 | 17 | 0 | 0 | 2.22
0 | 0 | 78 | 0 | 0 | 0 | 22 | 0 | 0 | 2.31
0 | 0 | 80 | 0 | 0 | 0 | 20 | 0 | 0 | 2.31
0 | 0 | 82 | 0 | 0 | 0 | 18 | 0 | 0 | 2.25
0 | 0 | 83 | 0 | 0 | 0 | 17 | 0 | 0 | 2.28
40 | 0 | 0 | 0 | 0 | 0 | 0 | 0 | 60 | 1.621024
45 | 0 | 0 | 0 | 0 | 0 | 0 | 0 | 55 | 2.337579
50 | 0 | 0 | 0 | 0 | 0 | 0 | 0 | 50 | 2.357656
55 | 0 | 0 | 0 | 0 | 0 | 0 | 0 | 45 | 2.357201
50 | 0 | 0 | 0 | 0 | 0 | 0 | 0 | 50 | 2.37
0 | 50 | 0 | 0 | 0 | 0 | 0 | 0 | 50 | 2.5
0 | 0 | 50 | 0 | 0 | 0 | 0 | 0 | 50 | 2.48
49.65243 | 0 | 0 | 0 | 0 | 0 | 0 | 0 | 49.65243 | 2.385
44.68719 | 0 | 0 | 0 | 0 | 0 | 4.965243 | 0 | 49.65243 | 2.408
44.68719 | 0 | 0 | 0 | 0 | 0 | 9.930486 | 0 | 44.68719 | 2.444
44.68719 | 0 | 0 | 0 | 0 | 0 | 14.89573 | 0 | 39.72195 | 2.485
44.68719 | 0 | 0 | 0 | 0 | 0 | 19.86097 | 0 | 34.7567 | 2.502
44.68719 | 0 | 0 | 0 | 0 | 0 | 24.82622 | 0 | 29.79146 | 2.488
44.68719 | 0 | 0 | 0 | 0 | 0 | 29.79146 | 0 | 24.82622 | 2.463
50 | 0 | 0 | 0 | 0 | 0 | 0 | 0 | 50 | 2.37
9 | 0 | 0 | 0 | 0 | 0 | 91 | 0 | 0 | 6.642576
13 | 0 | 0 | 0 | 0 | 0 | 87 | 0 | 0 | 2.001685
17 | 0 | 0 | 0 | 0 | 0 | 83 | 0 | 0 | 2.109553
20 | 0 | 0 | 0 | 0 | 0 | 80 | 0 | 0 | 2.104864
23 | 0 | 0 | 0 | 0 | 0 | 77 | 0 | 0 | 2.199286
29 | 0 | 0 | 0 | 0 | 0 | 71 | 0 | 0 | 2.217403
33 | 0 | 0 | 0 | 0 | 0 | 67 | 0 | 0 | 2.297013
38 | 0 | 0 | 0 | 0 | 0 | 62 | 0 | 0 | 2.290736
41 | 0 | 0 | 0 | 0 | 0 | 59 | 0 | 0 | 2.298592
44 | 0 | 0 | 0 | 0 | 0 | 56 | 0 | 0 | 2.296702
47 | 0 | 0 | 0 | 0 | 0 | 53 | 0 | 0 | 2.244185
50 | 0 | 0 | 0 | 0 | 0 | 50 | 0 | 0 | 2.230978
52 | 0 | 0 | 0 | 0 | 0 | 48 | 0 | 0 | 2.256038
55 | 0 | 0 | 0 | 0 | 0 | 45 | 0 | 0 | 2.181001
56 | 0 | 0 | 0 | 0 | 0 | 44 | 0 | 0 | 2.213388
58 | 0 | 0 | 0 | 0 | 0 | 42 | 0 | 0 | 2.196779
60 | 0 | 0 | 0 | 0 | 0 | 40 | 0 | 0 | 2.159291
63 | 0 | 0 | 0 | 0 | 0 | 37 | 0 | 0 | 2.16431
64 | 0 | 0 | 0 | 0 | 0 | 36 | 0 | 0 | 2.114232
66 | 0 | 0 | 0 | 0 | 0 | 34 | 0 | 0 | 2.09626
67 | 0 | 0 | 0 | 0 | 0 | 33 | 0 | 0 | 2.139065
68 | 0 | 0 | 0 | 0 | 0 | 32 | 0 | 0 | 2.088132
69 | 0 | 0 | 0 | 0 | 0 | 31 | 0 | 0 | 2.078842
70 | 0 | 0 | 0 | 0 | 0 | 30 | 0 | 0 | 2.111268
72 | 0 | 0 | 0 | 0 | 0 | 28 | 0 | 0 | 2.124784
74 | 0 | 0 | 0 | 0 | 0 | 26 | 0 | 0 | 2.105418
0 | 7 | 0 | 0 | 0 | 0 | 93 | 0 | 0 | 2.014152
0 | 13 | 0 | 0 | 0 | 0 | 87 | 0 | 0 | 2.131269
0 | 17 | 0 | 0 | 0 | 0 | 83 | 0 | 0 | 2.141731
0 | 20 | 0 | 0 | 0 | 0 | 80 | 0 | 0 | 2.203624
0 | 23 | 0 | 0 | 0 | 0 | 77 | 0 | 0 | 2.269658
0 | 29 | 0 | 0 | 0 | 0 | 71 | 0 | 0 | 2.356795
0 | 33 | 0 | 0 | 0 | 0 | 67 | 0 | 0 | 2.413623
0 | 37 | 0 | 0 | 0 | 0 | 63 | 0 | 0 | 2.402627
0 | 41 | 0 | 0 | 0 | 0 | 59 | 0 | 0 | 2.400263
0 | 44 | 0 | 0 | 0 | 0 | 56 | 0 | 0 | 2.427037
0 | 46 | 0 | 0 | 0 | 0 | 54 | 0 | 0 | 2.403829
0 | 56 | 0 | 0 | 0 | 0 | 44 | 0 | 0 | 2.402247
0 | 63 | 0 | 0 | 0 | 0 | 37 | 0 | 0 | 2.427202
0 | 67 | 0 | 0 | 0 | 0 | 33 | 0 | 0 | 2.433984
0 | 69 | 0 | 0 | 0 | 0 | 31 | 0 | 0 | 2.428222
0 | 71 | 0 | 0 | 0 | 0 | 29 | 0 | 0 | 2.422451
0 | 73 | 0 | 0 | 0 | 0 | 27 | 0 | 0 | 2.425836
0 | 75 | 0 | 0 | 0 | 0 | 25 | 0 | 0 | 2.438525
0 | 76 | 0 | 0 | 0 | 0 | 24 | 0 | 0 | 2.417158
0 | 78 | 0 | 0 | 0 | 0 | 22 | 0 | 0 | 2.366545
0 | 0 | 0 | 0 | 0 | 0 | 100 | 0 | 0 | 1.808318
0 | 0 | 5 | 0 | 0 | 0 | 95 | 0 | 0 | 1.973511
0 | 0 | 7 | 0 | 0 | 0 | 93 | 0 | 0 | 2.020978
0 | 0 | 9 | 0 | 0 | 0 | 91 | 0 | 0 | 2.076072
0 | 0 | 13 | 0 | 0 | 0 | 87 | 0 | 0 | 2.104483
0 | 0 | 17 | 0 | 0 | 0 | 83 | 0 | 0 | 2.145297
0 | 0 | 20 | 0 | 0 | 0 | 80 | 0 | 0 | 2.16673
0 | 0 | 23 | 0 | 0 | 0 | 77 | 0 | 0 | 2.18816
0 | 0 | 29 | 0 | 0 | 0 | 71 | 0 | 0 | 2.304721
0 | 0 | 33 | 0 | 0 | 0 | 67 | 0 | 0 | 2.299712
0 | 0 | 72 | 0 | 0 | 0 | 28 | 0 | 0 | 2.28573
0 | 0 | 75 | 0 | 0 | 0 | 25 | 0 | 0 | 2.269385
0 | 0 | 78 | 0 | 0 | 0 | 22 | 0 | 0 | 2.270828
0 | 0 | 80 | 0 | 0 | 0 | 20 | 0 | 0 | 2.215409
0 | 0 | 82 | 0 | 0 | 0 | 18 | 0 | 0 | 2.211142
0 | 0 | 83 | 0 | 0 | 0 | 17 | 0 | 0 | 2.228174
0 | 0 | 15 | 0 | 15 | 10 | 0 | 0 | 60 | 2.54
0 | 0 | 30 | 0 | 0 | 10 | 0 | 0 | 60 | 2.49
0 | 30 | 0 | 0 | 0 | 10 | 0 | 0 | 60 | 2.64
0 | 0 | 0 | 0 | 30 | 10 | 0 | 0 | 60 | 2.47
0 | 14.53088 | 0 | 9.144432 | 0 | 1.164976 | 0 | 75.15971 | 0 | 2.483
0 | 0 | 0 | 0 | 0 | 0 | 0 | 100 | 0 | 2.201
0 | 0 | 0 | 30 | 0 | 0 | 70 | 0 | 0 | 2.579
0 | 0 | 0 | 40 | 0 | 0 | 60 | 0 | 0 | 3.191
0 | 0 | 0 | 0 | 0 | 0 | 100 | 0 | 0 | 1.81
0 | 12.72464 | 1.229937 | 8.07026 | 4.14707 | 1.520939 | 0 | 72.13715 | 0 | 2.488
0 | 12.6513 | 1.222848 | 8.023745 | 4.123168 | 1.512173 | 0 | 72.38036 | 0 | 2.51
0 | 12.69634 | 1.227202 | 8.052313 | 4.137848 | 1.517557 | 0 | 71.53583 | 0 | 2.497
0 | 12.58742 | 1.216673 | 7.983228 | 4.102347 | 0 | 0 | 73.94216 | 0 | 2.478
0 | 12.63498 | 1.22127 | 8.013393 | 4.117849 | 0.5993878 | 0 | 73.24431 | 0 | 2.483
0 | 12.744 | 1.231808 | 8.082538 | 4.153379 | 1.813679 | 0 | 71.80434 | 0 | 2.49
0 | 12.79276 | 1.236521 | 8.113461 | 4.16927 | 2.42749 | 0 | 71.0896 | 0 | 2.495
0 | 12.61648 | 1.219482 | 8.001661 | 4.111819 | 1.508011 | 0 | 72.40022 | 0 | 2.524
0 | 12.71398 | 1.228907 | 8.063499 | 4.143597 | 1.519665 | 0 | 71.866 | 0 | 2.496
0 | 12.7876 | 1.236023 | 8.110192 | 4.167591 | 1.528465 | 0 | 71.32337 | 0 | 2.511
0 | 12.60063 | 1.21795 | 6.201489 | 4.106655 | 1.506117 | 0 | 74.19881 | 0 | 2.462
0 | 12.66234 | 1.223915 | 6.981393 | 4.126764 | 1.513492 | 0 | 73.32294 | 0 | 2.474
0 | 12.63608 | 1.221377 | 9.029209 | 4.118207 | 1.510354 | 0 | 71.31595 | 0 | 2.5
0 | 12.63446 | 1.22122 | 10.11783 | 4.117679 | 1.51016 | 0 | 70.22987 | 0 | 2.513
0 | 12.63697 | 1.221463 | 11.16709 | 4.118499 | 1.510461 | 0 | 69.17668 | 0 | 2.531
0 | 12.60545 | 1.218416 | 12.19453 | 4.108225 | 1.506693 | 0 | 68.19828 | 0 | 2.538
0 | 12.58095 | 1.216048 | 13.29855 | 4.100241 | 1.503764 | 0 | 67.13237 | 0 | 2.542
0 | 10.5887 | 1.222752 | 8.023113 | 4.122843 | 1.512054 | 0 | 74.36152 | 0 | 2.464
0 | 11.68138 | 1.220621 | 8.009133 | 4.115659 | 1.509419 | 0 | 73.29507 | 0 | 2.477
0 | 13.67047 | 1.222233 | 8.019712 | 4.121096 | 1.511413 | 0 | 71.28613 | 0 | 2.491
0 | 14.7879 | 1.220237 | 8.006616 | 4.114366 | 1.508945 | 0 | 70.19328 | 0 | 2.503
0 | 15.72886 | 1.222052 | 8.018521 | 4.120484 | 1.511189 | 0 | 69.22997 | 0 | 2.512
0 | 16.22954 | 1.228465 | 8.060599 | 4.142106 | 1.519118 | 0 | 68.65038 | 0 | 2.515
0 | 12.84964 | 1.242019 | 11.35502 | 0 | 1.53588 | 0 | 72.84577 | 0 | 2.493
0 | 12.78488 | 1.23576 | 10.08693 | 1.714817 | 1.52814 | 0 | 72.47867 | 0 | 2.499
0 | 12.74635 | 1.232035 | 8.903211 | 3.164349 | 1.523534 | 0 | 72.26022 | 0 | 2.486
0 | 12.90033 | 1.246919 | 6.861706 | 4.143616 | 1.541939 | 0 | 73.13314 | 0 | 2.473
0 | 12.66491 | 1.224163 | 6.490159 | 6.13925 | 1.513799 | 0 | 71.79851 | 0 | 2.483
0 | 12.66024 | 1.223712 | 4.87118 | 7.790401 | 1.513242 | 0 | 71.77207 | 0 | 2.469
0 | 16.61703 | 1.232683 | 4.001003 | 4.156331 | 1.524335 | 0 | 72.29823 | 0 | 2.461
0 | 15.70475 | 1.232304 | 4.937723 | 4.155052 | 1.523866 | 0 | 72.27599 | 0 | 2.47
0 | 14.6742 | 1.231773 | 6.00246 | 4.153262 | 1.52321 | 0 | 72.24484 | 0 | 2.474
0 | 13.64267 | 1.230195 | 7.135607 | 4.147941 | 1.521258 | 0 | 72.15229 | 0 | 2.477
0 | 11.81432 | 1.229427 | 9.013432 | 4.145351 | 1.520309 | 0 | 72.10724 | 0 | 2.476
0 | 10.81736 | 1.228936 | 10.04199 | 4.143696 | 1.519702 | 0 | 72.07845 | 0 | 2.489
0 | 9.877236 | 1.226951 | 11.10992 | 4.137004 | 1.517247 | 0 | 71.96204 | 0 | 2.503
0 | 14.59755 | 0.0190699 | 8.008165 | 4.115162 | 1.509237 | 0 | 71.58211 | 0 | 2.481
0 | 13.65712 | 0.555643 | 8.046045 | 4.134627 | 1.516376 | 0 | 71.9207 | 0 | 2.48
0 | 10.45552 | 2.777641 | 8.137921 | 4.18184 | 1.533691 | 0 | 72.74195 | 0 | 2.478
0 | 8.553487 | 4.15277 | 8.187341 | 4.207235 | 1.543005 | 0 | 73.18369 | 0 | 2.475
0 | 6.543345 | 5.568205 | 8.243118 | 4.235897 | 1.553516 | 0 | 73.68227 | 0 | 2.473
0 | 4.689142 | 6.757453 | 8.305486 | 4.267946 | 1.56527 | 0 | 74.23975 | 0 | 2.47
0 | 2.838733 | 7.876773 | 8.374056 | 4.303182 | 1.578193 | 0 | 74.85267 | 0 | 2.474
33.45267 | 0 | 0 | 0 | 0 | 0 | 0 | 66.54733 | 0 | 2.37
32.17757 | 0.02327026 | 0.002551889 | 1.526006 | 0.2624185 | 0.3159102 | 0 | 65.33102 | 0 | 2.362
30.97842 | 0.03733844 | 0.004913577 | 2.930021 | 0.4937944 | 0.6128139 | 0 | 64.25211 | 0 | 2.36
0 | 13.97897 | 0 | 9.062909 | 2.11662 | 1.210517 | 2.337724 | 71.29327 | 0 | 2.49
0 | 15.12116 | 0 | 9.296732 | 2.316263 | 0.5826536 | 2.324854 | 69.77723 | 0 | 2.5
0 | 14.96745 | 0 | 9.206038 | 2.298626 | 0.5738694 | 2.30249 | 70.07587 | 0 | 2.49
0 | 15.12058 | 0 | 9.305958 | 2.313183 | 0.5818786 | 2.321762 | 69.77509 | 0 | 2.49
0 | 15.11974 | 0 | 9.303102 | 2.320549 | 0.2918658 | 2.320432 | 69.77492 | 0 | 2.52
0 | 0 | 5 | 45 | 5 | 0 | 0 | 0 | 45 | 2.6
0 | 0 | 0 | 0 | 0 | 0 | 100 | 0 | 0 | 1.81
0 | 16 | 0 | 0 | 0 | 0 | 10 | 74 | 0 | 2.453
0 | 4 | 0 | 0 | 0 | 1 | 21 | 74 | 0 | 2.171
0 | 0 | 0 | 0 | 0 | 0 | 100 | 0 | 0 | 3.998753
0 | 0 | 0 | 0 | 0 | 0 | 99.03932 | 0 | 0 | 1.894018
0 | 0 | 1.922322 | 0 | 0 | 0 | 98.07767 | 0 | 0 | 1.89404
0 | 1.970395 | 0 | 0 | 0 | 0 | 98.0296 | 0 | 0 | 1.888021
2.123911 | 0 | 0 | 0 | 0 | 0 | 97.87609 | 0 | 0 | 1.87294
0 | 0 | 4.049127 | 0 | 0 | 0 | 95.95087 | 0 | 0 | 1.948012
0 | 4.113529 | 0 | 0 | 0 | 0 | 95.88647 | 0 | 0 | 1.933006
4.223734 | 0 | 0 | 0 | 0 | 0 | 95.77627 | 0 | 0 | 1.898982
0 | 0 | 6.138539 | 0 | 0 | 0 | 93.86146 | 0 | 0 | 1.992016
0 | 6.19137 | 0 | 0 | 0 | 0 | 93.80863 | 0 | 0 | 1.972029
6.226557 | 0 | 0 | 0 | 0 | 0 | 93.77345 | 0 | 0 | 1.923069
0 | 8.181067 | 0 | 0 | 0 | 0 | 91.81893 | 0 | 0 | 2.013985
0 | 0 | 8.231624 | 0 | 0 | 0 | 91.76838 | 0 | 0 | 2.028003
8.27371 | 0 | 0 | 0 | 0 | 0 | 91.72629 | 0 | 0 | 1.954977
0 | 0 | 10.16081 | 0 | 0 | 0 | 89.83919 | 0 | 0 | 2.050012
0 | 10.20921 | 0 | 0 | 0 | 0 | 89.79079 | 0 | 0 | 2.046987
10.32998 | 0 | 0 | 0 | 0 | 0 | 89.67001 | 0 | 0 | 1.98802
0 | 12.2191 | 0 | 0 | 0 | 0 | 87.7809 | 0 | 0 | 2.077007
0 | 0 | 12.27301 | 0 | 0 | 0 | 87.727 | 0 | 0 | 2.072011
12.41132 | 0 | 0 | 0 | 0 | 0 | 87.58868 | 0 | 0 | 2.018982
0 | 0 | 14.14835 | 0 | 0 | 0 | 85.85165 | 0 | 0 | 2.088018
0 | 14.28082 | 0 | 0 | 0 | 0 | 85.71918 | 0 | 0 | 2.105995
14.3102 | 0 | 0 | 0 | 0 | 0 | 85.6898 | 0 | 0 | 2.046006
0 | 0 | 16.0933 | 0 | 0 | 0 | 83.90669 | 0 | 0 | 2.103054
0 | 16.21984 | 0 | 0 | 0 | 0 | 83.78016 | 0 | 0 | 2.130974
16.26894 | 0 | 0 | 0 | 0 | 0 | 83.73106 | 0 | 0 | 2.072019
0 | 0 | 17.79696 | 0 | 0 | 0 | 82.20304 | 0 | 0 | 2.117989
0 | 18.18033 | 0 | 0 | 0 | 0 | 81.81967 | 0 | 0 | 2.159006
18.20041 | 0 | 0 | 0 | 0 | 0 | 81.79959 | 0 | 0 | 2.09798
0 | 0 | 19.83968 | 0 | 0 | 0 | 80.16032 | 0 | 0 | 2.137986
20.14693 | 0 | 0 | 0 | 0 | 0 | 79.85307 | 0 | 0 | 2.126018
0 | 20.15968 | 0 | 0 | 0 | 0 | 79.84032 | 0 | 0 | 2.186041
0 | 0 | 22.05768 | 0 | 0 | 0 | 77.94232 | 0 | 0 | 2.168003
0 | 22.06982 | 0 | 0 | 0 | 0 | 77.93018 | 0 | 0 | 2.218033
22.14263 | 0 | 0 | 0 | 0 | 0 | 77.85737 | 0 | 0 | 2.151968
0 | 0 | 23.90808 | 0 | 0 | 0 | 76.09192 | 0 | 0 | 2.19701
0 | 23.96016 | 0 | 0 | 0 | 0 | 76.03984 | 0 | 0 | 2.25102
24.15049 | 0 | 0 | 0 | 0 | 0 | 75.84952 | 0 | 0 | 2.177985
0 | 25.99171 | 0 | 0 | 0 | 0 | 74.00829 | 0 | 0 | 2.285014
0 | 0 | 25.99171 | 0 | 0 | 0 | 74.00829 | 0 | 0 | 2.229038
26.19926 | 0 | 0 | 0 | 0 | 0 | 73.80074 | 0 | 0 | 2.203041
0 | 27.9487 | 0 | 0 | 0 | 0 | 72.0513 | 0 | 0 | 2.316037
0 | 0 | 28.00058 | 0 | 0 | 0 | 71.99942 | 0 | 0 | 2.25702
28.11961 | 0 | 0 | 0 | 0 | 0 | 71.88039 | 0 | 0 | 2.226002
0 | 29.90818 | 0 | 0 | 0 | 0 | 70.09182 | 0 | 0 | 2.340052
0 | 0 | 30.10903 | 0 | 0 | 0 | 69.89097 | 0 | 0 | 2.282001
0 | 31.9589 | 0 | 0 | 0 | 0 | 68.0411 | 0 | 0 | 2.364016
0 | 0 | 32.08829 | 0 | 0 | 0 | 67.91171 | 0 | 0 | 2.297024
0 | 33.98904 | 0 | 0 | 0 | 0 | 66.01096 | 0 | 0 | 2.379995
0 | 0 | 34.01953125 | 0 | 0 | 0 | 65.98046875 | 0 | 0 | 2.306034
0 | 35.9385 | 0 | 0 | 0 | 0 | 64.0615 | 0 | 0 | 2.385974
0 | 15.74442 | 0.006442469 | 10.16161 | 0 | 0.02380726 | 0 | 74.0233 | 0 | 2.497
0 | 15.49263 | 0.01287911 | 10.08129 | 0 | 0.01189824 | 0 | 74.29269 | 0 | 2.487
0 | 12.60539 | 0.1579222 | 9.507271 | 5.787211 | 0.4435207 | 0 | 71.3128 | 0 | 2.501
0 | 0 | 0 | 0 | 30 | 10 | 0 | 60 | 0 | 2.61
0 | 0 | 0 | 30 | 0 | 10 | 0 | 60 | 0 | 2.7
0 | 0 | 0 | 0 | 30 | 10 | 60 | 0 | 0 | 2.43
0 | 0 | 0 | 30 | 0 | 10 | 60 | 0 | 0 | 2.53
0 | 0 | 0 | 0 | 30 | 10 | 0 | 0 | 60 | 2.42
0 | 0 | 0 | 30 | 0 | 10 | 0 | 0 | 60 | 2.58
10.29691 | 10.54684 | 0 | 0 | 0 | 0 | 18.56443 | 60.59182 | 0 | 2.464
10.04703 | 10.29721 | 0 | 0 | 0 | 2.401681 | 18.11268 | 59.1414 | 0 | 2.463
9.92993 | 10.16016 | 0 | 0 | 0 | 3.623623 | 17.91792 | 58.36837 | 0 | 2.44
9.799802 | 10.04004 | 0 | 0 | 0 | 4.834836 | 17.66767 | 57.65766 | 0 | 2.432
9.55956 | 9.749749 | 0 | 0 | 0 | 7.257257 | 17.21722 | 56.21622 | 0 | 2.409
9.299299 | 9.52953 | 0 | 0 | 0 | 9.669669 | 16.76677 | 54.73473 | 0 | 2.398
9.05906 | 9.279281 | 0 | 0 | 0 | 11.99199 | 16.33634 | 53.33334 | 0 | 2.383
0 | 0 | 0 | 41.67 | 0 | 0 | 0 | 58.33 | 0 | 2.8
0 | 20 | 0 | 0 | 0 | 0 | 80 | 0 | 0 | 2.225
0.6178471 | 1.290803 | 0 | 0 | 0 | 0.54321 | 14.5851 | 82.96304 | 0 | 2.16
0 | 5.167098 | 0 | 0.8456494 | 1.329396 | 1.872465 | 9.102644 | 81.68274 | 0 | 2.25
0 | 7.202386 | 0 | 0 | 0 | 3.064666 | 20.60961 | 68.88207 | 0 | 2.26
0 | 12.48248 | 0.631785 | 7.428684 | 7.382769 | 1.751006 | 0 | 70.32327 | 0 | 2.5
0 | 16.2544 | 0 | 5.283824 | 5.881306 | 0.581207 | 0 | 71.99927 | 0 | 2.47
0 | 14.34898 | 0.3147107 | 6.343622 | 5.884119 | 0.581485 | 0 | 72.52708 | 0 | 2.48
0 | 1.00658 | 0 | 8.900092 | 10.83523 | 10.40174 | 4.480506 | 64.37586 | 0 | 2.52
0 | 4.066882 | 1.33796 | 0 | 0 | 1.236062 | 13.57693 | 79.70734 | 0 | 2.27
0 | 4.107373 | 2.026922 | 0 | 0 | 1.872553 | 21.02523 | 70.96792 | 0 | 2.24
0 | 6.077437 | 0 | 0 | 0 | 1.231425 | 21.6416 | 71.04954 | 0 | 2.27
2.138574 | 1.031053 | 6.105698 | 0 | 0 | 1.880231 | 16.52199 | 72.32245 | 0 | 2.29
1.044084 | 0.5033757 | 0.6624207 | 0 | 0 | 0.6119712 | 22.40635 | 74.7718 | 0 | 2.13
0 | 3.980719 | 0 | 0 | 0 | 1.209874 | 10.63143 | 84.17798 | 0 | 2.26
0 | 3.986324 | 0 | 0 | 0 | 1.211578 | 11.5336 | 83.2685 | 0 | 2.23
0 | 3.030296 | 0.6646233 | 0 | 0 | 1.228012 | 13.48851 | 81.27212 | 0 | 2.24
0 | 7.19558 | 0.6763625 | 1.13612 | 0 | 3.749107 | 10.06629 | 76.3455 | 0 | 2.36
0 | 0 | 0 | 0 | 0 | 0.2964697 | 2.605144 | 97.09839 | 0 | 2.18
0 | 0 | 0 | 0 | 0 | 0 | 0 | 99.66726 | 0 | 2.2
0 | 7.174735 | 0 | 0 | 0 | 3.115205 | 20.98672 | 68.72334 | 0 | 2.24
2.11219 | 2.036665 | 0 | 0 | 0 | 3.095056 | 24.47724 | 68.27885 | 0 | 2.16
0 | 6.144926 | 0.3369357 | 1.131935 | 0 | 3.735299 | 9.117468 | 78.70544 | 0 | 2.36
0 | 3.986324 | 0 | 0 | 0 | 1.211578 | 11.5336 | 83.2685 | 0 | 2.23
0 | 0 | 0 | 19.46294 | 6.96335 | 8.563492 | 8.958245 | 56.05198 | 0 | 2.6
0 | 10.55842 | 0.3157824 | 16.97393 | 8.118216 | 2.625594 | 2.990771 | 58.41729 | 0 | 2.54
0 | 7.782623 | 0.3200499 | 15.0529 | 4.487959 | 2.365401 | 4.763296 | 65.22776 | 0 | 2.61
0 | 0 | 14.28571 | 28.57143 | 0 | 0 | 0 | 57.14286 | 0 | 2.66
14.28571 | 0 | 0 | 28.57143 | 0 | 0 | 0 | 57.14286 | 0 | 2.68
0 | 0 | 0 | 0 | 50 | 0 | 0 | 0 | 50 | 2.442
0 | 0 | 0 | 50 | 0 | 0 | 0 | 0 | 50 | 2.652
0 | 0 | 0 | 0 | 0 | 0 | 0 | 100 | 0 | 2.2
10 | 0 | 0 | 0 | 0 | 0 | 0 | 90 | 0 | 2.23
15 | 0 | 0 | 0 | 0 | 0 | 0 | 85 | 0 | 2.25
20 | 0 | 0 | 0 | 0 | 0 | 0 | 80 | 0 | 2.28
25 | 0 | 0 | 0 | 0 | 0 | 0 | 75 | 0 | 2.3
30 | 0 | 0 | 0 | 0 | 0 | 0 | 70 | 0 | 2.32
35 | 0 | 0 | 0 | 0 | 0 | 0 | 65 | 0 | 2.34
0 | 10 | 0 | 0 | 0 | 0 | 90 | 0 | 0 | 2.05
2 | 8 | 0 | 0 | 0 | 0 | 90 | 0 | 0 | 2.03
4 | 6 | 0 | 0 | 0 | 0 | 90 | 0 | 0 | 2.02
6 | 4 | 0 | 0 | 0 | 0 | 90 | 0 | 0 | 2
8 | 2 | 0 | 0 | 0 | 0 | 90 | 0 | 0 | 1.99
10 | 0 | 0 | 0 | 0 | 0 | 90 | 0 | 0 | 1.97
0 | 20 | 0 | 0 | 0 | 0 | 80 | 0 | 0 | 2.17
4 | 16 | 0 | 0 | 0 | 0 | 80 | 0 | 0 | 2.16
8 | 12 | 0 | 0 | 0 | 0 | 80 | 0 | 0 | 2.16
12 | 8 | 0 | 0 | 0 | 0 | 80 | 0 | 0 | 2.15
16 | 4 | 0 | 0 | 0 | 0 | 80 | 0 | 0 | 2.13
20 | 0 | 0 | 0 | 0 | 0 | 80 | 0 | 0 | 2.11
0 | 0 | 0 | 0 | 0 | 0 | 0 | 100 | 0 | 2.2
0 | 25 | 0 | 0 | 0 | 0 | 0 | 75 | 0 | 2.4
0 | 0 | 0 | 11 | 0 | 13 | 7 | 69 | 0 | 2.4
5.369463 | 11.0389 | 0.189981 | 5.039496 | 3.409659 | 7.179282 | 0 | 67.77322 | 0 | 2.47
5.310531 | 10.93109 | 0.180018 | 7.270727 | 1.870187 | 7.110712 | 0 | 67.32674 | 0 | 2.49
8 | 8.539999 | 0 | 4.48 | 2.98 | 8.499999 | 0 | 67.49999 | 0 | 2.47
8 | 7.539999 | 0 | 4.48 | 2.98 | 8.999999 | 0 | 67.99999 | 0 | 2.46
6.429357 | 10.84892 | 0.179982 | 4.369563 | 2.959704 | 8.59914 | 0 | 66.61334 | 0 | 2.47
9 | 12 | 0 | 3 | 0 | 9.5 | 0 | 66.5 | 0 | 2.47
7.382955 | 8.563428 | 0.1800721 | 4.251701 | 2.881153 | 9.873951 | 0 | 66.86675 | 0 | 2.47
5.432716 | 12.69635 | 0.18009 | 7.323662 | 0.8904452 | 5.932966 | 0 | 67.54377 | 0 | 2.5
7.382953 | 12.06483 | 0 | 4.551821 | 1.880752 | 6.872749 | 0 | 67.2469 | 0 | 2.47
7.382953 | 12.06483 | 0 | 2.751101 | 4.281713 | 6.872749 | 0 | 66.64666 | 0 | 2.47
7.382954 | 11.56463 | 0.180072 | 7.252901 | 2.881153 | 5.872349 | 0 | 64.86594 | 0 | 2.51
7.382953 | 10.56423 | 0.180072 | 5.7523 | 5.382153 | 5.872348 | 0 | 64.86594 | 0 | 2.5
7.382954 | 10.56423 | 0.1800721 | 4.251701 | 2.881153 | 5.872349 | 0 | 68.86755 | 0 | 2.46
8.883554 | 10.56423 | 0 | 6.352541 | 1.880752 | 6.87275 | 0 | 65.44618 | 0 | 2.49
5.492747 | 9.75488 | 2.001001 | 4.342172 | 2.941471 | 7.013508 | 0 | 68.45423 | 0 | 2.46
9.474737 | 8.654326 | 0.18009 | 7.323662 | 0.8904452 | 5.932966 | 0 | 67.54377 | 0 | 2.48
8.883554 | 10.56423 | 0 | 2.751101 | 3.081233 | 6.872749 | 0 | 67.84715 | 0 | 2.46
7.382954 | 10.56423 | 0.180072 | 6.252501 | 0.8803521 | 6.872749 | 0 | 67.86714 | 0 | 2.48
7.382954 | 10.56423 | 0.1800721 | 4.251701 | 2.881153 | 7.87315 | 0 | 66.86674 | 0 | 2.47
9.574788 | 8.734366 | 0.1800901 | 4.342171 | 2.941471 | 7.013507 | 0 | 67.21361 | 0 | 2.46
7.382954 | 10.56423 | 0 | 4.551821 | 3.081233 | 8.87355 | 0 | 65.54623 | 0 | 2.48
6.382554 | 11.56463 | 0.1800721 | 4.251701 | 2.881153 | 7.87315 | 0 | 66.86674 | 0 | 2.47
7.382954 | 10.56423 | 0.1800721 | 5.252101 | 1.880752 | 7.87315 | 0 | 66.86674 | 0 | 2.48
7.382954 | 10.56423 | 0.1800721 | 4.251701 | 2.881153 | 6.87275 | 0 | 67.86715 | 0 | 2.47
5.432716 | 12.69635 | 0.18009 | 2.271135 | 5.942971 | 5.932966 | 0 | 67.54377 | 0 | 2.47
7.382953 | 9.563826 | 0.180072 | 4.251701 | 2.881153 | 9.843938 | 0 | 65.89636 | 0 | 2.47
8 | 9.05 | 0 | 3.57 | 2.38 | 11 | 0 | 66 | 0 | 2.47
6.2 | 8.3 | 2 | 6 | 2 | 11.3 | 0 | 64.2 | 0 | 2.49
0 | 0 | 0 | 0 | 0 | 0 | 0 | 100 | 0 | 2.208
0 | 0 | 0 | 0 | 0 | 0 | 100 | 0 | 0 | 1.8
0 | 0 | 0 | 42.3 | 0 | 8.3 | 0 | 49.4 | 0 | 2.832
0 | 0 | 0 | 43.9 | 0 | 10.5 | 0 | 45.6 | 0 | 2.85
0 | 0 | 0 | 46.05394 | 0 | 12.68731 | 0 | 41.25874 | 0 | 2.868
0 | 0 | 0 | 47.94795 | 0 | 14.71471 | 0 | 37.33734 | 0 | 2.885
0 | 0 | 0 | 50.55055 | 0 | 16.41642 | 0 | 33.03303 | 0 | 2.906
0 | 0 | 0 | 35.1 | 0 | 15.1 | 0 | 49.8 | 0 | 2.762
0 | 0 | 0 | 38.5 | 0 | 17.4 | 0 | 44.1 | 0 | 2.797
0 | 0 | 0 | 40.54054 | 0 | 19.91992 | 0 | 39.53954 | 0 | 2.818
0 | 0 | 0 | 42.7 | 0 | 22.5 | 0 | 34.8 | 0 | 2.839
0 | 0 | 0 | 50.25502 | 0 | 0.110011 | 0 | 49.63496 | 0 | 2.912
0 | 12.5 | 0.6 | 9.5 | 5.9 | 0.9 | 0 | 70.6 | 0 | 2.5
9.214007 | 9.87172 | 0.06495379 | 4.036926 | 2.428871 | 9.841141 | 0 | 64.45842 | 0 | 2.51
0 | 9.049094 | 4.869513 | 0.229977 | 0 | 0 | 10.51895 | 74.43256 | 0 | 2.5
0 | 15.61673 | 0.1951039 | 14.96614 | 0.6079735 | 1.441959 | 0 | 66.2719 | 0 | 2.57
0 | 11.56217 | 0.193415 | 9.963257 | 2.561521 | 0.8338618 | 0 | 73.98633 | 0 | 2.51
0 | 11.58623 | 0.1938175 | 9.983992 | 2.566851 | 0.8355971 | 1.311174 | 72.62103 | 0 | 2.51
0 | 11.64276 | 0.1947632 | 10.0327 | 2.579375 | 0.8396741 | 4.391904 | 69.41309 | 0 | 2.49
4.974016 | 10.64748 | 0.1893463 | 10.70783 | 2.360128 | 1.457715 | 0 | 68.76887 | 0 | 2.57
0 | 13.15429 | 2.688369 | 10.68369 | 2.451913 | 1.453829 | 0 | 68.66778 | 0 | 2.58
0 | 16.59352 | 0.1938139 | 9.983803 | 2.264826 | 1.432425 | 0 | 68.77092 | 0 | 2.56
0 | 16.59352 | 0.1938139 | 9.983803 | 2.264826 | 1.432425 | 0 | 68.77092 | 0 | 2.55
0 | 14.94612 | 0.452892 | 9.998367 | 2.419338 | 1.434515 | 0 | 69.98697 | 0 | 2.55
0 | 14.94612 | 0.452892 | 9.998367 | 2.419338 | 1.434515 | 0 | 69.98697 | 0 | 2.54
0 | 14.88513 | 0.4540308 | 10.02351 | 2.425422 | 1.438122 | 0 | 69.95957 | 0 | 2.55
0 | 14.88513 | 0.4540308 | 10.02351 | 2.425422 | 1.438122 | 0 | 69.95957 | 0 | 2.54
0 | 14.88228 | 0.453944 | 10.02159 | 2.424958 | 1.437847 | 0 | 69.94621 | 0 | 2.55
0 | 15.2256 | 0.5137496 | 10.03204 | 2.401383 | 1.423868 | 0 | 70.1723 | 0 | 2.52
0 | 15.0613 | 0.9067981 | 9.574362 | 2.422047 | 1.436121 | 0 | 70.06532 | 0 | 2.53
0 | 15.20589 | 0.5163946 | 9.758405 | 2.413747 | 1.431199 | 0 | 70.1288 | 0 | 2.53
0 | 15.19699 | 0.5160927 | 9.752698 | 2.412335 | 1.430362 | 0 | 70.08779 | 0 | 2.53
0 | 14.94617 | 0.9057871 | 9.672365 | 2.419347 | 1.434519 | 0 | 70.19006 | 0 | 2.53
0 | 19.09449 | 0.1932887 | 11.47191 | 2.559848 | 0.8333172 | 0 | 64.94828 | 0 | 2.6
0 | 12.17527 | 0.1922655 | 6.45916 | 5.092594 | 0.8289061 | 0 | 74.35041 | 0 | 2.48
0 | 9.755783 | 0.2567638 | 21.67277 | 1.050151 | 0.830231 | 0 | 65.51281 | 0 | 2.66
0 | 20.35826 | 0.1950771 | 8.410472 | 2.43156 | 1.441761 | 0 | 66.26281 | 0 | 2.57
0 | 4.699911 | 0.3595861 | 14.13394 | 0 | 20.86217 | 0 | 59.75581 | 0 | 2.575
0 | 4.164744 | 0.3605673 | 14.05138 | 0.1685374 | 20.98573 | 0 | 59.80583 | 0 | 2.552
0 | 5.257615 | 0 | 13.3167 | 0 | 19.5085 | 0 | 61.91719 | 0 | 2.549
0 | 0 | 0 | 25.00423 | 24.99744 | 0 | 0 | 49.99832 | 0 | 2.85
0 | 25 | 0 | 0 | 0 | 0 | 0 | 75 | 0 | 2.464
0 | 20 | 0 | 0 | 0 | 20 | 0 | 60 | 0 | 2.401
0 | 0 | 0 | 5 | 25 | 21 | 0 | 49 | 0 | 2.72
0 | 0 | 0 | 10 | 25 | 20 | 0 | 45 | 0 | 2.72
0 | 0 | 0 | 20 | 15 | 15 | 0 | 50 | 0 | 2.75
0.4177564 | 8.056379 | 0 | 1.558239 | 0 | 3.489261 | 9.503086 | 76.97527 | 0 | 2.35
2.071573 | 6.491879 | 0 | 1.545402 | 0 | 3.521225 | 9.513705 | 76.85622 | 0 | 2.34
0 | 8.478709 | 0 | 1.450274 | 0 | 3.497309 | 9.525005 | 77.0487 | 0 | 2.36
0.3133 | 8.358032 | 0 | 1.502505 | 0 | 3.856339 | 7.440685 | 78.52914 | 0 | 2.361
0 | 8.502321 | 0 | 1.501312 | 0 | 3.486297 | 7.524349 | 78.98573 | 0 | 2.36
0.4242641 | 5.113675 | 3.028219 | 1.469477 | 0 | 3.481448 | 9.469026 | 77.01389 | 0 | 2.36
1.46999 | 7.087145 | 1.33234 | 0.5594993 | 0.7784576 | 4.2465 | 8.111939 | 76.23936 | 0 | 2.362
2.102938 | 5.069363 | 2.668425 | 0 | 0 | 4.25247 | 6.318155 | 79.58865 | 0 | 2.353
1.070344 | 5.160361 | 3.055866 | 0 | 0 | 5.018903 | 10.10675 | 75.58778 | 0 | 2.328
0 | 8.668841 | 0 | 1.69079 | 0 | 4.959534 | 9.987198 | 74.69363 | 0 | 2.321
0 | 5.094214 | 3.016695 | 0 | 0 | 2.477285 | 9.43299 | 79.97881 | 0 | 2.343
2.094666 | 8.584018 | 0 | 0.5580819 | 0 | 4.911005 | 9.889474 | 73.96276 | 0 | 2.363
0 | 5.592081 | 3.010474 | 2.472235 | 0 | 2.163154 | 10.4092 | 76.35285 | 0 | 2.381
2.053986 | 8.417308 | 0 | 2.407871 | 0 | 2.106838 | 10.1382 | 74.87579 | 0 | 2.394
0 | 0 | 0 | 5.638234 | 15.38184 | 10.57973 | 3.561931 | 64.07541 | 0 | 2.52
0 | 0 | 0 | 6.254592 | 13.98585 | 10.99554 | 4.498147 | 63.69114 | 0 | 2.513
0 | 0 | 0 | 5.601409 | 16.80951 | 11.11469 | 2.654 | 63.65691 | 0 | 2.53
0 | 0 | 0 | 6.244802 | 13.96396 | 10.97833 | 4.491106 | 63.59145 | 0 | 2.51
0 | 0 | 0 | 6.229064 | 12.53589 | 9.727121 | 5.375744 | 65.40367 | 0 | 2.486
0 | 0 | 0 | 4.9987 | 13.90985 | 10.01938 | 5.815814 | 64.27811 | 0 | 2.447
0 | 0 | 0 | 7.696095 | 13.00249 | 9.916735 | 2.213936 | 67.10841 | 0 | 2.502
0 | 0.3835821 | 15.15775 | 0 | 0 | 0 | 15.84474 | 68.04525 | 0 | 2.544
0 | 0.00431929 | 15.28996 | 0 | 0 | 0 | 15.9865 | 68.64796 | 0 | 2.419
0 | 0 | 15.2913 | 0 | 0 | 0 | 15.98791 | 68.65399 | 0 | 2.51
0 | 0 | 15.29137 | 0 | 0 | 0 | 15.98798 | 68.6543 | 0 | 2.511
0 | 30 | 0 | 0 | 0 | 0 | 70 | 0 | 0 | 2.3
6 | 24 | 0 | 0 | 0 | 0 | 70 | 0 | 0 | 2.28
12 | 18 | 0 | 0 | 0 | 0 | 70 | 0 | 0 | 2.27
18 | 12 | 0 | 0 | 0 | 0 | 70 | 0 | 0 | 2.26
24 | 6 | 0 | 0 | 0 | 0 | 70 | 0 | 0 | 2.24
30 | 0 | 0 | 0 | 0 | 0 | 70 | 0 | 0 | 2.2
0 | 16 | 0 | 10 | 0 | 0 | 0 | 74 | 0 | 2.482
0 | 16.18287 | 0 | 10.11429 | 0 | 0 | 0 | 73.12633 | 0 | 2.495
0 | 15 | 0 | 5 | 0 | 2 | 0 | 78 | 0 | 2.436
0 | 15 | 0 | 2.5 | 2.5 | 2 | 0 | 78 | 0 | 2.418
0 | 15 | 0 | 0 | 5 | 2 | 0 | 78 | 0 | 2.396
0 | 17 | 0 | 0 | 6 | 2 | 0 | 75 | 0 | 2.43
0 | 17 | 0 | 0 | 2 | 6 | 0 | 75 | 0 | 2.428
0 | 13 | 1 | 1 | 4 | 2 | 0 | 79 | 0 | 2.398
0 | 13 | 1 | 2.5 | 4 | 2 | 0 | 77.5 | 0 | 2.413
0 | 13 | 1 | 4 | 4 | 2 | 0 | 76 | 0 | 2.436
0 | 17.5 | 0 | 11.5 | 0 | 0 | 0 | 71 | 0 | 2.532
0 | 15.7 | 0 | 10.3 | 0 | 0 | 0 | 74 | 0 | 2.501
0 | 13.9 | 0 | 9.1 | 0 | 0 | 0 | 77 | 0 | 2.469
0 | 12.1 | 0 | 7.9 | 0 | 0 | 0 | 80 | 0 | 2.432
0 | 14 | 0 | 0 | 6 | 0 | 0 | 80 | 0 | 2.396
0 | 14 | 0 | 0 | 10 | 0 | 0 | 76 | 0 | 2.421
0 | 14 | 0 | 0 | 14 | 0 | 0 | 72 | 0 | 2.454
0 | 47.5 | 0 | 0 | 0 | 5 | 0 | 0 | 47.5 | 2.49
0 | 45 | 0 | 0 | 0 | 10 | 0 | 0 | 45 | 2.61
0 | 42.5 | 0 | 0 | 0 | 15 | 0 | 0 | 42.5 | 2.69
0 | 41.25 | 0 | 0 | 0 | 17.5 | 0 | 0 | 41.25 | 2.57
0 | 40 | 0 | 0 | 0 | 20 | 0 | 0 | 40 | 2.52
0 | 0 | 0 | 50 | 0 | 0 | 0 | 50 | 0 | 2.899
0 | 0 | 0 | 50.84918 | 0 | 0 | 0 | 48.30672 | 0 | 2.921
50 | 0 | 0 | 0 | 0 | 0 | 0 | 0 | 50 | 2.35
0 | 50 | 0 | 0 | 0 | 0 | 0 | 0 | 50 | 2.53
0 | 0 | 50 | 0 | 0 | 0 | 0 | 0 | 50 | 2.42
0 | 19.99564 | 0 | 0 | 0 | 0 | 0 | 79.98256 | 0 | 2.525
0 | 29.99346 | 0 | 0 | 0 | 0 | 0 | 69.98474 | 0 | 2.525
0 | 39.98628 | 0 | 0 | 0 | 0 | 0 | 59.97943 | 0 | 2.545
0 | 28.48878 | 0 | 4.998031 | 0 | 0 | 0 | 66.47381 | 0 | 2.558
0 | 28.1326 | 0 | 4.998685 | 0 | 1.199685 | 0 | 65.64274 | 0 | 2.55
0 | 22.49114 | 0 | 10.99567 | 0 | 0 | 0 | 66.47381 | 0 | 2.558
0 | 0 | 0 | 25.05595 | 25.47573 | 0 | 0 | 49.46832 | 0 | 2.759
0 | 0 | 0 | 24.82684 | 18.71065 | 6.258285 | 0 | 50.20423 | 0 | 2.72
0 | 0 | 0 | 24.96612 | 14.3477 | 11.04453 | 0 | 49.64164 | 0 | 2.71
0 | 0 | 0 | 24.55831 | 9.535568 | 16.33375 | 0 | 49.57238 | 0 | 2.704
0 | 0 | 0 | 24.8503 | 0 | 25.28458 | 0 | 49.86512 | 0 | 2.694
0 | 40 | 0 | 0 | 0 | 0 | 0 | 0 | 60 | 2.45
0 | 39 | 0 | 0 | 0 | 0 | 0 | 0 | 60 | 2.56
14 | 0 | 0 | 0 | 0 | 0 | 86 | 0 | 0 | 2.071
0 | 50 | 0 | 0 | 0 | 0 | 0 | 0 | 50 | 2.505
0 | 50 | 0 | 0 | 0 | 0 | 10 | 0 | 40 | 2.516
0 | 50 | 0 | 0 | 0 | 0 | 17 | 0 | 33 | 2.539
0 | 50 | 0 | 0 | 0 | 0 | 25 | 0 | 25 | 2.55
0 | 50 | 0 | 0 | 0 | 0 | 30 | 0 | 20 | 2.548
0 | 50 | 0 | 0 | 0 | 0 | 40 | 0 | 10 | 2.524
0 | 19.99994 | 0 | 10.00282 | 0 | 0 | 0 | 69.98811 | 0 | 2.525
0 | 25 | 0 | 25 | 0 | 0 | 0 | 50 | 0 | 2.712
0 | 12.99488 | 0 | 0 | 0 | 0 | 7.186558 | 79.81857 | 0 | 2.41
0 | 9.032124 | 0 | 0 | 0 | 0 | 8.12819 | 82.83969 | 0 | 2.38
0 | 3.496296 | 0.4600975 | 0 | 0 | 1.457338 | 11.73878 | 82.84749 | 0 | 2.23
0 | 0 | 12.41311 | 0 | 0 | 18.63952 | 0 | 0 | 68.25224 | 2.61
0 | 0 | 9.59285 | 0 | 0 | 16.67329 | 0 | 14.43893 | 58.5998 | 2.602
0 | 0 | 8.500497 | 0 | 0 | 15.4717 | 0 | 21.24131 | 54.09136 | 2.591
0 | 0 | 7.725919 | 0 | 0 | 14.49851 | 0 | 25.17378 | 51.90665 | 2.584
0 | 0 | 6.623634 | 0 | 0 | 14.77656 | 0 | 32.58192 | 45.32274 | 2.555
0 | 0 | 6.305859 | 0 | 0 | 13.29692 | 0 | 35.7994 | 43.90268 | 2.543
0 | 0 | 0 | 0 | 0 | 0 | 0 | 0 | 100 | 2.397
22.72272 | 25.32533 | 0 | 0 | 0 | 0 | 0 | 0 | 51.95195 | 2.5
0 | 20 | 0 | 0 | 0 | 22.5 | 12.5 | 45 | 0 | 2.408
0 | 25 | 0 | 0 | 0 | 25 | 12.5 | 37.5 | 0 | 2.443
0 | 25 | 0 | 0 | 0 | 25 | 15 | 35 | 0 | 2.418
0 | 25 | 0 | 0 | 0 | 25 | 17.5 | 32.5 | 0 | 2.406
0 | 25 | 0 | 0 | 0 | 25 | 20 | 30 | 0 | 2.392
0 | 25 | 0 | 0 | 0 | 27.5 | 12.5 | 35 | 0 | 2.45
0 | 30 | 0 | 0 | 0 | 30 | 10 | 30 | 0 | 2.48
0 | 30 | 0 | 0 | 0 | 30 | 12.5 | 27.5 | 0 | 2.463
0 | 30 | 0 | 0 | 0 | 30 | 15 | 25 | 0 | 2.45
0 | 30 | 0 | 0 | 0 | 30 | 20 | 20 | 0 | 2.411
0 | 30 | 0 | 0 | 0 | 32.5 | 15 | 22.5 | 0 | 2.463
0 | 0 | 0 | 50 | 0 | 6 | 0 | 44 | 0 | 2.87
0 | 0 | 0 | 46 | 0 | 8 | 0 | 46 | 0 | 2.99
0 | 0 | 0 | 43 | 0 | 12 | 0 | 45 | 0 | 2.84
0 | 0 | 0 | 36 | 0 | 8 | 0 | 56 | 0 | 2.78
0 | 0 | 0 | 32 | 0 | 12 | 0 | 56 | 0 | 2.79
0 | 0 | 0 | 40 | 0 | 20 | 0 | 40 | 0 | 2.82
0 | 0 | 0 | 36 | 0 | 26 | 0 | 38 | 0 | 2.76
30 | 0 | 0 | 0 | 10 | 0 | 60 | 0 | 0 | 2.85
30 | 0 | 0 | 0 | 10 | 0 | 59.8 | 0 | 0 | 2.872
30 | 0 | 0 | 0 | 10 | 0 | 59.6 | 0 | 0 | 2.893
30 | 0 | 0 | 0 | 10 | 0 | 59.4 | 0 | 0 | 2.925
30 | 0 | 0 | 0 | 10 | 0 | 59.2 | 0 | 0 | 2.941
30 | 0 | 0 | 0 | 10 | 0 | 59 | 0 | 0 | 2.956
0 | 0 | 0 | 0 | 0 | 0 | 0 | 100 | 0 | 2.215
0 | 7 | 0 | 0 | 0 | 0 | 0 | 93 | 0 | 2.257
0 | 10 | 0 | 0 | 0 | 0 | 0 | 90 | 0 | 2.284
0 | 15 | 0 | 0 | 0 | 0 | 0 | 85 | 0 | 2.335
0 | 20 | 0 | 0 | 0 | 0 | 0 | 80 | 0 | 2.383
0 | 25 | 0 | 0 | 0 | 0 | 0 | 75 | 0 | 2.429
0 | 30 | 0 | 0 | 0 | 0 | 0 | 70 | 0 | 2.469
0 | 35 | 0 | 0 | 0 | 0 | 0 | 65 | 0 | 2.496
0 | 0 | 0 | 0 | 0 | 0 | 0 | 99.9426 | 0 | 2.202
0 | 0 | 0 | 0 | 0 | 0 | 4.344905 | 95.6551 | 0 | 2.187
0 | 0 | 0 | 0 | 0 | 0 | 13.217 | 86.783 | 0 | 2.169
30 | 0 | 0 | 0 | 0 | 0 | 35 | 0 | 35 | 2.465
35 | 0 | 0 | 0 | 0 | 0 | 32.5 | 0 | 32.5 | 2.457
40 | 0 | 0 | 0 | 0 | 0 | 30 | 0 | 30 | 2.449
45 | 0 | 0 | 0 | 0 | 0 | 27.5 | 0 | 27.5 | 2.432
50 | 0 | 0 | 0 | 0 | 0 | 25 | 0 | 25 | 2.419
0 | 0 | 0 | 37.8 | 0 | 0.6 | 0 | 61.6 | 0 | 2.756
0 | 0 | 0 | 49.9 | 0 | 0.5 | 0 | 49.6 | 0 | 2.895
0 | 0 | 0 | 25.72573 | 0 | 24.62462 | 0 | 49.64965 | 0 | 2.69
0 | 0 | 0 | 44.05594 | 0 | 12.38761 | 0 | 43.55644 | 0 | 2.732
0 | 0 | 0 | 35.7 | 0 | 26.5 | 0 | 37.8 | 0 | 2.76
0 | 0 | 0 | 48.2 | 0 | 15.5 | 0 | 36.3 | 0 | 2.84
0 | 0 | 0 | 51.4 | 0 | 48.5 | 0 | 0.1 | 0 | 2.918
0 | 0 | 0 | 26.1 | 22.8 | 0.5 | 0 | 50.6 | 0 | 2.764
0 | 0 | 0 | 22.5 | 21.2 | 12.5 | 0 | 43.8 | 0 | 2.74
0 | 19.8 | 0 | 0 | 0 | 4.95 | 14.85 | 59.41 | 0 | 2.522
0 | 24.76 | 0 | 0 | 0 | 0 | 14.86 | 59.42 | 0 | 2.542
0 | 26.38264 | 0 | 23.08231 | 0 | 0 | 0 | 49.46495 | 1.070107 | 2.705
0 | 19.79792 | 0 | 29.65186 | 0 | 0 | 0 | 49.47979 | 1.070428 | 2.741
0 | 13.19132 | 0 | 36.27363 | 0 | 0 | 0 | 49.46495 | 1.070107 | 2.8
0 | 6.6 | 0 | 42.87 | 0 | 0 | 0 | 49.46 | 1.07 | 2.871
0 | 0 | 0 | 49.46495 | 0 | 0 | 0 | 49.46495 | 1.070107 | 2.9
0 | 13.19132 | 0 | 37.27373 | 0 | 0 | 0 | 48.46485 | 1.070107 | 2.806
0 | 13.0607 | 0 | 32.94386 | 0 | 0 | 0 | 52.93593 | 1.059511 | 2.763
0 | 13.0607 | 0 | 29.97326 | 0 | 0 | 0 | 55.90652 | 1.059511 | 2.721
0 | 13.12046 | 0 | 25.13678 | 0 | 0 | 0 | 60.67841 | 1.064359 | 2.687
0 | 0 | 13.19132 | 37.27373 | 0 | 0 | 0 | 48.46485 | 1.070107 | 2.721
0 | 0 | 13.19132 | 36.27363 | 0 | 0 | 0 | 49.46495 | 1.070107 | 2.696
0 | 0 | 13.0607 | 32.94386 | 0 | 0 | 0 | 52.93593 | 1.059511 | 2.672
0 | 0 | 13.0607 | 29.97326 | 0 | 0 | 0 | 55.90652 | 1.059511 | 2.629
0 | 0 | 13.13353 | 25.06223 | 0 | 0 | 0 | 60.73882 | 1.065419 | 2.546
0 | 6.6 | 6.6 | 37.27 | 0 | 0 | 0 | 48.46 | 1.07 | 2.776
0 | 6.6 | 6.6 | 36.27 | 0 | 0 | 0 | 49.46 | 1.07 | 2.779
0 | 6.534653 | 6.534653 | 32.94059 | 0 | 0 | 0 | 52.93069 | 1.059406 | 2.733
0 | 6.534653 | 6.534653 | 29.9703 | 0 | 0 | 0 | 55.90099 | 1.059406 | 2.574
0 | 37.5 | 0 | 0 | 0 | 25 | 0 | 0 | 37.5 | 2.53
0 | 0 | 0 | 0 | 0 | 0 | 0 | 100 | 0 | 2.2
0 | 0 | 0 | 0 | 42 | 0 | 45 | 13 | 0 | 2.32
0 | 0 | 0 | 42 | 0 | 0 | 45 | 13 | 0 | 2.77
0 | 0 | 0 | 0 | 50 | 0 | 0 | 0 | 50 | 2.421
0 | 0 | 0 | 50.59406 | 0 | 0 | 0 | 0 | 49.40594 | 2.5
50.7 | 0 | 0 | 0 | 0 | 0 | 0 | 0 | 49.3 | 2.322
0 | 50.3 | 0 | 0 | 0 | 0 | 0 | 0 | 49.7 | 2.471
0 | 16.2544 | 0 | 5.283824 | 5.881306 | 0.581207 | 0 | 71.99927 | 0 | 2.47
0 | 13.62179 | 0 | 10.21612 | 0 | 0.8871683 | 0 | 75.27493 | 0 | 2.49
0 | 3.986324 | 0 | 0 | 0 | 1.211578 | 11.5336 | 83.2685 | 0 | 2.23
0 | 7.19558 | 0.6763625 | 1.13612 | 0 | 3.749107 | 10.06629 | 76.3455 | 0 | 2.36
0 | 1.00658 | 0 | 8.900092 | 10.83523 | 10.40174 | 4.480506 | 64.37586 | 0 | 2.52
0 | 20 | 0 | 0 | 0 | 22.5 | 12.5 | 45 | 0 | 2.408
0 | 25 | 0 | 0 | 0 | 25 | 12.5 | 37.5 | 0 | 2.444
0 | 25 | 0 | 0 | 0 | 25 | 15 | 35 | 0 | 2.418
0 | 25 | 0 | 0 | 0 | 25 | 17.5 | 32.5 | 0 | 2.406
0 | 25 | 0 | 0 | 0 | 25 | 20 | 30 | 0 | 2.393
0 | 25 | 0 | 0 | 0 | 27.5 | 12.5 | 35 | 0 | 2.451
0 | 25 | 0 | 0 | 0 | 30 | 12.5 | 32.5 | 0 | 2.447
0 | 30 | 0 | 0 | 0 | 30 | 10 | 30 | 0 | 2.48
0 | 30 | 0 | 0 | 0 | 30 | 12.5 | 27.5 | 0 | 2.463
0 | 30 | 0 | 0 | 0 | 30 | 15 | 25 | 0 | 2.451
0 | 30 | 0 | 0 | 0 | 30 | 20 | 20 | 0 | 2.411
0 | 30 | 0 | 0 | 0 | 32.5 | 15 | 22.5 | 0 | 2.463
0 | 30 | 0 | 0 | 0 | 35 | 15 | 20 | 0 | 2.462
0 | 0 | 30 | 0 | 0 | 0 | 70 | 0 | 0 | 2.29
6 | 0 | 24 | 0 | 0 | 0 | 70 | 0 | 0 | 2.27
12 | 0 | 18 | 0 | 0 | 0 | 70 | 0 | 0 | 2.26
18 | 0 | 12 | 0 | 0 | 0 | 70 | 0 | 0 | 2.25
24 | 0 | 6 | 0 | 0 | 0 | 70 | 0 | 0 | 2.24
0 | 24 | 6 | 0 | 0 | 0 | 70 | 0 | 0 | 2.33
0 | 18 | 12 | 0 | 0 | 0 | 70 | 0 | 0 | 2.33
0 | 12 | 18 | 0 | 0 | 0 | 70 | 0 | 0 | 2.3
0 | 6 | 24 | 0 | 0 | 0 | 70 | 0 | 0 | 2.33
10 | 10 | 10 | 0 | 0 | 0 | 70 | 0 | 0 | 2.29
30 | 0 | 0 | 0 | 0 | 0 | 70 | 0 | 0 | 2.23
24 | 6 | 0 | 0 | 0 | 0 | 70 | 0 | 0 | 2.27
18 | 12 | 0 | 0 | 0 | 0 | 70 | 0 | 0 | 2.28
12 | 18 | 0 | 0 | 0 | 0 | 70 | 0 | 0 | 2.29
6 | 24 | 0 | 0 | 0 | 0 | 70 | 0 | 0 | 2.31
0 | 30 | 0 | 0 | 0 | 0 | 70 | 0 | 0 | 2.35
0 | 20 | 10 | 0 | 0 | 0 | 70 | 0 | 0 | 2.34
4 | 16 | 10 | 0 | 0 | 0 | 70 | 0 | 0 | 2.32
8 | 12 | 10 | 0 | 0 | 0 | 70 | 0 | 0 | 2.3
12 | 8 | 10 | 0 | 0 | 0 | 70 | 0 | 0 | 2.29
16 | 4 | 10 | 0 | 0 | 0 | 70 | 0 | 0 | 2.27
20 | 0 | 10 | 0 | 0 | 0 | 70 | 0 | 0 | 2.25
0 | 1.938754 | 0 | 0 | 0 | 0 | 0 | 97.99454 | 0 | 2.22
0 | 4.849715 | 0 | 0 | 0 | 0 | 0 | 95.05018 | 0 | 2.247
0 | 10.58441 | 0 | 0 | 0 | 0 | 0 | 89.24855 | 0 | 2.295
0 | 15.95738 | 0 | 0 | 0 | 0 | 0 | 83.90872 | 0 | 2.354
0 | 20.16117 | 0 | 0 | 0 | 0 | 0 | 79.67129 | 0 | 2.398
0 | 25.67678 | 0 | 0 | 0 | 0 | 0 | 74.22247 | 0 | 2.439
0 | 30.37731 | 0 | 0 | 0 | 0 | 0 | 69.42107 | 0 | 2.473
0 | 35.18108 | 0 | 0 | 0 | 0 | 0 | 64.51634 | 0 | 2.507
0 | 40.11566 | 0 | 0 | 0 | 0 | 0 | 59.54773 | 0 | 2.534
0 | 44.80307 | 0 | 0 | 0 | 0 | 0 | 54.69211 | 0 | 2.554
0 | 37.9 | 0 | 0 | 0 | 0 | 0 | 0 | 62.1 | 2.44
0 | 50 | 0 | 0 | 0 | 0 | 0 | 0 | 50 | 2.5
0 | 3.973297 | 0.326793 | 0 | 0 | 1.207619 | 11.49591 | 82.99639 | 0 | 2.23
0 | 0 | 0 | 24.77607 | 25.27146 | 0 | 0 | 49.95247 | 0 | 2.87
0 | 0 | 0 | 24.29636 | 20.43904 | 5.148563 | 0 | 50.11605 | 0 | 2.817
0 | 0 | 0 | 24.27653 | 16.09838 | 9.148333 | 0 | 50.47676 | 0 | 2.791
0 | 0 | 0 | 24.59812 | 12.83612 | 12.50532 | 0 | 50.06044 | 0 | 2.766
0 | 0 | 0 | 24.04772 | 10.31552 | 15.15614 | 0 | 50.48063 | 0 | 2.748
0 | 0 | 0 | 25.11248 | 6.092301 | 19.10315 | 0 | 49.69207 | 0 | 2.723
0 | 0 | 0 | 24.70192 | 0 | 25.0098 | 0 | 50.28828 | 0 | 2.704
0 | 0 | 0 | 25 | 22.50302 | 2.495474 | 0 | 50.00151 | 0 | 2.849
0 | 0 | 0 | 25.00439 | 18.74735 | 6.244747 | 0 | 50.00351 | 0 | 2.817
0 | 0 | 0 | 25.00216 | 17.4954 | 7.497854 | 0 | 50.00459 | 0 | 2.811
0 | 0 | 0 | 25.00391 | 16.48836 | 8.503883 | 0 | 50.00385 | 0 | 2.796
0 | 0 | 0 | 25.00065 | 15.00599 | 9.994647 | 0 | 49.99872 | 0 | 2.788
0 | 0 | 0 | 24.99785 | 13.74557 | 11.2504 | 0 | 50.00618 | 0 | 2.771
0 | 0 | 0 | 25.00151 | 11.51262 | 13.48101 | 0 | 50.00486 | 0 | 2.763
3 | 3 | 6 | 0 | 13 | 14 | 3 | 0 | 58 | 2.583
3 | 3 | 6 | 0 | 12 | 14 | 3 | 0 | 59 | 2.581
3 | 3 | 6 | 0 | 13 | 12 | 3 | 0 | 60 | 2.574
3 | 3 | 6 | 0 | 12 | 15 | 3 | 0 | 58 | 2.579
2 | 3 | 6 | 0 | 12 | 14 | 3 | 0 | 60 | 2.58
3 | 3 | 7 | 0 | 13 | 14 | 2 | 0 | 58 | 2.58
3 | 3 | 7 | 0 | 12 | 15 | 2 | 0 | 58 | 2.585
2 | 2 | 2 | 0 | 22 | 12 | 2 | 0 | 58 | 2.528
0 | 0 | 15 | 0 | 10 | 10 | 5 | 0 | 60 | 2.538
0 | 0 | 15 | 0 | 10 | 15 | 5 | 0 | 55 | 2.566
15 | 0 | 0 | 0 | 10 | 10 | 10 | 0 | 55 | 2.516
10 | 5 | 0 | 0 | 10 | 10 | 10 | 0 | 55 | 2.555
5 | 5 | 5 | 0 | 10 | 10 | 10 | 0 | 55 | 2.569
5 | 0 | 12 | 0 | 10 | 10 | 3 | 0 | 60 | 2.554
5 | 0 | 12 | 0 | 15 | 10 | 3 | 0 | 55 | 2.568
5 | 0 | 5 | 0 | 10 | 10 | 10 | 0 | 60 | 2.546
0 | 0 | 10 | 0 | 10 | 15 | 5 | 0 | 60 | 2.567
4.804805 | 0 | 0 | 0 | 19.01902 | 9.50951 | 9.50951 | 0 | 57.15716 | 2.501
0 | 0 | 10 | 0 | 15 | 12 | 3 | 0 | 60 | 2.553
0 | 0 | 10 | 0 | 19 | 8 | 3 | 0 | 60 | 2.534
0 | 0 | 18 | 0 | 5 | 16 | 0 | 0 | 61 | 2.563
0 | 0 | 15 | 0 | 5 | 16.5 | 0 | 0 | 62.5 | 2.603
3 | 3 | 10 | 0 | 12 | 15 | 1 | 0 | 56 | 2.581
2 | 2 | 13 | 0 | 13 | 12 | 2 | 0 | 56 | 2.581
0 | 0 | 10.52632 | 0 | 10.52632 | 12.63158 | 3.157895 | 0 | 63.15789 | 2.555
0 | 50 | 0 | 0 | 0 | 0 | 0 | 0 | 50 | 2.471
0 | 44.33962 | 0 | 0 | 0 | 2.830189 | 0 | 0 | 52.83019 | 2.522
0 | 12.5 | 0 | 0 | 0 | 18.75 | 0 | 0 | 68.75 | 2.6
0 | 10.03548 | 5.276831 | 2.799708 | 3.099715 | 12.72467 | 0 | 65.40285 | 0 | 2.462
0 | 6.953131 | 2.301162 | 6.147898 | 4.659938 | 10.54122 | 0 | 68.99405 | 0 | 2.456
0 | 0 | 0 | 0 | 0 | 0 | 0 | 100 | 0 | 2.2
22.36642 | 0 | 0 | 0 | 2.346553 | 22.57091 | 7.697951 | 45.01817 | 0 | 2.424
0 | 0 | 0 | 0 | 50 | 0 | 0 | 0 | 50 | 2.46
0 | 0 | 0 | 50 | 0 | 0 | 0 | 0 | 50 | 2.65
0 | 0 | 0 | 0 | 0 | 0 | 0 | 100 | 0 | 2.2
0 | 5 | 0 | 0 | 0 | 0 | 25 | 70 | 0 | 2.15
0 | 6 | 0 | 0 | 0 | 0 | 24 | 70 | 0 | 2.198
1.5 | 4.5 | 0 | 0 | 0 | 0 | 24 | 70 | 0 | 2.187
2.4 | 3.6 | 0 | 0 | 0 | 0 | 24 | 70 | 0 | 2.181
3 | 3 | 0 | 0 | 0 | 0 | 24 | 70 | 0 | 2.174
4.5 | 1.5 | 0 | 0 | 0 | 0 | 24 | 70 | 0 | 2.16
6 | 0 | 0 | 0 | 0 | 0 | 24 | 70 | 0 | 2.151
1.5 | 0 | 4.5 | 0 | 0 | 0 | 24 | 70 | 0 | 2.191
3 | 0 | 3 | 0 | 0 | 0 | 24 | 70 | 0 | 2.178
4.2 | 0 | 1.8 | 0 | 0 | 0 | 24 | 70 | 0 | 2.169
4.5 | 0 | 1.5 | 0 | 0 | 0 | 24 | 70 | 0 | 2.163
0 | 1.5 | 4.5 | 0 | 0 | 0 | 24 | 70 | 0 | 2.203
0 | 3 | 3 | 0 | 0 | 0 | 24 | 70 | 0 | 2.199
0 | 4.5 | 1.5 | 0 | 0 | 0 | 24 | 70 | 0 | 2.199
0 | 6 | 0 | 0 | 0 | 0 | 24 | 70 | 0 | 2.197
0 | 12.91828 | 0.5308518 | 8.364978 | 5.893142 | 1.056744 | 0 | 71.08654 | 0 | 2.49
0 | 20 | 0 | 0 | 0 | 0 | 80 | 0 | 0 | 2.235
0 | 19.9005 | 0 | 0 | 0 | 0 | 79.60199 | 0 | 0 | 2.211
0 | 19.80198 | 0 | 0 | 0 | 0 | 79.20792 | 0 | 0 | 2.232
0 | 0 | 0 | 9.356971 | 0 | 10.29243 | 11.30522 | 68.77216 | 0 | 2.35
0 | 0 | 0 | 9.352322 | 0 | 10.28731 | 11.29961 | 68.73799 | 0 | 2.35
0 | 0 | 0 | 9.34258 | 0 | 10.2766 | 11.28784 | 68.6664 | 0 | 2.35
0 | 0 | 0 | 9.291851 | 0 | 10.2208 | 10.291 | 69.37757 | 0 | 2.37
0 | 0 | 0 | 9.289565 | 2.100313 | 10.21828 | 10.28847 | 67.19299 | 0 | 2.39
0 | 13.36164 | 0 | 10.1265 | 5.870612 | 0.3480902 | 0 | 70.29316 | 0 | 2.52
0 | 12.93019 | 0.6302062 | 9.527298 | 5.891456 | 0.8733152 | 0 | 70.14754 | 0 | 2.5
0 | 0 | 0 | 15.98947 | 0 | 19.51839 | 9.528466 | 49.62256 | 5.341111 | 2.476
0 | 0 | 0 | 0 | 16.75504 | 21.59713 | 31.62978 | 24.43313 | 5.5849 | 2.4
0 | 0 | 0 | 0 | 16.21247 | 20.89776 | 10.20184 | 47.28386 | 5.404047 | 2.469
0 | 0 | 0 | 0 | 16.4793 | 21.2417 | 20.73949 | 36.04654 | 5.492986 | 2.432
0 | 0 | 0 | 0 | 16.64529 | 17.87971 | 20.94839 | 36.40963 | 8.116981 | 2.367
0 | 0 | 0 | 0 | 16.83212 | 21.69648 | 10.59176 | 42.46376 | 8.415886 | 2.446
0 | 0 | 0 | 0 | 16.86304 | 21.66388 | 10.61122 | 42.29586 | 8.3793 | 2.448
0 | 0 | 0 | 0 | 23.97945 | 17.17186 | 10.05952 | 40.79619 | 7.992986 | 2.49
0 | 0 | 0 | 5.524903 | 9.832281 | 21.19971 | 10.34925 | 47.96705 | 5.126806 | 2.475
4.664503 | 0 | 0 | 0 | 11.93089 | 17.08759 | 10.01016 | 49.8751 | 6.431748 | 2.411
0 | 9.9 | 4.6 | 5.3 | 2.6 | 17.1 | 0 | 60.5 | 0 | 2.493
0 | 10 | 4.5 | 8 | 0 | 17 | 0 | 60.5 | 0 | 2.518
0 | 10.4 | 4.6 | 7 | 0 | 17 | 0 | 61 | 0 | 2.502
0 | 10.7 | 4.8 | 6 | 0 | 17 | 0 | 61.5 | 0 | 2.493
0 | 10.3 | 4.6 | 5.8 | 0 | 16.3 | 0 | 63 | 0 | 2.485
0 | 9.890109 | 4.395604 | 5.594405 | 0 | 15.68431 | 0 | 64.43555 | 0 | 2.477
0 | 10.3 | 4 | 5.7 | 0 | 15.6 | 0 | 64.4 | 0 | 2.485
0 | 10.8 | 4.2 | 5 | 0 | 16.4 | 0 | 63.6 | 0 | 2.479
0 | 10.18981 | 4.595405 | 7.492507 | 0 | 16.98302 | 0 | 60.73926 | 0 | 2.506
0 | 10.88911 | 3.896104 | 7.492507 | 0 | 16.98302 | 0 | 60.73926 | 0 | 2.509
0 | 10.00521 | 4.299241 | 8.688545 | 5.023909 | 6.516256 | 0 | 64.9783 | 0 | 2.5
0 | 9.961495 | 4.012928 | 9.212311 | 5.001959 | 6.487786 | 0 | 65.32352 | 0 | 2.5
0 | 14.27129 | 0 | 6.82386 | 5.136291 | 8.675049 | 0 | 64.94079 | 0 | 2.5
0 | 13.93375 | 0 | 6.647536 | 4.932815 | 6.459038 | 0 | 67.52266 | 0 | 2.5
0 | 13.89573 | 0 | 6.629399 | 4.919356 | 6.441415 | 0 | 67.33842 | 0 | 2.5
0 | 13.95829 | 0 | 6.721874 | 5.059526 | 6.484803 | 0 | 67.77551 | 0 | 2.5
0 | 12.9572 | 0 | 6.71976 | 5.057935 | 6.482764 | 0 | 68.78234 | 0 | 2.5
0 | 14.00459 | 0 | 7.18641 | 4.460998 | 6.506312 | 0 | 67.69074 | 0 | 2.5
2.049562 | 11.95647 | 0 | 6.661987 | 5.01445 | 6.487094 | 0 | 67.68134 | 0 | 2.5
0 | 13.92596 | 0 | 6.706301 | 4.894841 | 5.986058 | 0 | 68.33675 | 0 | 2.5
0 | 13.97897 | 0 | 6.446805 | 4.794172 | 6.479999 | 0 | 67.74178 | 0 | 2.6
0 | 12.78721 | 0 | 10.18981 | 5.894106 | 0.3996004 | 0 | 70.72928 | 0 | 2.5
0 | 13 | 0 | 1 | 4 | 2 | 0 | 79 | 0 | 2.4
0 | 17.5 | 0 | 11.5 | 0 | 0 | 0 | 71 | 0 | 2.53
0 | 12.1 | 0 | 7.9 | 0 | 0 | 0 | 80 | 0 | 2.43
0 | 0 | 0 | 41.9 | 0 | 16.2 | 0 | 41.9 | 0 | 2.84
0 | 0 | 0 | 9.309308 | 0 | 10.91091 | 11.31131 | 67.56756 | 0 | 2.384
0 | 0 | 0 | 9.3 | 0 | 10.6 | 10.8 | 68.4 | 0 | 2.383
0 | 0 | 0 | 9.3 | 0 | 10.6 | 11.3 | 67.9 | 0 | 2.382
0 | 0 | 0 | 8.7 | 0.8 | 10.9 | 11.3 | 67.4 | 0 | 2.382
0 | 0 | 0 | 9.198814 | 1.582592 | 10.78141 | 11.07814 | 66.46885 | 0 | 2.379
0 | 0 | 0 | 9.591836 | 0 | 10.81633 | 10.10204 | 68.67347 | 0 | 2.375
0 | 0 | 0 | 9.200001 | 0 | 11.6 | 9.000001 | 69.50001 | 0 | 2.381
0 | 0 | 0 | 9.2 | 0 | 11.7 | 9.1 | 69.1 | 0 | 2.392
0 | 0 | 0 | 9.200001 | 0 | 11.4 | 9.400001 | 69.40001 | 0 | 2.377
0 | 0 | 0 | 10.5 | 0 | 9.3 | 8.8 | 70.7 | 0 | 2.389
0 | 0 | 0 | 11.51937 | 0 | 9.533268 | 9.334658 | 69.11619 | 0 | 2.399
0 | 0 | 0 | 9.309309 | 0 | 10.21021 | 9.709708 | 69.96997 | 0 | 2.381
0 | 0 | 0 | 9.30931 | 0 | 10.41041 | 9.70971 | 69.76977 | 0 | 2.382
0 | 0 | 0 | 9.3 | 0 | 10.6 | 9.7 | 69.6 | 0 | 2.384
0 | 0 | 0 | 5.794206 | 6.493506 | 12.78721 | 12.18781 | 62.73726 | 0 | 2.351
0 | 0 | 0 | 19.58 | 5.45 | 8.62 | 8.11 | 57.45 | 0 | 2.56
0 | 0 | 0 | 19.44 | 6.95 | 8.55 | 8.05 | 57.01 | 0 | 2.53
0.5199479 | 1.249875 | 0.329967 | 19.32807 | 8.449155 | 8.50915 | 8.009199 | 53.60464 | 0 | 2.57
0.520052 | 1.750175 | 0.330033 | 19.38194 | 7.700771 | 8.530853 | 8.030804 | 53.75538 | 0 | 2.61
0.52 | 2.01 | 0.66 | 19.43 | 7.34 | 8.55 | 7.6 | 53.89 | 0 | 2.56
0 | 12.03559 | 11.98026 | 16.03086 | 0 | 0 | 0 | 59.95329 | 0 | 2.605
0 | 11.03553 | 10.95895 | 15.472 | 2.514092 | 0.9937984 | 0 | 59.02564 | 0 | 2.605
0 | 12.05042 | 7.99499 | 19.97789 | 0 | 0 | 0 | 59.9767 | 0 | 2.627
0 | 9.973234 | 10.01239 | 20.00015 | 0 | 1.999968 | 0 | 58.01426 | 0 | 2.627
0 | 9.937608 | 9.576931 | 12.20382 | 8.489869 | 2.013582 | 0 | 57.7782 | 0 | 2.594
0 | 9.957266 | 9.999912 | 20.04098 | 0 | 4.969582 | 0 | 55.03227 | 0 | 2.632
0 | 10.048 | 9.950443 | 15.03161 | 4.994432 | 1.974255 | 0 | 58.00126 | 0 | 2.605
0 | 9.575057 | 6.168927 | 13.77959 | 0 | 0 | 0 | 70.47642 | 0 | 2.523
0 | 8.004556 | 8.031908 | 23.99735 | 0 | 0 | 0 | 59.96619 | 0 | 2.643
0 | 10.47733 | 5.988604 | 19.29993 | 0 | 9.649737 | 0 | 54.5844 | 0 | 2.615
0 | 10.27085 | 9.799097 | 19.97907 | 0 | 1.99786 | 0 | 57.95312 | 0 | 2.64
3.363901 | 9.921662 | 9.917904 | 0 | 17.75122 | 0 | 0 | 59.04532 | 0 | 2.51
5.098207 | 10.44632 | 9.636309 | 15.9602 | 0 | 4.980371 | 0 | 53.8786 | 0 | 2.62
0 | 13.84477 | 0 | 0 | 14.19339 | 1.694845 | 0 | 68.62975 | 1.637244 | 2.41
0 | 0 | 7.151188 | 0 | 13.30862 | 1.284608 | 0 | 75.88278 | 2.372805 | 2.35
0 | 4.18912 | 2.790719 | 0.6003964 | 0.08032304 | 7.651988 | 0 | 83.94582 | 0 | 2.311
0 | 23.0092 | 0 | 0 | 0 | 9.793919 | 0 | 67.19688 | 0 | 2.464
0 | 19.74592 | 0 | 0 | 0 | 13.89417 | 0 | 66.3599 | 0 | 2.439
0 | 0 | 0 | 0 | 54.87057 | 5.422463 | 39.70697 | 0 | 0 | 2.432
0 | 0 | 0 | 46.63436 | 0 | 6.412074 | 46.95357 | 0 | 0 | 2.637
0 | 4.975124 | 24.87562 | 0 | 0 | 0 | 69.65174 | 0 | 0 | 2.976
0 | 9.950249 | 19.9005 | 0 | 0 | 0 | 69.65174 | 0 | 0 | 2.548
0 | 14.92537 | 14.92537 | 0 | 0 | 0 | 69.65174 | 0 | 0 | 2.54
0 | 19.9005 | 9.950249 | 0 | 0 | 0 | 69.65174 | 0 | 0 | 2.602
0 | 24.87562 | 4.975124 | 0 | 0 | 0 | 69.65174 | 0 | 0 | 2.826
0 | 13.94 | 0.6 | 10.96 | 0 | 0.99 | 0 | 72.64 | 0.4 | 2.553
0 | 13.4 | 0.58 | 10.54 | 0 | 4.81 | 0 | 69.84 | 0.38 | 2.558
0 | 12.79 | 0.55 | 10.05 | 0 | 9.169999 | 0 | 66.63999 | 0.37 | 2.552
0 | 12.23 | 0.53 | 9.61 | 0 | 13.16 | 0 | 63.71 | 0.35 | 2.623
0 | 11.73 | 0.51 | 9.23 | 0 | 16.67 | 0 | 61.14 | 0.33 | 2.623
0 | 11.25775 | 0.489902 | 8.858228 | 0 | 19.996 | 0 | 58.68826 | 0.319936 | 2.619
0 | 5.2 | 23.95 | 0 | 0 | 0 | 70.37 | 0 | 0 | 2.587
0 | 10.30103 | 18.90189 | 0 | 0 | 0 | 70.32703 | 0 | 0 | 2.552
0 | 15.30306 | 14.80296 | 0 | 0 | 0 | 69.41389 | 0 | 0 | 2.734
0 | 20.7 | 9.2 | 0 | 0 | 0 | 69.65 | 0 | 0 | 2.598
0 | 25.50255 | 4.90049 | 0 | 0 | 0 | 69.15692 | 0 | 0 | 2.6
0 | 47.95918 | 0 | 0 | 0 | 1.020408 | 0 | 0 | 51.02041 | 2.495
0 | 46.19377 | 0 | 0 | 0 | 1.903114 | 0 | 0 | 51.90311 | 2.502
0 | 43.99294 | 0 | 0 | 0 | 3.003534 | 0 | 0 | 53.00354 | 2.506
0 | 42.08633 | 0 | 0 | 0 | 3.956835 | 0 | 0 | 53.95684 | 2.514
0 | 39.70588 | 0 | 0 | 0 | 5.147059 | 0 | 0 | 55.14706 | 2.515
0 | 37.64045 | 0 | 0 | 0 | 6.179775 | 0 | 0 | 56.17978 | 2.522
0 | 35.91682 | 0 | 0 | 0 | 7.372401 | 0 | 0 | 56.71078 | 2.527
0 | 30.47809 | 0 | 0 | 0 | 9.760957 | 0 | 0 | 59.76096 | 2.538
0 | 28.04878 | 0 | 0 | 0 | 10.97561 | 0 | 0 | 60.97561 | 2.543
0 | 17.84141 | 0 | 0 | 0 | 16.0793 | 0 | 0 | 66.07929 | 2.57
20 | 0 | 0 | 0 | 0 | 0 | 80 | 0 | 0 | 2.12
24 | 0 | 0 | 0 | 0 | 0 | 76 | 0 | 0 | 2.17
30 | 0 | 0 | 0 | 0 | 0 | 70 | 0 | 0 | 2.24
35 | 0 | 0 | 0 | 0 | 0 | 65 | 0 | 0 | 2.27
40 | 0 | 0 | 0 | 0 | 0 | 60 | 0 | 0 | 2.29
45 | 0 | 0 | 0 | 0 | 0 | 55 | 0 | 0 | 2.29
50 | 0 | 0 | 0 | 0 | 0 | 50 | 0 | 0 | 2.29
0 | 20 | 0 | 0 | 0 | 0 | 80 | 0 | 0 | 2.21
0 | 24 | 0 | 0 | 0 | 0 | 76 | 0 | 0 | 2.25
0 | 30 | 0 | 0 | 0 | 0 | 70 | 0 | 0 | 2.35
0 | 35 | 0 | 0 | 0 | 0 | 65 | 0 | 0 | 2.41
0 | 40 | 0 | 0 | 0 | 0 | 60 | 0 | 0 | 2.44
0 | 45 | 0 | 0 | 0 | 0 | 55 | 0 | 0 | 2.46
0 | 50 | 0 | 0 | 0 | 0 | 50 | 0 | 0 | 2.47
0 | 0 | 20 | 0 | 0 | 0 | 80 | 0 | 0 | 2.14
0 | 0 | 24 | 0 | 0 | 0 | 76 | 0 | 0 | 2.2
0 | 0 | 30 | 0 | 0 | 0 | 70 | 0 | 0 | 2.27
0 | 0 | 35 | 0 | 0 | 0 | 65 | 0 | 0 | 2.32
0 | 0 | 40 | 0 | 0 | 0 | 60 | 0 | 0 | 2.32
0 | 0 | 45 | 0 | 0 | 0 | 55 | 0 | 0 | 2.35
0 | 0 | 50 | 0 | 0 | 0 | 50 | 0 | 0 | 2.38
4 | 20 | 0 | 0 | 0 | 0 | 76 | 0 | 0 | 2.24
8 | 16 | 0 | 0 | 0 | 0 | 76 | 0 | 0 | 2.22
10 | 14 | 0 | 0 | 0 | 0 | 76 | 0 | 0 | 2.22
12 | 12 | 0 | 0 | 0 | 0 | 76 | 0 | 0 | 2.21
16 | 8 | 0 | 0 | 0 | 0 | 76 | 0 | 0 | 2.2
20 | 4 | 0 | 0 | 0 | 0 | 76 | 0 | 0 | 2.18
4 | 0 | 20 | 0 | 0 | 0 | 76 | 0 | 0 | 2.21
8 | 0 | 16 | 0 | 0 | 0 | 76 | 0 | 0 | 2.18
10 | 0 | 14 | 0 | 0 | 0 | 76 | 0 | 0 | 2.19
12 | 0 | 12 | 0 | 0 | 0 | 76 | 0 | 0 | 2.18
16 | 0 | 8 | 0 | 0 | 0 | 76 | 0 | 0 | 2.17
20 | 0 | 4 | 0 | 0 | 0 | 76 | 0 | 0 | 2.17
0 | 4 | 20 | 0 | 0 | 0 | 76 | 0 | 0 | 2.21
0 | 8 | 16 | 0 | 0 | 0 | 76 | 0 | 0 | 2.22
0 | 10 | 14 | 0 | 0 | 0 | 76 | 0 | 0 | 2.22
0 | 12 | 12 | 0 | 0 | 0 | 76 | 0 | 0 | 2.22
0 | 16 | 8 | 0 | 0 | 0 | 76 | 0 | 0 | 2.23
0 | 20 | 4 | 0 | 0 | 0 | 76 | 0 | 0 | 2.25
5 | 35 | 0 | 0 | 0 | 0 | 60 | 0 | 0 | 2.42
10 | 30 | 0 | 0 | 0 | 0 | 60 | 0 | 0 | 2.41
15 | 25 | 0 | 0 | 0 | 0 | 60 | 0 | 0 | 2.39
20 | 20 | 0 | 0 | 0 | 0 | 60 | 0 | 0 | 2.37
25 | 15 | 0 | 0 | 0 | 0 | 60 | 0 | 0 | 2.35
30 | 10 | 0 | 0 | 0 | 0 | 60 | 0 | 0 | 2.33
35 | 5 | 0 | 0 | 0 | 0 | 60 | 0 | 0 | 2.31
5 | 0 | 35 | 0 | 0 | 0 | 60 | 0 | 0 | 2.32
10 | 0 | 30 | 0 | 0 | 0 | 60 | 0 | 0 | 2.31
15 | 0 | 25 | 0 | 0 | 0 | 60 | 0 | 0 | 2.31
20 | 0 | 20 | 0 | 0 | 0 | 60 | 0 | 0 | 2.3
25 | 0 | 15 | 0 | 0 | 0 | 60 | 0 | 0 | 2.3
30 | 0 | 10 | 0 | 0 | 0 | 60 | 0 | 0 | 2.3
35 | 0 | 5 | 0 | 0 | 0 | 60 | 0 | 0 | 2.29
0 | 5 | 35 | 0 | 0 | 0 | 60 | 0 | 0 | 2.34
0 | 10 | 30 | 0 | 0 | 0 | 60 | 0 | 0 | 2.35
0 | 15 | 25 | 0 | 0 | 0 | 60 | 0 | 0 | 2.37
0 | 20 | 20 | 0 | 0 | 0 | 60 | 0 | 0 | 2.38
0 | 25 | 15 | 0 | 0 | 0 | 60 | 0 | 0 | 2.39
0 | 30 | 10 | 0 | 0 | 0 | 60 | 0 | 0 | 2.41
0 | 35 | 5 | 0 | 0 | 0 | 60 | 0 | 0 | 2.43
10.29 | 10.53 | 0 | 0 | 0 | 0 | 18.57 | 60.61 | 0 | 2.32
10.29002 | 10.52982 | 0 | 0 | 0 | 0 | 18.5704 | 60.60976 | 0 | 2.4
10.29041 | 10.53008 | 0 | 0 | 0 | 0 | 18.57005 | 60.60946 | 0 | 2.52
10.29001 | 10.52958 | 0 | 0 | 0 | 0 | 18.56993 | 60.61049 | 0 | 2.47
10.28992 | 10.53034 | 0 | 0 | 0 | 0 | 18.57015 | 60.60958 | 0 | 2.62
10.29002 | 10.53022 | 0 | 0 | 0 | 0 | 18.56985 | 60.60992 | 0 | 2.65
0 | 0 | 50 | 0 | 0 | 0 | 10 | 0 | 40 | 2.42
0 | 0 | 50 | 0 | 0 | 0 | 20 | 0 | 30 | 2.46
0 | 15.01546 | 0 | 8.851027 | 0 | 3.042469 | 0 | 72.28175 | 0 | 2.52
0 | 20.27645 | 0 | 22.71966 | 0.6529956 | 0.01759932 | 0 | 56.31644 | 0.01685588 | 2.67
0 | 19.98239 | 0 | 20.46013 | 0.5390936 | 0.02367766 | 0 | 58.99472 | 0 | 2.65
0 | 18.06233 | 0 | 17.86012 | 0.6683999 | 0.00587139 | 0 | 63.38828 | 0 | 2.61
0 | 14.28509 | 0 | 14.35903 | 0.4218666 | 0 | 0 | 70.89837 | 0.0128343 | 2.53
0 | 11.77704 | 0 | 12.60834 | 0.5977029 | 0.01181333 | 0 | 74.90517 | 0.01697146 | 2.48
30 | 0 | 0 | 0 | 10 | 0 | 60 | 0 | 0 | 2.85
30 | 0 | 0 | 0 | 10 | 0 | 59.8 | 0 | 0 | 2.861
30 | 0 | 0 | 0 | 10 | 0 | 59.6 | 0 | 0 | 2.878
30 | 0 | 0 | 0 | 10 | 0 | 59.4 | 0 | 0 | 2.92
30 | 0 | 0 | 0 | 10 | 0 | 59.2 | 0 | 0 | 2.932
30 | 0 | 0 | 0 | 10 | 0 | 59 | 0 | 0 | 2.943
30 | 0 | 0 | 0 | 10 | 0 | 60 | 0 | 0 | 2.85
30 | 0 | 0 | 0 | 10 | 0 | 59 | 0 | 0 | 2.943
30 | 0 | 0 | 10 | 0 | 0 | 60 | 0 | 0 | 2.959
30 | 0 | 0 | 10 | 0 | 0 | 59 | 0 | 0 | 2.825
0 | 50 | 0 | 0 | 0 | 0 | 0 | 0 | 50 | 2.52
0 | 0 | 0 | 0 | 50 | 0 | 0 | 0 | 50 | 2.43
0 | 0 | 0 | 0 | 0 | 25 | 0 | 0 | 75 | 2.6
0 | 40.09431 | 0 | 0 | 0 | 0 | 0 | 59.87633 | 0 | 2.519
0 | 12.87033 | 0.7816982 | 10.17619 | 3.197107 | 1.323968 | 0 | 71.48705 | 0 | 2.46
0 | 7.912308 | 0.6170225 | 12.95554 | 3.605131 | 2.731396 | 0 | 71.54175 | 0 | 2.51
0 | 0 | 0 | 0 | 0 | 0 | 100 | 0 | 0 | 1.836
2.2 | 0 | 0 | 0 | 0 | 0 | 97.8 | 0 | 0 | 1.872
4.2 | 0 | 0 | 0 | 0 | 0 | 95.8 | 0 | 0 | 1.9
6.2 | 0 | 0 | 0 | 0 | 0 | 93.8 | 0 | 0 | 1.923
8.3 | 0 | 0 | 0 | 0 | 0 | 91.7 | 0 | 0 | 1.955
10.4 | 0 | 0 | 0 | 0 | 0 | 89.6 | 0 | 0 | 1.989
12.4 | 0 | 0 | 0 | 0 | 0 | 87.6 | 0 | 0 | 2.021
14.3 | 0 | 0 | 0 | 0 | 0 | 85.7 | 0 | 0 | 2.047
16.3 | 0 | 0 | 0 | 0 | 0 | 83.7 | 0 | 0 | 2.074
18.3 | 0 | 0 | 0 | 0 | 0 | 81.7 | 0 | 0 | 2.1
20.2 | 0 | 0 | 0 | 0 | 0 | 79.8 | 0 | 0 | 2.128
22.2 | 0 | 0 | 0 | 0 | 0 | 77.8 | 0 | 0 | 2.153
24.2 | 0 | 0 | 0 | 0 | 0 | 75.8 | 0 | 0 | 2.179
26.2 | 0 | 0 | 0 | 0 | 0 | 73.8 | 0 | 0 | 2.207
28.2 | 0 | 0 | 0 | 0 | 0 | 71.8 | 0 | 0 | 2.23
0 | 20.67 | 0 | 0 | 0 | 10.33 | 0 | 69 | 0 | 2.45
0 | 27.33 | 0 | 0 | 0 | 13.67 | 0 | 59 | 0 | 2.49
0 | 33.33 | 0 | 0 | 0 | 16.67 | 0 | 50 | 0 | 2.53
0 | 15 | 0 | 0 | 0 | 5 | 0 | 80 | 0 | 2.404
0 | 18.75 | 0 | 0 | 0 | 6.25 | 0 | 75 | 0 | 2.412
0 | 24.75 | 0 | 0 | 0 | 8.25 | 0 | 67 | 0 | 2.466
0 | 20.83 | 0 | 0 | 0 | 4.17 | 0 | 75 | 0 | 2.416
0 | 31.67 | 0 | 0 | 0 | 6.33 | 0 | 62 | 0 | 2.466
0 | 35.83 | 0 | 0 | 0 | 7.17 | 0 | 57 | 0 | 2.519
0 | 19.56 | 0 | 0 | 0 | 2.44 | 0 | 78 | 0 | 2.4
0 | 25.78 | 0 | 0 | 0 | 3.22 | 0 | 71 | 0 | 2.46
0 | 36.44 | 0 | 0 | 0 | 4.56 | 0 | 59 | 0 | 2.52
0 | 50 | 0 | 0 | 0 | 0 | 10 | 0 | 40 | 2.54
0 | 50 | 0 | 0 | 0 | 0 | 20 | 0 | 30 | 2.55
0 | 0 | 0 | 0 | 50 | 0 | 0 | 0 | 50 | 2.46
0 | 0 | 0 | 50 | 0 | 0 | 0 | 0 | 50 | 2.65
0 | 0 | 0 | 0 | 0 | 0 | 100 | 0 | 0 | 1.837
0.5 | 0 | 0 | 0 | 0 | 0 | 99.5 | 0 | 0 | 1.845
0.9 | 0 | 0 | 0 | 0 | 0 | 99.1 | 0 | 0 | 1.853
1.5 | 0 | 0 | 0 | 0 | 0 | 98.5 | 0 | 0 | 1.859
1.9 | 0 | 0 | 0 | 0 | 0 | 98.1 | 0 | 0 | 1.866
2.5 | 0 | 0 | 0 | 0 | 0 | 97.5 | 0 | 0 | 1.871
3 | 0 | 0 | 0 | 0 | 0 | 97 | 0 | 0 | 1.88
3.5 | 0 | 0 | 0 | 0 | 0 | 96.5 | 0 | 0 | 1.886
4 | 0 | 0 | 0 | 0 | 0 | 96 | 0 | 0 | 1.891
4.25 | 0 | 0 | 0 | 0 | 0 | 95.75 | 0 | 0 | 1.899
4.5 | 0 | 0 | 0 | 0 | 0 | 95.5 | 0 | 0 | 1.901
5 | 0 | 0 | 0 | 0 | 0 | 95 | 0 | 0 | 1.905
5.5 | 0 | 0 | 0 | 0 | 0 | 94.5 | 0 | 0 | 1.912
6.2 | 0 | 0 | 0 | 0 | 0 | 93.8 | 0 | 0 | 1.923
8.299999 | 0 | 0 | 0 | 0 | 0 | 91.7 | 0 | 0 | 1.955
0 | 0 | 0 | 0 | 0 | 0 | 99.8 | 0 | 0 | 1.85
0 | 0 | 0 | 0 | 0 | 0 | 99.5 | 0 | 0 | 1.87
0 | 0 | 0 | 0 | 0 | 0 | 99 | 0 | 0 | 1.91
0 | 13 | 1 | 1 | 4 | 2 | 0 | 79 | 0 | 2.395
0 | 12 | 0 | 9 | 6 | 1 | 0 | 72 | 0 | 2.5
0 | 4 | 1 | 0 | 0 | 1 | 11 | 83 | 0 | 2.23
0 | 0 | 0 | 0 | 0 | 0 | 0 | 100 | 0 | 2.2
10 | 0 | 0 | 0 | 5 | 0 | 85 | 0 | 0 | 2.07
10 | 0 | 0 | 5 | 0 | 0 | 85 | 0 | 0 | 2.1
0 | 10 | 0 | 0 | 5 | 0 | 85 | 0 | 0 | 2.1
0 | 10 | 0 | 5 | 0 | 0 | 85 | 0 | 0 | 2.12
0 | 5 | 0 | 0 | 15 | 0 | 80 | 0 | 0 | 2.16
0 | 5 | 0 | 15 | 0 | 0 | 80 | 0 | 0 | 2.26
0 | 0 | 10 | 0 | 5 | 0 | 85 | 0 | 0 | 2.1
0 | 0 | 10 | 5 | 0 | 0 | 85 | 0 | 0 | 2.13
0 | 33.22148 | 0 | 0 | 0 | 0 | 66.44296 | 0 | 0 | 2.34
0 | 20 | 0 | 20 | 0 | 0 | 0 | 60 | 0 | 2.632
0 | 20 | 0 | 20 | 0 | 10 | 0 | 50 | 0 | 2.647
0 | 20 | 0 | 20 | 0 | 20 | 0 | 40 | 0 | 2.645
0 | 20 | 0 | 20 | 0 | 30 | 0 | 30 | 0 | 2.656
0 | 10 | 0 | 30 | 0 | 30 | 0 | 30 | 0 | 2.718
0 | 0 | 0 | 40 | 0 | 30 | 0 | 30 | 0 | 2.823
0 | 0 | 0 | 14 | 7 | 11 | 8 | 60 | 0 | 2.5
0 | 0 | 0 | 16 | 7 | 9 | 8 | 60 | 0 | 2.52
0 | 0 | 0 | 14 | 7 | 9 | 8 | 62 | 0 | 2.49
0 | 0 | 0 | 12 | 7 | 11 | 8 | 62 | 0 | 2.47
0 | 0 | 0 | 12 | 7 | 9 | 8 | 64 | 0 | 2.45
0.2042225 | 12.20906 | 0 | 7.07343 | 3.633819 | 2.274326 | 6.223399 | 68.15002 | 0 | 2.51
0.2132507 | 0.2056256 | 0 | 23.97651 | 0.1581025 | 8.624521 | 7.505332 | 58.6483 | 0 | 2.58
0 | 11.33909 | 0 | 3.580686 | 0 | 3.261705 | 11.4465 | 69.55325 | 0 | 2.43
0 | 11.6024 | 0 | 3.568257 | 0 | 3.127727 | 9.70024 | 71.28917 | 0 | 2.41
0 | 8.878489 | 1.086857 | 0.6846178 | 0 | 5.020412 | 12.03984 | 72.20271 | 0 | 2.35
0 | 8.842688 | 1.353092 | 2.500143 | 0 | 4.375146 | 11.99129 | 70.85091 | 0 | 2.39
0 | 11.46407 | 0.6285926 | 8.447026 | 7.345465 | 1.161439 | 0 | 70.9534 | 0 | 2.48
1 | 0 | 0 | 0 | 0 | 0 | 99 | 0 | 0 | 1.88
5 | 0 | 0 | 0 | 0 | 0 | 95 | 0 | 0 | 1.92
10 | 0 | 0 | 0 | 0 | 0 | 90 | 0 | 0 | 1.98
15 | 0 | 0 | 0 | 0 | 0 | 85 | 0 | 0 | 2.08
0 | 12.53961 | 0.2519327 | 12.37813 | 2.207983 | 0.6400505 | 0 | 71.38949 | 0 | 2.507
0 | 12.50883 | 0.2532474 | 12.33637 | 2.515439 | 0.7018807 | 0 | 70.86872 | 0.2941012 | 2.508
0 | 12.83279 | 0.2539459 | 11.30399 | 2.522377 | 0.7038165 | 0 | 72.15901 | 0 | 2.507
0.4986325 | 12.88552 | 0.1898149 | 11.37201 | 2.809588 | 0.7014349 | 0 | 71.31967 | 0 | 2.508
0 | 14.09758 | 0.2541344 | 11.52582 | 2.375764 | 0.704339 | 0 | 70.81812 | 0 | 2.524
0 | 12.95038 | 1.601705 | 11.51518 | 2.54549 | 0.6510767 | 0 | 70.51004 | 0 | 2.519
0 | 13.09556 | 1.350362 | 12.74552 | 0.9017004 | 0.772274 | 0.8700179 | 69.96195 | 0 | 2.518
0 | 13.24169 | 1.290778 | 11.70819 | 0 | 0.7154838 | 1.484457 | 71.3316 | 0 | 2.493
0.8052831 | 13.68562 | 1.08569 | 11.80033 | 1.044805 | 0.7670037 | 0 | 70.58585 | 0 | 2.57
0.8078969 | 13.82742 | 1.153286 | 11.51576 | 0.7487113 | 1.006261 | 0 | 70.71451 | 0 | 2.5
0.6049458 | 14.29122 | 1.215394 | 11.4972 | 0.8970051 | 0.7682526 | 0 | 70.50021 | 0 | 2.524
0.8072307 | 13.32954 | 1.344391 | 11.6138 | 0.748094 | 0.7097158 | 0.8661704 | 70.3551 | 0 | 2.561
1.010254 | 13.63783 | 1.025531 | 11.08947 | 0.4493969 | 0.6513563 | 0.8672135 | 71.04273 | 0 | 2.508
0 | 0 | 0 | 50 | 0 | 0 | 0 | 50 | 0 | 2.911
0 | 0 | 0 | 25 | 25 | 0 | 0 | 50 | 0 | 2.837
0 | 20 | 0 | 0 | 0 | 0 | 80 | 0 | 0 | 2.225229
0 | 30 | 0 | 0 | 0 | 0 | 70 | 0 | 0 | 2.370702
0 | 16 | 0 | 10 | 0 | 0 | 0 | 74 | 0 | 2.49
0 | 16 | 0 | 0 | 0 | 0 | 10 | 74 | 0 | 2.45
0 | 3.960396 | 0 | 0 | 0 | 0.990099 | 21.78218 | 73.26733 | 0 | 2.19
0 | 4 | 0 | 0 | 0 | 1 | 12 | 83 | 0 | 2.22
0 | 16.45227 | 0 | 10.70259 | 0 | 0 | 0 | 72.78877 | 0 | 2.51
0 | 16.31642 | 0 | 10.61434 | 0 | 0 | 0 | 72.29715 | 0 | 2.521
0 | 16.3123 | 0 | 10.61166 | 0 | 0 | 0 | 72.31935 | 0 | 2.525
0 | 20 | 0 | 30 | 0 | 0 | 0 | 0 | 50 | 2.58
0 | 19 | 0 | 30 | 0 | 0 | 0 | 0 | 50 | 2.584
0 | 0 | 0 | 38.1 | 0 | 20.9 | 41 | 0 | 0 | 2.748
0 | 10 | 0 | 0 | 0 | 0 | 30 | 60 | 0 | 2.27
0 | 20 | 0 | 0 | 0 | 0 | 30 | 50 | 0 | 2.32
0 | 20 | 0 | 0 | 0 | 0 | 40 | 40 | 0 | 2.43
0 | 10 | 0 | 0 | 0 | 0 | 10 | 80 | 0 | 2.37
0 | 15 | 0 | 0 | 0 | 0 | 15 | 70 | 0 | 2.41
0 | 30 | 0 | 0 | 0 | 0 | 10 | 60 | 0 | 2.5
0 | 25 | 0 | 0 | 0 | 0 | 15 | 60 | 0 | 2.45
0 | 20 | 0 | 0 | 0 | 0 | 20 | 60 | 0 | 2.43
10 | 0 | 0 | 0 | 0 | 0 | 30 | 60 | 0 | 2.18
30 | 0 | 0 | 0 | 0 | 0 | 10 | 60 | 0 | 2.37
0 | 20 | 0 | 30 | 0 | 0 | 0 | 0 | 50 | 2.58
0 | 19 | 0 | 30 | 0 | 0 | 0 | 0 | 50 | 2.609
0 | 0 | 0 | 0 | 0 | 21 | 0 | 71 | 8 | 2.325
0 | 0 | 0 | 0 | 0 | 22 | 0 | 71 | 7 | 2.347
0 | 0 | 0 | 0 | 0 | 22 | 0 | 70 | 8 | 2.337
0 | 0 | 0 | 0 | 0 | 23 | 0 | 70 | 7 | 2.353
0 | 0 | 0 | 0 | 0 | 22 | 0 | 69 | 9 | 2.326
0 | 0 | 0 | 0 | 0 | 23 | 0 | 69 | 8 | 2.35
0 | 6.143135 | 1.34735 | 1.131606 | 0 | 4.356579 | 10.93777 | 76.04216 | 0 | 2.33
0 | 14.50433 | 0 | 10.68717 | 0 | 0 | 0 | 74.80849 | 0 | 2.54
18.30065 | 4.411572 | 0 | 6.826179 | 4.070393 | 2.68165 | 0 | 63.70955 | 0 | 2.5
18.03105 | 4.346581 | 0 | 6.725616 | 4.010427 | 0.5284289 | 0 | 66.35789 | 0 | 2.48
9.541256 | 13.80014 | 0 | 4.067322 | 1.414764 | 0 | 0 | 71.17652 | 0 | 2.49
0 | 30 | 0 | 0 | 0 | 0 | 70 | 0 | 0 | 2.37
0 | 25 | 0 | 0 | 0 | 0 | 75 | 0 | 0 | 2.3
0 | 20 | 0 | 0 | 0 | 0 | 80 | 0 | 0 | 2.23
0 | 16 | 0 | 0 | 0 | 0 | 84 | 0 | 0 | 2.15
0 | 12 | 0 | 0 | 0 | 0 | 88 | 0 | 0 | 2.09
0 | 8 | 0 | 0 | 0 | 0 | 92 | 0 | 0 | 2.03
0 | 4 | 0 | 0 | 0 | 0 | 96 | 0 | 0 | 1.95
0 | 0 | 0 | 0 | 0 | 0 | 100 | 0 | 0 | 1.85
0 | 15.01892 | 0 | 10.38145 | 0 | 0.9218725 | 0 | 73.67776 | 0 | 2.494
0 | 14.72191 | 0 | 10.59522 | 0 | 0.9216543 | 0 | 73.76122 | 0 | 2.494
0 | 14.42607 | 0 | 10.70157 | 0 | 0.9215025 | 0 | 73.95086 | 0 | 2.493
0 | 14.41205 | 0 | 10.90715 | 0 | 0.801819 | 0 | 73.87898 | 0 | 2.495
0 | 13.82772 | 0 | 11.66471 | 0 | 0.9207347 | 0 | 73.58683 | 0 | 2.498
0 | 13.83968 | 0 | 10.37761 | 0 | 0.9215313 | 0 | 74.86118 | 0 | 2.486
1.051883 | 7.099898 | 0 | 0 | 0 | 3.082711 | 15.8016 | 72.19154 | 0 | 2.31
0 | 3.300006 | 0.3947878 | 0 | 0 | 1.458884 | 11.39514 | 83.45118 | 0 | 2.22
0 | 6.606705 | 0.8829985 | 0.9127486 | 0 | 4.267 | 9.465663 | 76.98859 | 0 | 2.36
0 | 0 | 9.968776 | 11.9448 | 3.137487 | 0.2947059 | 0 | 74.59935 | 0 | 2.5
0 | 0 | 0.3270024 | 21.97129 | 4.585453 | 8.458749 | 9.291108 | 55.36639 | 0 | 2.54
0 | 0 | 5.839931 | 17.16684 | 14.05804 | 2.158067 | 3.555637 | 57.22149 | 0 | 2.49
0 | 0 | 0.2166899 | 0.01348091 | 0.3751326 | 18.38754 | 0.01085855 | 80.90163 | 0 | 2.49
0 | 0 | 1.995276 | 1.117188 | 0 | 0.7373269 | 19.61712 | 76.53308 | 0 | 2.16
0 | 0 | 0 | 0 | 0 | 0.005893096 | 0 | 99.99411 | 0 | 2.2
0 | 4.789654 | 2.877446 | 0 | 0 | 7.911614 | 0 | 84.42129 | 0 | 2.334
0 | 9.429638 | 3.03331 | 0 | 0 | 7.451559 | 0 | 80.08549 | 0 | 2.354
10.09193 | 4.269761 | 2.874746 | 0 | 0 | 7.786344 | 0 | 74.97721 | 0 | 2.355
0 | 4.652215 | 6.400393 | 0 | 0 | 7.583993 | 0 | 81.3634 | 0 | 2.353
0 | 24.41704 | 2.324426 | 0 | 0 | 6.379041 | 0 | 66.87949 | 0 | 2.467
0 | 4.194561 | 2.687301 | 0 | 0 | 7.58211 | 0 | 80.95723 | 4.578804 | 2.25
0 | 4.254966 | 3.29495 | 0.6701714 | 0.1286125 | 8.108884 | 0 | 83.08086 | 0 | 2.219
0 | 4.074363 | 3.044231 | 1.013496 | 0.1602414 | 8.202788 | 0 | 83.0034 | 0 | 2.216
0 | 3.984644 | 2.484901 | 1.322345 | 0.2559779 | 7.778657 | 0 | 83.45073 | 0 | 2.198
0 | 4.727389 | 2.958451 | 0.6502092 | 0.1777024 | 9.706468 | 0 | 80.9492 | 0 | 2.218
0 | 4.260719 | 3.724001 | 0.8434233 | 0.06519412 | 8.227283 | 0 | 82.07414 | 0 | 2.251
0 | 4.21121 | 3.473946 | 1.007294 | 0.1449823 | 8.545591 | 0 | 82.13622 | 0 | 2.25
0 | 37.3 | 0 | 0 | 0 | 9.3 | 0 | 0 | 53.4 | 2.559
4.704705 | 33.13313 | 0 | 0 | 0 | 9.40941 | 0 | 0 | 52.75276 | 2.539
9.49051 | 28.47153 | 0 | 0 | 0 | 9.49051 | 0 | 0 | 52.54745 | 2.531
18.18182 | 18.18182 | 0 | 0 | 0 | 8.991009 | 0 | 0 | 54.64535 | 2.519
27.9 | 9.3 | 0 | 0 | 0 | 9.3 | 0 | 0 | 53.5 | 2.503
30.5 | 4.4 | 0 | 0 | 0 | 8.7 | 0 | 0 | 56.4 | 2.485
38 | 0 | 0 | 0 | 0 | 9.5 | 0 | 0 | 52.5 | 2.479
0 | 8.991009 | 26.97303 | 0 | 0 | 8.991009 | 0 | 0 | 55.04496 | 2.517
0 | 13.5 | 22.4 | 0 | 0 | 8.9 | 0 | 0 | 55.2 | 2.515
0 | 18.21822 | 18.21822 | 0 | 0 | 9.109109 | 0 | 0 | 54.45446 | 2.557
0 | 22.4 | 13.5 | 0 | 0 | 9 | 0 | 0 | 55.1 | 2.53
0 | 28.5 | 9.5 | 0 | 0 | 9.5 | 0 | 0 | 52.5 | 2.54
0 | 0 | 35.7 | 0 | 0 | 8.9 | 0 | 0 | 55.4 | 2.471
8.9 | 0 | 26.8 | 0 | 0 | 8.9 | 0 | 0 | 55.4 | 2.48
13.3 | 0 | 22.1 | 0 | 0 | 8.8 | 0 | 0 | 55.8 | 2.48
21.82182 | 0 | 13.11311 | 0 | 0 | 8.708709 | 0 | 0 | 56.35635 | 2.482
26.5 | 0 | 8.8 | 0 | 0 | 8.8 | 0 | 0 | 55.9 | 2.485
29.6 | 0 | 0 | 0 | 0 | 12.3 | 0 | 0 | 58.1 | 2.464
31.5 | 0 | 0 | 0 | 0 | 9.8 | 0 | 0 | 58.7 | 2.458
0 | 25.7 | 0 | 0 | 0 | 10.7 | 0 | 0 | 63.6 | 2.495
0 | 32.96703 | 0 | 0 | 0 | 10.28971 | 0 | 0 | 56.74326 | 2.525
0 | 0 | 24.7 | 0 | 0 | 10.3 | 0 | 0 | 65 | 2.478
0 | 0 | 29.8 | 0 | 0 | 9.3 | 0 | 0 | 60.9 | 2.44
0 | 12.96601 | 0.1568263 | 9.220015 | 5.966963 | 0.4578288 | 0 | 71.10313 | 0 | 2.49
0 | 10.94595 | 0.440309 | 12.0028 | 5.48338 | 0.7205735 | 0 | 70.31055 | 0 | 2.49
0 | 22 | 0 | 8 | 0 | 0 | 0 | 70 | 0 | 2.524
0 | 16.3 | 5.7 | 8 | 0 | 0 | 0 | 70 | 0 | 2.512
0 | 11 | 11 | 8 | 0 | 0 | 0 | 70 | 0 | 2.508
0 | 5.7 | 16.3 | 8 | 0 | 0 | 0 | 70 | 0 | 2.502
0 | 22 | 0 | 8 | 0 | 0 | 0 | 70 | 0 | 2.524
0 | 21.91219 | 0 | 7.970797 | 0 | 0 | 0 | 69.72697 | 0 | 2.547
0 | 21.82782 | 0 | 7.939207 | 0 | 0 | 0 | 69.45306 | 0 | 2.55
27.5 | 0 | 0 | 10 | 0 | 2.5 | 0 | 60 | 0 | 2.54
10.2075 | 0 | 0 | 29.37151 | 0 | 10.17101 | 9.638462 | 40.61153 | 0 | 2.7
15.36847 | 0 | 0 | 25.59139 | 0 | 5.066976 | 9.06983 | 44.90333 | 0 | 2.668
18.5608 | 0 | 0 | 24.72576 | 0 | 2.71977 | 8.763043 | 45.23063 | 0 | 2.655
8.085304 | 0 | 0 | 32.31251 | 0 | 6.516202 | 13.88104 | 39.20494 | 0 | 2.726
8.216168 | 0 | 0 | 29.55195 | 0 | 5.417731 | 28.21142 | 28.60272 | 0 | 2.696
15.13003 | 0 | 0 | 27.20987 | 0 | 4.988359 | 0 | 52.67174 | 0 | 2.689
9.835476 | 0 | 0 | 38.78289 | 0 | 2.882444 | 21.10722 | 27.39197 | 0 | 2.727
18.86974 | 0 | 0 | 27.14831 | 0 | 5.530082 | 8.099005 | 40.35286 | 0 | 2.67
19.36764 | 0 | 0 | 27.86465 | 0 | 5.675998 | 24.93811 | 22.15361 | 0 | 2.672
12.01594 | 0 | 0 | 32.01407 | 0 | 11.15131 | 0 | 44.81868 | 0 | 2.738
15.54351 | 0 | 0 | 20.70629 | 0 | 6.263505 | 9.173129 | 48.31356 | 0 | 2.62
9.822809 | 0 | 0 | 36.63927 | 0 | 5.181718 | 9.275216 | 39.08099 | 0 | 2.729
10.33744 | 0 | 0 | 27.54205 | 0 | 12.11822 | 8.873782 | 41.12851 | 0 | 2.696
0 | 13.79724 | 0 | 1.379724 | 0.79984 | 1.9996 | 12.29754 | 68.9862 | 0 | 2.492
0 | 0 | 0 | 9.999899 | 2.499975 | 12.49987 | 9.199907 | 64.99934 | 0 | 2.445
0 | 0 | 0 | 9.9998 | 2.49995 | 12.49975 | 7.599848 | 66.79867 | 0 | 2.444
0 | 0 | 0 | 0 | 44.99653 | 0 | 0 | 0 | 55.00347 | 2.45
0 | 0 | 0 | 0 | 50.00721 | 0 | 0 | 0 | 49.99279 | 2.25
0 | 0 | 0 | 0 | 55.0086 | 0 | 0 | 0 | 44.9914 | 2.51
30 | 0 | 0 | 0 | 0 | 0 | 70 | 0 | 0 | 2.23
0 | 13.5111 | 0.322102 | 11.14565 | 0.7527892 | 1.249798 | 0 | 73.01855 | 0 | 2.503
0 | 12.46795 | 0.1281819 | 12.27287 | 0.1497879 | 0.8289375 | 0 | 74.15228 | 0 | 2.498
0 | 0 | 0 | 7.527438 | 3.544801 | 10.12706 | 10.07419 | 67.98473 | 0 | 2.32
0 | 12.92617 | 0 | 0 | 0 | 7.514957 | 0 | 79.55887 | 0 | 2.371
0 | 10.34174 | 3.578537 | 3.187676 | 4.910358 | 7.964448 | 0 | 69.48975 | 0 | 2.457
0 | 6.927855 | 1.508528 | 6.775563 | 7.143179 | 6.386507 | 0 | 70.94898 | 0 | 2.456
0 | 4.252453 | 2.312582 | 1.109874 | 0.4884777 | 6.185139 | 0 | 84.82416 | 0 | 2.416
0 | 39.25726 | 0 | 0 | 0 | 0 | 0 | 60.74274 | 0 | 2.24
0 | 5.901059 | 7.118412 | 23.9143 | 7.562065 | 0 | 0.8755634 | 53.76971 | 0.8588836 | 2.719
4 | 0 | 0 | 0 | 0 | 0 | 96 | 0 | 0 | 1.902
9 | 0 | 0 | 0 | 0 | 0 | 91 | 0 | 0 | 1.972
0 | 0 | 0 | 6.296852 | 0 | 7.096452 | 9.995003 | 76.06197 | 0 | 2.288
0 | 0 | 0 | 7.296352 | 0 | 8.095953 | 9.995003 | 74.06297 | 0 | 2.311
0 | 0 | 0 | 7.984032 | 0 | 7.984032 | 9.980041 | 73.85229 | 0 | 2.31
0 | 0 | 0 | 5.988024 | 1.996008 | 7.984032 | 9.980041 | 73.85229 | 0 | 2.296
0 | 0 | 0 | 4.397801 | 0.9995003 | 5.997002 | 11.994 | 76.06197 | 0 | 2.254
0 | 0 | 0 | 7.996003 | 0 | 8.495753 | 10.9945 | 71.96402 | 0 | 2.318
0 | 0 | 0 | 5.997002 | 0 | 6.496752 | 12.9935 | 73.96302 | 0 | 2.265
0 | 0 | 0 | 7.496252 | 0 | 5.997002 | 13.993 | 71.96402 | 0 | 2.282
0 | 0 | 0 | 6.496752 | 0 | 4.997502 | 13.993 | 73.96302 | 0 | 2.257
0 | 0 | 0 | 4.39341 | 0 | 4.992512 | 13.97903 | 75.98602 | 0 | 2.229
0 | 0 | 0 | 7.48503 | 0 | 5.988024 | 9.980041 | 75.9481 | 0 | 2.299
0 | 0 | 0 | 4.79 | 0 | 6.61 | 12 | 76.1 | 0 | 2.254
0 | 0 | 0 | 5.73 | 0 | 5.67 | 12 | 76.1 | 0 | 2.261
0 | 0 | 0 | 6.126937 | 0 | 7.366317 | 11.994 | 73.96302 | 0 | 2.282
0 | 0 | 0 | 3.688156 | 0 | 3.808096 | 13.993 | 77.96102 | 0 | 2.208
0 | 14.99127 | 0 | 7.00566 | 0 | 5.015044 | 1.791394 | 71.19662 | 0 | 2.46
0 | 14.97213 | 0 | 9.04612 | 1.995387 | 4.975249 | 1.777179 | 67.23394 | 0 | 2.52
0 | 15.00009 | 0 | 7.026727 | 3.971749 | 5.011914 | 1.768706 | 67.22082 | 0 | 2.51
0 | 14.91788 | 0 | 0 | 11.0953 | 4.978558 | 1.82282 | 67.18544 | 0 | 2.45
0 | 14.90352 | 0 | 6.981493 | 6.071048 | 5.039646 | 1.845186 | 65.1591 | 0 | 2.51
0 | 14.94607 | 0 | 7.031728 | 0 | 4.97232 | 3.775925 | 69.27396 | 0 | 2.49
0 | 14.92386 | 0 | 0 | 0 | 4.970808 | 8.826913 | 71.27842 | 0 | 2.44
0 | 13.20283 | 0 | 12.10619 | 0 | 1.248422 | 0 | 73.44256 | 0 | 2.49
0 | 11.58925 | 4.15935 | 0 | 0 | 6.404295 | 9.379322 | 68.46778 | 0 | 2.44
0 | 3.995492 | 0 | 0 | 0 | 1.396519 | 11.56012 | 83.04786 | 0 | 2.23
0 | 0 | 0 | 0 | 0 | 0.2967683 | 2.607768 | 97.09547 | 0 | 2.18
0 | 13.40927 | 0 | 7.410224 | 5.891538 | 1.164436 | 0 | 72.12453 | 0 | 2.4
0 | 2.999969 | 0.6579716 | 0 | 0 | 1.215722 | 11.57304 | 83.55329 | 0 | 2.22
0 | 27 | 0 | 0 | 0 | 4 | 0 | 69 | 0 | 2.463
0 | 27 | 0 | 0 | 0 | 8 | 0 | 65 | 0 | 2.479
0 | 52.93 | 0 | 0 | 0 | 14.91 | 0 | 0 | 32.16 | 2.541
0 | 47.96 | 0 | 0 | 0 | 20.02 | 0 | 0 | 32.02 | 2.55
0 | 43.57 | 0 | 0 | 0 | 24.64 | 0 | 0 | 31.79 | 2.548
0 | 38.23 | 0 | 0 | 0 | 29.46 | 0 | 0 | 32.31 | 2.538
0 | 58.23 | 0 | 0 | 0 | 5 | 0 | 0 | 36.77 | 2.619
0 | 53.27 | 0 | 0 | 0 | 9.99 | 0 | 0 | 36.74 | 2.611
0 | 48.12 | 0 | 0 | 0 | 14.94 | 0 | 0 | 36.94 | 2.609
0 | 43.13 | 0 | 0 | 0 | 19.85 | 0 | 0 | 37.02 | 2.607
0 | 38.8 | 0 | 0 | 0 | 24.06 | 0 | 0 | 37.14 | 2.578
0 | 52.69 | 0 | 0 | 0 | 5.17 | 0 | 0 | 42.14 | 2.599
0 | 47.41 | 0 | 0 | 0 | 10.41 | 0 | 0 | 42.18 | 2.634
0 | 42.24 | 0 | 0 | 0 | 15.76 | 0 | 0 | 42 | 2.65
0 | 45.74 | 0 | 0 | 0 | 5 | 0 | 0 | 49.26 | 2.562
0 | 40.99 | 0 | 0 | 0 | 9.81 | 0 | 0 | 49.2 | 2.601
0 | 39.68 | 0 | 0 | 0 | 5.03 | 0 | 0 | 55.29 | 2.504
0 | 33.38 | 0 | 0 | 0 | 11.4 | 0 | 0 | 55.22 | 2.559
0 | 34.08 | 0 | 0 | 0 | 4.92 | 0 | 0 | 61 | 2.47
0 | 29.24 | 0 | 0 | 0 | 10.78 | 0 | 0 | 59.98 | 2.524
0 | 25.81 | 0 | 0 | 0 | 14.77 | 0 | 0 | 59.42 | 2.551
0 | 20.86209 | 0 | 0 | 0 | 18.70187 | 0 | 0 | 60.43604 | 2.571
0 | 20.53 | 0 | 0 | 0 | 16.59 | 0 | 0 | 62.88 | 2.561
0 | 17.68823 | 0 | 0 | 0 | 19.0181 | 0 | 0 | 63.29367 | 2.569
0 | 13.37866 | 0 | 0 | 0 | 23.30767 | 0 | 0 | 63.31367 | 2.573
0 | 0 | 55.46445 | 0 | 0 | 5.109489 | 0 | 0 | 39.42606 | 2.525
0 | 0 | 50.89 | 0 | 0 | 9.66 | 0 | 0 | 39.45 | 2.498
0 | 0 | 45.78458 | 0 | 0 | 14.83148 | 0 | 0 | 39.38394 | 2.49
0 | 0 | 40.89 | 0 | 0 | 19.87 | 0 | 0 | 39.24 | 2.495
0 | 0 | 35.92 | 0 | 0 | 24.47 | 0 | 0 | 39.61 | 2.481
0 | 0 | 31.58684 | 0 | 0 | 28.95711 | 0 | 0 | 39.45605 | 2.47
0 | 0 | 50.22 | 0 | 0 | 5.25 | 0 | 0 | 44.53 | 2.477
0 | 0 | 45.14 | 0 | 0 | 10.63 | 0 | 0 | 44.23 | 2.528
0 | 0 | 39.94601 | 0 | 0 | 15.39846 | 0 | 0 | 44.65554 | 2.53
0 | 0 | 35.94 | 0 | 0 | 19.6 | 0 | 0 | 44.46 | 2.535
0 | 0 | 40.67 | 0 | 0 | 9.95 | 0 | 0 | 49.38 | 2.505
0 | 0 | 36.19 | 0 | 0 | 14.61 | 0 | 0 | 49.2 | 2.534
0 | 0 | 38.89 | 0 | 0 | 4.98 | 0 | 0 | 56.13 | 2.433
0 | 0 | 33.17 | 0 | 0 | 11.35 | 0 | 0 | 55.48 | 2.491
0 | 0 | 32.4 | 0 | 0 | 5.14 | 0 | 0 | 62.46 | 2.414
0 | 0 | 27.68 | 0 | 0 | 10.2 | 0 | 0 | 62.12 | 2.457
0 | 0 | 25.09749 | 0 | 0 | 13.82862 | 0 | 0 | 61.07389 | 2.503
0 | 0 | 21.41 | 0 | 0 | 17.34 | 0 | 0 | 61.25 | 2.526
0 | 33.33333 | 0 | 0 | 0 | 0 | 66.66666 | 0 | 0 | 2.662
0 | 33.33111 | 0 | 0 | 0 | 0 | 66.66222 | 0 | 0 | 2.669
0 | 33.30551 | 0 | 0 | 0 | 0 | 66.61102 | 0 | 0 | 2.678
0 | 33.27759 | 0 | 0 | 0 | 0 | 66.55518 | 0 | 0 | 2.683
0 | 33.10811 | 0 | 0 | 0 | 0 | 66.21622 | 0 | 0 | 2.726
0 | 0 | 0 | 0 | 22.22222 | 22.22222 | 0 | 55.55556 | 0 | 2.59
0 | 0 | 0 | 0 | 22.22222 | 22.22222 | 0 | 55.55556 | 0 | 2.64
0 | 26.87981 | 0 | 26.46768 | 0 | 0 | 0 | 45.37213 | 1.280384 | 2.52
0 | 24.34971 | 0 | 26.91226 | 0 | 0 | 0 | 46.13424 | 2.603782 | 2.6
0 | 21.73317 | 0 | 27.37203 | 0 | 0 | 0 | 46.92241 | 3.972397 | 2.62
0 | 23.87379 | 0 | 29.61722 | 0 | 0 | 0 | 45.23254 | 1.276445 | 2.51
0 | 24.845 | 0 | 24.09725 | 0 | 0 | 0 | 47.07263 | 3.985116 | 2.62
0 | 0 | 0 | 0 | 0 | 0 | 0 | 100 | 0 | 2.214
0 | 3.993758 | 0.3284758 | 0 | 0 | 1.213837 | 11.55511 | 82.90882 | 0 | 2.23
0 | 0 | 0 | 41.63272 | 0 | 8.372198 | 0 | 0 | 49.99508 | 2.64
0 | 39.25726 | 0 | 0 | 0 | 0 | 0 | 60.74274 | 0 | 2.24
0 | 0 | 0 | 0 | 0 | 0 | 100 | 0 | 0 | 1.061684
0 | 0 | 17 | 0 | 0 | 0 | 83 | 0 | 0 | 2.049949
0 | 0 | 33 | 0 | 0 | 0 | 67 | 0 | 0 | 2.286185
0 | 0 | 78 | 0 | 0 | 0 | 22 | 0 | 0 | 2.276649
0 | 0 | 80 | 0 | 0 | 0 | 20 | 0 | 0 | 2.232023
0 | 0 | 82 | 0 | 0 | 0 | 18 | 0 | 0 | 2.244311
0 | 0 | 83 | 0 | 0 | 0 | 17 | 0 | 0 | 2.250453
0 | 17 | 0 | 0 | 0 | 0 | 83 | 0 | 0 | 2.135041
0 | 29 | 0 | 0 | 0 | 0 | 71 | 0 | 0 | 2.324284
0 | 67 | 0 | 0 | 0 | 0 | 33 | 0 | 0 | 2.303596
0 | 72 | 0 | 0 | 0 | 0 | 28 | 0 | 0 | 2.374761
0 | 75 | 0 | 0 | 0 | 0 | 25 | 0 | 0 | 2.45728
0 | 78 | 0 | 0 | 0 | 0 | 22 | 0 | 0 | 2.448466
0 | 80 | 0 | 0 | 0 | 0 | 20 | 0 | 0 | 2.442587
0 | 82 | 0 | 0 | 0 | 0 | 18 | 0 | 0 | 2.436707
17 | 0 | 0 | 0 | 0 | 0 | 83 | 0 | 0 | 2.027892
29 | 0 | 0 | 0 | 0 | 0 | 71 | 0 | 0 | 2.151704
67 | 0 | 0 | 0 | 0 | 0 | 33 | 0 | 0 | 2.149761
71 | 0 | 0 | 0 | 0 | 0 | 29 | 0 | 0 | 2.070286
0 | 0 | 0 | 0 | 22.10581 | 22.26017 | 0 | 55.63403 | 0 | 2.631
0 | 0 | 0 | 0 | 22.33782 | 22.50833 | 0 | 54.6731 | 0 | 2.643
0 | 0 | 0 | 0 | 22.51987 | 22.69759 | 0 | 53.80991 | 0 | 2.648
0 | 30 | 0 | 0 | 0 | 0 | 0 | 70 | 0 | 2.47
0 | 20 | 0 | 0 | 0 | 0 | 0 | 80 | 0 | 2.38
0 | 22 | 0 | 10 | 0 | 0 | 0 | 68 | 0 | 2.481901
0 | 22 | 0 | 9 | 0 | 0 | 0 | 68 | 0 | 2.592232
0 | 22 | 0 | 9 | 0 | 0 | 0 | 68 | 0 | 2.595367
0 | 22 | 0 | 9 | 1 | 0 | 0 | 68 | 0 | 2.53887
0 | 22 | 0 | 8.5 | 1.5 | 0 | 0 | 68 | 0 | 2.550656
0 | 22 | 0 | 8 | 2 | 0 | 0 | 68 | 0 | 2.547297
0 | 22 | 0 | 7 | 3 | 0 | 0 | 68 | 0 | 2.564615
0 | 22 | 0 | 6 | 4 | 0 | 0 | 68 | 0 | 2.546875
0 | 22 | 0 | 4 | 6 | 0 | 0 | 68 | 0 | 2.524717
0 | 22 | 0 | 2 | 8 | 0 | 0 | 68 | 0 | 2.510179
0 | 22 | 0 | 0 | 10 | 0 | 0 | 68 | 0 | 2.496723
0 | 25 | 0 | 0 | 0 | 0 | 0 | 75 | 0 | 2.437
0 | 19.04 | 0 | 0 | 0 | 0 | 11.01 | 69.95 | 0 | 2.503
0 | 18.16 | 0 | 0 | 0 | 0 | 19.97 | 61.87 | 0 | 2.522
0 | 20.04 | 0 | 0 | 0 | 0 | 21.6 | 58.36 | 0 | 2.515
0 | 20.04 | 0 | 0 | 0 | 0 | 23.5 | 56.46 | 0 | 2.518
0 | 18.3 | 0 | 0 | 0 | 0 | 23.83 | 57.87 | 0 | 2.512
0 | 19.1 | 0 | 0 | 0 | 0 | 30.07 | 50.83 | 0 | 2.492
0 | 20.13 | 0 | 0 | 0 | 0 | 40.7 | 39.17 | 0 | 2.432
0 | 0 | 0 | 0 | 0 | 0 | 0 | 0 | 100 | 2.52
0 | 0 | 0 | 0 | 0 | 2.768892 | 0 | 93.96242 | 3.268692 | 2.203
0 | 0 | 0 | 0 | 0 | 3.539646 | 0 | 93.19068 | 3.269673 | 2.207
0 | 0 | 0 | 0 | 0 | 3.24935 | 0 | 94.28114 | 2.469506 | 2.213
0 | 0 | 0 | 0 | 0 | 3.579642 | 0 | 91.19088 | 5.229477 | 2.215
0 | 0 | 0 | 0 | 0 | 4.160416 | 0 | 90.60906 | 5.230523 | 2.209
0 | 0 | 0 | 0 | 0 | 4.191257 | 0 | 90.82725 | 4.981494 | 2.207
0 | 0 | 0 | 0 | 0 | 5.907046 | 0 | 87.75612 | 6.336832 | 2.206
0 | 0 | 0 | 0 | 0 | 5.117953 | 0 | 89.2643 | 5.617753 | 2.207
0 | 0 | 0 | 0 | 0 | 6.741348 | 0 | 84.81696 | 8.441688 | 2.217
0 | 0 | 0 | 0 | 0 | 7.30146 | 0 | 85.31706 | 7.381476 | 2.205
0 | 0 | 0 | 0 | 0 | 9.945027 | 0 | 78.66067 | 11.3943 | 2.22
0 | 0 | 0 | 0 | 0 | 4.660466 | 0 | 92.20922 | 3.130313 | 2.219
0 | 0 | 0 | 0 | 0 | 9.755122 | 0 | 82.75862 | 7.486257 | 2.229
0 | 0 | 0 | 0 | 0 | 8.962688 | 0 | 83.325 | 7.712314 | 2.218
0 | 0 | 0 | 0 | 0 | 11.1 | 0 | 77.7 | 11.2 | 2.208
0 | 0 | 0 | 0 | 0 | 10.9 | 0 | 79.1 | 10 | 2.217
0 | 0 | 0 | 0 | 0 | 0 | 0 | 96.21925 | 3.780756 | 2.22
0 | 10 | 0 | 0 | 0 | 0 | 90 | 0 | 0 | 2.047
0 | 15 | 0 | 0 | 0 | 0 | 85 | 0 | 0 | 2.135
0 | 20 | 0 | 0 | 0 | 0 | 80 | 0 | 0 | 2.21
0 | 25 | 0 | 0 | 0 | 0 | 75 | 0 | 0 | 2.338
0 | 30 | 0 | 0 | 0 | 0 | 70 | 0 | 0 | 2.406
0 | 25.83782 | 0 | 0.1263583 | 0 | 24.74037 | 0 | 49.29545 | 0 | 2.464
0 | 15.48262 | 0.1444997 | 0 | 0 | 17.95504 | 0 | 66.37522 | 0 | 2.427
0 | 11.55428 | 0.2092422 | 0 | 0 | 12.50048 | 0 | 75.44812 | 0 | 2.359
40 | 0 | 0 | 0 | 0 | 0 | 0 | 0 | 60 | 2.31
45 | 0 | 0 | 0 | 0 | 0 | 0 | 0 | 55 | 2.33
50 | 0 | 0 | 0 | 0 | 0 | 0 | 0 | 50 | 2.35
55 | 0 | 0 | 0 | 0 | 0 | 0 | 0 | 45 | 2.35
58 | 0 | 0 | 0 | 0 | 0 | 0 | 0 | 42 | 2.37
60 | 0 | 0 | 0 | 0 | 0 | 0 | 0 | 40 | 2.37
50 | 0 | 0 | 0 | 0 | 0 | 0 | 0 | 50 | 2.37
33.3 | 0 | 0 | 0 | 0 | 0 | 0 | 66.7 | 0 | 2.33
0 | 9.595093 | 2.512461 | 11.687 | 0 | 0.3570945 | 0 | 75.84835 | 0 | 2.49
0 | 9.530895 | 0.4620828 | 2.106784 | 0 | 3.110205 | 6.966483 | 77.82355 | 0 | 2.37
0 | 4.193707 | 0 | 0.3310749 | 0 | 1.638782 | 11.02248 | 82.81098 | 0 | 2.24
0 | 4.947989 | 0 | 0.01116064 | 0 | 1.571381 | 11.56965 | 81.87255 | 0 | 2.3
0 | 20.76688 | 0 | 6.793901 | 0.3456462 | 0.677214 | 0 | 71.38222 | 0 | 2.49
0 | 10.38841 | 3.384495 | 9.475174 | 0 | 2.8815 | 2.603868 | 71.26655 | 0 | 2.48
0 | 23.05182 | 3.288551 | 3.945674 | 1.490089 | 4.247137 | 1.543671 | 61.65632 | 0 | 2.52
0 | 7.074167 | 0.997425 | 1.675424 | 0 | 3.071539 | 8.99676 | 78.18468 | 0 | 2.33
0 | 4.220047 | 2.7767 | 0 | 0 | 1.376464 | 22.08307 | 69.54372 | 0 | 2.25
0 | 3.528087 | 2.731065 | 0.6881258 | 0 | 3.532296 | 18.66039 | 70.86005 | 0 | 2.22
0 | 4.035527 | 1.19488 | 0 | 0 | 1.226532 | 15.17874 | 78.36432 | 0 | 2.25
0 | 4.534641 | 1.326087 | 0.2227494 | 0 | 1.225093 | 15.25064 | 77.44079 | 0 | 2.25
0 | 4.857406 | 1.697497 | 0.54577 | 0.4184204 | 0.7351016 | 15.54765 | 76.19816 | 0 | 2.26
0 | 4.187438 | 1.694915 | 0 | 0 | 1.196411 | 18.24526 | 74.67597 | 0 | 2.25
0 | 13.06794 | 0.5057898 | 9.664202 | 5.319397 | 1.168173 | 0 | 70.27449 | 0 | 2.514
0 | 5.601025 | 4.913805 | 0 | 22.96825 | 0.5674466 | 0 | 65.47993 | 0 | 2.505
23.81398 | 0 | 0 | 0 | 0 | 2.147407 | 0 | 72.88172 | 1.156891 | 2.354
8.977502 | 0.8244286 | 0 | 0.5694942 | 1.267782 | 14.65844 | 2.752283 | 70.479 | 0 | 2.379
8.96548 | 0.8233246 | 0 | 0.5687315 | 2.057387 | 14.63881 | 1.832398 | 70.38461 | 0 | 2.382
0 | 13.45367 | 2.401767 | 0.3458029 | 5.29245 | 10.49199 | 0 | 67.3455 | 0 | 2.431
0 | 13.8869 | 3.915978 | 5.920078 | 5.491254 | 1.80887 | 2.20763 | 66.63078 | 0 | 2.55
0 | 3.993816 | 7.029486 | 8.717892 | 9.672981 | 3.034638 | 0 | 67.04899 | 0 | 2.524
0 | 13.06794 | 0.5057898 | 9.664202 | 5.319397 | 1.168173 | 0 | 70.27449 | 0 | 2.514
0 | 0 | 0 | 0 | 50 | 0 | 0 | 0 | 50 | 2.45
0 | 0 | 0 | 50 | 0 | 0 | 0 | 0 | 50 | 2.65
0 | 50 | 0 | 0 | 0 | 0 | 0 | 0 | 50 | 2.49
0 | 40 | 10 | 0 | 0 | 0 | 0 | 0 | 50 | 2.49
0 | 30 | 20 | 0 | 0 | 0 | 0 | 0 | 50 | 2.49
0 | 20 | 30 | 0 | 0 | 0 | 0 | 0 | 50 | 2.46
0 | 10 | 40 | 0 | 0 | 0 | 0 | 0 | 50 | 2.44
0 | 0 | 50 | 0 | 0 | 0 | 0 | 0 | 50 | 2.43
10 | 0 | 40 | 0 | 0 | 0 | 0 | 0 | 50 | 2.4
10 | 10 | 30 | 0 | 0 | 0 | 0 | 0 | 50 | 2.44
10 | 20 | 20 | 0 | 0 | 0 | 0 | 0 | 50 | 2.46
10 | 30 | 10 | 0 | 0 | 0 | 0 | 0 | 50 | 2.47
10 | 40 | 0 | 0 | 0 | 0 | 0 | 0 | 50 | 2.48
0 | 0 | 0 | 0 | 0 | 0 | 100 | 0 | 0 | 1.845
0 | 0 | 5 | 15 | 8 | 12 | 60 | 0 | 0 | 2.373
0 | 0 | 0 | 20 | 8 | 12 | 50 | 10 | 0 | 2.49
0 | 0 | 0 | 20 | 8 | 12 | 40 | 20 | 0 | 2.522
0 | 0 | 5 | 15 | 8 | 12 | 30 | 30 | 0 | 2.472
0 | 5 | 5 | 10 | 8 | 12 | 20 | 40 | 0 | 2.478
5 | 5 | 0 | 10 | 10 | 15 | 10 | 45 | 0 | 2.547
0 | 5 | 5 | 5 | 10 | 10 | 20 | 45 | 0 | 2.424
0 | 5 | 5 | 10 | 10 | 10 | 10 | 50 | 0 | 2.518
5 | 5 | 0 | 10 | 10 | 10 | 10 | 50 | 0 | 2.54
0 | 0 | 0 | 20 | 8 | 12 | 10 | 50 | 0 | 2.598
0 | 5 | 5 | 0 | 8 | 12 | 20 | 50 | 0 | 2.336
0 | 4.8 | 9.5 | 0 | 0 | 9.5 | 23.8 | 52.4 | 0 | 2.292
0 | 5 | 5 | 5 | 8 | 12 | 10 | 55 | 0 | 2.439
0 | 5 | 5 | 0 | 10 | 10 | 15 | 55 | 0 | 2.365
0 | 5 | 5 | 0 | 5 | 10 | 20 | 55 | 0 | 2.307
0 | 5 | 5 | 0 | 0 | 10 | 25 | 55 | 0 | 2.238
0 | 12.5 | 5 | 0 | 10 | 2.5 | 10 | 60 | 0 | 2.47
0 | 10 | 5 | 0 | 10 | 5 | 10 | 60 | 0 | 2.442
0 | 7.5 | 5 | 0 | 10 | 7.5 | 10 | 60 | 0 | 2.409
0 | 5 | 5 | 5 | 5 | 10 | 10 | 60 | 0 | 2.419
0 | 5 | 5 | 0 | 10 | 10 | 10 | 60 | 0 | 2.382
0 | 5 | 5 | 0 | 8 | 12 | 10 | 60 | 0 | 2.347
0 | 5 | 5 | 0 | 5 | 10 | 15 | 60 | 0 | 2.326
0 | 5 | 5 | 0 | 0 | 10 | 20 | 60 | 0 | 2.259
0 | 12.5 | 5 | 0 | 10 | 2.5 | 5 | 65 | 0 | 2.461
0 | 10 | 5 | 0 | 10 | 5 | 5 | 65 | 0 | 2.44
0 | 10 | 5 | 5 | 5 | 5 | 5 | 65 | 0 | 2.483
2 | 10 | 5 | 3 | 5 | 5 | 5 | 65 | 0 | 2.473
0 | 12 | 5 | 3 | 5 | 5 | 5 | 65 | 0 | 2.477
2 | 11 | 2 | 5 | 5 | 5 | 5 | 65 | 0 | 2.485
2 | 9 | 4 | 5 | 5 | 5 | 5 | 65 | 0 | 2.482
2 | 7 | 6 | 5 | 5 | 5 | 5 | 65 | 0 | 2.477
4 | 9 | 2 | 5 | 5 | 5 | 5 | 65 | 0 | 2.478
4 | 7 | 4 | 5 | 5 | 5 | 5 | 65 | 0 | 2.474
4 | 5 | 6 | 5 | 5 | 5 | 5 | 65 | 0 | 2.469
6 | 7 | 2 | 5 | 5 | 5 | 5 | 65 | 0 | 2.47
6 | 5 | 4 | 5 | 5 | 5 | 5 | 65 | 0 | 2.465
6 | 3 | 6 | 5 | 5 | 5 | 5 | 65 | 0 | 2.46
8 | 5 | 2 | 5 | 5 | 5 | 5 | 65 | 0 | 2.464
8 | 3 | 4 | 5 | 5 | 5 | 5 | 65 | 0 | 2.458
8 | 1 | 6 | 5 | 5 | 5 | 5 | 65 | 0 | 2.446
0 | 11 | 4 | 5 | 5 | 5 | 5 | 65 | 0 | 2.485
8 | 10 | 2 | 0 | 5 | 5 | 5 | 65 | 0 | 2.449
0 | 10 | 5 | 3 | 5 | 7 | 5 | 65 | 0 | 2.462
0 | 7.5 | 5 | 0 | 10 | 7.5 | 5 | 65 | 0 | 2.419
0 | 5 | 5 | 0 | 10 | 10 | 5 | 65 | 0 | 2.399
0 | 10 | 5 | 5 | 5 | 2.5 | 7.5 | 65 | 0 | 2.486
0 | 10 | 5 | 5 | 5 | 0 | 10 | 65 | 0 | 2.493
10 | 8 | 2 | 0 | 0 | 16 | 16 | 48 | 0 | 2.382
10 | 6 | 2 | 0 | 0 | 14.4 | 14.4 | 53.2 | 0 | 2.359
10 | 10 | 0 | 0 | 3 | 9 | 9 | 59 | 0 | 2.456
9 | 9 | 2 | 0 | 2 | 9.5 | 9.5 | 59 | 0 | 2.444
10 | 5 | 5 | 0 | 0 | 10.5 | 10.5 | 59 | 0 | 2.415
10 | 10 | 0 | 0 | 0 | 10.5 | 10.5 | 59 | 0 | 2.42
9 | 9 | 2 | 0 | 5 | 15 | 0 | 60 | 0 | 2.464
9 | 9 | 2 | 0 | 0 | 15 | 5 | 60 | 0 | 2.428
10 | 5 | 5 | 0 | 5 | 7.5 | 7.5 | 60 | 0 | 2.428
10 | 5 | 2 | 0 | 5 | 12 | 5 | 61 | 0 | 2.422
10 | 10 | 0 | 0 | 0 | 9.5 | 9.5 | 61 | 0 | 2.427
9 | 9 | 2 | 0 | 2 | 7.5 | 7.5 | 63 | 0 | 2.448
10 | 10 | 0 | 0 | 0 | 8.5 | 8.5 | 63 | 0 | 2.431
9 | 9 | 2 | 0 | 0 | 8.5 | 8.5 | 63 | 0 | 2.431
10 | 5 | 2 | 0 | 5 | 10.5 | 2.5 | 65 | 0 | 2.421
10 | 10 | 5 | 0 | 0 | 5 | 5 | 65 | 0 | 2.453
5 | 10 | 5 | 0 | 0 | 7.5 | 7.5 | 65 | 0 | 2.452
10 | 5 | 5 | 0 | 0 | 7.5 | 7.5 | 65 | 0 | 2.42
10 | 7.5 | 2.5 | 0 | 0 | 7.5 | 7.5 | 65 | 0 | 2.429
10 | 10 | 0 | 0 | 0 | 7.5 | 7.5 | 65 | 0 | 2.44
10 | 10 | 0 | 0 | 0 | 7.5 | 7.5 | 65 | 0 | 2.431
9 | 9 | 2 | 0 | 0 | 7.5 | 7.5 | 65 | 0 | 2.434
5 | 10 | 5 | 0 | 5 | 0 | 10 | 65 | 0 | 2.477
0 | 4.930493 | 6.750676 | 8.0008 | 6.960697 | 2.510251 | 0 | 69.947 | 0 | 2.49
0 | 0 | 4.081399 | 0 | 0 | 1.421688 | 11.2253 | 83.07607 | 0 | 2.2
0 | 0 | 6.084183 | 0 | 0 | 1.373977 | 11.25025 | 81.07606 | 0 | 2.3
0 | 0 | 4.088935 | 0 | 0 | 1.362386 | 12.24366 | 82.07349 | 0 | 2.2
0 | 0 | 3.597861 | 0.4476671 | 0 | 1.415714 | 11.26828 | 83.04034 | 0 | 2.2
0 | 0 | 4.070558 | 0 | 0 | 1.417911 | 10.29262 | 84.00615 | 0 | 2.2
0 | 0 | 4.058972 | 0 | 0 | 0.6762013 | 11.16362 | 83.87137 | 0 | 2.2
0 | 0 | 4.070053 | 2.017378 | 0 | 1.417735 | 11.28437 | 80.96227 | 0 | 2.3
0 | 0 | 3.070972 | 0 | 0 | 1.418545 | 13.278 | 82.05511 | 0 | 2.2
0 | 3.986324 | 0 | 0 | 0 | 1.211578 | 11.5336 | 83.2685 | 0 | 2.23
0 | 6.536952 | 0 | 0.903112 | 0 | 3.104374 | 12.27547 | 76.38647 | 0 | 2.36
0 | 0.5080259 | 0 | 10.40408 | 12.51496 | 9.821443 | 4.451725 | 62.29976 | 0 | 2.52
0 | 0 | 0 | 47.01 | 7.15 | 0 | 0 | 38.15 | 7.69 | 2.856
0 | 0 | 0 | 54.16 | 0 | 0 | 0 | 38.15 | 7.69 | 2.877
0 | 0 | 0 | 50.28498 | 7.149285 | 0 | 0 | 35.41646 | 7.149285 | 2.892
0 | 0 | 0 | 46.79 | 13.61 | 0 | 0 | 32.96 | 6.64 | 2.9
0 | 0 | 0 | 40.78 | 25.36 | 0 | 0 | 28.18 | 5.68 | 2.938
0 | 10 | 0 | 14 | 0 | 4 | 8 | 64 | 0 | 2.62
0 | 20 | 0 | 13 | 0 | 3 | 4 | 60 | 0 | 2.63
0 | 30 | 0 | 12 | 0 | 3 | 0 | 55 | 0 | 2.62
30 | 0 | 0 | 0 | 0 | 10 | 60 | 0 | 0 | 2.256
0 | 25 | 0 | 0 | 0 | 25 | 12.5 | 37.5 | 0 | 2.443
0 | 25 | 0 | 0 | 2.5 | 25 | 12.5 | 35 | 0 | 2.444
0 | 25 | 0 | 0 | 5 | 25 | 12.5 | 32.5 | 0 | 2.452
0 | 25 | 0 | 2.5 | 0 | 25 | 12.5 | 35 | 0 | 2.459
0 | 25 | 0 | 5 | 0 | 25 | 12.5 | 32.5 | 0 | 2.479
0 | 25 | 0 | 2.5 | 2.5 | 25 | 12.5 | 32.5 | 0 | 2.462
0 | 15 | 0 | 0 | 0 | 0 | 0 | 85 | 0 | 2.35
0 | 25 | 0 | 0 | 0 | 0 | 0 | 75 | 0 | 2.41
0 | 13.9814 | 0.010001 | 0 | 0.030003 | 0.040004 | 29.27293 | 56.62566 | 0.010001 | 2.392
0 | 22.93229 | 0.010001 | 0 | 0 | 0.060006 | 19.63196 | 57.35573 | 0 | 2.531
0 | 32.39352 | 0.009998 | 0 | 0.019996 | 0.019996 | 10.95781 | 56.57869 | 0 | 2.511
24.66095 | 0 | 0 | 0 | 0 | 0 | 0 | 75.33905 | 0 | 2.383
33.45267 | 0 | 0 | 0 | 0 | 0 | 0 | 66.54733 | 0 | 2.419
0 | 0 | 0 | 0 | 0 | 0 | 100 | 0 | 0 | 1.79
0 | 12.2 | 0 | 0 | 0 | 0 | 28.14 | 59.66 | 0 | 2.358
0 | 15.24 | 0 | 0 | 0 | 0 | 27.13 | 57.63 | 0 | 2.38
0 | 20.3 | 0 | 0 | 0 | 0 | 25.51 | 54.19 | 0 | 2.497
0 | 25.35 | 0 | 0 | 0 | 0 | 23.89 | 50.76 | 0 | 2.521
0 | 30.39 | 0 | 0 | 0 | 0 | 22.28 | 47.33 | 0 | 2.518
0 | 35.42 | 0 | 0 | 0 | 0 | 20.63 | 43.95 | 0 | 2.518
0 | 40.45 | 0 | 0 | 0 | 0 | 19.08 | 40.47 | 0 | 2.51
10.98901 | 11.98801 | 0.2997003 | 6.193806 | 3.596403 | 3.996004 | 0 | 62.93706 | 0 | 2.51
11.98801 | 12.98701 | 0.2997003 | 4.195804 | 1.598402 | 4.995005 | 0 | 63.93607 | 0 | 2.46
7.992008 | 10.98901 | 0.2997003 | 2.197802 | 1.598402 | 9.99001 | 0 | 66.93307 | 0 | 2.51
8.491508 | 18.98102 | 0.2997003 | 2.697303 | 1.598402 | 3.996004 | 0 | 63.93607 | 0 | 2.45
9.99001 | 17.48252 | 0.2997003 | 1.198801 | 0.5994006 | 5.294705 | 0 | 65.13486 | 0 | 2.42
9.99001 | 14.48551 | 0.2997003 | 1.198801 | 1.098901 | 7.992008 | 0 | 64.93507 | 0 | 2.46
14.98501 | 12.98701 | 0.2997003 | 2.297702 | 3.996004 | 3.996004 | 0 | 61.43856 | 0 | 2.43
8.99101 | 15.98402 | 0.2997003 | 1.198801 | 0.5994007 | 7.492508 | 0 | 65.43457 | 0 | 2.46
9.990009 | 11.18881 | 0.2997003 | 1.598402 | 1.998002 | 8.991008 | 0 | 65.93406 | 0 | 2.49
0 | 7.092907 | 7.192807 | 0.3996004 | 5.594406 | 10.68931 | 0 | 69.03097 | 0 | 2.6
0 | 12.68731 | 0.4995005 | 8.391608 | 5.994006 | 0.8991009 | 0 | 71.52847 | 0 | 2.63
0 | 0 | 0 | 0 | 0 | 0 | 0 | 0 | 100 | 2.26
30 | 0 | 0 | 0 | 0 | 0 | 60 | 10 | 0 | 2.37
40 | 0 | 0 | 0 | 0 | 0 | 40 | 20 | 0 | 2.5
0 | 0 | 0 | 25.52352 | 0 | 25.04763 | 0 | 49.42885 | 0 | 2.699
0 | 0 | 0 | 25.91111 | 6.225402 | 19.05529 | 0 | 48.8082 | 0 | 2.727
0 | 0 | 0 | 25.07647 | 11.97117 | 13.25232 | 0 | 49.70005 | 0 | 2.76
0 | 0 | 0 | 24.51276 | 14.44568 | 10.68949 | 0 | 50.35206 | 0 | 2.777
0 | 0 | 0 | 25.51761 | 16.74765 | 8.389088 | 0 | 49.34565 | 0 | 2.802
0 | 0 | 0 | 25.09054 | 21.29986 | 3.963795 | 0 | 49.6458 | 0 | 2.842
0 | 0 | 0 | 24.99356 | 24.54124 | 0 | 0 | 50.4652 | 0 | 2.861
0 | 0 | 0 | 21.39032 | 15.07782 | 16.24073 | 0 | 47.29113 | 0 | 2.778
0 | 0 | 0 | 21.52786 | 19.86338 | 11.5255 | 0 | 47.08326 | 0 | 2.807
0 | 0 | 0 | 21.37594 | 23.58847 | 7.450336 | 0 | 47.58525 | 0 | 2.82
0 | 0 | 0 | 21.87656 | 26.66082 | 3.527513 | 0 | 47.9351 | 0 | 2.872
0 | 0 | 0 | 19.25647 | 21.35739 | 13.69543 | 0 | 45.69071 | 0 | 2.785
0 | 0 | 0 | 19.60508 | 24.8788 | 9.973125 | 0 | 45.543 | 0 | 2.83
0 | 0 | 0 | 19.69369 | 27.58408 | 6.605795 | 0 | 46.11644 | 0 | 2.852
0 | 0 | 0 | 19.84535 | 31.22097 | 3.23418 | 0 | 45.6995 | 0 | 2.873
0 | 0 | 0 | 16.71672 | 29.27602 | 11.48951 | 0 | 42.51775 | 0 | 2.833
0 | 0 | 0 | 16.62579 | 31.20858 | 8.614701 | 0 | 43.55093 | 0 | 2.847
0 | 0 | 0 | 16.75323 | 34.89577 | 5.517595 | 0 | 42.83341 | 0 | 2.896
0 | 0 | 0 | 16.67446 | 36.30079 | 2.610416 | 0 | 44.41434 | 0 | 2.899
0 | 0 | 0 | 13.52629 | 35.21253 | 9.599257 | 0 | 41.66192 | 0 | 2.863
0 | 25 | 0 | 0 | 0 | 0 | 0 | 75 | 0 | 2.209
0 | 0 | 25 | 0 | 0 | 0 | 0 | 75 | 0 | 2.156
0 | 0 | 30 | 0 | 0 | 0 | 0 | 70 | 0 | 2.14
0 | 12.12121 | 0 | 9.090909 | 8.080808 | 0 | 0 | 70.70707 | 0 | 2.37
0 | 14.9 | 0 | 0 | 0 | 20.56 | 0 | 0 | 64.54 | 2.61
0 | 17.8 | 0 | 0 | 0 | 19 | 0 | 0 | 63.2 | 2.605
0 | 21.43 | 0 | 0 | 0 | 15.47 | 0 | 0 | 63.1 | 2.59
0 | 20.6 | 0 | 0 | 0 | 13.6 | 0 | 0 | 65.8 | 2.58
0 | 24.14 | 0 | 0 | 0 | 11.08 | 0 | 0 | 64.78 | 2.55
0 | 39.03 | 0 | 0 | 0 | 11.6 | 0 | 0 | 49.37 | 2.63
0 | 50 | 0 | 0 | 0 | 0 | 0 | 0 | 50 | 2.49
0 | 49.5 | 0 | 0 | 0 | 0 | 0 | 0 | 50 | 2.51
0 | 45 | 0 | 5 | 0 | 0 | 0 | 0 | 50 | 2.54
0 | 40 | 0 | 10 | 0 | 0 | 0 | 0 | 50 | 2.59
0 | 35 | 0 | 15 | 0 | 0 | 0 | 0 | 50 | 2.62
0 | 30 | 0 | 20 | 0 | 0 | 0 | 0 | 50 | 2.67
0 | 45 | 0 | 0 | 5 | 0 | 0 | 0 | 50 | 2.53
0 | 40 | 0 | 0 | 10 | 0 | 0 | 0 | 50 | 2.58
0 | 35 | 0 | 0 | 15 | 0 | 0 | 0 | 50 | 2.62
0 | 30 | 0 | 0 | 20 | 0 | 0 | 0 | 50 | 2.67
0 | 25 | 0 | 0 | 25 | 0 | 0 | 0 | 50 | 2.67
0 | 0 | 0 | 0 | 0 | 0.1 | 0 | 99.9 | 0 | 2.19
0 | 0 | 0 | 0 | 0 | 0.2 | 0 | 99.8 | 0 | 2.19
0 | 0 | 0 | 0 | 0 | 0.33 | 0 | 99.67 | 0 | 2.16
0 | 0 | 0 | 0 | 0 | 0.6 | 0 | 99.4 | 0 | 2.1
0 | 0 | 0 | 0 | 0 | 1 | 0 | 99 | 0 | 2.11
0 | 0 | 0 | 0 | 0 | 2 | 0 | 98 | 0 | 2.18
0 | 25 | 0 | 25 | 0 | 0 | 0 | 50 | 0 | 2.718
0 | 24.3 | 0 | 26.9 | 0 | 0 | 0 | 46.2 | 2.6 | 2.719
0 | 24.4 | 0 | 26.9 | 0 | 0 | 0 | 43.7 | 5 | 2.721
0 | 24.32432 | 0 | 26.92693 | 0 | 0 | 0 | 42.24224 | 6.506506 | 2.687
10.34542 | 10.47428 | 0 | 0 | 0 | 10.9148 | 0 | 68.22309 | 0 | 2.42
10.0232 | 12.66089 | 0 | 0 | 0 | 5.992416 | 0 | 71.28239 | 0 | 2.41
12.18428 | 12.44557 | 0 | 0 | 0 | 12.10441 | 0 | 63.26574 | 0 | 2.43
13.77493 | 10.81566 | 0 | 0 | 1.021263 | 6.459141 | 0 | 67.52743 | 0 | 2.44
11.93784 | 10.07211 | 0 | 0 | 0 | 5.947578 | 0.5977755 | 71.34271 | 0 | 2.39
10.71499 | 10.72924 | 0 | 0.5489989 | 0 | 10.26604 | 0 | 67.63512 | 0 | 2.43
10.69305 | 10.70727 | 0 | 0 | 0 | 9.341043 | 0 | 68.51929 | 0 | 2.44
9.428795 | 12.6273 | 0 | 0 | 0 | 11.6671 | 0 | 66.16942 | 0 | 2.43
10.71499 | 10.72924 | 0 | 0.5489989 | 0 | 10.26604 | 0 | 67.63512 | 0 | 2.43
8.310144 | 9.01463 | 0 | 0 | 0 | 10.35054 | 0 | 72.32468 | 0 | 2.42
16.04565 | 0.9669948 | 0 | 0 | 0 | 11.16829 | 0 | 71.81907 | 0 | 2.37
14.59943 | 13.07188 | 0 | 0 | 0 | 15.2807 | 0 | 57.048 | 0 | 2.54
17.87726 | 6.703681 | 0 | 0 | 0 | 10.47844 | 0 | 64.21134 | 0 | 2.44
7.232494 | 8.966425 | 0 | 2.202232 | 3.830086 | 9.083994 | 0 | 67.8272 | 0 | 2.52
16.07752 | 14.59073 | 0 | 2.015781 | 5.6093 | 5.266103 | 0 | 56.44057 | 0 | 2.55
6.808425 | 4.129585 | 0 | 5.734481 | 1.465467 | 13.32358 | 0 | 65.64465 | 2.080558 | 2.47
8.292166 | 4.100343 | 0 | 5.77812 | 1.576347 | 9.658298 | 0 | 67.77996 | 2.193218 | 2.456
6.549114 | 6.314942 | 0 | 5.816267 | 0 | 12.79549 | 0 | 66.22639 | 2.297808 | 2.431
4.55764 | 4.29004 | 0 | 6.013636 | 1.448144 | 9.858663 | 0 | 70.91302 | 2.284405 | 2.427
0 | 4.775573 | 2.892511 | 0 | 0 | 7.619349 | 0 | 84.71257 | 0 | 2.316
0 | 15.65901 | 0.9659338 | 5.408424 | 4.966496 | 1.42779 | 0 | 71.37514 | 0 | 2.48
0 | 12.7904 | 0.6908501 | 8.334178 | 5.871257 | 1.160428 | 0 | 70.9901 | 0 | 2.49
0 | 12.78941 | 0.6907963 | 8.333529 | 5.8708 | 1.160338 | 0 | 70.98457 | 0 | 2.49
7.004813 | 10.4295 | 0.2614244 | 4.171711 | 3.054893 | 9.781336 | 0 | 65.16503 | 0 | 2.46
6.167301 | 8.920171 | 0 | 3.614938 | 4.419981 | 9.217876 | 0 | 66.86388 | 0 | 2.48
0 | 14.74957 | 0.6469935 | 6.520722 | 4.536293 | 2.988594 | 0 | 69.78463 | 0 | 2.5
0 | 13.79892 | 0.6261651 | 7.888505 | 7.317098 | 0.2892384 | 0.4236001 | 69.5014 | 0 | 2.5
2.924431 | 11.27945 | 0.6184698 | 8.310996 | 7.227174 | 0.9141881 | 0 | 68.55029 | 0 | 2.51
0 | 12.79319 | 0.6910005 | 8.335993 | 5.872535 | 1.160681 | 0 | 71.00555 | 0 | 2.49
0 | 12.78934 | 0.6907927 | 8.333487 | 5.870769 | 1.160332 | 0 | 70.98421 | 0 | 2.49
0 | 12.78786 | 0.690713 | 8.332524 | 5.870092 | 1.160198 | 0 | 70.97602 | 0 | 2.49
0 | 12.79034 | 0.6908464 | 8.334134 | 5.871226 | 1.160422 | 0 | 70.98973 | 0 | 2.49
0 | 12.80548 | 0.6916642 | 8.344 | 5.878176 | 1.161795 | 0 | 71.07376 | 0 | 2.49
0 | 12.78946 | 0.6907993 | 8.333566 | 5.870825 | 1.160343 | 0 | 70.98489 | 0 | 2.49
0 | 12.80555 | 0.6916681 | 8.344047 | 5.878209 | 1.161802 | 0 | 71.07416 | 0 | 2.49
0 | 12.79042 | 0.6908511 | 8.33419 | 5.871265 | 1.16043 | 0 | 70.99021 | 0 | 2.49
0 | 12.80556 | 0.6916687 | 8.344055 | 5.878215 | 1.161803 | 0 | 71.07423 | 0 | 2.49
0 | 12.79137 | 0.6909023 | 8.334808 | 5.871701 | 1.160516 | 0 | 70.99547 | 0 | 2.49
0 | 12.80556 | 0.691669 | 8.344057 | 5.878216 | 1.161803 | 0 | 71.07425 | 0 | 2.49
0 | 0 | 0 | 0 | 0 | 20 | 0 | 80 | 0 | 2.39
0 | 0 | 0 | 0 | 0 | 25 | 0 | 75 | 0 | 2.44
0 | 0 | 0 | 0 | 0 | 30 | 0 | 70 | 0 | 2.49
0 | 0 | 0 | 0 | 0 | 35 | 0 | 65 | 0 | 2.65
0 | 0 | 0 | 0 | 0 | 0 | 0 | 100 | 0 | 2.2
0 | 0 | 0 | 0 | 0 | 0 | 100 | 0 | 0 | 1.836
0 | 25 | 0 | 0 | 0 | 25 | 0 | 50 | 0 | 2.49
0 | 26 | 0 | 0 | 0 | 0 | 0 | 74 | 0 | 2.44
0 | 16 | 0 | 10 | 0 | 0 | 0 | 74 | 0 | 2.48
0 | 11.36476 | 0.4751816 | 11.32516 | 3.900449 | 1.009761 | 0 | 71.75243 | 0 | 2.51
0 | 14.22615 | 0.3440893 | 8.937344 | 2.546558 | 0.7652755 | 0.2500187 | 72.53461 | 0 | 2.493
0 | 0 | 0 | 25 | 0 | 25 | 0 | 50 | 0 | 2.69
0 | 12.22235 | 0.4432624 | 8.722104 | 5.623755 | 0.760507 | 0 | 72.17199 | 0 | 2.483
0 | 15.8934 | 0 | 0 | 0 | 0 | 12.38037 | 71.72623 | 0 | 2.47
0 | 31.29815 | 0 | 0 | 0 | 9.512559 | 0 | 59.18929 | 0 | 2.47
0 | 38.35035 | 0 | 0 | 0 | 8.190675 | 0 | 53.45898 | 0 | 2.51
0 | 0 | 0 | 58.25801 | 7.011268 | 26.70096 | 0 | 8.029754 | 0 | 2.92
0 | 0 | 0 | 42.50775 | 6.754495 | 22.33676 | 0 | 28.401 | 0 | 2.86
0 | 0 | 0 | 41.69401 | 6.625192 | 19.16253 | 0 | 32.51826 | 0 | 2.85
0 | 0 | 0 | 37.8395 | 6.766653 | 22.18125 | 0 | 33.21259 | 0 | 2.85
0 | 0 | 0 | 39.17873 | 6.573411 | 17.68187 | 0 | 36.56598 | 0 | 2.86
0 | 0 | 0 | 35.87409 | 6.517341 | 16.023 | 0 | 41.58557 | 0 | 2.87
9.990157 | 35.6419 | 0 | 0 | 0 | 4.684442 | 0 | 49.68351 | 0 | 2.47
24.76707 | 13.64657 | 0 | 0 | 0 | 0 | 0 | 61.58636 | 0 | 2.47
11.02176 | 0.4746335 | 0.06110191 | 0 | 0 | 16.18188 | 0.3582399 | 71.09846 | 0 | 2.386
0 | 19.98601 | 0 | 0 | 9.993004 | 0 | 0 | 69.95103 | 0 | 2.474
0 | 19.98601 | 0 | 5.995802 | 3.997202 | 0 | 0 | 69.95103 | 0 | 2.478
0 | 19.98601 | 0 | 9.993005 | 0 | 0 | 0 | 69.95103 | 0 | 2.488
0 | 0 | 0 | 49.997 | 0 | 0 | 0 | 0 | 49.997 | 2.76
0 | 0 | 0 | 49.995 | 0 | 0 | 0 | 0 | 49.995 | 2.7
0 | 0 | 0 | 49.9945 | 0 | 0 | 0 | 0 | 49.9945 | 2.69
0 | 0 | 0 | 49.97501 | 0 | 0 | 0 | 0 | 49.97501 | 2.65
0 | 0 | 0 | 49.97351 | 0 | 0 | 0 | 0 | 49.97351 | 2.65
0 | 0 | 0 | 49.96502 | 0 | 0 | 0 | 0 | 49.96502 | 2.63
0 | 0 | 0 | 49.96353 | 0 | 0 | 0 | 0 | 49.96353 | 2.62
0 | 0 | 45 | 0 | 0 | 0 | 0 | 0 | 55 | 2.436
0 | 4 | 0 | 0 | 0 | 0 | 0 | 96 | 0 | 2.238
0 | 10 | 0 | 0 | 0 | 0 | 0 | 90 | 0 | 2.306
0 | 25 | 0 | 0 | 0 | 0 | 0 | 75 | 0 | 2.446
0 | 0 | 0 | 0 | 0 | 0 | 0 | 100 | 0 | 2.2
0 | 0 | 16 | 10 | 0 | 0 | 0 | 74 | 0 | 2.47
0 | 15.19061 | 1.386565 | 9.835127 | 1.305439 | 0.9713478 | 0.7023959 | 70.28147 | 0 | 2.49
0 | 11.46407 | 0.6285926 | 8.447026 | 7.345465 | 1.161439 | 0 | 70.9534 | 0 | 2.49
0 | 11.46407 | 0.6285926 | 8.447026 | 7.345465 | 1.161439 | 0 | 70.9534 | 0 | 2.49
50 | 0 | 0 | 0 | 0 | 0 | 0 | 0 | 50 | 2.35
50 | 0 | 0 | 0 | 0 | 0 | 10 | 0 | 40 | 2.41
50 | 0 | 0 | 0 | 0 | 0 | 20 | 0 | 30 | 2.45
0 | 14.81 | 0 | 0 | 0 | 0 | 8.79 | 76.4 | 0 | 2.427
0 | 14.765 | 0 | 0 | 0 | 0 | 8.763 | 76.153 | 0 | 2.469
0 | 14.718 | 0 | 0 | 0 | 0 | 8.734999 | 75.911 | 0 | 2.525
0 | 14.67 | 0 | 0 | 0 | 0 | 8.710001 | 75.67001 | 0 | 2.576
0 | 0 | 0 | 38.11041 | 0 | 20.96023 | 40.92936 | 0 | 0 | 2.69
0 | 0 | 0 | 0 | 46.14287 | 18.23987 | 35.61726 | 0 | 0 | 2.59
0 | 0 | 0 | 0 | 50 | 0 | 0 | 0 | 50 | 2.445
0 | 0 | 0 | 50 | 0 | 0 | 0 | 0 | 50 | 2.649
0 | 0 | 0 | 24.38 | 25.27634 | 0 | 0 | 50.34366 | 0 | 2.862
0 | 0 | 0 | 26.41959 | 15.06827 | 8.745443 | 0 | 49.76669 | 0 | 2.781
0 | 0 | 0 | 23.74853 | 0 | 25.18784 | 0 | 51.06363 | 0 | 2.695
0 | 15.8934 | 0 | 0 | 0 | 0 | 12.38037 | 71.72623 | 0 | 2.476
0 | 12.49239 | 0.6322863 | 7.434579 | 5.910902 | 1.168264 | 0 | 72.36158 | 0 | 2.5
1.090423 | 2.102866 | 8.647755 | 9.29668 | 4.85059 | 7.989147 | 0 | 65.40065 | 0.4590999 | 2.49
0 | 11.46407 | 0.6285926 | 8.447026 | 7.345465 | 1.161439 | 0 | 70.9534 | 0 | 2.49
0 | 19.98082 | 0 | 0 | 0 | 4.995204 | 14.98561 | 59.94246 | 0 | 2.471
0 | 19.962 | 0 | 0 | 0 | 4.99 | 14.971 | 59.885 | 0 | 2.479
0 | 19.883 | 0 | 0 | 0 | 4.971 | 14.912 | 59.649 | 0 | 2.509
0 | 19.8022 | 0 | 0 | 0 | 4.950049 | 14.85115 | 59.40559 | 0 | 2.533
0 | 0 | 0 | 0 | 0 | 0 | 0 | 100 | 0 | 2.2
29.91027 | 0 | 0 | 0 | 0 | 0 | 0 | 69.79063 | 0 | 2.37
34.89531 | 0 | 0 | 0 | 0 | 0 | 0 | 64.80558 | 0 | 2.4
39.88036 | 0 | 0 | 0 | 0 | 0 | 0 | 59.82054 | 0 | 2.4
0 | 9.970089 | 0 | 0 | 0 | 0 | 0 | 89.7308 | 0 | 2.31
0 | 14.95514 | 0 | 0 | 0 | 0 | 0 | 84.74577 | 0 | 2.37
0 | 19.94018 | 0 | 0 | 0 | 0 | 0 | 79.76072 | 0 | 2.41
0 | 24.92522 | 0 | 0 | 0 | 0 | 0 | 74.77567 | 0 | 2.46
0 | 29.91027 | 0 | 0 | 0 | 0 | 0 | 69.79063 | 0 | 2.49
0 | 34.89531 | 0 | 0 | 0 | 0 | 0 | 64.80558 | 0 | 2.53
0 | 39.88036 | 0 | 0 | 0 | 0 | 0 | 59.82054 | 0 | 2.55
0 | 4.985044 | 0 | 4.985044 | 0 | 0 | 0 | 89.7308 | 0 | 2.32
0 | 7.477567 | 0 | 7.477567 | 0 | 0 | 0 | 84.74576 | 0 | 2.4
0 | 9.970089 | 0 | 9.970089 | 0 | 0 | 0 | 79.76071 | 0 | 2.46
0 | 12.46261 | 0 | 12.46261 | 0 | 0 | 0 | 74.77567 | 0 | 2.52
0 | 14.95514 | 0 | 14.95514 | 0 | 0 | 0 | 69.79063 | 0 | 2.58
0 | 17.44766 | 0 | 17.44766 | 0 | 0 | 0 | 64.80559 | 0 | 2.63
0 | 19.94018 | 0 | 19.94018 | 0 | 0 | 0 | 59.82054 | 0 | 2.68
9.970089 | 0 | 0 | 0 | 29.91027 | 0 | 0 | 59.82054 | 0 | 2.61
19.94018 | 0 | 0 | 0 | 19.94018 | 0 | 0 | 59.82054 | 0 | 2.54
29.91027 | 0 | 0 | 0 | 9.970089 | 0 | 0 | 59.82054 | 0 | 2.47
0 | 0 | 0 | 39.88036 | 0 | 0 | 0 | 59.82054 | 0 | 2.79
9.970089 | 0 | 0 | 29.91027 | 0 | 0 | 0 | 59.82054 | 0 | 2.73
19.94018 | 0 | 0 | 19.94018 | 0 | 0 | 0 | 59.82054 | 0 | 2.63
29.91027 | 0 | 0 | 9.970089 | 0 | 0 | 0 | 59.82054 | 0 | 2.52
0 | 9.970089 | 0 | 29.91027 | 0 | 0 | 0 | 59.82054 | 0 | 2.74
0 | 19.94018 | 0 | 19.94018 | 0 | 0 | 0 | 59.82054 | 0 | 2.68
0 | 29.91027 | 0 | 9.970089 | 0 | 0 | 0 | 59.82054 | 0 | 2.61
9.970089 | 0 | 0 | 0 | 0 | 0 | 89.7308 | 0 | 0 | 2.02
14.95514 | 0 | 0 | 0 | 0 | 0 | 84.74577 | 0 | 0 | 2.1
19.94018 | 0 | 0 | 0 | 0 | 0 | 79.76072 | 0 | 0 | 2.17
24.92522 | 0 | 0 | 0 | 0 | 0 | 74.77567 | 0 | 0 | 2.24
29.91027 | 0 | 0 | 0 | 0 | 0 | 69.79063 | 0 | 0 | 2.28
34.89531 | 0 | 0 | 0 | 0 | 0 | 64.80558 | 0 | 0 | 2.32
0 | 9.970089 | 0 | 0 | 0 | 0 | 89.7308 | 0 | 0 | 2.08
0 | 14.95514 | 0 | 0 | 0 | 0 | 84.74577 | 0 | 0 | 2.16
0 | 19.94018 | 0 | 0 | 0 | 0 | 79.76072 | 0 | 0 | 2.23
0 | 24.92522 | 0 | 0 | 0 | 0 | 74.77567 | 0 | 0 | 2.29
0 | 29.91027 | 0 | 0 | 0 | 0 | 69.79063 | 0 | 0 | 2.36
0 | 34.89531 | 0 | 0 | 0 | 0 | 64.80558 | 0 | 0 | 2.41
14.95513 | 0 | 0 | 0 | 14.95513 | 0 | 69.79063 | 0 | 0 | 2.33
14.95513 | 0 | 0 | 14.95513 | 0 | 0 | 69.79063 | 0 | 0 | 2.42
0 | 14.95513 | 0 | 0 | 14.95513 | 0 | 69.79063 | 0 | 0 | 2.36
0 | 14.95513 | 0 | 14.95513 | 0 | 0 | 69.79063 | 0 | 0 | 2.45
0 | 0 | 14.95514 | 0 | 14.95514 | 0 | 69.79063 | 0 | 0 | 2.27
0 | 0 | 14.95514 | 14.95514 | 0 | 0 | 69.79063 | 0 | 0 | 2.37
0 | 0 | 0 | 29.91027 | 0 | 0 | 69.79063 | 0 | 0 | 2.56
0 | 4.985044 | 0 | 24.92522 | 0 | 0 | 69.79063 | 0 | 0 | 2.53
0 | 14.95513 | 0 | 14.95513 | 0 | 0 | 69.79063 | 0 | 0 | 2.45
0 | 24.92522 | 0 | 4.985044 | 0 | 0 | 69.79063 | 0 | 0 | 2.39
0 | 11.46407 | 0.6285926 | 8.447026 | 7.345465 | 1.161439 | 0 | 70.9534 | 0 | 2.49
0 | 12.49239 | 0.6322863 | 7.434579 | 5.910902 | 1.168264 | 0 | 72.36158 | 0 | 2.5
0 | 14.34357 | 0.2173269 | 7.132273 | 6.16418 | 0.7211301 | 0 | 70.9276 | 0 | 2.486
0 | 13.12595 | 0 | 10.57838 | 4.98567 | 0.05970862 | 0 | 71.02341 | 0 | 2.507
0 | 13.44194 | 0.1263501 | 9.232291 | 5.315304 | 0.3501821 | 0 | 71.01274 | 0 | 2.51
0 | 12.46674 | 0.3785929 | 8.903178 | 5.810285 | 0.5829325 | 0 | 71.81734 | 0 | 2.49
0 | 4.195688 | 0 | 0.1104105 | 0.07680961 | 1.335935 | 11.20555 | 83.05621 | 0 | 2.23
0 | 4.087836 | 0 | 0 | 0 | 1.33334 | 11.27255 | 83.30627 | 0 | 2.23
0 | 3.356503 | 0.5019333 | 0 | 0 | 1.422033 | 12.04296875 | 82.67656 | 0 | 2.22
0 | 3.700907 | 0.3619769 | 0.0221102 | 0.01538148 | 1.368037 | 11.576 | 82.95559 | 0 | 2.23
0 | 5.027521 | 0.39696 | 0.2222645 | 0 | 2.383731 | 10.65221 | 81.31732 | 0 | 2.264
0 | 4.617877 | 0.5284285 | 1.442395 | 0 | 2.379896 | 9.741367 | 81.29004 | 0 | 2.288
0 | 4.728373 | 0.6619506 | 1.111911 | 0 | 2.629609 | 9.403988 | 81.46417 | 0 | 2.283
0 | 4.730828 | 0.6622943 | 0.3337466 | 0 | 2.630974 | 9.408872 | 82.23328 | 0 | 2.288
0 | 4.729424 | 0.6620978 | 0.778511 | 0 | 2.630193 | 9.406078 | 81.79369 | 0 | 2.282
0 | 4.730126 | 0.662196 | 0.5561618 | 0 | 2.630584 | 9.407475 | 82.01346 | 0 | 2.276
0 | 4.234209 | 0.9950066 | 0.5571206 | 0 | 2.635119 | 9.423694 | 82.15485 | 0 | 2.273
0 | 4.705408 | 0.6587356 | 0.5532554 | 0 | 2.616837 | 9.358314 | 81.58488 | 0 | 2.277
0 | 4.723073 | 0.6612087 | 0.3331995 | 0 | 2.626661 | 9.393448 | 82.09849 | 0 | 2.287
0 | 0 | 0 | 48.01965 | 0 | 0 | 0 | 51.98035 | 0 | 2.8
0 | 4.179676 | 3.454527 | 0.9870077 | 0.3122167 | 10.00101 | 0 | 80.92456 | 0 | 2.416
0 | 6.95 | 2.3 | 6.15 | 4.66 | 10.54 | 0 | 69 | 0 | 2.456
0 | 10.031 | 5.280528 | 2.80028 | 3.10031 | 12.72127 | 0 | 65.40654 | 0 | 2.462
0 | 16.66667 | 0 | 0 | 16.66667 | 0 | 0 | 66.66666 | 0 | 2.428
0 | 28.57143 | 0 | 0 | 14.28571 | 0 | 0 | 57.14286 | 0 | 2.467
0 | 37.5 | 0 | 0 | 12.5 | 0 | 0 | 50 | 0 | 2.528
0 | 40.16864 | 0 | 34.37106 | 0 | 0 | 0 | 0 | 25.4603 | 2.608
0 | 39.57822 | 0 | 34.42104 | 0 | 0 | 0 | 0 | 25.49732 | 2.606
0 | 0 | 6 | 0 | 16 | 0 | 0 | 76 | 2 | 2.45
0 | 0 | 6 | 0 | 23 | 0 | 0 | 69 | 2 | 2.53
0 | 0 | 6 | 0 | 29 | 0 | 0 | 63 | 2 | 2.61
0 | 0 | 6 | 0 | 35 | 0 | 0 | 57 | 2 | 2.67
0 | 0 | 6 | 0 | 41 | 0 | 0 | 51 | 2 | 2.75
0 | 0 | 6 | 12 | 0 | 0 | 0 | 80 | 2 | 2.36
0 | 0 | 6 | 18 | 0 | 0 | 0 | 74 | 2 | 2.59
0 | 0 | 6 | 24 | 0 | 0 | 0 | 68 | 2 | 2.79
0 | 0 | 6.060606 | 28.28283 | 0 | 0 | 0 | 63.63636 | 2.020202 | 2.89
0 | 0 | 0 | 0 | 0 | 0 | 0 | 100 | 0 | 2.202
0 | 0 | 0 | 0 | 0 | 0 | 0 | 99.86 | 0 | 2.199
0 | 0 | 0 | 0 | 0 | 0 | 0 | 99.7 | 0 | 2.199
0 | 0 | 0 | 0 | 0 | 0 | 0 | 99.3 | 0 | 2.198
0 | 0 | 0 | 0 | 0 | 0 | 0 | 99.4 | 0 | 2.199
0 | 0 | 0 | 0 | 0 | 0 | 0 | 100 | 0 | 2.221
0 | 50 | 0 | 0 | 0 | 0 | 0 | 0 | 50 | 2.54
0 | 0 | 0 | 57.3 | 0 | 42.7 | 0 | 0 | 0 | 2.872
0 | 0 | 0 | 50.73 | 0 | 42.27 | 0 | 7 | 0 | 2.847
0 | 0 | 0 | 56.7 | 0 | 28.3 | 0 | 15 | 0 | 2.974
0 | 0 | 0 | 51 | 0 | 34 | 0 | 15 | 0 | 2.991
0 | 0 | 0 | 0 | 0 | 0 | 0 | 100 | 0 | 2.203
0 | 0 | 0 | 0 | 0 | 0 | 0 | 100 | 0 | 2.6
0 | 2 | 0 | 0 | 0 | 0 | 98 | 0 | 0 | 1.887
0 | 5 | 0 | 0 | 0 | 0 | 95 | 0 | 0 | 1.95
0 | 10.4 | 0 | 0 | 0 | 0 | 89.6 | 0 | 0 | 2.06
0 | 20 | 0 | 0 | 0 | 0 | 80 | 0 | 0 | 2.217
0 | 27 | 0 | 0 | 0 | 0 | 73 | 0 | 0 | 2.293
0 | 4.244964 | 1.396547 | 0 | 0 | 1.290187 | 14.17144 | 78.81876 | 0 | 2.27
2.138574 | 1.031053 | 6.105698 | 0 | 0 | 1.880231 | 16.52199 | 72.32245 | 0 | 2.29
1.044084 | 0.5033757 | 0.6624207 | 0 | 0 | 0.6119712 | 22.40635 | 74.7718 | 0 | 2.13
0 | 3.986324 | 0 | 0 | 0 | 1.211578 | 11.5336 | 83.2685 | 0 | 2.23
17 | 0 | 0 | 0 | 0 | 0 | 83 | 0 | 0 | 2.05
29 | 0 | 0 | 0 | 0 | 0 | 71 | 0 | 0 | 2.19
67 | 0 | 0 | 0 | 0 | 0 | 33 | 0 | 0 | 2.11
71 | 0 | 0 | 0 | 0 | 0 | 29 | 0 | 0 | 2.07
0 | 17 | 0 | 0 | 0 | 0 | 83 | 0 | 0 | 2.14
0 | 29 | 0 | 0 | 0 | 0 | 71 | 0 | 0 | 2.31
0 | 67 | 0 | 0 | 0 | 0 | 33 | 0 | 0 | 2.34
0 | 71 | 0 | 0 | 0 | 0 | 29 | 0 | 0 | 2.38
0 | 75 | 0 | 0 | 0 | 0 | 25 | 0 | 0 | 2.44
0 | 78 | 0 | 0 | 0 | 0 | 22 | 0 | 0 | 2.45
0 | 80 | 0 | 0 | 0 | 0 | 20 | 0 | 0 | 2.44
0 | 82 | 0 | 0 | 0 | 0 | 18 | 0 | 0 | 2.41
0 | 0 | 17 | 0 | 0 | 0 | 83 | 0 | 0 | 2.06
0 | 0 | 33 | 0 | 0 | 0 | 67 | 0 | 0 | 2.29
0 | 0 | 75 | 0 | 0 | 0 | 25 | 0 | 0 | 2.32
0 | 0 | 0 | 0 | 0 | 0 | 100 | 0 | 0 | 1.84
0 | 0.5 | 0 | 0 | 0 | 0 | 99.5 | 0 | 0 | 1.85
0 | 1.6 | 0 | 0 | 0 | 0 | 98.4 | 0 | 0 | 1.87
0 | 3.2 | 0 | 0 | 0 | 0 | 96.8 | 0 | 0 | 1.91
0 | 5.2 | 0 | 0 | 0 | 0 | 94.8 | 0 | 0 | 1.95
0 | 7.3 | 0 | 0 | 0 | 0 | 92.7 | 0 | 0 | 1.99
0 | 9.2 | 0 | 0 | 0 | 0 | 90.8 | 0 | 0 | 2.03
0 | 11.2 | 0 | 0 | 0 | 0 | 88.8 | 0 | 0 | 2.06
0 | 13.3 | 0 | 0 | 0 | 0 | 86.7 | 0 | 0 | 2.09
0 | 15.2 | 0 | 0 | 0 | 0 | 84.8 | 0 | 0 | 2.12
0 | 17.5 | 0 | 0 | 0 | 0 | 82.5 | 0 | 0 | 2.15
0 | 19.2 | 0 | 0 | 0 | 0 | 80.8 | 0 | 0 | 2.17
0 | 21.1 | 0 | 0 | 0 | 0 | 78.9 | 0 | 0 | 2.2
0 | 23.1 | 0 | 0 | 0 | 0 | 76.9 | 0 | 0 | 2.23
0 | 25 | 0 | 0 | 0 | 0 | 75 | 0 | 0 | 2.26
0 | 27 | 0 | 0 | 0 | 0 | 73 | 0 | 0 | 2.3
0 | 29 | 0 | 0 | 0 | 0 | 71 | 0 | 0 | 2.33
0 | 31.1 | 0 | 0 | 0 | 0 | 68.9 | 0 | 0 | 2.35
0 | 33.1 | 0 | 0 | 0 | 0 | 66.9 | 0 | 0 | 2.36
0 | 35 | 0 | 0 | 0 | 0 | 65 | 0 | 0 | 2.38
0 | 20 | 0 | 0 | 0 | 0 | 80 | 0 | 0 | 2.18
0 | 25 | 0 | 0 | 0 | 0 | 75 | 0 | 0 | 2.26
0 | 30 | 0 | 0 | 0 | 0 | 70 | 0 | 0 | 2.32
0 | 35 | 0 | 0 | 0 | 0 | 65 | 0 | 0 | 2.34
0 | 4.415044 | 3.163032 | 1.602016 | 0.6870068 | 9.04409 | 0 | 80.74481 | 0.03300033 | 2.282
0 | 4.200999 | 3.545044 | 1.230424 | 0.4360617 | 9.301668 | 0 | 80.38584 | 0 | 2.66
0 | 3.395201 | 3.028879 | 1.634529 | 0.6085877 | 8.248997 | 0 | 82.18499 | 0 | 2.36
0 | 0 | 0 | 9.73483 | 0 | 10.32563 | 10.17485 | 69.76469 | 0 | 2.37
0 | 3.503143 | 0.3951416 | 0 | 0 | 1.460191 | 11.31625 | 83.31945 | 0 | 2.22
0 | 3.205632 | 0.6261797 | 0 | 0 | 1.370109 | 11.50435 | 83.28789 | 0 | 2.23
0 | 4.048007 | 0 | 0 | 0 | 1.367028 | 11.47849 | 83.10065 | 0 | 2.23
0 | 3.624934 | 0.3975214 | 0 | 0 | 1.285362 | 11.3844 | 83.30193 | 0 | 2.23
0 | 4.00368 | 0 | 0 | 0 | 1.399381 | 10.96007 | 83.63104 | 0 | 2.22
0 | 4.104657 | 0 | 0 | 0 | 1.338827 | 10.69506 | 83.85562 | 0 | 2.22
0 | 3.801093 | 0.2632671 | 0 | 0 | 1.337692 | 11.22029 | 83.37183 | 0 | 2.22
0 | 4.7563 | 0.6658602 | 0 | 0 | 2.64514 | 9.45953 | 82.46727 | 0 | 2.27
0 | 4.599033 | 0.4707212 | 0 | 0 | 2.795602 | 9.371306 | 82.75739 | 0 | 2.28
0 | 0 | 0 | 9.140915 | 0.210021 | 10.63106 | 9.800981 | 69.67696 | 0 | 2.369
0 | 0 | 17 | 0 | 14.5 | 9 | 0 | 0 | 58.5 | 2.487
0 | 12.48079 | 0 | 0 | 0 | 12.52832 | 0 | 74.99089 | 0 | 2.376
0 | 12.41281 | 0 | 0 | 0 | 12.46008 | 0 | 74.58241 | 0 | 2.424
0 | 12.37685 | 0 | 0 | 0 | 12.42398 | 0 | 74.36637 | 0 | 2.405
0 | 12.37237 | 0 | 0 | 0 | 12.41949 | 0 | 74.33945 | 0 | 2.437
0 | 10.55688 | 1.718374 | 8.215247 | 4.587549 | 5.861553 | 0.8942141 | 67.92892 | 0 | 2.509
0 | 10.56255 | 1.719297 | 7.108897 | 6.135475 | 5.864703 | 0 | 67.96543 | 0 | 2.504
0 | 10.51001 | 1.710746 | 8.17878 | 6.104959 | 5.227665 | 0 | 67.62738 | 0 | 2.515
0 | 12.34484 | 0.3777972 | 8.778698 | 5.739209 | 0.6398781 | 0 | 71.86382 | 0 | 2.5
0 | 0 | 0 | 0 | 0 | 14.75016 | 6.866905 | 38.45759 | 39.92535 | 2.47
0 | 12.42547 | 0.3773396 | 8.873704 | 5.879238 | 0.5810027 | 0 | 71.67817 | 0 | 2.491
0 | 12.36888 | 0.3754358 | 8.833196 | 5.853035 | 0.5782667 | 0 | 71.35565 | 0 | 2.508
0 | 12.53029 | 0.3805229 | 8.948565 | 5.928837 | 0.5859042 | 0 | 70.99033 | 0 | 2.51
0 | 12.52852 | 0.380469 | 7.669112 | 5.927997 | 0.5858212 | 0 | 72.27262 | 0 | 2.492
0 | 12.53897 | 0.3807864 | 7.88872 | 5.636296 | 0.58631 | 0 | 72.33293 | 0 | 2.494
0 | 13.02322 | 0.3808444 | 7.88992 | 5.637153 | 0.5863992 | 0 | 71.84638 | 0 | 2.498
0 | 12.55993 | 0.381423 | 8.329037 | 5.051432 | 0.58729 | 0 | 72.45384 | 0 | 2.496
0 | 12.5915 | 0.3823817 | 8.992278 | 4.170459 | 0.5887663 | 0 | 72.63596 | 0 | 2.499
0 | 12.65066 | 0.3841783 | 7.313664 | 5.087922 | 0.5915325 | 0 | 72.97723 | 0 | 2.496
0 | 12.59688 | 0.3825451 | 7.603863 | 5.36431 | 0.5890178 | 0 | 72.66699 | 0 | 2.494
0 | 12.64361 | 0.3839642 | 7.30959 | 5.159868 | 0.5912029 | 0 | 72.93657 | 0 | 2.493
0 | 12.53396 | 0.3806343 | 7.99213 | 5.634044 | 0.5860757 | 0 | 72.30402 | 0 | 2.493
0 | 12.55654 | 0.3813201 | 7.899776 | 5.495664 | 0.5871317 | 0 | 72.4343 | 0 | 2.494
0 | 12.59627 | 0.3825266 | 7.603495 | 5.36405 | 0.5889893 | 0 | 72.66348 | 0 | 2.494
0 | 12.55659 | 0.3813216 | 7.899806 | 5.495685 | 0.5871339 | 0 | 72.43458 | 0 | 2.494
0 | 12.59644 | 0.3825317 | 7.603596 | 5.364121 | 0.5889972 | 0 | 72.66444 | 0 | 2.494
0 | 12.5567 | 0.381325 | 7.899877 | 5.495734 | 0.5871392 | 0 | 72.43523 | 0 | 2.494
0 | 12.53416 | 0.3806403 | 7.992255 | 5.634132 | 0.5860849 | 0 | 72.30516 | 0 | 2.494
0 | 12.59638 | 0.3825297 | 7.603558 | 5.364094 | 0.5889943 | 0 | 72.66409 | 0 | 2.496
0 | 12.59643 | 0.3825313 | 7.603588 | 5.364116 | 0.5889965 | 0 | 72.66437 | 0 | 2.495
0 | 13.2089 | 0.01875793 | 9.34756 | 5.991389 | 0.05776447 | 0 | 71.16586 | 0 | 2.501
0 | 13.09245 | 0.3584155 | 10.30876 | 5.878303 | 0.5286283 | 0 | 69.59661 | 0 | 2.517
0 | 15.5947 | 0.9619668 | 5.170763 | 5.995271 | 1.007198 | 1.21477 | 69.37283 | 0 | 2.51
0 | 15.63498 | 0.9644511 | 5.184117 | 6.010754 | 1.009799 | 1.217907 | 69.04799 | 0 | 2.51
0 | 15.67141 | 0.9666988 | 5.196198 | 6.024762 | 1.012152 | 1.220745 | 68.80476 | 0.17107 | 2.51
0 | 12.68731 | 0.4995005 | 8.391608 | 5.994006 | 0.8991009 | 0 | 71.52847 | 0 | 2.5
0 | 13.1 | 2.3 | 0.5 | 5.2 | 10.5 | 0 | 67.8 | 0 | 2.46
0 | 11.46407 | 0.6285926 | 8.447026 | 7.345465 | 1.161439 | 0 | 70.9534 | 0 | 2.49
0 | 0.6960031 | 0 | 9.329903 | 14.47954 | 11.18133 | 0 | 64.23603 | 0 | 2.556
0 | 0.6958913 | 0 | 5.317959 | 17.21367 | 12.07994 | 0 | 64.61538 | 0 | 2.53
0 | 0.6958497 | 0 | 12.70081 | 12.19865 | 10.42354 | 0 | 63.90398 | 0 | 2.573
0 | 0.7505956 | 0 | 12.39957 | 10.18813 | 9.970857 | 0 | 65.95698 | 0 | 2.553
0 | 0.7501805 | 0 | 13.22184 | 10.18249 | 9.965343 | 0 | 65.14667 | 0 | 2.567
0 | 0.7557853 | 0 | 13.32063 | 10.25857 | 11.11177 | 0 | 63.81429 | 0 | 2.567
0 | 0.2494718 | 0 | 9.606297 | 14.7621 | 11.45835 | 0 | 63.19203 | 0 | 2.564
0 | 0.2492113 | 0 | 7.668198 | 14.74669 | 11.2949 | 0 | 65.69674 | 0 | 2.48
0 | 0 | 0 | 15.34025 | 9.147262 | 9.039578 | 0 | 66.4729 | 0 | 2.554
0 | 0 | 0 | 15.457 | 7.680731 | 9.108376 | 0 | 66.9788 | 0 | 2.546
0 | 4.886883 | 3.927706 | 0 | 0 | 8.643418 | 0 | 82.54199 | 0 | 2.302
0 | 0 | 50 | 0 | 0 | 0 | 10 | 0 | 40 | 2.42
0 | 0 | 50 | 0 | 0 | 0 | 20 | 0 | 30 | 2.46
0 | 15 | 3 | 6 | 3 | 3 | 1 | 69 | 0 | 2.55
0 | 9 | 6 | 0 | 0 | 0 | 9.5 | 74.5 | 0 | 2.53
0 | 0 | 0 | 0 | 0 | 0 | 100 | 0 | 0 | 1.84
0 | 7.6 | 0 | 0 | 0 | 0.1 | 20.4 | 71.9 | 0 | 2.262
0 | 6.79932 | 0 | 0 | 0 | 0 | 22.09779 | 70.39296 | 0.189981 | 2.219
0 | 6.79932 | 0 | 0 | 0 | 0 | 22.09779 | 70.39296 | 0.189981 | 2.221
0 | 4 | 3.6 | 0 | 0 | 0 | 32.4 | 60 | 0 | 2.181
0 | 4 | 3.8 | 0 | 0 | 0 | 33.2 | 59 | 0 | 2.182
0 | 0 | 9.974598 | 30.51177 | 0 | 0 | 0 | 59.51363 | 0 | 2.641
0 | 0 | 9.906123 | 30.30231 | 0 | 0 | 0 | 59.10507 | 0 | 2.667
0 | 0 | 9.902723 | 30.29191 | 0 | 0 | 0 | 59.08479 | 0 | 2.672
0 | 4.262404 | 3.353141 | 0.702615 | 0.1282074 | 7.981981 | 0 | 83.57166 | 0 | 2.324
0 | 4.233565 | 3.330453 | 0.6978611 | 0.1273399 | 7.927973 | 0 | 83.0062 | 0 | 2.385
0 | 11.46407 | 0.6285926 | 8.447026 | 7.345465 | 1.161439 | 0 | 70.9534 | 0 | 2.81
0 | 6.99986 | 0 | 0 | 0.99998 | 0.99998 | 12.99974 | 77.99844 | 0 | 2.28
0 | 4.497751 | 0 | 0 | 0 | 1.3993 | 11.69415 | 82.35883 | 0 | 2.23
33.33333 | 0 | 0 | 0 | 0 | 0 | 66.66666 | 0 | 0 | 2.44
0 | 0 | 0 | 3.6 | 5.4 | 12.5 | 8 | 70.5 | 0 | 2.36
0 | 0 | 0 | 0 | 5 | 11 | 10 | 74 | 0 | 2.23
0 | 0 | 0 | 0 | 7 | 11 | 9 | 73 | 0 | 2.3
0 | 0 | 0 | 0 | 9 | 11 | 8 | 72 | 0 | 2.33
0 | 0 | 0 | 0 | 14 | 10 | 6 | 70 | 0 | 2.39
0 | 0 | 0 | 0 | 14 | 11 | 7 | 68 | 0 | 2.39
0 | 0 | 0 | 0 | 15 | 11 | 7 | 67 | 0 | 2.4
0 | 0 | 0 | 0 | 10 | 13 | 8 | 69 | 0 | 2.35
0 | 0 | 0 | 0 | 12 | 14 | 7 | 67 | 0 | 2.39
0 | 0 | 0 | 0 | 15 | 11 | 10 | 64 | 0 | 2.39
0 | 0 | 0 | 0 | 15 | 11 | 8 | 66 | 0 | 2.39
0 | 0 | 0 | 0 | 12.5 | 9 | 8 | 70.5 | 0 | 2.35
0 | 0 | 0 | 0 | 14.5 | 7 | 8 | 70.5 | 0 | 2.36
0 | 0 | 0 | 0 | 16.5 | 5 | 8 | 70.5 | 0 | 2.37
0 | 0 | 0 | 0 | 16.33664 | 4.950496 | 7.920793 | 69.80199 | 0 | 2.4
0 | 0 | 0 | 0 | 9 | 12.5 | 8 | 70.5 | 0 | 2.34
0 | 0 | 0 | 0.9 | 8.1 | 12.5 | 8 | 70.5 | 0 | 2.34
0 | 0 | 0 | 1.8 | 7.2 | 12.5 | 8 | 70.5 | 0 | 2.35
0 | 0 | 0 | 2.7 | 6.3 | 12.5 | 8 | 70.5 | 0 | 2.35
0 | 0 | 0 | 4.5 | 4.5 | 12.5 | 8 | 70.5 | 0 | 2.36
0 | 0 | 0 | 5.4 | 3.6 | 12.5 | 8 | 70.5 | 0 | 2.36
0 | 0 | 0 | 0 | 8.5 | 12.5 | 8 | 70.5 | 0 | 2.36
0 | 0 | 0 | 0 | 8.5 | 12.5 | 8 | 70.5 | 0 | 2.35
0 | 0 | 0 | 0 | 8 | 12.5 | 8 | 70.5 | 0 | 2.36
0 | 0 | 0 | 0 | 8 | 12.5 | 8 | 70.5 | 0 | 2.37
0 | 0 | 0 | 4.2 | 6.3 | 12.5 | 8 | 69 | 0 | 2.38
0 | 0 | 0 | 2 | 8 | 11.5 | 8 | 69.5 | 0 | 2.4
0 | 0 | 0 | 6 | 6 | 11 | 7 | 70 | 0 | 2.4
0 | 0 | 0 | 3 | 3 | 10 | 10 | 73 | 0 | 2.33
0 | 0 | 0 | 5.5 | 1.5 | 11 | 7 | 75 | 0 | 2.34
0 | 0 | 0 | 8 | 2.4 | 11.5 | 10 | 68.1 | 0 | 2.38
0 | 0 | 0 | 7 | 4 | 10.5 | 10 | 68 | 0 | 2.39
0 | 0 | 0 | 2.7 | 2.7 | 10 | 10 | 74.00001 | 0 | 2.3
0 | 0 | 0 | 5.5 | 3 | 12.5 | 8 | 71 | 0 | 2.366
0 | 0 | 0 | 8 | 4.5 | 7.5 | 7 | 73 | 0 | 2.365
0 | 0 | 0 | 9 | 2.5 | 9.5 | 7 | 72 | 0 | 2.376
0 | 0 | 0 | 7 | 3 | 10 | 7 | 73 | 0 | 2.36
0 | 0 | 0 | 8.5 | 2 | 8.5 | 8 | 73 | 0 | 2.35
0 | 0 | 0 | 11.2 | 2 | 11.4 | 6.8 | 68.6 | 0 | 2.419
0 | 0 | 0 | 0 | 0 | 0 | 55 | 45 | 0 | 1.97
0 | 12.2 | 0.6000001 | 8.800001 | 5.6 | 1.1 | 0 | 71.7 | 0 | 2.5
0 | 13.3 | 1.1 | 1 | 4 | 2 | 0 | 78.6 | 0 | 2.4
0 | 0 | 0 | 8.75 | 0 | 8.75 | 0 | 82.5 | 0 | 2.373
0 | 0 | 0 | 10 | 0 | 10 | 0 | 80 | 0 | 2.39
0 | 0 | 0 | 11.25 | 0 | 11.25 | 0 | 77.5 | 0 | 2.41
0 | 0 | 0 | 12.5 | 0 | 12.5 | 0 | 75 | 0 | 2.442
0 | 0 | 0 | 15 | 0 | 15 | 0 | 70 | 0 | 2.491
0 | 0 | 0 | 16.65 | 0 | 16.65 | 0 | 66.7 | 0 | 2.497
0 | 0 | 0 | 20.8 | 0 | 20.8 | 0 | 58.4 | 0 | 2.574
0 | 0 | 0 | 25 | 0 | 25 | 0 | 50 | 0 | 2.636
0 | 0 | 0 | 29.2 | 0 | 29.2 | 0 | 41.6 | 0 | 2.696
0 | 0 | 0 | 33.35 | 0 | 33.35 | 0 | 33.3 | 0 | 2.722
0 | 10 | 0 | 0 | 0 | 0 | 15 | 75 | 0 | 2.397
0 | 9 | 1 | 0 | 0 | 0 | 15 | 75 | 0 | 2.392
0 | 7 | 3 | 0 | 0 | 0 | 15 | 75 | 0 | 2.398
0 | 6 | 4 | 0 | 0 | 0 | 15 | 75 | 0 | 2.394
0 | 5 | 5 | 0 | 0 | 0 | 15 | 75 | 0 | 2.397
0 | 4 | 6 | 0 | 0 | 0 | 15 | 75 | 0 | 2.405
0 | 3 | 7 | 0 | 0 | 0 | 15 | 75 | 0 | 2.403
0 | 1 | 9 | 0 | 0 | 0 | 15 | 75 | 0 | 2.407
0 | 0 | 10 | 0 | 0 | 0 | 15 | 75 | 0 | 2.404
33.34 | 0 | 0 | 0 | 0 | 0 | 66.66 | 0 | 0 | 2.23
0 | 0 | 0 | 40 | 0 | 5 | 0 | 0 | 55 | 2.639
0 | 0 | 0 | 40 | 0 | 5 | 0 | 0 | 55 | 2.621
0 | 13.06794 | 0.5057898 | 9.664202 | 5.319397 | 1.168173 | 0 | 70.27449 | 0 | 2.514
0 | 0 | 30 | 0 | 0 | 10 | 0 | 60 | 0 | 2.47
0 | 0 | 30 | 0 | 0 | 10 | 0 | 60 | 0 | 2.54
0 | 0 | 30 | 0 | 0 | 10 | 0 | 60 | 0 | 2.6
0 | 0 | 30 | 0 | 0 | 10 | 0 | 60 | 0 | 2.66
0 | 0 | 30 | 0 | 0 | 10 | 0 | 60 | 0 | 2.68
0 | 30 | 0 | 0 | 0 | 10 | 0 | 60 | 0 | 2.51
0 | 30 | 0 | 0 | 0 | 10 | 0 | 60 | 0 | 2.56
0 | 30 | 0 | 0 | 0 | 10 | 0 | 60 | 0 | 2.61
0 | 30 | 0 | 0 | 0 | 10 | 0 | 60 | 0 | 2.81
0 | 0 | 0 | 30 | 0 | 10 | 0 | 60 | 0 | 2.7
0 | 0 | 0 | 30 | 0 | 10 | 0 | 60 | 0 | 2.99
0 | 0 | 0 | 30 | 0 | 10 | 0 | 60 | 0 | 3.08
0 | 0 | 0 | 30 | 0 | 10 | 0 | 60 | 0 | 3.13
0 | 12.21316 | 0 | 0 | 0 | 12.43775 | 0 | 75.34909 | 0 | 2.28
0 | 16.25983 | 0 | 0 | 0 | 16.50393 | 0 | 67.23624 | 0 | 2.33
0 | 24.92045 | 0 | 0 | 0 | 24.85163 | 0 | 50.22792 | 0 | 2.58
0 | 0 | 0 | 6.214044 | 0 | 6.269778 | 0 | 87.51618 | 0 | 2.28
0 | 0 | 0 | 9.907375 | 0 | 10.04745 | 0 | 80.04518 | 0 | 2.33
0 | 0 | 0 | 16.7997 | 0 | 16.71188 | 0 | 66.48843 | 0 | 2.45
0 | 0 | 0 | 25.11599 | 0 | 24.83014 | 0 | 50.05388 | 0 | 2.66
0 | 0 | 0 | 32.45302 | 0 | 33.82858 | 0 | 33.71841 | 0 | 2.76
0 | 0 | 0 | 0 | 9.930565 | 9.905093 | 0 | 80.16434 | 0 | 2.27
0 | 0 | 0 | 0 | 13.45903 | 12.3061 | 0 | 74.23487 | 0 | 2.35
0 | 0 | 0 | 0 | 16.73573 | 16.84744 | 0 | 66.41684 | 0 | 2.49
0 | 21.92514 | 0 | 0 | 0 | 0 | 78.07486 | 0 | 0 | 2.226
0 | 19.99379 | 0 | 0 | 0 | 0 | 79.1082 | 0 | 0 | 2.357
0 | 19.50267 | 0 | 0 | 3.332294 | 0 | 77.16503 | 0 | 0 | 2.237
0 | 15.97302 | 0 | 0 | 8.187616 | 0 | 75.83936 | 0 | 0 | 2.568
0 | 10.35227 | 0 | 0 | 15.91942 | 0 | 73.72832 | 0 | 0 | 2.366
0 | 10 | 0 | 0 | 0 | 0 | 90 | 0 | 0 | 2.05
2 | 8 | 0 | 0 | 0 | 0 | 90 | 0 | 0 | 2.03
4 | 6 | 0 | 0 | 0 | 0 | 90 | 0 | 0 | 2.02
6 | 4 | 0 | 0 | 0 | 0 | 90 | 0 | 0 | 2
8 | 2 | 0 | 0 | 0 | 0 | 90 | 0 | 0 | 1.99
10 | 0 | 0 | 0 | 0 | 0 | 90 | 0 | 0 | 1.97
0 | 20 | 0 | 0 | 0 | 0 | 80 | 0 | 0 | 2.18
4 | 16 | 0 | 0 | 0 | 0 | 80 | 0 | 0 | 2.16
8 | 12 | 0 | 0 | 0 | 0 | 80 | 0 | 0 | 2.16
12 | 8 | 0 | 0 | 0 | 0 | 80 | 0 | 0 | 2.15
16 | 4 | 0 | 0 | 0 | 0 | 80 | 0 | 0 | 2.13
20 | 0 | 0 | 0 | 0 | 0 | 80 | 0 | 0 | 2.11
0 | 30 | 0 | 0 | 0 | 0 | 70 | 0 | 0 | 2.35
6 | 24 | 0 | 0 | 0 | 0 | 70 | 0 | 0 | 2.31
12 | 18 | 0 | 0 | 0 | 0 | 70 | 0 | 0 | 2.29
18 | 12 | 0 | 0 | 0 | 0 | 70 | 0 | 0 | 2.28
24 | 6 | 0 | 0 | 0 | 0 | 70 | 0 | 0 | 2.27
30 | 0 | 0 | 0 | 0 | 0 | 70 | 0 | 0 | 2.23
0 | 30 | 0 | 0 | 0 | 0 | 70 | 0 | 0 | 2.37
0 | 25 | 0 | 30 | 0 | 0 | 0 | 0 | 45 | 2.1
0 | 20 | 0 | 35 | 0 | 0 | 0 | 0 | 45 | 2.41
0 | 15 | 0 | 40 | 0 | 0 | 0 | 0 | 45 | 2.2
0 | 25 | 0 | 30 | 0 | 0 | 0 | 0 | 45 | 2.56
0 | 20 | 0 | 35 | 0 | 0 | 0 | 0 | 45 | 2.57
0 | 15 | 0 | 40 | 0 | 0 | 0 | 0 | 45 | 2.59
0 | 32.5 | 0 | 0 | 0 | 0 | 67.5 | 0 | 0 | 2.37
0 | 0 | 0 | 0 | 0 | 0 | 100 | 0 | 0 | 1.838
4 | 0 | 0 | 0 | 0 | 0 | 96 | 0 | 0 | 1.902
9 | 0 | 0 | 0 | 0 | 0 | 91 | 0 | 0 | 1.972
14 | 0 | 0 | 0 | 0 | 0 | 86 | 0 | 0 | 2.071
33 | 0 | 0 | 0 | 0 | 0 | 67 | 0 | 0 | 2.253
0 | 0 | 0 | 0 | 0 | 0 | 100 | 0 | 0 | 1.838
0 | 0 | 14 | 0 | 0 | 0 | 86 | 0 | 0 | 2.088
14 | 0 | 0 | 0 | 0 | 0 | 86 | 0 | 0 | 2.071
0 | 0 | 0 | 26.04126 | 0 | 8.84726 | 0 | 65.11147 | 0 | 2.59
0 | 0 | 0 | 25.31199 | 24.02707 | 0 | 0 | 50.66094 | 0 | 2.82
0 | 0 | 0 | 0 | 0 | 0 | 0 | 0 | 100 | 2.508
0 | 10.84114 | 0 | 0 | 0 | 0 | 72.38438 | 16.77448 | 0 | 2.427
0 | 10.83139 | 0 | 0 | 0 | 0 | 72.31933 | 16.75941 | 0 | 2.433
0 | 10.83713 | 0 | 0 | 0 | 0 | 72.35765 | 16.76829 | 0 | 2.439
0 | 10.83658 | 0 | 0 | 0 | 0 | 72.35394 | 16.76743 | 0 | 2.437
0 | 10.83276 | 0 | 0 | 0 | 0 | 72.32848 | 16.76153 | 0 | 2.435
0 | 10.83202 | 0 | 0 | 0 | 0 | 72.32355 | 16.76038 | 0 | 2.43
0 | 10.83634 | 0 | 0 | 0 | 0 | 72.3524 | 16.76707 | 0 | 2.44
0 | 10.83142 | 0 | 0 | 0 | 0 | 72.31953 | 16.75945 | 0 | 2.431
0 | 10.83199 | 0 | 0 | 0 | 0 | 72.3233 | 16.76033 | 0 | 2.446
0 | 25.3 | 0 | 26 | 0 | 0 | 0 | 48.7 | 0 | 2.718
0 | 31.76723 | 0 | 0 | 0 | 0 | 0 | 68.23277 | 0 | 2.491
0 | 0 | 0 | 25.0251 | 15.98012 | 9.003927 | 0 | 49.99086 | 0 | 2.735
10.18084 | 10.42062 | 0 | 0 | 0 | 0.9491458 | 18.37346 | 59.97602 | 0 | 2.38
10.01998 | 10.24975 | 0 | 0 | 2.547452 | 0 | 18.08192 | 59.001 | 0 | 2.46
9.229846 | 9.449604 | 0 | 0 | 10.18879 | 0 | 16.66167 | 54.37019 | 0 | 2.34
0 | 0 | 0 | 20 | 0 | 0 | 80 | 0 | 0 | 2.393
0 | 0 | 0 | 30 | 0 | 0 | 70 | 0 | 0 | 2.535
0 | 0 | 0 | 40 | 0 | 0 | 60 | 0 | 0 | 2.666
0 | 0 | 0 | 50 | 0 | 0 | 50 | 0 | 0 | 2.773
0 | 0 | 0 | 60 | 0 | 0 | 40 | 0 | 0 | 2.828
0 | 0 | 0 | 70 | 0 | 0 | 30 | 0 | 0 | 2.901
0 | 4.887942 | 3.928558 | 0 | 0 | 8.645292 | 0 | 82.53821 | 0 | 2.359
0 | 50.00799 | 0 | 0 | 0 | 0 | 0 | 0 | 49.99201 | 2.54
0 | 50.00799 | 0 | 0 | 0 | 0 | 0 | 0 | 49.99201 | 2.54
0 | 50.00799 | 0 | 0 | 0 | 0 | 0 | 0 | 49.99201 | 2.57
0 | 12.32818 | 1.52094 | 7.126542 | 0 | 3.056722 | 3.51997 | 71.57455 | 0 | 2.519
0 | 0 | 0 | 0 | 50 | 0 | 0 | 0 | 50 | 2.47
0 | 0 | 0 | 0 | 30 | 10 | 0 | 0 | 60 | 2.48
0 | 0 | 0 | 0 | 10 | 20 | 0 | 0 | 70 | 2.56
0 | 0 | 0 | 50 | 0 | 0 | 0 | 0 | 50 | 2.67
0 | 0 | 0 | 30 | 0 | 10 | 0 | 0 | 60 | 2.58
0 | 0 | 0 | 10 | 0 | 20 | 0 | 0 | 70 | 2.58
0 | 0 | 0 | 0 | 0 | 25 | 0 | 0 | 75 | 2.62
0 | 25.1 | 0 | 24.6 | 0 | 0 | 0 | 47.6 | 2.7 | 2.72
0 | 11.7 | 0 | 0 | 0 | 0 | 14.8 | 73.5 | 0 | 2.1
0 | 13.13419 | 0.5128793 | 11.55499 | 1.183674 | 0.9298694 | 0 | 72.66662 | 0 | 2.5
0 | 0 | 0 | 0 | 0 | 0 | 0 | 100 | 0 | 2.232
0 | 0 | 0 | 0 | 0 | 0 | 0 | 100 | 0 | 2.213
0 | 0 | 0 | 0 | 0 | 0 | 0 | 100 | 0 | 2.207
0 | 0 | 0 | 0 | 0 | 0 | 0 | 100 | 0 | 2.206
0 | 25 | 0 | 25 | 0 | 0 | 0 | 50 | 0 | 2.72
0 | 12.85381 | 0 | 5.811253 | 0 | 3.891191 | 16.28745 | 61.1563 | 0 | 2.47
0 | 50 | 0 | 0 | 0 | 0 | 0 | 0 | 50 | 2.48
0 | 0 | 0 | 0 | 0 | 0 | 0 | 0 | 100 | 2.385
0 | 12.5 | 2 | 6.4 | 3.8 | 2.4 | 0.8999999 | 71.19999 | 0 | 2.5
16.58391 | 0 | 0 | 0 | 0 | 16.58391 | 0 | 0 | 66.13703 | 2.587
0 | 16.58391 | 0 | 0 | 0 | 16.58391 | 0 | 0 | 66.13703 | 2.627
0 | 0 | 16.58391 | 0 | 0 | 16.58391 | 0 | 0 | 66.13703 | 2.59
0 | 0 | 40.62562 | 0 | 0 | 4.50844 | 0 | 0 | 54.1708 | 2.49
0 | 0 | 33.09831 | 0 | 0 | 8.272095 | 0 | 0 | 57.93446 | 2.51
0 | 0 | 20.82423 | 0 | 0 | 14.31976 | 0 | 0.5958291 | 63.56504 | 2.56
0 | 0 | 16.83217 | 0 | 0 | 16.23635 | 0 | 1.002979 | 65.23337 | 2.59
0 | 0 | 12.62165 | 0 | 0 | 19.84111 | 0 | 0.9036743 | 65.93843 | 2.59
0 | 0 | 6.415093 | 0 | 0 | 25.58093 | 0 | 1.608739 | 65.7001 | 2.62
0 | 0 | 2.919563 | 0 | 0 | 29.04667 | 0 | 1.708044 | 65.63058 | 2.6
0 | 0 | 0 | 0 | 0 | 27.50745 | 0 | 4.468719 | 67.3287 | 2.635
16.66667 | 0 | 0 | 0 | 0 | 16.66667 | 0 | 66.66666 | 0 | 2.377
13.33333 | 3.333333 | 0 | 0 | 0 | 16.66667 | 0 | 66.66666 | 0 | 2.375
10 | 6.666667 | 0 | 0 | 0 | 16.66667 | 0 | 66.66666 | 0 | 2.403
8.333333 | 8.333333 | 0 | 0 | 0 | 16.66667 | 0 | 66.66666 | 0 | 2.405
6.666667 | 10 | 0 | 0 | 0 | 16.66667 | 0 | 66.66666 | 0 | 2.408
3.333333 | 13.33333 | 0 | 0 | 0 | 16.66667 | 0 | 66.66666 | 0 | 2.444
0 | 16.66667 | 0 | 0 | 0 | 16.66667 | 0 | 66.66666 | 0 | 2.533
0 | 50 | 0 | 0 | 0 | 0 | 0 | 0 | 50 | 2.51
0 | 47.44526 | 0 | 0 | 0 | 0 | 8.759125 | 0 | 43.79562 | 2.54
0 | 45.83333 | 0 | 0 | 0 | 0 | 16.66667 | 0 | 37.5 | 2.56
0 | 44.84127 | 0 | 0 | 0 | 0 | 20.63492 | 0 | 34.52381 | 2.555
0 | 43.60902 | 0 | 0 | 0 | 0 | 24.81203 | 0 | 31.57895 | 2.55
0 | 41.66667 | 0 | 0 | 0 | 0 | 33.33333 | 0 | 25 | 2.52
0 | 40.006 | 0 | 0 | 0 | 0 | 39.97599 | 0 | 20.01801 | 2.49
0 | 37.5 | 0 | 0 | 0 | 0 | 50 | 0 | 12.5 | 2.43
0 | 35.62232 | 0 | 0 | 0 | 0 | 57.08155 | 0 | 7.296137 | 2.4
0 | 33.68794 | 0 | 0 | 0 | 0 | 64.53901 | 0 | 1.77305 | 2.38
0 | 33.33333 | 0 | 0 | 0 | 0 | 66.66666 | 0 | 0 | 2.36
0 | 44.54546 | 0 | 9.090909 | 0 | 0 | 0 | 0 | 46.36364 | 2.55
0 | 42.3588 | 0 | 8.305648 | 0 | 0 | 7.807309 | 0 | 41.52824 | 2.6
0 | 41.34763 | 0 | 7.656968 | 0 | 0 | 15.00766 | 0 | 35.98775 | 2.61
0 | 40.58608 | 0 | 7.326007 | 0 | 0 | 18.68132 | 0 | 33.40659 | 2.605
0 | 39.58334 | 0 | 6.944445 | 0 | 0 | 22.91667 | 0 | 30.55556 | 2.605
0 | 38.125 | 0 | 6.25 | 0 | 0 | 30.625 | 0 | 25 | 2.58
0 | 36.93182 | 0 | 5.681818 | 0 | 0 | 36.93182 | 0 | 20.45455 | 2.54
0 | 35.16747 | 0 | 4.784689 | 0 | 0 | 46.88995 | 0 | 13.1579 | 2.49
0 | 33.8843 | 0 | 4.132231 | 0 | 0 | 54.13223 | 0 | 7.85124 | 2.45
0 | 32.52595 | 0 | 3.460208 | 0 | 0 | 61.5917 | 0 | 2.422145 | 2.42
0 | 31.92183 | 0 | 3.257329 | 0 | 0 | 63.84365 | 0 | 0.9771987 | 2.4
0 | 33.57401 | 0 | 25.27076 | 0 | 0 | 0 | 0 | 41.15524 | 2.64
0 | 33.12841 | 0 | 23.9071 | 0 | 0 | 6.079235 | 0 | 36.88525 | 2.66
0 | 32.56705 | 0 | 22.34994 | 0 | 0 | 11.8774 | 0 | 33.20562 | 2.68
0 | 32.30769 | 0 | 21.53846 | 0 | 0 | 14.76923 | 0 | 31.38461 | 2.68
0 | 31.95266 | 0 | 20.71006 | 0 | 0 | 18.34319 | 0 | 28.99408 | 2.67
0 | 31.43631 | 0 | 18.97019 | 0 | 0 | 25.20325 | 0 | 24.39024 | 2.64
0 | 26.50603 | 0 | 36.14458 | 0 | 0 | 0 | 0 | 37.3494 | 2.71
0 | 26.37615 | 0 | 34.40367 | 0 | 0 | 4.816514 | 0 | 34.40367 | 2.73
0 | 26.14379 | 0 | 32.67974 | 0 | 0 | 9.586057 | 0 | 31.59042 | 2.75
0 | 26.48305 | 0 | 31.77966 | 0 | 0 | 12.07627 | 0 | 29.66102 | 2.74
0 | 9.90099 | 0 | 0 | 0 | 0 | 89.10891 | 0 | 0 | 2.13
33.5901 | 0 | 0 | 0 | 0 | 0 | 0 | 66.40518 | 0 | 2.33
33.58117 | 0 | 0 | 0 | 0 | 0 | 0 | 66.38752 | 0 | 2.33
33.57484 | 0 | 0 | 0 | 0 | 0 | 0 | 66.37501 | 0 | 2.33
33.56117 | 0 | 0 | 0 | 0 | 0 | 0 | 66.34799 | 0 | 2.33
33.52942 | 0 | 0 | 0 | 0 | 0 | 0 | 66.28521 | 0 | 2.33
33.50281 | 0 | 0 | 0 | 0 | 0 | 0 | 66.2326 | 0 | 2.33
0 | 12.79256 | 0 | 11.19224 | 0 | 0 | 0 | 76.01521 | 0 | 2.48
0 | 35 | 0 | 0 | 0 | 0 | 65 | 0 | 0 | 2.401
0 | 30 | 0 | 0 | 0 | 5 | 65 | 0 | 0 | 2.339
0 | 25 | 0 | 0 | 0 | 10 | 65 | 0 | 0 | 2.227
0 | 22.5 | 0 | 0 | 0 | 12.5 | 65 | 0 | 0 | 2.219
0 | 20 | 0 | 0 | 0 | 15 | 65 | 0 | 0 | 2.188
0 | 17.5 | 0 | 0 | 0 | 17.5 | 65 | 0 | 0 | 2.133
0 | 30 | 0 | 0 | 0 | 0 | 0 | 70 | 0 | 2.479126
0 | 35 | 0 | 0 | 0 | 0 | 0 | 65 | 0 | 2.498869
0 | 40 | 0 | 0 | 0 | 0 | 0 | 60 | 0 | 2.52457
0 | 45 | 0 | 0 | 0 | 0 | 0 | 55 | 0 | 2.547531
0 | 33.3 | 0 | 0 | 0 | 0 | 66.7 | 0 | 0 | 2.377
30 | 0 | 0 | 0 | 0 | 0 | 70 | 0 | 0 | 2.266
1.498053 | 0.6990912 | 5.193249 | 0 | 0 | 1.697793 | 17.47728 | 72.90522 | 0 | 2.28
1.098243 | 6.988818 | 0 | 0 | 0 | 3.494409 | 16.67332 | 70.88658 | 0 | 2.31
0 | 7.106396 | 0.1000901 | 1.671504 | 0 | 3.202883 | 9.408467 | 78.27044 | 0 | 2.34
0 | 12.71017 | 2.101681 | 5.604483 | 4.103282 | 2.401921 | 0.9007205 | 71.35709 | 0 | 2.5
0 | 6.8 | 1.7 | 0.7 | 0 | 4.1 | 8.7 | 78 | 0 | 2.34
0 | 0 | 0 | 3.810565 | 10.13583 | 8.999446 | 12.09673 | 64.95744 | 0 | 2.4
0 | 0 | 0 | 3.67715 | 7.034761 | 11.81831 | 9.903705 | 67.56608 | 0 | 2.4
0 | 0 | 0 | 7.027936 | 4.328098 | 11.34236 | 9.558457 | 67.74315 | 0 | 2.4
0 | 0 | 0 | 4.477167 | 3.83341 | 9.028741 | 14.51747 | 68.14321 | 0 | 2.34
0 | 0 | 0 | 3.461192 | 11.18489 | 8.781173 | 12.59055 | 63.9822 | 0 | 2.4
0 | 0 | 0 | 4.209918 | 8.865337 | 10.20028 | 14.38878 | 62.33569 | 0 | 2.39
0 | 0 | 0 | 5.0984 | 4.352917 | 10.00537 | 14.37323 | 65.53611 | 0 | 2.38
0 | 0 | 0 | 4.660797 | 6.484785 | 10.25351 | 10.32394 | 67.42465 | 0 | 2.43
0 | 0 | 0 | 5.427414 | 7.236773 | 9.514712 | 11.02021 | 66.8009 | 0 | 2.4
0 | 0 | 0 | 4.524138 | 9.441967 | 9.952869 | 10.02123 | 65.4477 | 0 | 2.42
0 | 0 | 0 | 2.393472 | 8.246085 | 10.96982 | 10.09844 | 68.29218 | 0 | 2.39
0 | 0 | 0 | 4.611454 | 6.416132 | 11.41308 | 13.00045 | 64.55888 | 0 | 2.39
0 | 0 | 0 | 5.834105 | 4.708014 | 12.8989 | 11.65409 | 64.90488 | 0 | 2.4
0 | 0 | 0 | 4.533133 | 9.460741 | 9.972659 | 10.04116 | 65.57783 | 0 | 2.42
0 | 0 | 0 | 4.176404 | 8.877651 | 13.20757 | 9.998534 | 63.2324 | 0 | 2.44
0 | 0 | 0 | 4.503005 | 10.49428 | 10.09212 | 10.60916 | 64.30144 | 0 | 2.42
0 | 0 | 0 | 2.569928 | 12.74801 | 10.20126 | 9.720073 | 64.76072 | 0 | 2.43
0 | 0 | 0 | 4.833548 | 3.608613 | 13.29195 | 14.33877 | 63.92713 | 0 | 2.37
0 | 0 | 0 | 7.640645 | 4.12538 | 9.721636 | 10.28788 | 68.22446 | 0 | 2.39
0 | 0 | 0 | 3.123221 | 13.03645 | 10.30639 | 9.613489 | 63.92046 | 0 | 2.44
0 | 0 | 0 | 5.660125 | 2.789132 | 13.16538 | 13.01242 | 65.37296 | 0 | 2.38
0 | 0 | 0 | 4.778978 | 10.13214 | 11.26447 | 9.715033 | 63.71825 | 0 | 2.44
0 | 0 | 0 | 9.337113 | 2.435843 | 12.26051 | 10.71717 | 65.24937 | 0 | 2.41
0 | 0 | 0 | 4.400346 | 8.791148 | 9.059986 | 13.72308 | 64.02544 | 0 | 2.39
0 | 0 | 0 | 6.041271 | 5.334262 | 12.77931 | 9.919356 | 65.9258 | 0 | 2.41
0 | 0 | 0 | 5.02907 | 5.724966 | 10.24649 | 11.04762 | 67.95185 | 0 | 2.38
0 | 0 | 0 | 4.385253 | 8.02817 | 12.43998 | 11.43323 | 63.54626 | 0 | 2.42
0 | 0 | 0 | 5.775044 | 3.535439 | 10.29089 | 13.02465 | 67.37398 | 0 | 2.37
0 | 0 | 0 | 2.933047 | 5.550004 | 12.19532 | 13.41899 | 65.26075 | 0 | 2.39
0 | 0 | 0 | 5.82566 | 3.566426 | 11.53454 | 12.95111 | 65.68088 | 0 | 2.38
0 | 0 | 0 | 5.544779 | 5.252569 | 13.88522 | 10.64283 | 63.86181 | 0 | 2.43
0 | 0 | 0 | 4.328172 | 3.743398 | 12.0952 | 12.15472 | 67.36197 | 0 | 2.38
0 | 0 | 0 | 4.450371 | 7.620935 | 10.54371 | 11.67315 | 65.71184 | 0 | 2.4
0 | 0 | 0 | 5.053126 | 3.675113 | 10.10602 | 10.63795 | 70.52779 | 0 | 2.36
0 | 0 | 0 | 8.05908 | 2.473451 | 14.92673 | 9.832556 | 64.70819 | 0 | 2.42
0 | 0 | 0 | 6.067743 | 2.38934 | 8.878159 | 12.35687 | 70.30788 | 0 | 2.35
0 | 0 | 0 | 4.950062 | 2.40253 | 9.117109 | 13.90868 | 69.62161 | 0 | 2.34
0 | 0 | 0 | 3.773059 | 8.113071 | 10.87873 | 12.24853 | 64.98661 | 0 | 2.39
0 | 0 | 0 | 4.334884 | 8.729552 | 11.16777 | 12.31264 | 63.45516 | 0 | 2.41
0 | 0 | 0 | 3.68084 | 7.361905 | 12.20975 | 9.543042 | 67.20447 | 0 | 2.4
0 | 0 | 0 | 3.882065 | 9.531704 | 11.86856 | 11.31206 | 63.40561 | 0 | 2.42
0 | 0 | 0 | 6.695338 | 4.978993 | 11.8724 | 9.763069 | 66.69019 | 0 | 2.41
0 | 0 | 0 | 5.150599 | 5.537572 | 14.03505 | 11.69175 | 63.58504 | 0 | 2.41
0 | 0 | 0 | 3.150795 | 12.05558 | 10.70683 | 10.96731 | 63.11949 | 0 | 2.43
0 | 0 | 0 | 8.333659 | 3.703962 | 12.03144 | 9.602695 | 66.32825 | 0 | 2.41
0 | 0 | 0 | 5.971592 | 2.077139 | 9.284459 | 11.28494 | 71.38187 | 0 | 2.35
0 | 0 | 0 | 5.46297 | 5.821956 | 11.25113 | 13.38812 | 63.462 | 0 | 2.41
0 | 0 | 0 | 5.188076 | 4.921646 | 12.51594 | 11.58687 | 64.81804 | 0 | 2.42
0 | 0 | 0 | 5.194075 | 3.211893 | 9.903138 | 14.03865 | 67.65224 | 0 | 2.35
0 | 0 | 0 | 4.577852 | 7.961725 | 10.70048 | 10.14021 | 65.69068 | 0 | 2.4
0 | 0 | 0 | 47 | 0 | 3 | 0 | 0 | 50 | 2.72
0 | 0 | 0 | 40 | 0 | 10 | 0 | 0 | 50 | 2.65
0 | 0 | 0 | 25 | 25 | 0 | 0 | 50 | 0 | 2.853108
0 | 0 | 0 | 0 | 0 | 0 | 0 | 100 | 0 | 2.201
0 | 0 | 0 | 0 | 0 | 0 | 0 | 100 | 0 | 2.202
0 | 0 | 0 | 0 | 0 | 0 | 0 | 100 | 0 | 2.202
0 | 0 | 0 | 0 | 0 | 0 | 0 | 100 | 0 | 2.202
0 | 0 | 0 | 0 | 0 | 0 | 0 | 100 | 0 | 2.202
0 | 0 | 0 | 0 | 0 | 0 | 0 | 100 | 0 | 2.201
0 | 0 | 0 | 0 | 0 | 0 | 0 | 100 | 0 | 2.201
0 | 0 | 0 | 0 | 0 | 0 | 0 | 100 | 0 | 2.199
0 | 0 | 0 | 0 | 0 | 0 | 0 | 100 | 0 | 2.2
0 | 0 | 0 | 0 | 0 | 0 | 0 | 100 | 0 | 2.2
0 | 0 | 0 | 0 | 0 | 0 | 0 | 100 | 0 | 2.2
0 | 0 | 0 | 0 | 0 | 0 | 0 | 100 | 0 | 2.202
0 | 10.25435 | 0.01001402 | 10.84518 | 3.034248 | 0.4306028 | 0 | 75.40556 | 0 | 2.481
0 | 10.97647 | 0.01001502 | 10.83625 | 3.034552 | 1.782674 | 0 | 73.34001 | 0 | 2.497
0 | 12.84927 | 0.01001502 | 10.81623 | 3.024537 | 2.143215 | 0 | 71.13671 | 0 | 2.521
0 | 14.66052 | 0.01001402 | 10.84518 | 3.034248 | 2.062888 | 0 | 69.36711 | 0 | 2.536
0 | 16.31284 | 0.01001402 | 10.82515 | 3.034248 | 2.593631 | 0 | 67.20409 | 0 | 2.552
0 | 24.9478 | 0 | 0 | 0 | 0 | 24.95311 | 50.0991 | 0 | 2.37
0 | 0 | 0 | 0 | 22.22222 | 22.22222 | 0 | 55.55556 | 0 | 2.66
0 | 0 | 0 | 0 | 21.78649 | 21.78649 | 1.307189 | 54.46623 | 0.6535947 | 2.58
24.30486 | 0 | 0 | 0 | 0 | 3.780756 | 0 | 71.91438 | 0 | 2.33
24.27088 | 0 | 0 | 0 | 0 | 3.77547 | 0 | 71.81383 | 0 | 2.37
24.23457 | 0 | 0 | 0 | 0 | 3.769821 | 0 | 71.70639 | 0 | 2.38
24.20078 | 0 | 0 | 0 | 0 | 3.764565 | 0 | 71.60641 | 0 | 2.39
0 | 60 | 0 | 0 | 0 | 0 | 0 | 0 | 40 | 2.25
0 | 50 | 0 | 0 | 0 | 0 | 0 | 0 | 50 | 2.507
0 | 12.8 | 0 | 10.2 | 5.9 | 0.3 | 0 | 70.8 | 0 | 2.5
0 | 4.1 | 0 | 0 | 0 | 1.4 | 11.3 | 83.2 | 0 | 2.3
0 | 26 | 0 | 0 | 0 | 0 | 0 | 74 | 0 | 2.44
0 | 16 | 0 | 10 | 0 | 0 | 0 | 74 | 0 | 2.48
0 | 16 | 0 | 0 | 0 | 0 | 10 | 74 | 0 | 2.462
0 | 8 | 0 | 0 | 17 | 20 | 0 | 38 | 17 | 2.433
5 | 0 | 0 | 10 | 0 | 0 | 20 | 0 | 65 | 2.606271
5 | 0 | 0 | 10 | 0 | 5 | 15 | 0 | 65 | 2.514376
5 | 0 | 0 | 10 | 0 | 10 | 10 | 0 | 65 | 2.556473
5 | 0 | 0 | 10 | 0 | 15 | 5 | 0 | 65 | 2.573877
5 | 0 | 0 | 10 | 0 | 20 | 0 | 0 | 65 | 2.576549
0 | 0 | 0 | 0 | 30 | 0 | 20 | 0 | 50 | 2.44
31.57895 | 0 | 0 | 0 | 0 | 5.263158 | 0 | 63.15789 | 0 | 2.4
0 | 0 | 0 | 0 | 0 | 0 | 0 | 100 | 0 | 2.2
0 | 20 | 0 | 0 | 0 | 0 | 0 | 80 | 0 | 2.38
0 | 25 | 0 | 0 | 0 | 0 | 0 | 75 | 0 | 2.43
0 | 33 | 0 | 0 | 0 | 0 | 0 | 67 | 0 | 2.48
0 | 1.22 | 0 | 22.23 | 2.5 | 8.209999 | 7.51 | 57.74 | 0 | 2.588
0 | 1.239876 | 0.069993 | 22.64773 | 2.709729 | 8.619138 | 7.559244 | 55.73443 | 1.179882 | 2.584
0 | 13.4961 | 0.1218214 | 8.831379 | 2.082883 | 1.338676 | 0 | 74.12157 | 0 | 2.47
0 | 12.84935 | 0.07744667 | 8.943758 | 1.176511 | 1.281909 | 0 | 75.32821 | 0.3340642 | 2.458
0 | 13.99622 | 0.122962 | 9.022776 | 1.663758 | 1.195761 | 0 | 73.33428 | 0.6527922 | 2.453
0 | 14.02654 | 0 | 9.001555 | 1.981499 | 1.500768 | 0 | 72.5877 | 0.9019362 | 2.458
0 | 14.0237 | 0 | 8.994102 | 1.98947 | 1.500801 | 0 | 72.28881 | 1.203107 | 2.48
0 | 13.83952 | 0.07833211 | 8.333295 | 2.273133 | 1.260381 | 0 | 72.80209 | 1.407848 | 2.51
0 | 0 | 0 | 0 | 0 | 0 | 100 | 0 | 0 | 1.84
0 | 5 | 0 | 0 | 0 | 0 | 95 | 0 | 0 | 1.95
0 | 10 | 0 | 0 | 0 | 0 | 90 | 0 | 0 | 2.05
0 | 15 | 0 | 0 | 0 | 0 | 85 | 0 | 0 | 2.12
0 | 20 | 0 | 0 | 0 | 0 | 80 | 0 | 0 | 2.2
0 | 25 | 0 | 0 | 0 | 0 | 75 | 0 | 0 | 2.28
0 | 30 | 0 | 0 | 0 | 0 | 70 | 0 | 0 | 2.35
0 | 35 | 0 | 0 | 0 | 0 | 65 | 0 | 0 | 2.46
0 | 8 | 0 | 2 | 0 | 0 | 90 | 0 | 0 | 2.07
0 | 12 | 0 | 3 | 0 | 0 | 85 | 0 | 0 | 2.13
0 | 16 | 0 | 4 | 0 | 0 | 80 | 0 | 0 | 2.24
0 | 20 | 0 | 5 | 0 | 0 | 75 | 0 | 0 | 2.33
0 | 24 | 0 | 6 | 0 | 0 | 70 | 0 | 0 | 2.46
0 | 28 | 0 | 7 | 0 | 0 | 65 | 0 | 0 | 2.56
0 | 32 | 0 | 8 | 0 | 0 | 60 | 0 | 0 | 2.67
0 | 5 | 0 | 5 | 0 | 0 | 90 | 0 | 0 | 2.1
0 | 7.5 | 0 | 7.5 | 0 | 0 | 85 | 0 | 0 | 2.16
0 | 10 | 0 | 10 | 0 | 0 | 80 | 0 | 0 | 2.28
0 | 5.555555 | 0 | 16.66667 | 0 | 0 | 77.77778 | 0 | 0 | 2.5
0 | 17.5 | 0 | 17.5 | 0 | 0 | 65 | 0 | 0 | 2.59
0 | 4 | 0 | 16 | 0 | 0 | 80 | 0 | 0 | 2.27
0 | 5 | 0 | 20 | 0 | 0 | 75 | 0 | 0 | 2.33
0 | 6 | 0 | 24 | 0 | 0 | 70 | 0 | 0 | 2.45
0 | 7 | 0 | 28 | 0 | 0 | 65 | 0 | 0 | 2.55
0 | 0 | 0 | 31 | 0 | 0 | 69 | 0 | 0 | 2.53
0 | 0 | 0 | 32 | 0 | 0 | 68 | 0 | 0 | 2.56
0 | 0 | 0 | 35 | 0 | 0 | 65 | 0 | 0 | 2.6
0 | 0 | 0 | 37 | 0 | 0 | 63 | 0 | 0 | 2.64
0 | 0 | 0 | 40 | 0 | 0 | 60 | 0 | 0 | 2.68
0 | 0 | 0 | 0 | 0 | 0 | 0 | 100 | 0 | 2.2
0 | 5 | 0 | 0 | 0 | 0 | 0 | 95 | 0 | 2.21
0 | 7.5 | 0 | 0 | 0 | 0 | 0 | 92.5 | 0 | 2.26
0 | 10 | 0 | 0 | 0 | 0 | 0 | 90 | 0 | 2.28
0 | 15 | 0 | 0 | 0 | 0 | 0 | 85 | 0 | 2.33
0 | 20 | 0 | 0 | 0 | 0 | 0 | 80 | 0 | 2.38
0 | 25 | 0 | 0 | 0 | 0 | 0 | 75 | 0 | 2.43
0 | 30 | 0 | 0 | 0 | 0 | 0 | 70 | 0 | 2.47
0 | 15 | 0 | 10 | 0 | 0 | 0 | 75 | 0 | 2.475
0 | 15 | 0 | 10 | 0 | 0 | 0 | 74 | 0 | 2.506
0 | 0 | 15 | 10 | 0 | 0 | 0 | 74 | 0 | 2.488
0 | 23.73082 | 0 | 28.91555 | 0 | 0 | 0 | 46.24949 | 1.104134 | 2.708
0 | 19.58892 | 0 | 23.91242 | 0 | 0 | 0 | 55.39226 | 1.106403 | 2.624
0 | 17.26946 | 0 | 21.13576 | 0 | 0 | 0 | 60.48714 | 1.107654 | 2.612
0 | 0 | 0 | 17.34507 | 0 | 0 | 0 | 80.94182 | 1.713111 | 2.309
0 | 0 | 0 | 44.1 | 0 | 44.1 | 0 | 11.8 | 0 | 2.86
0 | 0 | 0 | 40.505 | 0 | 40.505 | 0 | 18.99 | 0 | 2.843
0 | 0 | 0 | 35.5 | 0 | 35.5 | 0 | 29 | 0 | 2.794
0 | 0 | 0 | 33.34501 | 0 | 33.34501 | 0 | 33.30999 | 0 | 2.789
0 | 0 | 0 | 30 | 0 | 30 | 0 | 40 | 0 | 2.75
0 | 0 | 0 | 25 | 0 | 25 | 0 | 50 | 0 | 2.66
0 | 0 | 0 | 20 | 0 | 20 | 0 | 60 | 0 | 2.6
0 | 0 | 0 | 15 | 0 | 15 | 0 | 70 | 0 | 2.503
0 | 0 | 0 | 11.75 | 0 | 11.75 | 0 | 76.5 | 0 | 2.436
0 | 0 | 0 | 0 | 0 | 0 | 100 | 0 | 0 | 1.828
0 | 0 | 15 | 0 | 0 | 0 | 85 | 0 | 0 | 2.097
0 | 0 | 20 | 0 | 0 | 0 | 80 | 0 | 0 | 2.127
0 | 0 | 25 | 0 | 0 | 0 | 75 | 0 | 0 | 2.233
30 | 0 | 0 | 0 | 0 | 0 | 45 | 25 | 0 | 2.346344
0 | 0 | 0 | 58.5 | 0 | 39 | 0 | 2.5 | 0 | 2.884
0 | 0 | 0 | 57 | 0 | 38 | 0 | 5 | 0 | 2.891
0 | 0 | 0 | 55.5 | 0 | 37 | 0 | 7.5 | 0 | 2.891
0 | 0 | 0 | 54 | 0 | 36 | 0 | 10 | 0 | 2.871
0 | 0 | 0 | 52.5 | 0 | 35 | 0 | 12.5 | 0 | 2.872
0 | 0 | 0 | 51 | 0 | 34 | 0 | 15 | 0 | 2.856
0 | 0 | 0 | 49.5 | 0 | 33 | 0 | 17.5 | 0 | 2.87
0 | 0 | 0 | 48 | 0 | 32 | 0 | 20 | 0 | 2.87
0 | 0 | 0 | 0 | 0 | 0 | 0 | 100 | 0 | 2.204
33.33333 | 0 | 0 | 0 | 0 | 0 | 66.66666 | 0 | 0 | 2.27
50 | 0 | 0 | 0 | 0 | 0 | 50 | 0 | 0 | 2.28
0 | 0 | 33 | 0 | 0 | 0 | 67 | 0 | 0 | 2.286185
0 | 0 | 0 | 0 | 50 | 0 | 0 | 50 | 0 | 2.73
0 | 0 | 17.9901 | 0 | 0 | 10.99395 | 0 | 19.98901 | 50.97197 | 2.67
0 | 16 | 0 | 0 | 0 | 0 | 10 | 74 | 0 | 2.448
0 | 9.90099 | 0 | 0 | 0 | 0 | 89.10891 | 0 | 0 | 2.128
0 | 19.80198 | 0 | 0 | 0 | 0 | 79.20792 | 0 | 0 | 2.312
0 | 29.70297 | 0 | 0 | 0 | 0 | 69.30693 | 0 | 0 | 2.453
0 | 33 | 0 | 0 | 0 | 0 | 66 | 0 | 0 | 2.47
33 | 0 | 0 | 0 | 0 | 0 | 66 | 0 | 0 | 2.41
0 | 0 | 33 | 0 | 0 | 0 | 66 | 0 | 0 | 2.38
9 | 0 | 0 | 0 | 30 | 0 | 60 | 0 | 0 | 2.56
9 | 0 | 0 | 30 | 0 | 0 | 60 | 0 | 0 | 2.75
0 | 35 | 0 | 0 | 0 | 0 | 32.5 | 32.5 | 0 | 2.516
0 | 30 | 0 | 0 | 0 | 0 | 35 | 35 | 0 | 2.521
0 | 25 | 0 | 0 | 0 | 0 | 37.5 | 37.5 | 0 | 2.499
0 | 20 | 0 | 0 | 0 | 0 | 40 | 40 | 0 | 2.438
0 | 15 | 0 | 0 | 0 | 0 | 42.5 | 42.5 | 0 | 2.317
0 | 29.99 | 0 | 0 | 0 | 0 | 14.71 | 55.3 | 0 | 2.538
0 | 25 | 0 | 0 | 0 | 0 | 15.76 | 59.24 | 0 | 2.52
0 | 20 | 0 | 0 | 0 | 0 | 16.8 | 63.2 | 0 | 2.513
0 | 15 | 0 | 0 | 0 | 0 | 17.9 | 67.1 | 0 | 2.48
16.66667 | 0 | 0 | 0 | 0 | 16.66667 | 0 | 66.66666 | 0 | 2.38
0 | 10.27103 | 0 | 10.81108 | 3.030303 | 0.580058 | 0 | 75.15752 | 0 | 2.485
0 | 10.9711 | 0 | 10.85109 | 3.040304 | 1.590159 | 0 | 73.38734 | 0 | 2.511
0 | 12.89129 | 0 | 10.72107 | 3.0003 | 2.690269 | 0 | 70.54706 | 0 | 2.522
0 | 14.69147 | 0 | 10.78108 | 3.020302 | 2.410241 | 0 | 68.9469 | 0 | 2.537
0 | 16.32163 | 0 | 10.81108 | 3.030303 | 2.620262 | 0 | 67.07671 | 0 | 2.556
0 | 10.24205 | 0 | 10.81216 | 3.030606 | 0.40008 | 0 | 75.17503 | 0 | 2.482
0 | 10.96439 | 0 | 10.80432 | 3.021208 | 1.80072 | 0 | 73.09924 | 0 | 2.502
0 | 12.83257 | 0 | 10.79216 | 3.020604 | 2.020404 | 0 | 71.0042 | 0 | 2.53
0 | 14.6844 | 0 | 10.72322 | 3.0009 | 2.70081 | 0 | 68.58057 | 0 | 2.539
0 | 16.30489 | 0 | 10.75323 | 3.010903 | 2.850855 | 0 | 66.76003 | 0 | 2.547
0 | 10.2441 | 0 | 10.83433 | 3.031213 | 0.4101641 | 0 | 75.34014 | 0 | 2.48
0 | 10.96439 | 0 | 10.83433 | 3.031213 | 1.720688 | 0 | 73.30933 | 0 | 2.499
0 | 12.81256 | 0 | 10.85217 | 3.040608 | 1.740348 | 0 | 71.40427 | 0 | 2.517
0 | 14.64293 | 0 | 10.84217 | 3.040608 | 2.030406 | 0 | 69.30386 | 0 | 2.534
0 | 16.29489 | 0 | 10.80324 | 3.020906 | 2.690807 | 0 | 67.05011 | 0 | 2.556
0 | 10.27308 | 0 | 10.76323 | 3.010903 | 0.640192 | 0 | 74.83245 | 0 | 2.483
0 | 10.9711 | 0 | 10.82108 | 3.030303 | 1.530153 | 0 | 73.16731 | 0 | 2.509
0 | 12.86257 | 0 | 10.76215 | 3.010602 | 2.10042 | 0 | 70.80416 | 0 | 2.525
0 | 14.75295 | 0 | 10.59212 | 2.970594 | 3.510702 | 0 | 67.73354 | 0 | 2.54
0 | 16.38164 | 0 | 10.63106 | 2.980298 | 3.570357 | 0 | 65.97659 | 0 | 2.56
0 | 10.25307 | 0 | 10.82325 | 3.030909 | 0.310093 | 0 | 75.28258 | 0 | 2.486
0 | 10.96219 | 0 | 10.87217 | 3.040608 | 1.290258 | 0 | 73.5347 | 0 | 2.504
0 | 12.87257 | 0 | 10.75215 | 3.010602 | 2.320464 | 0 | 70.75414 | 0 | 2.524
0 | 14.70147 | 0 | 10.76108 | 3.010301 | 2.470247 | 0 | 68.76688 | 0 | 2.538
0 | 16.3249 | 0 | 10.79324 | 3.020906 | 2.590777 | 0 | 66.9901 | 0 | 2.555
0 | 10.24307 | 0 | 10.80324 | 3.030909 | 0.270081 | 0 | 75.14255 | 0 | 2.487
0 | 10.90436 | 0 | 10.92437 | 3.061224 | 0.6702681 | 0 | 73.92957 | 0 | 2.508
0 | 12.80384 | 0 | 10.85326 | 3.040912 | 1.440432 | 0 | 71.38142 | 0 | 2.526
0 | 14.60146 | 0 | 10.90109 | 3.050305 | 1.270127 | 0 | 69.67696 | 0 | 2.546
0 | 16.27325 | 0 | 10.82216 | 3.030606 | 2.230446 | 0 | 67.16343 | 0 | 2.56
0 | 10.28103 | 0 | 10.74107 | 3.010301 | 0.680068 | 0 | 74.68747 | 0 | 2.49
0 | 10.94219 | 0 | 10.88218 | 3.05061 | 0.840168 | 0 | 73.65472 | 0 | 2.514
0 | 12.81256 | 0 | 10.86217 | 3.040608 | 1.170234 | 0 | 71.47429 | 0 | 2.533
0 | 14.67147 | 0 | 10.80108 | 3.020302 | 1.840184 | 0 | 69.0369 | 0 | 2.544
0 | 16.32326 | 0 | 10.78216 | 3.020604 | 2.330466 | 0 | 66.91338 | 0 | 2.559
0 | 0 | 0 | 44 | 0 | 12 | 0 | 44 | 0 | 2.84
0 | 0 | 0 | 33.29409 | 0 | 33.34744 | 33.35847 | 0 | 0 | 2.641
0 | 0 | 0 | 0 | 28 | 25 | 47 | 0 | 0 | 2.53
0 | 4 | 0 | 0 | 24 | 25 | 47 | 0 | 0 | 2.61
0 | 2 | 2 | 0 | 24 | 25 | 47 | 0 | 0 | 2.61
0 | 2 | 0 | 0 | 26 | 25 | 47 | 0 | 0 | 2.57
0 | 1 | 1 | 0 | 26 | 25 | 47 | 0 | 0 | 2.57
0 | 0 | 2 | 0 | 26 | 25 | 47 | 0 | 0 | 2.57
0 | 12.62525 | 0 | 9.118237 | 6.112225 | 0.3006012 | 0 | 71.84369 | 0 | 2.5
11.54555 | 0 | 0 | 0 | 22.82611 | 9.586892 | 13.21445 | 42.10716 | 0 | 2.52
9.203119 | 7.099239 | 0 | 0 | 35.48027 | 9.170215 | 6.320053 | 32.03856 | 0 | 2.66
11.85329 | 4.762274 | 0 | 0 | 23.43452 | 6.947593 | 13.56667 | 35.36959 | 3.327054 | 2.54
9.334742 | 0.9000965 | 2.961221 | 0 | 34.60356 | 7.11281 | 12.82088 | 31.5683 | 0 | 2.69
0 | 0 | 0 | 0 | 0 | 2.563095 | 11.17186 | 86.26505 | 0 | 2.15
0 | 11.5 | 0.6 | 8.5 | 7.3 | 1.2 | 0 | 70.9 | 0 | 2.48
0 | 11.46407 | 0.6285926 | 8.447026 | 7.345465 | 1.161439 | 0 | 70.9534 | 0 | 2.48
8.163732 | 1.475967 | 0 | 0 | 0 | 3.469143 | 15.59245 | 70.84743 | 0 | 2.4
0 | 0 | 0 | 0 | 18.70834 | 15.40675 | 0 | 65.88491 | 0 | 2.51
0 | 0 | 0 | 0 | 23.93888 | 11.82854 | 0 | 64.23258 | 0 | 2.47
0 | 21.07855 | 1.012454 | 4.659367 | 0 | 7.687775 | 4.69126 | 60.78316 | 0.08743591 | 2.52
0 | 21.9989 | 0 | 0 | 0 | 0 | 5.001198 | 72.9999 | 0 | 2.44
0 | 22.00197 | 0 | 0 | 0 | 2.502753 | 2.502748 | 72.99252 | 0 | 2.46
0 | 12.4954 | 0 | 0 | 0 | 0 | 12.5023 | 75.0023 | 0 | 2.46
0 | 19.57645 | 0 | 0 | 0 | 0 | 8.252036 | 72.17152 | 0 | 2.45
0 | 24.96994 | 0 | 0 | 0 | 5.002047 | 0 | 69.93212 | 0 | 2.49
8.25 | 7.96 | 1.96 | 0 | 0 | 7.86 | 0 | 73.85 | 0 | 2.39
8.26 | 7.96 | 1.96 | 0 | 0 | 7.86 | 0 | 73.18 | 0.65 | 2.39
8.250001 | 7.95 | 1.96 | 0 | 0 | 7.860001 | 0 | 72.56001 | 0.65 | 2.44
8.33 | 4.16 | 0 | 0 | 0 | 12.49 | 0 | 74.84 | 0 | 2.34
9.990001 | 5 | 0 | 0 | 0 | 14.99 | 0 | 69.86001 | 0 | 2.39
11.66 | 5.83 | 0 | 0 | 0 | 17.49 | 0 | 64.86 | 0 | 2.41
11.66 | 5.83 | 0 | 0 | 0 | 12.5 | 0 | 69.9 | 0 | 2.4
15 | 7.5 | 0 | 0 | 0 | 12.5 | 0 | 64.89 | 0 | 2.43
3.57 | 7.14 | 3.57 | 0 | 0 | 5.71 | 0 | 79.9 | 0 | 2.37
3.75 | 7.5 | 3.75 | 0 | 0 | 5 | 0 | 79.89 | 0 | 2.37
3.84 | 7.68 | 3.84 | 0 | 0 | 6.14 | 0 | 78.38 | 0 | 2.38
4.030001 | 8.060001 | 4.030001 | 0 | 0 | 5.37 | 0 | 78.39001 | 0 | 2.38
4.1 | 8.210001 | 4.1 | 0 | 0 | 6.570001 | 0 | 76.84 | 0 | 2.39
4.31 | 8.620001 | 4.31 | 0 | 0 | 5.75 | 0 | 76.89001 | 0 | 2.39
3.57 | 7.14 | 3.57 | 0 | 6 | 5.71 | 0 | 73.87 | 0 | 2.4
3.57 | 7.14 | 3.57 | 0 | 0 | 5.71 | 6 | 73.87 | 0 | 2.4
3.57 | 7.14 | 3.57 | 0 | 3 | 5.71 | 3 | 73.86 | 0 | 2.4
14.12 | 7.09 | 0 | 0 | 0 | 3.85 | 0 | 74.84 | 0 | 2.38
0 | 0 | 0 | 9.144083 | 0.1631101 | 10.31616 | 9.726025 | 69.69008 | 0 | 2.37
0 | 0 | 0 | 7.527438 | 3.544801 | 10.12706 | 10.07419 | 67.98473 | 0 | 2.32
0.2291771 | 3.204247 | 22.53727 | 4.884772 | 3.398206 | 3.358202 | 0 | 61.54671 | 0 | 2.57
6.910254 | 1.110528 | 24.11322 | 0.1227399 | 2.561607 | 6.075483 | 0 | 58.42286 | 0 | 2.52
2.05424 | 24.75984 | 0 | 0 | 7.614994 | 5.418252 | 0 | 59.25418 | 0 | 2.47
0 | 51 | 0 | 0 | 0 | 0 | 0 | 0 | 49 | 2.52
0 | 46 | 0 | 0 | 0 | 0 | 0 | 0 | 54 | 2.49
0 | 46.46465 | 0 | 0 | 0 | 0 | 0 | 0 | 53.53535 | 2.51
0 | 45 | 0 | 0 | 0 | 0 | 0 | 0 | 54 | 2.51
0 | 41 | 0 | 0 | 0 | 0 | 0 | 0 | 59 | 2.47
0 | 36 | 0 | 0 | 0 | 0 | 0 | 0 | 64 | 2.47
0 | 33 | 0 | 0 | 0 | 0 | 67 | 0 | 0 | 2.363
0 | 22.5 | 0 | 30.5 | 0 | 0 | 0 | 0 | 47 | 2.635
0 | 21 | 1.5 | 30.5 | 0 | 0 | 0 | 0 | 47 | 2.715
0 | 19.5 | 3 | 30.5 | 0 | 0 | 0 | 0 | 47 | 2.657
0 | 18 | 4.5 | 30.5 | 0 | 0 | 0 | 0 | 47 | 2.691
0 | 16.5 | 6 | 30.5 | 0 | 0 | 0 | 0 | 47 | 2.626
0 | 50 | 0 | 0 | 0 | 0 | 10 | 0 | 40 | 2.39
0 | 45 | 0 | 0 | 0 | 0 | 15 | 0 | 40 | 2.34
0 | 40 | 0 | 0 | 0 | 0 | 20 | 0 | 40 | 2.31
0 | 30 | 0 | 0 | 0 | 0 | 30 | 0 | 40 | 2.3
0 | 20 | 0 | 0 | 0 | 0 | 40 | 0 | 40 | 2.2
0 | 50 | 0 | 0 | 0 | 0 | 0 | 0 | 50 | 2.53
50 | 0 | 0 | 0 | 0 | 0 | 0 | 0 | 50 | 2.35
50 | 0 | 0 | 0 | 0 | 0 | 10 | 0 | 40 | 2.42
50 | 0 | 0 | 0 | 0 | 0 | 20 | 0 | 30 | 2.45
0 | 7.5 | 7.5 | 10 | 0 | 0 | 0 | 74 | 0 | 2.557
0 | 26.38 | 0 | 23.08 | 0 | 0 | 0 | 49.47 | 1.07 | 2.704
36.80736 | 0 | 0 | 0 | 0 | 2.696747 | 51.34329 | 9.152602 | 0 | 2.326
0 | 22.90548 | 0 | 33.75471 | 0 | 0 | 0 | 0 | 43.33981 | 2.645
0 | 22.87557 | 0 | 33.71064 | 0 | 0.4635104 | 0 | 0 | 42.95028 | 1.654
0 | 22.78632 | 0 | 33.57911 | 0 | 1.846808 | 0 | 0 | 41.78776 | 2.673
0 | 13.0502 | 0.06267702 | 10.31761 | 4.833951 | 0.2316143 | 0 | 71.23899 | 0 | 2.505
0 | 13.03491 | 0.06260357 | 10.30552 | 4.828286 | 0.2313429 | 0 | 71.15551 | 0 | 2.504
0 | 12.99302 | 0.06240238 | 10.2724 | 4.812769 | 0.2305994 | 0 | 70.92683 | 0 | 2.503
0 | 12.98285 | 0.06235354 | 10.26436 | 4.809003 | 0.230419 | 0 | 70.87133 | 0 | 2.502
0 | 15.99492 | 0 | 9.999475 | 0 | 0 | 0 | 73.97231 | 0 | 2.505
0 | 15.94002 | 0 | 9.966555 | 0 | 0 | 0 | 73.72805 | 0 | 2.503
0 | 15.89927 | 0 | 9.936446 | 0 | 0 | 0 | 73.53442 | 0 | 2.502
0 | 15.982 | 0 | 0 | 0 | 0 | 9.984162 | 73.93177 | 0 | 2.455
0 | 15.84742 | 0 | 0 | 0 | 0 | 9.907148 | 73.29842 | 0 | 2.464
0 | 13 | 1 | 1 | 4 | 2 | 0 | 79 | 0 | 2.4
0 | 0 | 0 | 0 | 0 | 0 | 0 | 100 | 0 | 2.2
0 | 0 | 0 | 25.86 | 4.76 | 8.75 | 4.48 | 56.15 | 0 | 2.694
0 | 0 | 0 | 27.15272 | 0 | 9.180919 | 4.70047 | 58.9659 | 0 | 2.632
0 | 0 | 0 | 28.63 | 2.37 | 8.7 | 4.46 | 55.84 | 0 | 2.7
0 | 0 | 0 | 24.21758 | 2.519748 | 9.239077 | 4.729527 | 59.29407 | 0 | 2.629
0 | 0 | 6 | 0 | 0 | 0 | 0 | 94 | 0 | 2.239
50 | 0 | 0 | 0 | 0 | 0 | 0 | 0 | 50 | 2.31
50 | 0 | 0 | 0 | 0 | 0 | 5 | 0 | 45 | 2.39
50 | 0 | 0 | 0 | 0 | 0 | 10 | 0 | 40 | 2.4
50 | 0 | 0 | 0 | 0 | 0 | 15 | 0 | 35 | 2.44
50 | 0 | 0 | 0 | 0 | 0 | 20 | 0 | 30 | 2.45
0 | 0 | 0 | 0 | 35 | 15 | 50 | 0 | 0 | 2.53
0 | 0 | 0 | 0 | 28 | 25 | 47 | 0 | 0 | 2.53
0 | 0 | 0 | 0 | 45 | 15 | 40 | 0 | 0 | 2.6
0 | 0 | 0 | 0 | 20 | 15 | 65 | 0 | 0 | 2.38
0 | 26.38264 | 0 | 23.08231 | 0 | 0 | 0 | 49.46495 | 1.070107 | 2.715
0 | 26.67 | 0 | 23.33 | 0 | 0 | 0 | 47.84 | 2.16 | 2.719
0 | 27.26 | 0 | 23.85 | 0 | 0 | 0 | 44.47 | 4.42 | 2.719
0 | 27.87 | 0 | 24.39 | 0 | 0 | 0 | 40.96 | 6.78 | 2.696
0 | 28.52 | 0 | 24.95 | 0 | 0 | 0 | 37.28 | 9.25 | 2.788
0 | 26.67 | 0 | 23.33 | 0 | 0 | 0 | 48.98 | 1.02 | 2.721
0 | 28.12 | 0 | 24.6 | 0 | 0 | 0 | 43.66 | 3.62 | 2.727
0 | 28.91 | 0 | 25.31 | 0 | 0 | 0 | 40.71 | 5.07 | 2.748
0 | 29.62 | 0 | 25.91 | 0 | 0 | 0 | 38.14 | 6.33 | 2.787
25 | 0 | 0 | 0 | 0 | 0 | 75 | 0 | 0 | 2.377
30 | 0 | 0 | 0 | 10 | 0 | 60 | 0 | 0 | 2.85
30 | 0 | 0 | 0 | 10 | 0 | 59.6 | 0 | 0 | 2.892
30 | 0 | 0 | 10 | 0 | 0 | 60 | 0 | 0 | 2.959
30 | 0 | 0 | 10 | 0 | 0 | 59.6 | 0 | 0 | 2.869
0 | 0 | 0 | 39.17873 | 6.573411 | 17.68187 | 0 | 36.56598 | 0 | 2.87
0 | 0 | 0 | 39.30896 | 6.595259 | 17.58167 | 0 | 36.41776 | 0 | 2.88
0 | 0 | 0 | 39.44005 | 6.617254 | 17.48081 | 0 | 36.26855 | 0 | 2.89
0 | 0 | 0 | 39.70488 | 6.661687 | 17.27706 | 0 | 35.96713 | 0 | 2.92
0 | 0 | 0 | 39.97329 | 6.70672 | 17.07055 | 0 | 35.66163 | 0 | 2.94
0 | 0 | 0 | 40.52114 | 6.798639 | 16.64903 | 0 | 35.03807 | 0 | 2.98
0 | 0 | 0 | 41.69401 | 6.625192 | 19.16253 | 0 | 32.51826 | 0 | 2.89
0 | 0 | 0 | 41.78703 | 6.639972 | 18.8852 | 0 | 32.59081 | 0 | 2.89
0 | 0 | 0 | 41.88046 | 6.654819 | 18.60662 | 0 | 32.66368 | 0 | 2.91
0 | 0 | 0 | 42.06859 | 6.684712 | 18.04571 | 0 | 32.8104 | 0 | 2.93
0 | 0 | 0 | 42.25841 | 6.714875 | 17.47974 | 0 | 32.95845 | 0 | 2.95
0 | 0 | 0 | 42.64324 | 6.776024 | 16.33233 | 0 | 33.25859 | 0 | 2.99
33.33333 | 0 | 0 | 0 | 0 | 0 | 66.66666 | 0 | 0 | 2.13
33.22148 | 0 | 0 | 0 | 0 | 0 | 66.44296 | 0 | 0 | 2.23
0 | 0 | 0 | 0 | 0 | 0 | 0 | 99.1 | 0 | 2.202
0 | 11.25 | 0 | 2.5 | 0 | 13.75 | 0 | 72.5 | 0 | 2.399
0 | 8.33 | 0 | 16.67 | 0 | 25 | 0 | 50 | 0 | 2.527
0 | 0.129987 | 0 | 24.74753 | 0 | 24.87751 | 0 | 50.24498 | 0 | 2.701
0 | 0 | 0 | 5 | 0 | 0 | 0 | 0 | 95 | 2.62
0 | 0 | 0 | 10 | 0 | 0 | 0 | 0 | 90 | 2.63
0 | 0 | 0 | 15 | 0 | 0 | 0 | 0 | 85 | 2.64
0 | 0 | 0 | 20 | 0 | 0 | 0 | 0 | 80 | 2.69
0 | 0 | 0 | 25 | 0 | 0 | 0 | 0 | 75 | 2.7
0 | 0 | 0 | 30 | 0 | 0 | 0 | 0 | 70 | 2.71
0 | 0 | 0 | 35 | 0 | 0 | 0 | 0 | 65 | 2.73
0 | 0 | 0 | 40 | 0 | 0 | 0 | 0 | 60 | 2.73
0 | 0 | 0 | 29 | 0 | 0 | 0 | 0 | 70 | 2.72
0 | 0 | 0 | 0 | 18.70834 | 15.40675 | 0 | 65.88491 | 0 | 2.51
0 | 50 | 0 | 0 | 0 | 0 | 0 | 0 | 50 | 2.37
0 | 49.55 | 0 | 0 | 0 | 0 | 0 | 0 | 49.55 | 2.44
30 | 0 | 0 | 0 | 10 | 0 | 60 | 0 | 0 | 2.85
30 | 0 | 0 | 0 | 10 | 0 | 59.8 | 0 | 0 | 2.864
30 | 0 | 0 | 0 | 10 | 0 | 59.6 | 0 | 0 | 2.892
30 | 0 | 0 | 0 | 10 | 0 | 59.4 | 0 | 0 | 2.987
30 | 0 | 0 | 0 | 10 | 0 | 59.2 | 0 | 0 | 3.087
30 | 0 | 0 | 0 | 10 | 0 | 59 | 0 | 0 | 3.186
0 | 2 | 0 | 0 | 0 | 0 | 98 | 0 | 0 | 1.887
0 | 5 | 0 | 0 | 0 | 0 | 95 | 0 | 0 | 1.95
0 | 10.4 | 0 | 0 | 0 | 0 | 89.6 | 0 | 0 | 2.06
0 | 13.2 | 0 | 0 | 0 | 0 | 86.8 | 0 | 0 | 2.127
0 | 18 | 0 | 0 | 0 | 0 | 82 | 0 | 0 | 2.178
0 | 20 | 0 | 0 | 0 | 0 | 80 | 0 | 0 | 2.217
0 | 22 | 0 | 0 | 0 | 0 | 78 | 0 | 0 | 2.218
0 | 27 | 0 | 0 | 0 | 0 | 73 | 0 | 0 | 2.293
0 | 50 | 0 | 0 | 0 | 0 | 0 | 0 | 50 | 2.52
0 | 0 | 0 | 0 | 0 | 0 | 0 | 100 | 0 | 2.201
50 | 0 | 0 | 0 | 0 | 0 | 50 | 0 | 0 | 1.6
23.68111 | 0 | 2.921434 | 0 | 0 | 2.809101 | 2.581352 | 67.01788 | 0.9891313 | 2.4
10.64608 | 0 | 3.244772 | 0 | 0 | 7.708248 | 2.86705 | 74.43525 | 1.098606 | 2.5
20.46605 | 0 | 3.001185 | 0 | 0 | 4.017465 | 2.651819 | 68.84735 | 1.016133 | 2.43
14.39613 | 0 | 3.151751 | 0 | 0 | 6.298813 | 2.784858 | 72.30135 | 1.067111 | 2.47
17.41863 | 0 | 3.076777 | 0 | 0 | 5.162819 | 2.718611 | 70.58143 | 1.041727 | 2.45
0 | 0 | 0 | 47.61905 | 0 | 0 | 9.52381 | 0 | 42.85714 | 2.71
23.81398 | 0 | 0 | 0 | 0 | 2.147407 | 0 | 72.88172 | 1.156891 | 2.354
0 | 0 | 0 | 25.8 | 4.97 | 8.73 | 4.47 | 56.03 | 0 | 2.664
0 | 0 | 0 | 24.57 | 9.47 | 8.32 | 4.26 | 53.38 | 0 | 2.694
0 | 0 | 0 | 27.15 | 0 | 9.2 | 4.7 | 58.95 | 0 | 2.632
0 | 0 | 0 | 28 | 4.8 | 8.5 | 4.3 | 54.4 | 0 | 2.7
0 | 0 | 0 | 23.5 | 5.1 | 9 | 4.6 | 57.8 | 0 | 2.629
0 | 0 | 0 | 25.3 | 4.9 | 8.6 | 6.3 | 54.9 | 0 | 2.645
0 | 0 | 0 | 26.3 | 5.1 | 8.9 | 2.5 | 57.2 | 0 | 2.694
0 | 0 | 0 | 25.1 | 4.8 | 11.4 | 4.3 | 54.4 | 0 | 2.644
0 | 0 | 0 | 26.6 | 5.1 | 5.9 | 4.6 | 57.8 | 0 | 2.678
0 | 0 | 0 | 24.8 | 4.8 | 8.4 | 4.3 | 57.7 | 0 | 2.678
0 | 0 | 0 | 26.9 | 5.2 | 9.1 | 4.6 | 54.2 | 0 | 2.679
0 | 2 | 0 | 0 | 0 | 0 | 98 | 0 | 0 | 1.92
0 | 3 | 0 | 0 | 0 | 0 | 97 | 0 | 0 | 1.92
0 | 5 | 0 | 0 | 0 | 0 | 95 | 0 | 0 | 1.97
0 | 8 | 0 | 0 | 0 | 0 | 92 | 0 | 0 | 2.02
0 | 10 | 0 | 0 | 0 | 0 | 90 | 0 | 0 | 2.06
0 | 12.5 | 0 | 0 | 0 | 0 | 87.5 | 0 | 0 | 2.1
0 | 15 | 0 | 0 | 0 | 0 | 85 | 0 | 0 | 2.13
0 | 20 | 0 | 0 | 0 | 0 | 80 | 0 | 0 | 2.21
0 | 25 | 0 | 0 | 0 | 0 | 75 | 0 | 0 | 2.29
0 | 30 | 0 | 0 | 0 | 0 | 70 | 0 | 0 | 2.35
0 | 33.3 | 0 | 0 | 0 | 0 | 66.7 | 0 | 0 | 2.37
0 | 35 | 0 | 0 | 0 | 0 | 65 | 0 | 0 | 2.38
0.5464625 | 0 | 0 | 6.522611 | 2.754976 | 10.89017 | 12.47779 | 66.20299 | 0 | 2.37
0 | 13.0214 | 4.318728 | 0 | 0 | 8.687505 | 0 | 73.16619 | 0 | 2.43
11.61641 | 5.80795 | 0 | 0 | 0 | 17.52622 | 0 | 64.93916 | 0 | 2.41
14.1199 | 7.087272 | 0 | 0 | 0 | 3.854635 | 0 | 74.83905 | 0 | 2.38
16.58391 | 0 | 0 | 0 | 0 | 16.58391 | 0 | 0 | 66.13703 | 2.587
0 | 16.58391 | 0 | 0 | 0 | 16.58391 | 0 | 0 | 66.13703 | 2.627
0 | 0 | 16.58391 | 0 | 0 | 16.58391 | 0 | 0 | 66.13703 | 2.59
0 | 0 | 40.62562 | 0 | 0 | 4.50844 | 0 | 0 | 54.1708 | 2.49
0 | 0 | 33.09831 | 0 | 0 | 8.272095 | 0 | 0 | 57.93446 | 2.51
0 | 0 | 20.82423 | 0 | 0 | 14.31976 | 0 | 0.5958291 | 63.56504 | 2.56
0 | 0 | 16.83217 | 0 | 0 | 16.23635 | 0 | 1.002979 | 65.23337 | 2.59
0 | 0 | 12.62165 | 0 | 0 | 19.84111 | 0 | 0.9036743 | 65.93843 | 2.59
0 | 0 | 6.415093 | 0 | 0 | 25.58093 | 0 | 1.608739 | 65.7001 | 2.62
0 | 0 | 2.919563 | 0 | 0 | 29.04667 | 0 | 1.708044 | 65.63058 | 2.6
0 | 0 | 0 | 0 | 0 | 27.50745 | 0 | 4.468719 | 67.3287 | 2.635
0 | 32.02639 | 0 | 0 | 0 | 0 | 67.97361 | 0 | 0 | 2.174
0 | 19.99518 | 0 | 0 | 0 | 0 | 80.00481 | 0 | 0 | 2.264
0 | 21.41435 | 0 | 0 | 0 | 0 | 54.00521 | 24.58043 | 0 | 2.31
0 | 20.47926 | 0 | 0 | 0 | 0 | 38.77656 | 40.74418 | 0 | 4.422
0 | 20.12901 | 0 | 0 | 0 | 0 | 26.00259 | 53.8684 | 0 | 2.491
0 | 13.99787 | 0 | 0 | 0 | 0 | 29.28546 | 56.71667 | 0 | 2.401
0 | 20.03955 | 0 | 0 | 0 | 0 | 4.715941 | 75.24451 | 0 | 2.415
0 | 15.82685 | 0 | 0 | 0 | 0 | 5.697163 | 78.47598 | 0 | 2.402
0 | 20.01829 | 0 | 0 | 0 | 0 | 0 | 79.9817 | 0 | 2.38
11.38861 | 4.395605 | 6.093906 | 0 | 0 | 3.896104 | 6.393607 | 67.63237 | 0 | 2.42
10.4 | 3.4 | 6.1 | 0 | 0 | 6.7 | 2.2 | 71.00001 | 0 | 2.42
11.4 | 4.4 | 6.1 | 0 | 0 | 15.6 | 1.5 | 60.8 | 0 | 2.42
11.4 | 4.4 | 6.6 | 0 | 0 | 15.9 | 3.5 | 58 | 0 | 2.43
11.40251 | 4.339008 | 6.155337 | 0 | 0 | 7.063501 | 5.045358 | 65.79147 | 0 | 2.47
4.995005 | 12.98701 | 1.998002 | 0 | 0 | 4.995005 | 9.49051 | 64.93507 | 0 | 2.48
11.38861 | 4.395605 | 6.093906 | 0 | 0 | 7.092907 | 5.094905 | 65.73428 | 0 | 2.42
6.993008 | 6.993008 | 5.994007 | 0 | 0 | 4.995006 | 9.490511 | 64.93507 | 0 | 2.46
9.99001 | 8.491508 | 1.998002 | 0 | 0 | 6.993007 | 6.993007 | 64.93507 | 0 | 2.45
8.900001 | 3.1 | 6 | 0 | 0 | 3.2 | 1.6 | 77.00001 | 0 | 2.4
11.8 | 5.2 | 6.8 | 2 | 0 | 12 | 0 | 62 | 0 | 2.45
5.5 | 8.2 | 2.8 | 0 | 0 | 4.7 | 11.3 | 67.3 | 0 | 2.46
11.4 | 4.4 | 6.1 | 0 | 0 | 0.8 | 7.6 | 69.6 | 0 | 2.43
11.4 | 4.400001 | 6.1 | 0 | 0 | 17.8 | 1 | 59.1 | 0 | 2.43
0 | 10 | 10 | 0 | 0 | 5 | 9.5 | 64.9 | 0 | 2.52
0 | 16.98302 | 2.997003 | 0 | 0 | 4.995005 | 9.49051 | 64.93507 | 0 | 2.53
0 | 0 | 0 | 0 | 48.9 | 0 | 0 | 51.1 | 0 | 2.72
0 | 0 | 0 | 0 | 41.2 | 8 | 0 | 50.8 | 0 | 2.69
0 | 0 | 0 | 0 | 33.6 | 16 | 0 | 50.4 | 0 | 2.67
0 | 0 | 0 | 0 | 24.5 | 25.5 | 0 | 50 | 0 | 2.66
0 | 0 | 0 | 0 | 21.6 | 22.7 | 0 | 55.7 | 0 | 2.62
0 | 0 | 0 | 0 | 11.6 | 12.1 | 0 | 76.3 | 0 | 2.42
0 | 0 | 0 | 0 | 0 | 0 | 100 | 0 | 0 | 1.84
10 | 0 | 0 | 0 | 0 | 0 | 90 | 0 | 0 | 1.95
20 | 0 | 0 | 0 | 0 | 0 | 80 | 0 | 0 | 2.15
33.33333 | 0 | 0 | 0 | 0 | 0 | 66.66666 | 0 | 0 | 2.29
0 | 20 | 0 | 30 | 0 | 0 | 0 | 0 | 50 | 2.42
20 | 0 | 0 | 0 | 0 | 0 | 80 | 0 | 0 | 2.124
20 | 0 | 0 | 0 | 0 | 0 | 79.5 | 0 | 0 | 2.159
20 | 0 | 0 | 0 | 0 | 0 | 79 | 0 | 0 | 2.191
0 | 49.8 | 0 | 0 | 0 | 0 | 0 | 0 | 49.8 | 2.49
0 | 49.6 | 0 | 0 | 0 | 0 | 0 | 0 | 49.6 | 2.51
0 | 33.3 | 0 | 0 | 0 | 0 | 66.7 | 0 | 0 | 2.377
0 | 40 | 0 | 0 | 0 | 10 | 0 | 0 | 50 | 2.63
0 | 12.71249 | 0.4229619 | 8.737721 | 5.901555 | 0.6182005 | 0 | 71.31684 | 0 | 2.507
0 | 12.73986 | 0.4238726 | 8.384595 | 5.914261 | 0.6195316 | 0 | 71.50015 | 0 | 2.507
0 | 0 | 0 | 0 | 0 | 0 | 0 | 99.82013 | 0 | 2.199
0 | 0 | 0 | 0 | 0 | 0 | 0 | 99.76691 | 0 | 2.199
0 | 0 | 0 | 40 | 0 | 0 | 60 | 0 | 0 | 2.698
0 | 0 | 0 | 34.2 | 0 | 1.3 | 0 | 0 | 64.5 | 2.56
0 | 0 | 0 | 43.8 | 0 | 4.3 | 0 | 0 | 51.9 | 2.71
0 | 0 | 0 | 12.5 | 0 | 12.5 | 0 | 75 | 0 | 2.45
0 | 0 | 30 | 15 | 0 | 4.25 | 0 | 0 | 50 | 2.5
20 | 0 | 0 | 0 | 0 | 10 | 70 | 0 | 0 | 2.115
24 | 0 | 0 | 0 | 0 | 12 | 64 | 0 | 0 | 2.155
30 | 0 | 0 | 0 | 0 | 15 | 55 | 0 | 0 | 2.189
34 | 0 | 0 | 0 | 0 | 17 | 49 | 0 | 0 | 2.224
0 | 0 | 0 | 26.11744 | 20.89529 | 5.221346 | 0 | 47.00763 | 0 | 2.9
8.290345 | 7.993913 | 1.972433 | 0 | 0 | 7.835521 | 0 | 73.80156 | 0 | 2.39
4.291035 | 8.688967 | 4.355927 | 0 | 0 | 8.677142 | 0 | 73.94439 | 0 | 2.4
8.617384 | 8.704938 | 0 | 0 | 0 | 8.658731 | 0 | 73.97826 | 0 | 2.39
8.604866 | 4.350964 | 4.32755 | 0 | 0 | 8.672512 | 0 | 74.0025 | 0 | 2.38
4.404177 | 13.04343 | 0 | 0 | 0 | 8.666228 | 0 | 73.84458 | 0 | 2.4
4.382424 | 4.331367 | 8.688861 | 0 | 0 | 8.669293 | 0 | 73.88461 | 0 | 2.4
3.77262 | 7.477546 | 3.723292 | 0 | 0 | 4.975322 | 0 | 79.84344 | 0 | 2.37
0 | 8.630989 | 8.660482 | 0 | 0 | 8.656718 | 0 | 74.00744 | 0 | 2.41
40 | 0 | 0 | 0 | 0 | 0 | 60 | 0 | 0 | 2.342
0 | 0 | 0 | 0 | 0 | 0 | 100 | 0 | 0 | 1.95
0 | 47.4 | 0 | 0 | 0 | 0 | 0 | 0 | 52.6 | 2.51
0 | 37.16283 | 0 | 9.990009 | 0 | 0 | 0 | 0 | 52.84715 | 2.54
0 | 27.5 | 0 | 19.9 | 0 | 0 | 0 | 0 | 52.6 | 2.57
0 | 18.4 | 0 | 29.9 | 0 | 0 | 0 | 0 | 51.7 | 2.6
0 | 9.69031 | 0 | 38.96104 | 0 | 0 | 0 | 0 | 51.34865 | 2.63
0 | 0 | 0 | 49.8 | 0 | 0 | 0 | 0 | 50.2 | 2.67
0 | 46.9 | 0 | 0 | 0 | 0 | 0 | 0 | 53.1 | 2.5
0 | 37 | 0 | 9.8 | 0 | 0 | 0 | 0 | 53.2 | 2.53
0 | 27.4 | 0 | 19.9 | 0 | 0 | 0 | 0 | 52.7 | 2.56
0 | 18.5 | 0 | 29.1 | 0 | 0 | 0 | 0 | 52.4 | 2.59
0 | 9.9 | 0 | 38.4 | 0 | 0 | 0 | 0 | 51.7 | 2.63
0 | 0 | 0 | 48.3 | 0 | 0 | 0 | 0 | 51.7 | 2.65
0 | 0.1796691 | 0 | 39.83044 | 0 | 0 | 0 | 59.98989 | 0 | 2.76
0 | 5.07794 | 0 | 35.00135 | 0 | 0 | 0 | 59.92071 | 0 | 2.738
0 | 10.04224 | 0 | 29.85052 | 0 | 0 | 0 | 60.10723 | 0 | 2.7
0 | 20.15881 | 0 | 19.90417 | 0 | 0 | 0 | 59.93702 | 0 | 2.625
0 | 30.09575 | 0 | 10.07872 | 0 | 0 | 0 | 59.82553 | 0 | 2.583
0 | 40.08434 | 0 | 0.05422617 | 0 | 0 | 0 | 59.86143 | 0 | 2.519
0 | 0 | 0 | 42.85714 | 0 | 0 | 0 | 57.14286 | 0 | 2.78
0 | 1.428571 | 0 | 41.42857 | 0 | 0 | 0 | 57.14286 | 0 | 2.77
0 | 4.285715 | 0 | 38.57143 | 0 | 0 | 0 | 57.14286 | 0 | 2.76
0 | 14.28571 | 0 | 28.57143 | 0 | 0 | 0 | 57.14286 | 0 | 2.72
0 | 42.85714 | 0 | 0 | 0 | 0 | 0 | 57.14286 | 0 | 2.55
0 | 33.3 | 0 | 0 | 0 | 0 | 66.7 | 0 | 0 | 2.377
33.33333 | 0 | 0 | 0 | 0 | 0 | 66.66666 | 0 | 0 | 2.27
0 | 3.625921 | 2.872672 | 1.099437 | 0.2958607 | 9.099055 | 0 | 82.133 | 0 | 2.34
0 | 0 | 0 | 25 | 25 | 0 | 0 | 50 | 0 | 2.83
0 | 20.39168 | 0 | 4.924018 | 0 | 0 | 0 | 74.6843 | 0 | 2.5
0 | 4.126454 | 10.86047 | 9.121438 | 0 | 0 | 2.295969 | 73.4259 | 0 | 2.49
0 | 5.497323 | 9.895893 | 2.292776 | 0 | 0 | 6.925409 | 75.32361 | 0 | 2.47
0 | 5.624381 | 10.12461 | 0 | 0 | 0 | 7.55784 | 76.62668 | 0 | 2.47
14.01808 | 14.57428 | 0 | 7.845696 | 0 | 0 | 11.28018 | 52.28176 | 0 | 2.73
0 | 11.11194 | 0 | 0 | 0 | 3.070265 | 10.79163 | 75.02616 | 0 | 2.37
0 | 10.12745 | 0 | 0 | 0 | 3.078071 | 12.62225 | 74.17223 | 0 | 2.37
0 | 11.81698 | 7.099205 | 0 | 0 | 0.6246222 | 5.488691 | 74.83359 | 0 | 2.48
0 | 7.633312 | 0 | 0 | 16.14014 | 2.610023 | 10.19326 | 63.38581 | 0 | 2.424
13.43163 | 0 | 0 | 0 | 0 | 15.20247 | 71.36591 | 0 | 0 | 2.238
14.19743 | 0 | 0 | 0 | 0 | 20.80393 | 64.99863 | 0 | 0 | 2.205
0 | 0 | 14.69354 | 0 | 11.44683 | 11.31208 | 4.970084 | 0 | 57.28597 | 2.588
0 | 0 | 14.72735 | 0 | 11.47317 | 11.33811 | 4.98152 | 0 | 56.60335 | 2.588
50 | 0 | 0 | 0 | 0 | 0 | 50 | 0 | 0 | 2.221
0 | 0 | 0 | 0 | 50 | 0 | 50 | 0 | 0 | 2.52
0 | 0 | 0 | 50 | 0 | 0 | 50 | 0 | 0 | 2.771
0 | 0 | 0 | 0 | 0 | 0 | 99.0099 | 0 | 0 | 10.52377
30 | 0 | 0 | 0 | 0 | 0 | 70 | 0 | 0 | 2.36
0 | 0 | 0 | 0 | 0 | 0 | 0 | 100 | 0 | 2.2
0 | 16.52335 | 0 | 10.93375 | 0 | 0.3540777 | 0 | 72.1432 | 0 | 2.521
0 | 15.37069 | 0 | 11.07885 | 0 | 0.3539145 | 0 | 73.15095 | 0 | 2.504
0 | 15.13571 | 0 | 12.36972 | 0 | 0.2945103 | 0 | 72.15757 | 0 | 2.547
0 | 13.97403 | 0 | 12.53339 | 0 | 0.2648967 | 0 | 73.18217 | 0 | 2.513
0 | 0 | 14.0755 | 12.4669 | 0 | 0.38022 | 0 | 73.0284 | 0 | 2.497
0 | 9.104745 | 7.321999 | 5.590511 | 0 | 0 | 0 | 77.84795 | 0 | 2.5
0 | 2.048241 | 10.78159 | 12.45088 | 0 | 0 | 0 | 74.58283 | 0 | 2.49
0 | 4.126454 | 10.86047 | 9.121438 | 0 | 0 | 2.295969 | 73.4259 | 0 | 2.49
0 | 15.79736 | 2.232514 | 8.856771 | 0 | 0.394299 | 2.229904 | 70.44225 | 0 | 2.503
0 | 5.495084 | 9.891865 | 2.291842 | 0 | 0 | 6.92259 | 75.29295 | 0 | 2.47
0 | 5.49547 | 9.892558 | 2.292003 | 0 | 0 | 7.384614 | 74.87039 | 0 | 2.47
0 | 11.11194 | 0 | 0 | 0 | 3.070265 | 10.79163 | 75.02616 | 0 | 2.37
0 | 10.12745 | 0 | 0 | 0 | 3.078071 | 12.62225 | 74.17223 | 0 | 2.37
0 | 10.22381 | 0 | 0 | 4.579187 | 2.715168 | 10.6039 | 71.87794 | 0 | 2.378
13.43163 | 0 | 0 | 0 | 0 | 15.20247 | 71.36591 | 0 | 0 | 2.238
14.19743 | 0 | 0 | 0 | 0 | 20.80393 | 64.99863 | 0 | 0 | 2.205
0 | 0 | 14.72735 | 0 | 11.47317 | 11.33811 | 4.98152 | 0 | 56.60335 | 2.588
0 | 0 | 14.69354 | 0 | 11.44683 | 11.31208 | 4.970084 | 0 | 57.28597 | 2.588
16.66667 | 0 | 0 | 0 | 0 | 16.66667 | 0 | 0 | 66.66666 | 2.515
0 | 0 | 0 | 0 | 0 | 0 | 0 | 99.99097 | 0 | 2.203
0 | 0 | 0 | 0 | 0 | 0 | 0 | 99.89465 | 0 | 2.203
0 | 0 | 0 | 0 | 0 | 0 | 0 | 99.04927 | 0 | 2.203
0 | 0 | 0 | 0 | 0 | 0 | 0 | 99.24916 | 0 | 2.209
0 | 0 | 0 | 0 | 0 | 0 | 0 | 100 | 0 | 2.202
0 | 0 | 0 | 0 | 0 | 0 | 0 | 100 | 0 | 2.2
0 | 0 | 0 | 0 | 0 | 0 | 3.471136 | 96.52886 | 0 | 2.18
0 | 3.986324 | 0 | 0 | 0 | 1.211578 | 11.5336 | 83.2685 | 0 | 2.23
0 | 4.977461 | 0 | 0 | 0 | 1.210254 | 10.63477 | 83.17752 | 0 | 2.27
0 | 13.48043 | 0 | 13.83488 | 0 | 1.170616 | 0 | 71.51407 | 0 | 2.5
0 | 15.38303 | 0 | 5.313102 | 5.913894 | 0 | 0 | 73.38998 | 0 | 2.47
0 | 29 | 0 | 0 | 0 | 4 | 67 | 0 | 0 | 2.28
0 | 0 | 0 | 0 | 0 | 0 | 100 | 0 | 0 | 1.839
0 | 5.6 | 0 | 0 | 0 | 0 | 94.4 | 0 | 0 | 1.878
0 | 11.1 | 0 | 0 | 0 | 0 | 88.9 | 0 | 0 | 1.92
0 | 21.9 | 0 | 0 | 0 | 0 | 78.1 | 0 | 0 | 2.044
0 | 27.2 | 0 | 0 | 0 | 0 | 72.8 | 0 | 0 | 2.229
0 | 3.3 | 0 | 0 | 0 | 0 | 48.7 | 48 | 0 | 2.069
0 | 4.404405 | 0 | 0 | 0 | 0 | 48.94895 | 46.64664 | 0 | 2.06
0 | 6.2 | 0 | 0 | 0 | 0 | 48.1 | 45.7 | 0 | 2.12
0 | 8.8 | 0 | 0 | 0 | 0 | 44.5 | 46.7 | 0 | 2.162
0 | 9.59041 | 0 | 0 | 0 | 0 | 46.05394 | 44.35565 | 0 | 2.181
0 | 19.83968 | 0 | 0 | 0 | 0 | 49.7996 | 30.36072 | 0 | 2.4
33.38 | 0 | 0 | 0 | 0 | 0 | 66.62 | 0 | 0 | 2.23
33.35 | 0 | 0 | 0 | 0 | 0 | 66.55 | 0 | 0 | 2.236
33.35 | 0 | 0 | 0 | 0 | 0 | 66.55 | 0 | 0 | 2.242
33.35 | 0 | 0 | 0 | 0 | 0 | 66.55 | 0 | 0 | 2.237
33.35 | 0 | 0 | 0 | 0 | 0 | 66.55 | 0 | 0 | 2.251
33.35 | 0 | 0 | 0 | 0 | 0 | 66.55 | 0 | 0 | 2.241
33.35 | 0 | 0 | 0 | 0 | 0 | 66.55 | 0 | 0 | 2.243
33.35 | 0 | 0 | 0 | 0 | 0 | 66.55 | 0 | 0 | 2.253
0 | 0 | 0 | 0 | 0 | 0 | 0 | 100 | 0 | 2.205
0 | 0 | 0 | 0 | 0 | 0 | 0 | 100 | 0 | 2.21
0 | 0 | 0 | 0 | 0 | 0 | 100 | 0 | 0 | 1.85
0 | 30 | 0 | 0 | 0 | 0 | 70 | 0 | 0 | 2.4
30 | 0 | 0 | 0 | 0 | 0 | 70 | 0 | 0 | 2.35
0 | 15 | 0 | 0 | 0 | 0 | 0 | 85 | 0 | 2.33
0 | 20 | 0 | 0 | 0 | 0 | 0 | 80 | 0 | 2.39
0 | 30 | 0 | 0 | 0 | 0 | 0 | 70 | 0 | 2.46
0 | 40 | 0 | 0 | 0 | 0 | 0 | 60 | 0 | 2.52
0 | 0 | 0 | 0 | 0 | 0 | 0 | 100 | 0 | 2.2
0 | 0 | 0 | 5 | 25 | 21 | 0 | 49 | 0 | 2.7
26.84101 | 0 | 0 | 16.2095 | 3.979947 | 2.622063 | 19.20053 | 31.14695 | 0 | 2.58
26.86773 | 0 | 0 | 13.36229 | 7.96782 | 2.624674 | 26.90751 | 22.26998 | 0 | 2.55
27.00559 | 0 | 0 | 16.30889 | 4.004352 | 2.638141 | 23.18192 | 26.86109 | 0 | 2.57
26.76834 | 0 | 0 | 15.21469 | 7.938343 | 2.614964 | 25.27608 | 22.18759 | 0 | 2.56
35.23293 | 0 | 0 | 13.14195 | 5.224289 | 6.195346 | 22.68327 | 17.5222 | 0 | 2.48
30.11401 | 0 | 0 | 18.87829 | 3.939938 | 5.191409 | 13.68541 | 28.19094 | 0 | 2.54
27.53016 | 2.654578 | 0 | 14.66972 | 6.803556 | 6.454525 | 23.63222 | 18.25524 | 0 | 2.52
27.60825 | 0 | 1.75161 | 14.71133 | 6.822853 | 6.472832 | 19.74937 | 22.88377 | 0 | 2.53
8.216168 | 0 | 0 | 29.55195 | 0 | 5.417731 | 28.21142 | 28.60272 | 0 | 2.68
11.78377 | 3.787476 | 4.361135 | 25.1164 | 0 | 0 | 16.85888 | 38.09233 | 0 | 2.66
11.46813 | 0 | 0 | 32.5915 | 0 | 0 | 18.86839 | 37.07198 | 0 | 2.74
12.57637 | 3.731287 | 2.148218 | 31.96073 | 0 | 0 | 13.28702 | 35.60275 | 0 | 2.71
9.689401 | 1.868589 | 0.6147455 | 30.97856 | 0 | 0 | 18.29849 | 38.55022 | 0 | 2.73
11.50656 | 0 | 0 | 29.63502 | 0 | 0 | 19.75473 | 39.1037 | 0 | 2.71
11.88517 | 3.820065 | 3.141901 | 21.63819 | 0 | 0 | 17.42904 | 41.3755 | 0 | 2.68
11.91886 | 3.830896 | 4.600182 | 27.52137 | 0 | 0 | 13.64172 | 37.54111 | 0 | 2.72
12.56417 | 2.1769 | 0.6227624 | 20.29405 | 0 | 0 | 20.47509 | 42.95824 | 0 | 2.67
13.54763 | 1.866174 | 1.227903 | 21.65697 | 0 | 0 | 19.9362 | 41.38794 | 0 | 2.67
0 | 13.41 | 2.33 | 0 | 5.719999 | 10.9 | 1.23 | 65.99999 | 0 | 2.463
0 | 13.41 | 4.329999 | 0 | 5.719999 | 10.9 | 1.23 | 64.16 | 0 | 2.454
0 | 13.41 | 4.329999 | 0 | 5.719999 | 8.899999 | 1.23 | 66.16 | 0 | 2.436
0 | 13.42866 | 2.329767 | 0.059994 | 5.859415 | 10.91891 | 1.309869 | 65.69343 | 0 | 2.458
0 | 14.37713 | 3.479305 | 0.04999001 | 5.488903 | 8.998201 | 2.339532 | 64.95702 | 0 | 2.461
0 | 14.37856 | 2.819718 | 0.539946 | 5.479452 | 9.579041 | 1.689831 | 65.23347 | 0 | 2.46
0 | 13.91139 | 2.450245 | 0.570057 | 5.860586 | 10.27103 | 0.6300629 | 65.88658 | 0 | 2.455
0 | 13.4873 | 3.909218 | 0.119976 | 5.878825 | 9.14817 | 1.069786 | 65.99681 | 0 | 2.457
0 | 13.47865 | 2.759723 | 0.04999499 | 5.349464 | 10.9789 | 1.319868 | 65.72342 | 0 | 2.453
0 | 13.38866 | 2.289771 | 1.229877 | 5.859414 | 10.9489 | 0 | 65.88341 | 0 | 2.463
0 | 13.40732 | 2.559488 | 1.34973 | 5.478904 | 11.05779 | 0 | 65.73685 | 0 | 2.463
0 | 0.3983367 | 0.262097 | 24.21415 | 4.59413 | 7.869415 | 0 | 62.66186 | 0 | 2.66
0 | 7.731372 | 0.6358846 | 17.68344 | 4.623531 | 17.8195 | 0 | 51.50628 | 0 | 2.62
0 | 0 | 0 | 6.806889 | 4.49459 | 10.72348 | 9.199927 | 68.2673 | 0 | 2.394
0 | 0 | 0 | 9.177201 | 0.3274018 | 10.41823 | 9.761251 | 69.94907 | 0 | 2.367
0 | 7.422356 | 6.957672 | 6.180703 | 0 | 0.06180558 | 0 | 79.29099 | 0 | 2.439
0 | 0 | 0 | 4.922519 | 8.12315 | 11.08113 | 9.128654 | 65.81524 | 0 | 2.41
0 | 0 | 0 | 5.495751 | 6.37208 | 10.45313 | 8.207831 | 68.60372 | 0 | 2.41
0 | 0 | 0 | 5.725873 | 5.258005 | 9.951333 | 7.656008 | 70.54114 | 0 | 2.39
0 | 0 | 0 | 5.186852 | 10.66818 | 11.72088 | 5.176944 | 67.24713 | 0 | 2.46
0 | 0 | 0 | 3.80783 | 12.31009 | 11.27203 | 5.322348 | 67.10587 | 0 | 2.46
0 | 0 | 0 | 4.699373 | 7.654779 | 11.53612 | 8.309046 | 67.18039 | 0 | 2.43
0 | 0 | 0 | 2.852358 | 9.683431 | 11.85983 | 7.81152 | 67.2989 | 0 | 2.43
0 | 0 | 0 | 3.404201 | 10.42013 | 11.60805 | 7.037805 | 67.03853 | 0 | 2.44
0 | 0 | 0 | 3.746371 | 9.477276 | 10.80178 | 7.955523 | 67.28178 | 0 | 2.44
0 | 0 | 0 | 3.925673 | 11.54817 | 10.79535 | 6.866134 | 66.68257 | 0 | 2.45
0 | 0 | 0 | 3.419308 | 9.039142 | 11.28345 | 7.711677 | 67.86791 | 0 | 2.43
0 | 0 | 0 | 5.092838 | 4.992341 | 11.71325 | 8.204317 | 69.24557 | 0 | 2.41
0 | 0 | 0 | 5.24366 | 7.454353 | 11.285 | 7.529101 | 68.30281 | 0 | 2.42
0 | 0 | 0 | 2.858431 | 8.749553 | 11.75931 | 7.459769 | 68.61604 | 0 | 2.42
0 | 0 | 0 | 3.032963 | 11.87825 | 10.74992 | 6.152689 | 67.51746 | 0 | 2.46
0 | 0 | 0 | 4.322845 | 8.705308 | 11.32445 | 6.505744 | 68.58757 | 0 | 2.44
0 | 0 | 0 | 2.028342 | 11.60208 | 10.90772 | 6.535123 | 68.25591 | 0 | 2.44
0 | 0 | 0 | 3.938395 | 5.318506 | 11.84966 | 7.744101 | 70.27171 | 0 | 2.41
0 | 0 | 0 | 4.184782 | 8.497678 | 10.07717 | 7.925797 | 68.82489 | 0 | 2.42
0 | 0 | 0 | 5.622973 | 4.949565 | 11.17109 | 8.318884 | 69.93748 | 0 | 2.4
0 | 0 | 0 | 2.869745 | 7.187059 | 11.49019 | 7.489295 | 70.28036 | 0 | 2.41
0 | 0 | 0 | 4.368836 | 6.238529 | 11.69786 | 6.574961 | 70.49761 | 0 | 2.42
0 | 0 | 0 | 2.415417 | 7.361496 | 11.82952 | 6.948431 | 70.63593 | 0 | 2.41
0 | 0 | 0 | 4.798368 | 10.09192 | 9.3287 | 6.741226 | 68.73783 | 0 | 2.44
0 | 0 | 0 | 2.967276 | 7.304288 | 11.04714 | 8.089467 | 70.40653 | 0 | 2.4
0 | 0 | 0 | 3.213374 | 6.546701 | 11.48754 | 7.580009 | 70.79973 | 0 | 2.4
0 | 0 | 0 | 3.31914 | 7.006734 | 11.64533 | 6.914191 | 70.92878 | 0 | 2.4
0 | 0 | 0 | 3.21586 | 6.391966 | 10.99109 | 7.123319 | 71.28326 | 0 | 2.41
0 | 0 | 0 | 3.165809 | 8.652163 | 10.50911 | 7.376736 | 70.17381 | 0 | 2.41
0 | 0 | 0 | 1.824543 | 8.567682 | 11.85355 | 6.429613 | 71.20118 | 0 | 2.4
0 | 0 | 0 | 2.009436 | 11.33862 | 9.209701 | 7.013729 | 69.70353 | 0 | 2.43
0 | 0 | 0 | 1.450395 | 12.10802 | 9.44966 | 6.380488 | 69.76613 | 0 | 2.44
0 | 0 | 0 | 5.246768 | 9.008602 | 9.209537 | 6.564013 | 69.91065 | 0 | 2.42
0 | 0 | 0 | 4.744214 | 7.229499 | 9.443024 | 7.187778 | 70.84531 | 0 | 2.41
0 | 0 | 0 | 4.779791 | 6.175322 | 9.826792 | 6.325011 | 71.90765 | 0 | 2.42
0 | 0 | 0 | 2.061834 | 6.374947 | 10.70983 | 7.750203 | 72.48327 | 0 | 2.39
0 | 0 | 0 | 4.221015 | 8.571254 | 11.67026 | 5.145834 | 69.52728 | 0 | 2.45
0 | 0 | 0 | 1.711459 | 9.842427 | 11.73463 | 5.973668 | 69.74985 | 0 | 2.44
0 | 0 | 0 | 4.019513 | 11.34042 | 10.19369 | 5.575902 | 68.56834 | 0 | 2.45
0 | 0 | 0 | 5.017737 | 7.298748 | 11.66596 | 4.868371 | 70.77888 | 0 | 2.43
0 | 0 | 0 | 3.250378 | 10.91614 | 10.1712 | 5.326481 | 69.66857 | 0 | 2.45
0 | 0 | 0 | 2.613496 | 8.537353 | 11.31163 | 5.583114 | 71.58543 | 0 | 2.42
0 | 0 | 0 | 3.990063 | 6.979106 | 11.34861 | 5.509542 | 71.9259 | 0 | 2.41
0 | 0 | 0 | 2.154657 | 9.466974 | 10.97715 | 4.932543 | 71.5481 | 0 | 2.43
0 | 0 | 0 | 1.684615 | 10.93812 | 10.56229 | 5.427668 | 70.96185 | 0 | 2.43
0 | 0 | 0 | 3.075642 | 8.083094 | 11.33974 | 4.67945 | 72.0823 | 0 | 2.43
0 | 0 | 0 | 2.446763 | 11.7603 | 9.786823 | 5.285352 | 70.48 | 0 | 2.43
0 | 0 | 0 | 5.220712 | 10.26409 | 11.54772 | 7.861817 | 64.6143 | 0 | 2.46
0 | 0 | 0 | 2.664845 | 12.0501 | 10.01514 | 5.008427 | 70.26148 | 0 | 2.44
0 | 0 | 0 | 4.531422 | 10.24527 | 11.46423 | 5.839923 | 67.24477 | 0 | 2.46
0 | 0 | 0 | 5.5447 | 9.603889 | 11.51347 | 5.924448 | 67.16854 | 0 | 2.45
0 | 0 | 0 | 1.241564 | 12.24916 | 11.7325 | 5.000248 | 69.10461 | 0 | 2.45
0 | 0 | 0 | 2.125062 | 12.29364 | 10.27276 | 4.774705 | 69.62589 | 0 | 2.46
0 | 0 | 0 | 2.01918 | 12.0179 | 11.29031 | 5.782758 | 68.88985 | 0 | 2.43
0 | 0 | 0 | 4.145971 | 11.53697 | 10.72325 | 5.50563 | 67.66369 | 0 | 2.46
0 | 0 | 0 | 3.489517 | 11.74628 | 11.14368 | 5.984119 | 67.02722 | 0 | 2.46
0 | 0 | 0 | 3.496469 | 11.29889 | 11.16588 | 5.99604 | 67.37128 | 0 | 2.46
0 | 0 | 0 | 9.153287 | 0.1632743 | 10.39108 | 9.641292 | 69.65726 | 0 | 2.373
0 | 0 | 0 | 9.344087 | 0 | 10.92877 | 11.24202 | 67.55975 | 0 | 2.384
0 | 0 | 0 | 9.317328 | 0 | 10.57315 | 10.82983 | 68.35696 | 0 | 2.383
0 | 0 | 0 | 9.32295 | 0 | 10.57953 | 11.21659 | 67.95764 | 0 | 2.382
0 | 0 | 0 | 6.914482 | 3.261167 | 10.82853 | 11.1389 | 66.94003 | 0 | 2.373
0 | 0 | 0 | 11.67 | 0 | 7.865627 | 8.66266 | 71.54388 | 0 | 2.385
0 | 0 | 0 | 13.83312 | 0 | 9.510045 | 7.892423 | 68.31867 | 0 | 2.44
0 | 0 | 0 | 9.129796 | 9.095769 | 11.15838 | 6.445951 | 64.1701 | 0 | 2.466
0 | 0 | 0 | 6.721771 | 11.53452 | 11.15228 | 6.49707 | 64.09436 | 0 | 2.458
0 | 0 | 0 | 10.00426 | 0 | 10.48658 | 10.52305 | 67.99605 | 0 | 2.419
0 | 0 | 0 | 10.03342 | 0 | 10.97234 | 12.02854 | 66.96571 | 0 | 2.371
0 | 0 | 0 | 9.185273 | 0.1617709 | 9.719883 | 9.927124 | 70.42657 | 0 | 2.355
0 | 0 | 0 | 9.805494 | 0.1624148 | 10.33638 | 10.24871 | 69.07269 | 0 | 2.375
0 | 0 | 0 | 9.454928 | 0.1624085 | 10.07918 | 10.24831 | 69.6147 | 0 | 2.366
0 | 0 | 0 | 9.041353 | 0.1633722 | 10.59105 | 10.02539 | 69.26067 | 0 | 2.376
0 | 0 | 0 | 9.975053 | 0 | 10.9723 | 8.97992 | 69.54996 | 0 | 2.386
0 | 0 | 0 | 9.086111 | 0.1641809 | 10.57858 | 9.97997 | 69.27314 | 0 | 2.383
0 | 0 | 0 | 10.43759 | 0 | 10.44907 | 10.95773 | 67.86231 | 0 | 2.378
0 | 4.437302 | 0.1269413 | 11.08794 | 9.048625 | 4.104572 | 0 | 71.14597 | 0 | 2.51
0 | 5.403708 | 0.126983 | 13.65118 | 7.419344 | 3.578017 | 0 | 69.77583 | 0 | 2.52
0 | 3.763195 | 0.1269795 | 14.93057 | 7.270761 | 3.695229 | 0 | 70.17207 | 0 | 2.51
0 | 4.723897 | 0.1942639 | 18.70871 | 5.296865 | 5.743004 | 0 | 65.27596 | 0 | 2.57
0 | 3.068831 | 1.75868 | 18.05309 | 5.328084 | 5.4158 | 0 | 66.3755 | 0 | 2.57
0 | 3.271155 | 1.500122 | 18.29616 | 5.030287 | 5.483241 | 0 | 66.36132 | 0 | 2.55
0 | 2.970423 | 2.019624 | 18.05665 | 5.785919 | 5.416869 | 0 | 65.67365 | 0 | 2.56
0 | 3.761433 | 1.497991 | 18.48897 | 5.47979 | 4.873754 | 0 | 65.5523 | 0 | 2.58
0 | 4.822426 | 0.1942685 | 18.27406 | 5.145648 | 5.623492 | 0 | 65.88663 | 0 | 2.58
0 | 0.2995552 | 0.2628012 | 24.27921 | 4.606473 | 7.708469 | 0 | 62.72723 | 0 | 2.66
4.559058 | 6.205107 | 1.107342 | 0 | 0 | 11.30287 | 10.98364 | 65.59258 | 0 | 2.323
3.657806 | 7.655407 | 1.748951 | 0.3198081 | 0.7395564 | 10.8335 | 9.004599 | 65.39077 | 0 | 2.38
2.3 | 9.804999 | 2.715 | 0.125 | 2.41 | 11.1 | 6.164999 | 65.23 | 0 | 2.414
0 | 8.420497 | 0 | 0 | 13.81205 | 1.137454 | 0 | 76.63 | 0 | 2.38
0 | 9.091809 | 0 | 0 | 14.55766 | 1.709262 | 0 | 74.64127 | 0 | 2.41
0 | 10.62317 | 0 | 0 | 15.18962 | 1.132891 | 0 | 73.05433 | 0 | 2.42
0 | 11.28939 | 0 | 0 | 14.90109 | 2.287484 | 0 | 71.52203 | 0 | 2.43
0 | 11.36635 | 0 | 0 | 16.48412 | 0.5617263 | 0 | 71.58781 | 0 | 2.43
0 | 10.75253 | 0.922817 | 0 | 15.81601 | 1.136714 | 0 | 71.37194 | 0 | 2.43
0 | 0 | 5.654152 | 0 | 15.56363 | 0.5803928 | 0 | 78.20183 | 0 | 2.35
0 | 0 | 6.174207 | 0 | 15.02487 | 1.764119 | 0 | 77.0368 | 0 | 2.35
0 | 0 | 7.253356 | 0 | 15.76231 | 1.175604 | 0 | 75.80872 | 0 | 2.36
0 | 4.697311 | 2.472584 | 0 | 15.31359 | 0.5710684 | 0 | 76.94546 | 0 | 2.37
0 | 3.536024 | 3.77291 | 0 | 14.84317 | 1.742784 | 0 | 76.10512 | 0 | 2.37
0 | 5.689053 | 3.368947 | 0 | 15.45562 | 1.15273 | 0 | 74.33365 | 0 | 2.39
0 | 3.862558 | 5.08296 | 0 | 15.2948 | 2.347923 | 0 | 73.41176 | 0 | 2.38
0 | 6.570723 | 1.852883 | 0 | 15.87813 | 1.141179 | 0 | 74.55708 | 0 | 2.39
0 | 2.906518 | 5.737278 | 0 | 15.34548 | 2.355703 | 0 | 73.65502 | 0 | 2.38
0 | 11.92804 | 0.1245777 | 8.998153 | 8.006689 | 0.6329947 | 0 | 70.30954 | 0 | 2.49
0 | 9.012834 | 0 | 0 | 14.43716 | 1.654996 | 1.002952 | 73.89206 | 0 | 2.41
0 | 8.963099 | 0 | 0.3128327 | 13.92828 | 1.663188 | 0.9239237 | 73.86853 | 0 | 2.42
0 | 9.046924 | 0 | 0 | 14.49177 | 1.71854 | 0 | 74.26876 | 0 | 2.42
0 | 14.17316 | 0.8209184 | 5.482655 | 5.617603 | 3.367286 | 11.71123 | 58.7892 | 0 | 2.515
0 | 13.87687 | 0.8605173 | 6.377651 | 5.373241 | 3.343775 | 11.73166 | 58.39058 | 0 | 2.52
0 | 15.06491 | 0.1630327 | 8.631885 | 6.782265 | 2.982202 | 8.161571 | 58.1726 | 0 | 2.549
0 | 13.02591 | 0.5026464 | 8.021042 | 6.491203 | 1.934855 | 9.765246 | 60.21236 | 0 | 2.536
0 | 13.84589 | 0.69781 | 8.107344 | 7.021766 | 2.692074 | 8.741996 | 58.85197 | 0 | 2.54
0 | 14.40767 | 0.612649 | 7.940295 | 6.88786 | 2.377158 | 8.681772 | 59.04354 | 0 | 2.543
0 | 12.471 | 0.1717462 | 8.312805 | 7.002036 | 0.7051829 | 9.46702 | 61.82819 | 0 | 2.537
0 | 2.998426 | 0 | 10.93613 | 11.98832 | 11.90795 | 0 | 61.55021 | 0 | 2.56
0 | 0.9988457 | 0 | 10.92924 | 11.98077 | 11.90045 | 0 | 63.57212 | 0 | 2.57
0 | 0.9677343 | 0 | 10.90969 | 21.87586 | 11.94156 | 0 | 53.70584 | 0 | 2.67
0 | 0 | 3.006464 | 10.99801 | 11.86689 | 11.91236 | 0 | 61.58745 | 0 | 2.55
0 | 4.995935 | 0 | 9.276462 | 12.59947 | 11.90451 | 0 | 60.60483 | 0 | 2.56
0 | 4.956346 | 0 | 0 | 16.00562 | 11.44864 | 0 | 66.97551 | 0 | 2.46
0 | 5.011962 | 0 | 0 | 23.86283 | 11.07325 | 0 | 59.45506 | 0 | 2.55
0 | 2.034267 | 3.011633 | 6.295383 | 11.73089 | 11.56188 | 0 | 64.73605 | 0 | 2.5
0 | 1.983023 | 3.001009 | 3.068401 | 19.82133 | 11.27063 | 0 | 60.24157 | 0 | 2.54
0 | 2.014899 | 2.982961 | 8.351048 | 11.6192 | 10.28825 | 0 | 64.11974 | 0 | 2.52
0 | 1.947698 | 2.967784 | 6.344717 | 11.82281 | 12.83642 | 0 | 63.44572 | 0 | 2.5
0 | 11.85852 | 0.1238516 | 8.945708 | 7.960023 | 0.6293054 | 0 | 69.89975 | 0 | 2.49
0 | 1.960779 | 2.987716 | 4.562378 | 9.839167 | 11.66801 | 0 | 68.34286 | 0 | 2.46
0 | 4.958834 | 0 | 0 | 15.86115 | 11.45439 | 0 | 67.11143 | 0 | 2.46
0 | 8.912206 | 0 | 3.064481 | 10.96394 | 9.029063 | 0 | 67.41705 | 0 | 2.47
0 | 3.957482 | 3.905907 | 0 | 18.10496 | 9.021089 | 0 | 64.39786 | 0 | 2.48
0 | 8.969288 | 0 | 2.202935 | 12.26019 | 10.05616 | 1.951852 | 63.9424 | 0 | 2.47
0 | 5.981821 | 2.000216 | 1.083827 | 18.09575 | 9.060577 | 0.960296 | 62.21023 | 0 | 2.5
0 | 0 | 0 | 5 | 0 | 5 | 0 | 90 | 0 | 2.305
0 | 0 | 0 | 2 | 0 | 2 | 0 | 96 | 0 | 2.237
0 | 0 | 0 | 0 | 0 | 0 | 0 | 100 | 0 | 2.197
49.02 | 0 | 0 | 0 | 0 | 2.07 | 0 | 0 | 48.91 | 2.38
49.44494 | 0 | 0 | 0 | 0 | 3.020302 | 0 | 0 | 47.53475 | 2.4
49.91 | 0 | 0 | 0 | 0 | 3.96 | 0 | 0 | 46.13 | 2.41
49.23 | 0 | 0 | 0 | 0 | 5.15 | 0 | 0 | 45.62 | 2.42
0 | 20.4 | 0 | 34.1 | 0 | 0 | 0 | 0 | 45.5 | 2.62
0 | 0 | 0 | 0 | 0 | 0 | 100 | 0 | 0 | 1.856
0 | 15 | 0 | 0 | 0 | 0 | 85 | 0 | 0 | 2.04
0 | 20 | 0 | 0 | 0 | 0 | 80 | 0 | 0 | 2.135
0 | 20 | 0 | 30 | 0 | 0 | 0 | 0 | 50 | 2.579
0 | 39 | 0 | 16 | 0 | 0 | 0 | 0 | 45 | 2.593
50 | 0 | 0 | 0 | 0 | 0 | 0 | 0 | 50 | 2.44
40 | 0 | 0 | 0 | 0 | 0 | 0 | 0 | 60 | 2.43
0 | 12.5 | 0 | 0 | 0 | 0 | 62.5 | 25 | 0 | 2.18
0 | 3 | 0 | 0 | 0 | 0 | 48.5 | 48.5 | 0 | 2.04
0 | 15 | 0 | 0 | 0 | 0 | 42.5 | 42.5 | 0 | 2.31
0 | 6.5 | 0 | 0 | 0 | 0 | 33.5 | 60 | 0 | 2.15
0 | 15 | 0 | 0 | 0 | 0 | 0 | 85 | 0 | 2.34
0 | 33.3 | 0 | 0 | 0 | 0 | 0 | 66.7 | 0 | 2.49
0 | 50 | 0 | 0 | 0 | 0 | 0 | 0 | 50 | 2.37
0 | 24.35244 | 0 | 26.91269 | 0 | 0 | 0 | 46.13462 | 2.60026 | 2.718
0 | 24.35244 | 0 | 0 | 26.91269 | 0 | 0 | 46.13462 | 2.60026 | 2.562
0 | 0 | 0 | 8.13 | 2.01 | 10.55 | 9.94 | 68.8 | 0 | 2.378
0 | 0 | 0 | 8.180001 | 2.02 | 10.6 | 9.990001 | 68.64001 | 0 | 2.378
0 | 0 | 0 | 9.09 | 1 | 10.49 | 9.9 | 68.95 | 0 | 2.385
0 | 0 | 0 | 8.09 | 2 | 10.49 | 9.9 | 68.95 | 0 | 2.381
0 | 0 | 0 | 9.19 | 1.21 | 10.6 | 9.99 | 68.44 | 0 | 2.384
0 | 0 | 0 | 9.14 | 1.21 | 10.55 | 9.94 | 68.59 | 0 | 2.383
0 | 0 | 0 | 9.09 | 1.2 | 10.49 | 9.9 | 68.75 | 0 | 2.386
0 | 0 | 0 | 8.13 | 2.51 | 10.55 | 9.95 | 68.29 | 0 | 2.38
0 | 0 | 0 | 8.09 | 2.5 | 10.49 | 9.9 | 68.45 | 0 | 2.379
0 | 0 | 0 | 9.58 | 1.28 | 10.7 | 8.16 | 69.75 | 0 | 2.405
0 | 0 | 0 | 9.14 | 1.71 | 10.55 | 9.94 | 68.09 | 0 | 2.388
0 | 0 | 0 | 9.09 | 1.7 | 10.49 | 9.9 | 68.25 | 0 | 2.386
0 | 0 | 0 | 8.05 | 2.98 | 10.44 | 9.85 | 68.11 | 0 | 2.382
0 | 0 | 0 | 8.09 | 3 | 10.49 | 9.9 | 67.95 | 0 | 2.385
0 | 0 | 0 | 9.69 | 1.1 | 10.09 | 9.9 | 68.65 | 0 | 2.39
0 | 0 | 0 | 9.09 | 2.2 | 10.49 | 9.9 | 67.75 | 0 | 2.39
0 | 0 | 0 | 9.05 | 2.19 | 10.44 | 9.84 | 67.91 | 0 | 2.393
0 | 0 | 0 | 8.49 | 1 | 10.79 | 9.9 | 69.25 | 0 | 2.364
0 | 0 | 0 | 9.49 | 0 | 10.79 | 9.9 | 69.25 | 0 | 2.385
0 | 0 | 0 | 10.1 | 0 | 10.45 | 9.9 | 68.98 | 0 | 2.394
0 | 0 | 0 | 10.7 | 0 | 10.1 | 9.9 | 68.73 | 0 | 2.375
0 | 0 | 0 | 10.59 | 0.3 | 10.19 | 9.900001 | 68.45 | 0 | 2.397
0 | 0 | 0 | 10.69 | 0.3 | 10.09 | 9.9 | 68.45 | 0 | 2.395
0 | 0 | 0 | 7.980001 | 1.87 | 10.19 | 9.960001 | 69.41 | 0 | 2.365
0 | 0 | 0 | 7.96 | 2.04 | 10.21 | 9.96 | 69.25 | 0 | 2.366
0 | 0 | 0 | 8.84 | 1.49 | 10.69 | 10.04 | 68.18 | 0 | 2.379
0 | 0 | 0 | 8.299999 | 1.8 | 10.28 | 9.879999 | 69.16 | 0 | 2.368
0 | 0 | 0 | 8.65 | 2.25 | 11.06 | 9.839999 | 67.59 | 0 | 2.384
0 | 0 | 0 | 8.67 | 2.26 | 11.06 | 9.74 | 67.65 | 0 | 2.385
0 | 0 | 0 | 7.74 | 2.33 | 10.17 | 9.86 | 69.32 | 0 | 2.365
0 | 0 | 0 | 8.31 | 1.87 | 10.23 | 9.969999 | 69.06 | 0 | 2.369
0 | 0 | 0 | 8.62 | 1.82 | 10.46 | 9.9 | 68.64 | 0 | 2.374
0 | 0 | 0 | 8.71 | 1.84 | 10.66 | 10.11 | 68.01 | 0 | 2.378
0 | 0 | 0 | 8.659999 | 1.84 | 10.49 | 9.99 | 68.45999 | 0 | 2.375
0 | 0 | 0 | 8.34 | 1.85 | 10.18 | 9.79 | 69.28 | 0 | 2.369
0 | 0 | 0 | 8.37 | 1.88 | 10.23 | 9.879999 | 69.08 | 0 | 2.371
0 | 0 | 0 | 8.45 | 1.96 | 10.37 | 9.79 | 68.88 | 0 | 2.375
0 | 0 | 0 | 7.96 | 2.22 | 10.17 | 9.96 | 69.11 | 0 | 2.367
0 | 0 | 0 | 9.25 | 1.21 | 10.43 | 10.01 | 68.52 | 0 | 2.371
0 | 0 | 0 | 8.739999 | 2.18 | 10.83 | 9.899999 | 67.8 | 0 | 2.384
0 | 0 | 0 | 9 | 2.04 | 10.88 | 10.02 | 67.45 | 0 | 2.384
0 | 0 | 0 | 8.929999 | 1.65 | 10.3 | 10.03 | 68.50999 | 0 | 2.373
0 | 0 | 0 | 8.899999 | 1.94 | 10.04 | 10.04 | 68.52999 | 0 | 2.373
0 | 0 | 0 | 7.77 | 2.88 | 10.86 | 9.8 | 68.09 | 0 | 2.38
0 | 0 | 0 | 8.732619 | 2.260678 | 11.0033 | 9.83295 | 67.58027 | 0 | 2.383
10.7 | 6.8 | 3 | 0 | 3.6 | 13 | 0 | 61.9 | 0 | 2.46
9.700001 | 7.1 | 2.5 | 0 | 3.6 | 13 | 0 | 63.1 | 0 | 2.45
11.1 | 5.5 | 3.8 | 0 | 3.6 | 13 | 0 | 62 | 0 | 2.45
10.7 | 6.8 | 3 | 0 | 3 | 13 | 0 | 62.9 | 0 | 2.46
0 | 49.5 | 0 | 0 | 0 | 0 | 0 | 0 | 49.5 | 2.51
0 | 15 | 0 | 0 | 0 | 15 | 0 | 0 | 70 | 2.592
0 | 20 | 0 | 30 | 0 | 0 | 0 | 0 | 50 | 2.58
0 | 19 | 0 | 30 | 0 | 0 | 0 | 0 | 50 | 2.602
0 | 10 | 0 | 40 | 0 | 0 | 0 | 0 | 50 | 2.629
0 | 10 | 0 | 39 | 0 | 0 | 0 | 0 | 50 | 2.622
0 | 0 | 0 | 0 | 0 | 0 | 100 | 0 | 0 | 1.804
0 | 0 | 0 | 0 | 0 | 0 | 100 | 0 | 0 | 1.866
0 | 6.261465 | 1.373303 | 1.153403 | 0 | 4.440496 | 12.0775 | 73.73919 | 0 | 2.35
0 | 7.243753 | 1.361781 | 2.287452 | 0 | 4.403241 | 11.05492 | 73.12053 | 0 | 2.35
15.22 | 0 | 5.24 | 0 | 0 | 5.24 | 0 | 74.3 | 0 | 2.34
19.08 | 0 | 3.94 | 0 | 0 | 3.94 | 0 | 73.04 | 0 | 2.35
22.96 | 0 | 2.63 | 0 | 0 | 2.63 | 0 | 71.78 | 0 | 2.36
0 | 0 | 0 | 30 | 0 | 10 | 20 | 40 | 0 | 2.27
2.091599 | 3.025217 | 1.990527 | 0 | 0 | 1.83893 | 16.15908 | 74.89466 | 0 | 2.2
0 | 0 | 0 | 0 | 0 | 0 | 0 | 100 | 0 | 2.2
0 | 6.207483 | 1.361463 | 1.143459 | 0 | 4.402214 | 9.210287 | 76.83868 | 0 | 2.368
0 | 5.064395 | 1.332905 | 1.119474 | 0 | 1.847088 | 10.82051 | 79.40619 | 0 | 2.335
0 | 8.068913 | 5.773724 | 7.580368 | 0 | 0.2452414 | 0.9877036 | 76.47079 | 0 | 2.49
0 | 7.677572 | 6.115188 | 7.927293 | 0 | 0.3070358 | 1.259062 | 76.0705 | 0 | 2.5
0 | 12.98589 | 0.569629 | 9.887287 | 5.177232 | 1.227908 | 0 | 70.15206 | 0 | 2.51
0 | 6.979063 | 0.1994018 | 1.495513 | 0 | 5.184446 | 10.46859 | 74.87537 | 0 | 2.34
0 | 6.596701 | 2.598701 | 0.6996501 | 0.009995001 | 6.596701 | 9.595202 | 73.86307 | 0 | 2.34
0.4975125 | 6.865672 | 0 | 0 | 0 | 5.57214 | 18.40796 | 67.6617 | 0 | 2.31
0.7014028 | 0.7014028 | 7.615231 | 0 | 0 | 2.705411 | 19.03807 | 68.63728 | 0 | 2.28
0 | 3.507014 | 0.6012024 | 0 | 0 | 2.40481 | 12.72545 | 80.76153 | 0 | 2.23
49.1 | 0 | 0 | 0 | 0 | 0.05 | 0 | 0.55 | 50.3 | 2.34
49.2 | 0 | 0 | 0 | 0 | 0 | 2 | 0 | 48.8 | 2.33
49.35065 | 0 | 0 | 0 | 0 | 0 | 4.695304 | 0 | 45.95404 | 2.38
49.69503 | 0 | 0 | 0 | 0 | 0.029997 | 9.59904 | 0.579942 | 40.09599 | 2.4
49.9 | 0 | 0 | 0 | 0 | 0 | 14.7 | 0 | 35.4 | 2.45
48.44221 | 0 | 0 | 0 | 0 | 0 | 20.20101 | 0 | 31.35678 | 2.44
48.5 | 0 | 0 | 0 | 0 | 0 | 25.5 | 0 | 26 | 2.41
0 | 0 | 0 | 0 | 0 | 0 | 100 | 0 | 0 | 1.81
0 | 0 | 0 | 0 | 0 | 0 | 66.66666 | 33.33333 | 0 | 1.9
0 | 0 | 0 | 0 | 0 | 0 | 50 | 50 | 0 | 1.91
0 | 0 | 0 | 0 | 0 | 0 | 33.33333 | 66.66666 | 0 | 1.87
0 | 0 | 0 | 25.92592 | 0 | 0 | 74.07407 | 0 | 0 | 2.45
0 | 0 | 0 | 28.57143 | 0 | 0 | 71.42857 | 0 | 0 | 2.48
0 | 0 | 0 | 33.33333 | 0 | 0 | 66.66666 | 0 | 0 | 2.5
0 | 0 | 0 | 37.5 | 0 | 0 | 62.5 | 0 | 0 | 2.68
0 | 0 | 0 | 44.75138 | 0 | 0 | 55.24862 | 0 | 0 | 2.72
0 | 0 | 0 | 50 | 0 | 0 | 50 | 0 | 0 | 2.79
0 | 0 | 0 | 54.95496 | 0 | 0 | 45.04504 | 0 | 0 | 2.8
0 | 0 | 0 | 11.76471 | 0 | 0 | 58.82353 | 29.41176 | 0 | 2.16
0 | 0 | 0 | 25 | 0 | 0 | 50 | 25 | 0 | 2.59
0 | 0 | 0 | 28.57143 | 0 | 0 | 47.61905 | 23.80952 | 0 | 2.61
0 | 0 | 0 | 31.81818 | 0 | 0 | 45.45454 | 22.72727 | 0 | 2.69
0 | 0 | 0 | 34.78261 | 0 | 0 | 43.47826 | 21.73913 | 0 | 2.68
0 | 0 | 0 | 40 | 0 | 0 | 40 | 20 | 0 | 2.74
0 | 0 | 0 | 44.44445 | 0 | 0 | 37.03704 | 18.51852 | 0 | 2.77
0 | 0 | 0 | 48.27586 | 0 | 0 | 34.48276 | 17.24138 | 0 | 2.8
0 | 0 | 0 | 51.61291 | 0 | 0 | 32.25806 | 16.12903 | 0 | 2.81
0 | 0 | 0 | 54.54545 | 0 | 0 | 30.30303 | 15.15152 | 0 | 2.83
0 | 0 | 0 | 57.14286 | 0 | 0 | 28.57143 | 14.28571 | 0 | 2.83
0 | 0 | 0 | 20 | 0 | 0 | 40 | 40 | 0 | 2.25
0 | 0 | 0 | 23.07692 | 0 | 0 | 38.46154 | 38.46154 | 0 | 2.43
0 | 0 | 0 | 25.92592 | 0 | 0 | 37.03704 | 37.03704 | 0 | 2.44
0 | 0 | 0 | 28.57143 | 0 | 0 | 35.71429 | 35.71429 | 0 | 2.54
0 | 0 | 0 | 33.33333 | 0 | 0 | 33.33333 | 33.33333 | 0 | 2.63
0 | 0 | 0 | 37.5 | 0 | 0 | 31.25 | 31.25 | 0 | 2.68
0 | 0 | 0 | 41.17647 | 0 | 0 | 29.41176 | 29.41176 | 0 | 2.8
0 | 0 | 0 | 44.44445 | 0 | 0 | 27.77778 | 27.77778 | 0 | 2.79
0 | 0 | 0 | 47.36842 | 0 | 0 | 26.31579 | 26.31579 | 0 | 2.8
0 | 0 | 0 | 50 | 0 | 0 | 25 | 25 | 0 | 2.83
0 | 0 | 0 | 54.54546 | 0 | 0 | 22.72727 | 22.72727 | 0 | 2.86
0 | 0 | 0 | 56.52174 | 0 | 0 | 21.73913 | 21.73913 | 0 | 2.87
0 | 0 | 0 | 58.33333 | 0 | 0 | 20.83333 | 20.83333 | 0 | 2.86
0 | 0 | 0 | 60 | 0 | 0 | 20 | 20 | 0 | 2.87
0 | 0 | 0 | 14.28571 | 0 | 0 | 28.57143 | 57.14286 | 0 | 2.17
0 | 0 | 0 | 25 | 0 | 0 | 25 | 50 | 0 | 2.47
0 | 0 | 0 | 31.81818 | 0 | 0 | 22.72727 | 45.45454 | 0 | 2.6
0 | 0 | 0 | 37.5 | 0 | 0 | 20.83333 | 41.66667 | 0 | 2.68
0 | 0 | 0 | 44.44445 | 0 | 0 | 18.51852 | 37.03704 | 0 | 2.8
0 | 0 | 0 | 48.27586 | 0 | 0 | 17.24138 | 34.48276 | 0 | 2.84
0 | 0 | 0 | 51.61291 | 0 | 0 | 16.12903 | 32.25806 | 0 | 2.86
0 | 0 | 0 | 54.54545 | 0 | 0 | 15.15152 | 30.30303 | 0 | 2.85
0 | 0 | 0 | 57.14286 | 0 | 0 | 14.28571 | 28.57143 | 0 | 2.88
0 | 0 | 0 | 63.15789 | 0 | 36.84211 | 0 | 0 | 0 | 2.92
0 | 0 | 0 | 50 | 0 | 50 | 0 | 0 | 0 | 2.88
0 | 0 | 0 | 57.1 | 0 | 42.9 | 0 | 0 | 0 | 2.86
0 | 0 | 0 | 60 | 0 | 40 | 0 | 0 | 0 | 2.91
0 | 0 | 0 | 63.2 | 0 | 36.8 | 0 | 0 | 0 | 2.89
0 | 0 | 0 | 64 | 0 | 36 | 0 | 0 | 0 | 2.81
0 | 0 | 0 | 66.7 | 0 | 33.3 | 0 | 0 | 0 | 2.88
0 | 24.3 | 0 | 26.9 | 0 | 0 | 0 | 46.2 | 2.6 | 2.719
0 | 10 | 0 | 0 | 0 | 0 | 90 | 0 | 0 | 2.038
0 | 15 | 0 | 0 | 0 | 0 | 85 | 0 | 0 | 2.116
0 | 20 | 0 | 0 | 0 | 0 | 80 | 0 | 0 | 2.182
0 | 25 | 0 | 0 | 0 | 0 | 75 | 0 | 0 | 2.266
0 | 30 | 0 | 0 | 0 | 0 | 70 | 0 | 0 | 2.34
0 | 35 | 0 | 0 | 0 | 0 | 65 | 0 | 0 | 2.384
0 | 0 | 0 | 49.93808 | 0 | 0 | 0 | 0 | 49.93808 | 2.697
0 | 0 | 0 | 49.87531 | 0 | 0 | 0 | 0 | 49.87531 | 2.712
0 | 0 | 0 | 49.75124 | 0 | 0 | 0 | 0 | 49.75124 | 2.738
42.5 | 0 | 0 | 0 | 0 | 0 | 57.5 | 0 | 0 | 2.319
0 | 15 | 0 | 10 | 0 | 0 | 0 | 75 | 0 | 2.48
0 | 20 | 0 | 15 | 0 | 0 | 0 | 65 | 0 | 2.58
0 | 15 | 0 | 7.5 | 2.5 | 0 | 0 | 75 | 0 | 2.45
0 | 15 | 0 | 2.5 | 7.5 | 0 | 0 | 75 | 0 | 2.43
0 | 8 | 12 | 15 | 0 | 0 | 0 | 65 | 0 | 2.56
0 | 0 | 20 | 15 | 0 | 0 | 0 | 65 | 0 | 2.54
0 | 33.3 | 0 | 0 | 0 | 0 | 0 | 66.7 | 0 | 2.49
0 | 0 | 0 | 0 | 0 | 0 | 0 | 100 | 0 | 2.201
0 | 16.76586 | 1.378946 | 2.316285 | 1.611378 | 10.19141 | 1.865712 | 65.82732 | 0 | 2.47
4.086512 | 8.502954 | 3.684355 | 0 | 0 | 8.446359 | 0 | 74.76809 | 0 | 2.41
4.0649 | 8.561131 | 3.66487 | 0 | 0 | 8.464389 | 0 | 75.11746 | 0 | 2.39
0 | 5.064345 | 7.930707 | 0 | 11.37019 | 5.110226 | 0 | 70.52452 | 0 | 2.39
0 | 13.01797 | 0 | 0 | 11.35386 | 5.078619 | 0 | 70.54955 | 0 | 2.44
0 | 15.02429 | 0 | 0 | 10.0517 | 4.981513 | 0 | 69.9425 | 0 | 2.45
0 | 4.776715 | 7.124079 | 3.98889 | 7.345494 | 11.61444 | 0 | 65.15038 | 0 | 2.44
0 | 4.546492 | 6.887392 | 4.674382 | 8.454791 | 11.63309 | 0 | 63.80385 | 0 | 2.47
0 | 2.799831 | 4.230302 | 5.272082 | 9.886701 | 11.59831 | 0 | 66.21278 | 0 | 2.47
0 | 3.550208 | 5.427673 | 5.30871 | 9.794819 | 11.61542 | 0 | 64.30317 | 0 | 2.48
0 | 4.412298 | 6.566756 | 5.341087 | 9.854557 | 11.6224 | 0 | 62.2029 | 0 | 2.5
0 | 3.352642 | 5.032361 | 4.63184 | 8.538957 | 11.65459 | 0 | 66.7896 | 0 | 2.45
0 | 11.79422 | 0 | 3.967305 | 7.412433 | 11.65794 | 0 | 65.16811 | 0 | 2.47
0 | 11.43867 | 0 | 4.628047 | 8.480922 | 11.60935 | 0 | 63.84301 | 0 | 2.49
0 | 10.97745 | 0 | 5.279972 | 9.847132 | 11.61567 | 0 | 62.27979 | 0 | 2.51
0 | 8.459347 | 0 | 4.618478 | 8.620115 | 11.6473 | 0 | 66.65475 | 0 | 2.47
0 | 13.45285 | 0.3161315 | 10.08941 | 3.694178 | 0.5841104 | 0 | 71.86332 | 0 | 2.49
0 | 2.093976 | 3.100031 | 4.62869 | 14.16825 | 11.96488 | 0 | 64.04417 | 0 | 2.53
3.516797 | 7.181045 | 3.54373 | 0 | 5.981518 | 5.698909 | 0 | 73.97196 | 0 | 2.4
3.567797 | 7.184 | 3.59512 | 0 | 2.956332 | 5.720048 | 2.972561 | 73.89658 | 0 | 2.4
0 | 0 | 0 | 24.35289 | 0 | 24.77848 | 2.001599 | 48.86702 | 0 | 2.7
0 | 25 | 0 | 30 | 0 | 0 | 0 | 0 | 45 | 2.631
0 | 24 | 0 | 30 | 0 | 0 | 0 | 0 | 45 | 2.641
0 | 15 | 0 | 10 | 0 | 0 | 0 | 75 | 0 | 2.494
0 | 14.98501 | 0 | 9.990009 | 0 | 0 | 0 | 74.92507 | 0 | 2.51
0 | 14.98501 | 0 | 9.990009 | 0 | 0 | 0 | 74.92507 | 0 | 2.501
0 | 14.98501 | 0 | 9.990009 | 0 | 0 | 0 | 74.92507 | 0 | 2.506
0 | 14.98501 | 0 | 9.990009 | 0 | 0 | 0 | 74.92507 | 0 | 2.508
0 | 14.98501 | 0 | 9.990009 | 0 | 0 | 0 | 74.92507 | 0 | 2.51
0 | 14.98501 | 0 | 9.990009 | 0 | 0 | 0 | 74.92507 | 0 | 2.509
0 | 14.98501 | 0 | 9.990009 | 0 | 0 | 0 | 74.92507 | 0 | 2.508
0 | 14.98501 | 0 | 9.990009 | 0 | 0 | 0 | 74.92507 | 0 | 2.508
30 | 0 | 0 | 0 | 0 | 0 | 69 | 0 | 0 | 2.35
0 | 30 | 0 | 0 | 0 | 0 | 69 | 0 | 0 | 2.38
0 | 0 | 30 | 0 | 0 | 0 | 69 | 0 | 0 | 2.48
0 | 0 | 0 | 0 | 0 | 0 | 100 | 0 | 0 | 1.823
15 | 0 | 0 | 0 | 0 | 0 | 84 | 0 | 0 | 2.179
0 | 26.38264 | 0 | 23.08231 | 0 | 0 | 0 | 49.46495 | 1.070107 | 2.72
0 | 26.38264 | 0 | 17.31173 | 5.770576 | 0 | 0 | 49.46494 | 1.070107 | 2.67
0 | 26.38264 | 0 | 11.54115 | 11.54115 | 0 | 0 | 49.46495 | 1.070107 | 2.65
0 | 26.38264 | 0 | 5.770576 | 17.31173 | 0 | 0 | 49.46494 | 1.070107 | 2.62
0 | 26.38264 | 0 | 0 | 23.08231 | 0 | 0 | 49.46495 | 1.070107 | 2.56
0 | 5 | 0 | 0 | 0 | 0 | 95 | 0 | 0 | 1.96
0 | 10 | 0 | 0 | 0 | 0 | 90 | 0 | 0 | 2.04
0 | 15 | 0 | 0 | 0 | 0 | 85 | 0 | 0 | 2.12
0 | 20 | 0 | 0 | 0 | 0 | 80 | 0 | 0 | 2.18
0 | 25 | 0 | 0 | 0 | 0 | 75 | 0 | 0 | 2.27
0 | 30 | 0 | 0 | 0 | 0 | 70 | 0 | 0 | 2.34
0 | 35 | 0 | 0 | 0 | 0 | 65 | 0 | 0 | 2.38
50 | 0 | 0 | 0 | 0 | 0 | 0 | 0 | 50 | 2.38
0 | 0 | 0 | 0 | 0 | 0 | 0 | 100 | 0 | 2.202
0 | 0 | 0 | 16.7 | 0 | 16.7 | 0 | 66.6 | 0 | 2.6
0 | 0 | 0 | 15.7 | 0 | 17.7 | 0 | 66.6 | 0 | 2.55
0 | 0 | 0 | 0 | 0 | 0 | 0 | 100 | 0 | 2.2
0 | 0 | 0 | 0 | 0 | 0 | 0 | 0 | 100 | 2.39
0 | 0 | 0 | 30 | 30 | 0 | 10 | 30 | 0 | 2.903
0 | 0 | 0 | 35 | 25 | 0 | 10 | 30 | 0 | 2.918
0 | 0 | 0 | 40 | 20 | 0 | 10 | 30 | 0 | 2.912
0 | 0 | 0 | 35 | 30 | 0 | 10 | 25 | 0 | 2.929
0 | 0 | 0 | 40 | 25 | 0 | 10 | 25 | 0 | 2.939
0 | 0 | 0 | 45 | 20 | 0 | 10 | 25 | 0 | 2.944
0 | 0 | 0 | 40 | 30 | 0 | 10 | 20 | 0 | 2.952
0 | 0 | 0 | 45 | 25 | 0 | 10 | 20 | 0 | 2.945
0 | 0 | 0 | 50 | 20 | 0 | 10 | 20 | 0 | 2.933
0 | 0 | 0 | 20 | 30 | 0 | 20 | 30 | 0 | 2.743
0 | 0 | 0 | 31.81818 | 22.72727 | 0 | 18.18182 | 27.27273 | 0 | 2.778
0 | 0 | 0 | 30 | 20 | 0 | 20 | 30 | 0 | 2.806
0 | 0 | 0 | 35 | 15 | 0 | 20 | 30 | 0 | 2.828
0 | 0 | 0 | 20 | 35 | 0 | 20 | 25 | 0 | 2.777
0 | 0 | 0 | 25 | 30 | 0 | 20 | 25 | 0 | 2.803
0 | 0 | 0 | 30 | 25 | 0 | 20 | 25 | 0 | 2.819
0 | 0 | 0 | 35 | 20 | 0 | 20 | 25 | 0 | 2.851
0 | 0 | 0 | 40 | 15 | 0 | 20 | 25 | 0 | 2.863
0 | 0 | 0 | 20 | 40 | 0 | 20 | 20 | 0 | 2.814
0 | 0 | 0 | 25 | 35 | 0 | 20 | 20 | 0 | 2.833
0 | 0 | 0 | 30 | 30 | 0 | 20 | 20 | 0 | 2.855
0 | 0 | 0 | 35 | 25 | 0 | 20 | 20 | 0 | 2.876
0 | 0 | 0 | 40 | 20 | 0 | 20 | 20 | 0 | 2.896
0 | 0 | 0 | 45 | 15 | 0 | 20 | 20 | 0 | 2.884
0 | 0 | 0 | 20 | 45 | 0 | 20 | 15 | 0 | 2.847
0 | 0 | 0 | 25 | 40 | 0 | 20 | 15 | 0 | 2.863
0 | 0 | 0 | 30 | 35 | 0 | 20 | 15 | 0 | 2.877
0 | 0 | 0 | 35 | 30 | 0 | 20 | 15 | 0 | 2.876
0 | 0 | 0 | 40 | 25 | 0 | 20 | 15 | 0 | 2.881
0 | 0 | 0 | 45 | 20 | 0 | 20 | 15 | 0 | 2.892
0 | 0 | 0 | 50 | 15 | 0 | 20 | 15 | 0 | 2.894
30 | 0 | 0 | 0 | 10 | 0 | 60 | 0 | 0 | 2.85
30 | 0 | 0 | 0 | 10 | 0 | 59.8 | 0 | 0 | 2.864
30 | 0 | 0 | 0 | 10 | 0 | 59.6 | 0 | 0 | 2.892
30 | 0 | 0 | 0 | 10 | 0 | 59.4 | 0 | 0 | 2.987
30 | 0 | 0 | 0 | 10 | 0 | 59.2 | 0 | 0 | 3.087
30 | 0 | 0 | 0 | 10 | 0 | 59 | 0 | 0 | 3.186
30 | 0 | 0 | 0 | 0 | 0 | 60 | 10 | 0 | 2.34
30 | 0 | 0 | 0 | 0 | 0 | 60 | 10 | 0 | 2.33
0 | 47.5 | 0 | 0 | 0 | 5 | 0 | 0 | 47.5 | 2.49
0 | 30 | 0 | 4.9 | 0 | 2.1 | 60 | 3 | 0 | 2.43
0 | 5.7 | 0 | 0 | 0 | 0 | 19 | 75.3 | 0 | 2.18
0 | 5.7 | 0 | 0 | 0 | 0 | 19 | 75.3 | 0 | 2.21
0 | 5.7 | 0 | 0 | 0 | 0 | 19 | 75.3 | 0 | 2.26
0 | 17 | 0 | 0 | 0 | 17 | 66 | 0 | 0 | 2.41
0 | 20 | 0 | 0 | 0 | 10 | 70 | 0 | 0 | 2.26
0 | 30 | 0 | 0 | 0 | 10 | 60 | 0 | 0 | 2.7
0 | 50 | 0 | 0 | 0 | 0 | 0 | 0 | 50 | 2.511377
0 | 50 | 0 | 0 | 0 | 0 | 10 | 0 | 40 | 2.546486
0 | 50 | 0 | 0 | 0 | 0 | 20 | 0 | 30 | 2.558389
0 | 11.77118 | 0.030003 | 0.020002 | 0 | 19.15191 | 0 | 69.0069 | 0 | 2.38
0 | 0 | 0 | 25.43185 | 18.66201 | 0 | 0 | 55.90614 | 0 | 3.34
0 | 8.928214 | 0 | 6.9986 | 3.169366 | 15.09698 | 0 | 65.80683 | 0 | 2.48
0 | 6.341268 | 0 | 14.15283 | 6.791358 | 10.5021 | 0 | 62.21244 | 0 | 2.58
0 | 49.5 | 0 | 0 | 0 | 0 | 49.5 | 0 | 0 | 2.977
0 | 39.5 | 0 | 0 | 0 | 0 | 59.5 | 0 | 0 | 3.772
0 | 29.5 | 0 | 0 | 0 | 0 | 69.5 | 0 | 0 | 3.276
0 | 39 | 0 | 16 | 0 | 0 | 0 | 0 | 45 | 2.59
0 | 38 | 0 | 16 | 0 | 0 | 0 | 0 | 45 | 2.61
65.66389 | 0 | 0 | 0 | 0 | 0 | 0 | 34.33611 | 0 | 2.264
0 | 34 | 0 | 0 | 0 | 6 | 0 | 60 | 0 | 2.421
0 | 28 | 0 | 0 | 0 | 12 | 0 | 60 | 0 | 2.418
0 | 20 | 0 | 0 | 0 | 20 | 0 | 60 | 0 | 2.459
0 | 12.5 | 0 | 0 | 0 | 12.5 | 0 | 75 | 0 | 2.373
0 | 25 | 0 | 0 | 0 | 25 | 0 | 50 | 0 | 2.504
0 | 0 | 0 | 40.5 | 0 | 19.7 | 39.8 | 0 | 0 | 2.74
0 | 0 | 0 | 33.9 | 0 | 15.8 | 50.3 | 0 | 0 | 2.65
0 | 0 | 0 | 29.5 | 0 | 14.2 | 56.3 | 0 | 0 | 2.57
0 | 0 | 0 | 25.8 | 0 | 12.8 | 61.4 | 0 | 0 | 2.5
0 | 0 | 0 | 24.1 | 0 | 11.6 | 64.3 | 0 | 0 | 2.46
0 | 0 | 0 | 19 | 0 | 10.7 | 70.3 | 0 | 0 | 2.39
0 | 0 | 0 | 17 | 0 | 8.4 | 74.6 | 0 | 0 | 2.3
0 | 0 | 14 | 0 | 15.95 | 10 | 0 | 0 | 59.95 | 2.519
0 | 0 | 14 | 0 | 15.75 | 10 | 0 | 0 | 59.75 | 2.543
0 | 0 | 14 | 0 | 15.5 | 10 | 0 | 0 | 59.5 | 2.576
0 | 13.45285 | 0.3161315 | 10.08941 | 3.694178 | 0.5841104 | 0 | 71.86332 | 0 | 2.5
0 | 13.88258 | 0.8304032 | 7.725432 | 2.239324 | 0.8261726 | 0 | 74.40565 | 0 | 2.47
0 | 4.2 | 0 | 4.7 | 7.1 | 11.4 | 9.2 | 63.30001 | 0 | 2.332
0 | 4.2 | 0 | 5.600001 | 6.200001 | 11.4 | 9.200001 | 63.30001 | 0 | 2.414
0 | 4.2 | 0 | 6.5 | 5.3 | 11.4 | 9.2 | 63.3 | 0 | 2.422
0 | 4.2 | 1.8 | 4.7 | 5.3 | 11.4 | 9.2 | 63.35 | 0 | 2.393
0 | 3.2 | 1.8 | 5.7 | 5.3 | 11.4 | 9.2 | 63.35 | 0 | 2.402
0 | 3.2 | 1.8 | 4.7 | 6.3 | 11.4 | 9.2 | 63.35 | 0 | 2.401
0 | 2.2 | 1.8 | 4.7 | 7.3 | 11.4 | 9.2 | 63.35 | 0 | 2.399
0 | 3.5 | 1.5 | 5.17 | 5.83 | 11.4 | 9.2 | 63.35 | 0 | 2.401
0 | 2.8 | 1.2 | 5.64 | 6.36 | 11.4 | 9.2 | 63.35 | 0 | 2.411
0 | 0 | 6 | 4.7 | 5.3 | 11.4 | 9.2 | 63.35 | 0 | 2.382
0 | 0 | 5.16 | 5.12 | 5.72 | 11.4 | 9.2 | 63.35 | 0 | 2.389
0 | 0 | 4.32 | 5.54 | 6.14 | 11.4 | 9.2 | 63.35 | 0 | 2.393
0 | 0 | 3.48 | 5.96 | 6.56 | 11.4 | 9.2 | 63.35 | 0 | 2.397
0 | 0 | 2.64 | 6.38 | 6.98 | 11.4 | 9.2 | 63.35 | 0 | 2.412
0 | 0 | 1.8 | 6.8 | 7.4 | 11.4 | 9.199999 | 63.34999 | 0 | 2.43
0 | 0 | 3.48 | 5.96 | 6.56 | 11.4 | 9.2 | 63.35 | 0 | 2.4
0 | 0 | 3 | 6.45 | 6.55 | 11.4 | 9.2 | 63.35 | 0 | 2.404
0 | 0 | 2.5 | 6.95 | 6.55 | 11.4 | 9.2 | 63.35 | 0 | 2.408
0 | 0 | 3.443099 | 5.895306 | 6.505855 | 11.28015 | 10.20919 | 62.61635 | 0 | 2.394
0 | 0 | 2.97 | 6.38 | 6.48 | 11.27 | 10.2 | 62.65 | 0 | 2.395
0 | 0 | 2.47 | 6.87 | 6.49 | 11.27 | 10.2 | 62.65 | 0 | 2.401
0 | 0 | 2.5 | 6.95 | 6.55 | 11.4 | 9.2 | 63.33 | 0 | 2.411
0 | 0 | 2.47 | 6.87 | 6.49 | 11.27 | 10.2 | 62.63 | 0 | 2.405
0 | 0 | 2.65 | 7.3 | 6.45 | 11 | 9.2 | 63.35 | 0 | 2.412
0 | 0 | 2.45 | 7.670001 | 6.43 | 11.17 | 10.11 | 62.1 | 0 | 2.414
0 | 0 | 2.43 | 8.47 | 6.38 | 11.08 | 10.02 | 61.55 | 0 | 2.424
0 | 0 | 3.25 | 6.6 | 6.23 | 10.9 | 9.800001 | 63.15001 | 0 | 2.404
0 | 25 | 0 | 10 | 0 | 0 | 0 | 65 | 0 | 2.531
0 | 25 | 0 | 10 | 0 | 0 | 0 | 64 | 0 | 2.617
15.22848 | 0 | 5.239476 | 0 | 0 | 5.239476 | 0 | 74.29257 | 0 | 2.36
19.08 | 0 | 3.94 | 0 | 0 | 3.94 | 0 | 73.04 | 0 | 2.36
22.96 | 0 | 2.63 | 0 | 0 | 2.63 | 0 | 71.78 | 0 | 2.36
22.96 | 0 | 0 | 0 | 0 | 0 | 0 | 77.04 | 0 | 2.31
0 | 13.7 | 0 | 8.9 | 4 | 0 | 0 | 73 | 0 | 2.525
0 | 0 | 0 | 0 | 21.57842 | 22.67732 | 0 | 55.74425 | 0 | 2.62
0 | 49.5 | 0 | 0 | 0 | 0 | 49.5 | 0 | 0 | 2.62
0 | 39.5 | 0 | 0 | 0 | 0 | 59.5 | 0 | 0 | 2.79
0 | 29.5 | 0 | 0 | 0 | 0 | 69.5 | 0 | 0 | 2.87
0 | 30 | 0 | 0 | 0 | 10 | 0 | 0 | 60 | 2.57
0 | 29.925 | 0 | 0 | 0 | 9.975 | 0 | 0 | 59.85 | 2.58
0 | 29.85 | 0 | 0 | 0 | 9.95 | 0 | 0 | 59.7 | 2.595
0 | 29.7 | 0 | 0 | 0 | 9.9 | 0 | 0 | 59.4 | 2.617
0 | 13.18849 | 0.01924111 | 11.47369 | 0 | 0.8413842 | 0 | 74.11512 | 0 | 2.492
0 | 12.74192 | 0.01924386 | 10.74263 | 0 | 0.8296523 | 0 | 75.38276 | 0 | 2.477
0 | 12.83403 | 0.01282386 | 11.01816 | 0 | 0.80561 | 0 | 74.97922 | 0 | 2.481
0 | 13.12566 | 0.2558934 | 10.74592 | 0.8970782 | 0.8274165 | 0.07790023 | 73.61504 | 0 | 2.5
0 | 14.53903 | 0.06377582 | 10.71274 | 0.4471541 | 0.4713495 | 0.08628856 | 73.48772 | 0 | 2.49
0 | 14.53156 | 0 | 10.56351 | 0 | 0.8892543 | 0.0086823 | 73.94289 | 0 | 2.48
0 | 13.46425 | 0.5777731 | 10.02865 | 1.350322 | 1.126848 | 0.08685843 | 73.16791 | 0 | 2.49
0 | 14.75718 | 0 | 9.979275 | 1.343674 | 1.062285 | 0.008643081 | 72.6074 | 0 | 2.5
0 | 14.49118 | 0.2576996 | 10.06425 | 0.3011367 | 1.487959 | 0.008716676 | 73.12464 | 0 | 2.49
0 | 12.34241 | 0.9667902 | 10.82644 | 0.1506333 | 0.7740721 | 1.133657 | 73.76244 | 0 | 2.51
0 | 14.78154 | 0.02559457 | 8.598496 | 0.8972617 | 0.7684725 | 0.008657352 | 74.73356 | 0 | 2.47
0 | 14.77869 | 0.1931932 | 8.653768 | 0.01505049 | 1.011385 | 0.008713002 | 75.21394 | 0 | 2.47
0 | 14.165 | 0 | 9.972473 | 0.01491954 | 0.7666829 | 0.008637191 | 74.55951 | 0 | 2.48
0 | 14.13145 | 0.3206273 | 10.9869 | 0.7493427 | 0.9478673 | 0.08676163 | 72.68424 | 0 | 2.5
0 | 13.99003 | 0 | 10.8451 | 0.0149399 | 0.5315049 | 0.008648979 | 74.36063 | 0 | 2.48
0 | 13.11155 | 0.5112366 | 10.19765 | 1.194818 | 0.5903764 | 0.8646277 | 73.33553 | 0 | 2.51
0 | 12.99377 | 0.382819 | 12.32493 | 0.1491153 | 0.1178879 | 0.08632556 | 73.51923 | 0 | 2.51
0 | 13.09848 | 0.06384088 | 13.40459 | 0.01492035 | 0.05897881 | 0.1727532 | 72.76202 | 0 | 2.53
0 | 12.66875 | 0.4488489 | 12.70951 | 0.1498588 | 0.05923785 | 0.08675597 | 73.18212 | 0 | 2.53
0 | 13.27807 | 0.9707429 | 10.8707 | 0.4537475 | 1.494686 | 0.08756088 | 72.54215 | 0 | 2.5
0 | 13.09506 | 0.1257849 | 10.19461 | 5.732488 | 0.3486157 | 0 | 70.49788 | 0 | 2.51
0 | 20 | 0 | 0 | 0 | 10 | 0 | 70 | 0 | 2.41
0 | 14.8 | 0 | 0 | 0 | 0 | 8.799999 | 76.39999 | 0 | 2.528
0 | 14.76 | 0 | 0 | 0 | 0 | 8.759999 | 76.14999 | 0 | 2.56
0 | 14.72 | 0 | 0 | 0 | 0 | 8.73 | 75.91 | 0 | 2.592
0 | 25 | 0 | 0 | 0 | 0 | 0 | 75 | 0 | 2.413
0 | 12.5 | 12.5 | 0 | 0 | 0 | 0 | 75 | 0 | 2.404
0 | 0 | 25 | 0 | 0 | 0 | 0 | 75 | 0 | 2.383
33.33333 | 0 | 0 | 0 | 0 | 0 | 0 | 66.66666 | 0 | 2.321
16.66667 | 16.66667 | 0 | 0 | 0 | 0 | 0 | 66.66666 | 0 | 2.417
0 | 33.33333 | 0 | 0 | 0 | 0 | 0 | 66.66666 | 0 | 2.469
0 | 16.66667 | 16.66667 | 0 | 0 | 0 | 0 | 66.66666 | 0 | 2.458
0 | 0 | 33.33333 | 0 | 0 | 0 | 0 | 66.66666 | 0 | 2.413
16.66667 | 0 | 16.66667 | 0 | 0 | 0 | 0 | 66.66666 | 0 | 2.374
0 | 0 | 0 | 56.90258 | 0 | 31.29568 | 0 | 11.80175 | 0 | 5.83
0 | 0 | 0 | 48.4365 | 0 | 23.30952 | 0 | 28.25398 | 0 | 2.74
0 | 0 | 0 | 60.06062 | 0 | 23.12279 | 0 | 16.81659 | 0 | 2.85
0 | 0 | 0 | 69.9034 | 0 | 19.22299 | 0 | 10.87362 | 0 | 2.85
0 | 0 | 0 | 57.41683 | 0 | 15.78926 | 0 | 26.79391 | 0 | 2.71
0 | 16.17 | 0 | 0 | 0 | 0 | 30.3 | 53.53 | 0 | 2.4
0 | 30 | 0 | 4.9 | 0 | 2.1 | 60 | 3 | 0 | 2.43
0 | 0 | 0 | 30 | 0 | 0 | 70 | 0 | 0 | 2.66
0 | 0 | 0 | 64 | 0 | 36 | 0 | 0 | 0 | 2.92
0 | 0 | 0 | 50 | 0 | 50 | 0 | 0 | 0 | 3.21
0 | 16.66667 | 0 | 0 | 16.66667 | 0 | 0 | 66.66666 | 0 | 2.428
0 | 16.66667 | 0 | 16.66667 | 0 | 0 | 0 | 66.66666 | 0 | 2.531
0 | 33.33333 | 0 | 0 | 0 | 0 | 0 | 66.66666 | 0 | 2.496
10.26973 | 10.52947 | 0 | 0 | 0 | 0 | 18.55145 | 60.54945 | 0 | 2.47
10.03699 | 10.28691 | 0 | 2.399281 | 0 | 0 | 18.09457 | 59.08228 | 0 | 2.49
9.79 | 10.03 | 0 | 4.83 | 0 | 0 | 17.65 | 57.6 | 0 | 2.52
9.55 | 9.74 | 0 | 7.25 | 0 | 0 | 17.2 | 56.16 | 0 | 2.52
9.05 | 9.27 | 0 | 11.98 | 0 | 0 | 16.32 | 53.28 | 0 | 2.56
6.054835 | 0 | 0 | 0 | 14.66411 | 11.82978 | 0 | 67.45129 | 0 | 2.459
0 | 0 | 0 | 0 | 14.06658 | 13.59208 | 0 | 72.34135 | 0 | 2.452
0 | 0 | 0 | 0 | 17.01737 | 13.45363 | 0 | 69.529 | 0 | 2.481
4.003991 | 0 | 0 | 0 | 16.32692 | 9.974187 | 0 | 69.6949 | 0 | 2.45
5.975052 | 0 | 0 | 0 | 14.7662 | 9.922814 | 0 | 69.33593 | 0 | 2.441
6.044024 | 0 | 0 | 0 | 16.43032 | 12.39909 | 0 | 65.12657 | 0 | 2.482
6.028885 | 0 | 0 | 0 | 13.40932 | 10.60117 | 0 | 69.96062 | 0 | 2.434
5.946146 | 0 | 0 | 0 | 16.16425 | 9.874812 | 0 | 68.01479 | 0 | 2.455
0 | 0 | 0 | 0 | 14.00627 | 12.91863 | 0 | 73.0751 | 0 | 2.443
4.087566 | 0 | 0 | 0 | 16.66771 | 13.1772 | 0 | 66.06754 | 0 | 2.486
6.129528 | 0 | 0 | 0 | 13.63317 | 13.17328 | 0 | 67.06403 | 0 | 2.46
6.099113 | 0 | 0 | 0 | 15.0728 | 13.10792 | 0 | 65.72017 | 0 | 2.474
0 | 0 | 0 | 0 | 16.80252 | 11.47235 | 0 | 71.72513 | 0 | 2.453
3.588045 | 0 | 0 | 0 | 15.20087 | 12.31196 | 0 | 68.89912 | 0 | 2.461
4.08975 | 0 | 0 | 0 | 14.69058 | 12.0456 | 0 | 69.17406 | 0 | 2.452
0 | 0 | 0 | 9.462819 | 0 | 10.85862 | 9.786366 | 69.45473 | 0 | 2.37
0 | 0 | 0 | 9.230608 | 0 | 10.86031 | 9.787891 | 69.68365 | 0 | 2.37
0 | 0 | 0 | 9.454352 | 0 | 10.72052 | 9.777609 | 69.61046 | 0 | 2.37
0 | 0 | 0 | 9.677627 | 0 | 10.58101 | 9.767348 | 69.5374 | 0 | 2.37
0 | 0 | 0 | 9.222347 | 0 | 10.72219 | 9.779132 | 69.8392 | 0 | 2.37
0 | 0 | 0 | 9.4459 | 0 | 10.58266 | 9.768867 | 69.7659 | 0 | 2.37
0 | 0 | 0 | 10.36325 | 0 | 11.14315 | 8.910095 | 69.44386 | 0 | 2.38
0 | 0 | 0 | 10.37032 | 0 | 11.15075 | 8.446899 | 69.81747 | 0 | 2.39
0 | 0 | 0 | 10.36838 | 0 | 11.14866 | 7.976132 | 70.2393 | 0 | 2.39
0 | 0 | 0 | 10.36066 | 0 | 11.14036 | 7.501362 | 70.73027 | 0 | 2.39
0 | 0 | 0 | 10.029 | 0 | 10.9675 | 8.45384 | 70.09252 | 0 | 2.38
0 | 0 | 0 | 10.03648 | 0 | 10.97568 | 8.930157 | 69.60021 | 0 | 2.38
0 | 0 | 0 | 10.47422 | 0 | 10.24122 | 8.436736 | 69.95071 | 0 | 2.4
0 | 0 | 0 | 11.02669 | 0 | 10.21395 | 8.414272 | 69.76445 | 0 | 2.39
0 | 0 | 0 | 9.918296 | 0 | 10.58899 | 8.458888 | 70.13437 | 0 | 2.39
0 | 0 | 0 | 10.47369 | 0 | 10.56072 | 8.436305 | 69.94714 | 0 | 2.39
0 | 0 | 0 | 11.02612 | 0 | 10.5326 | 8.413843 | 69.76089 | 0 | 2.39
0 | 0 | 0 | 9.35944 | 0 | 10.93859 | 8.481155 | 70.31899 | 0 | 2.39
0 | 0 | 0 | 9.917788 | 0 | 10.90931 | 8.458454 | 70.13077 | 0 | 2.38
0 | 0 | 0 | 10.47315 | 0 | 10.88019 | 8.435873 | 69.94355 | 0 | 2.38
0 | 0 | 0 | 9.358958 | 0 | 11.25973 | 8.480719 | 70.31537 | 0 | 2.38
0 | 0 | 0 | 9.917277 | 0 | 11.2296 | 8.45802 | 70.12717 | 0 | 2.38
4.027298 | 0 | 0 | 0 | 20.90068 | 12.98291 | 0 | 62.08912 | 0 | 2.533
2.02419 | 0 | 0 | 0 | 22.51081 | 13.05087 | 0 | 62.41413 | 0 | 2.541
0.7395382 | 0 | 0 | 0 | 14.96044 | 14.89269 | 0 | 69.40733 | 0 | 2.477
0.7248898 | 0 | 0 | 0 | 20.03839 | 14.29422 | 0 | 64.94249 | 0 | 2.525
2.810523 | 0 | 0 | 0 | 14.74026 | 14.06338 | 0 | 68.38583 | 0 | 2.474
0.7325983 | 0 | 0 | 0 | 16.37189 | 14.13951 | 0 | 68.756 | 0 | 2.484
1.747653 | 0 | 0 | 0 | 19.89277 | 13.88905 | 0 | 64.47053 | 0 | 2.523
4.257936 | 0 | 0 | 0 | 12.62721 | 17.46999 | 0 | 65.64486 | 0 | 2.491
0.7233598 | 0 | 0 | 0 | 19.9961 | 13.9612 | 0 | 65.31934 | 0 | 2.52
1.462268 | 0 | 0 | 0 | 17.19097 | 14.75406 | 0 | 66.59272 | 0 | 2.501
0.7466062 | 0 | 0 | 0 | 15.10342 | 16.25408 | 0 | 67.89589 | 0 | 2.5
2.768324 | 0 | 0 | 0 | 19.07987 | 13.85223 | 0 | 64.29958 | 0 | 2.516
0.7421169 | 0 | 0 | 0 | 16.58461 | 16.18742 | 0 | 66.48586 | 0 | 2.513
2.846841 | 0 | 0 | 0 | 14.93074 | 16.09914 | 0 | 66.12328 | 0 | 2.497
0 | 0 | 0 | 57.6 | 7.1 | 28.3 | 0 | 7 | 0 | 2.93
7 | 0 | 0 | 58 | 0 | 28 | 0 | 7 | 0 | 2.89
3.5 | 3.5 | 0 | 58 | 0 | 28 | 0 | 7 | 0 | 2.91
5 | 0 | 0 | 55 | 6.7 | 26.6 | 0 | 6.7 | 0 | 2.9
0 | 25 | 0 | 30.88 | 0 | 0 | 0 | 0 | 44.12 | 2.707
0 | 24.74 | 0 | 30.89 | 0 | 0 | 0 | 0 | 44.12 | 2.631
0 | 24.55 | 0 | 30.71 | 0 | 0 | 0 | 0 | 44.25 | 2.627
0 | 24.43 | 0 | 30.62 | 0 | 0 | 0 | 0 | 44.22 | 2.64
0 | 24.12 | 0 | 30.58 | 0 | 0 | 0 | 0 | 44.32 | 2.644
0 | 35 | 0 | 0 | 0 | 0 | 0 | 0 | 65 | 2.47
0 | 35 | 0 | 0 | 0 | 0 | 6.5 | 0 | 58.5 | 2.48
0 | 35 | 0 | 0 | 0 | 0 | 13 | 0 | 52 | 2.53
0 | 35 | 0 | 0 | 0 | 0 | 19.5 | 0 | 45.5 | 2.56
0 | 35 | 0 | 0 | 0 | 0 | 26 | 0 | 39 | 2.55
0 | 35 | 0 | 0 | 0 | 0 | 32.5 | 0 | 32.5 | 2.56
0 | 35 | 0 | 0 | 0 | 0 | 39 | 0 | 26 | 2.48
0 | 35 | 0 | 0 | 0 | 0 | 45.5 | 0 | 19.5 | 2.42
0 | 35 | 0 | 0 | 0 | 0 | 52 | 0 | 13 | 2.34
0 | 35 | 0 | 0 | 0 | 0 | 58.5 | 0 | 6.5 | 2.37
0 | 35 | 0 | 0 | 0 | 0 | 65 | 0 | 0 | 2.38
0 | 50 | 0 | 0 | 0 | 0 | 0 | 0 | 50 | 2.63
0 | 50 | 0 | 0 | 0 | 0 | 5 | 0 | 45 | 2.58
0 | 50 | 0 | 0 | 0 | 0 | 10 | 0 | 40 | 2.54
0 | 50 | 0 | 0 | 0 | 0 | 15 | 0 | 35 | 2.57
0 | 50 | 0 | 0 | 0 | 0 | 20 | 0 | 30 | 2.55
0 | 50 | 0 | 0 | 0 | 0 | 25 | 0 | 25 | 2.53
0 | 50 | 0 | 0 | 0 | 0 | 30 | 0 | 20 | 2.51
0 | 50 | 0 | 0 | 0 | 0 | 35 | 0 | 15 | 2.44
0 | 50 | 0 | 0 | 0 | 0 | 40 | 0 | 10 | 2.43
0 | 50 | 0 | 0 | 0 | 0 | 45 | 0 | 5 | 2.41
0 | 50 | 0 | 0 | 0 | 0 | 50 | 0 | 0 | 2.4
0 | 39.11578 | 0 | 5.404037 | 0 | 0 | 0 | 55.48018 | 0 | 2.616
0 | 39.04543 | 0 | 8.091475 | 0 | 0 | 0 | 52.86309 | 0 | 2.666
0 | 38.97532 | 0 | 10.76926 | 0 | 0 | 0 | 50.25541 | 0 | 2.667
0 | 38.90547 | 0 | 13.43745 | 0 | 0 | 0 | 47.65708 | 0 | 2.683
0 | 38.83587 | 0 | 16.0961 | 0 | 0 | 0 | 45.06804 | 0 | 2.714
0 | 0 | 0 | 41.67 | 0 | 0 | 0 | 58.33 | 0 | 2.796
0 | 20 | 0 | 30 | 0 | 0 | 0 | 0 | 50 | 2.58
0 | 0 | 0 | 50 | 0 | 0 | 0 | 0 | 50 | 2.639
0 | 0 | 0 | 40.25974 | 0 | 4.895105 | 0 | 0 | 54.84515 | 2.558
0 | 0 | 0 | 41.2 | 0 | 4.4 | 0 | 0 | 54.4 | 2.567
0 | 0 | 0 | 41.45854 | 0 | 4.295704 | 0 | 0 | 54.24575 | 2.556
0 | 0 | 0 | 38.6 | 0 | 5.7 | 0 | 0 | 55.7 | 2.556
0 | 0 | 0 | 37.4 | 0 | 6.3 | 0 | 0 | 56.3 | 2.575
0 | 0 | 0 | 36.8 | 0 | 6.6 | 0 | 0 | 56.6 | 2.546
0 | 0 | 0 | 33.66633 | 0 | 8.191808 | 0 | 0 | 58.14186 | 2.542
0 | 0 | 0 | 32.2 | 0 | 8.9 | 0 | 0 | 58.9 | 2.55
0 | 0 | 0 | 30 | 0 | 9 | 0 | 0 | 61 | 2.534
0 | 0 | 0 | 27.47253 | 0 | 11.28871 | 0 | 0 | 61.23876 | 2.53
0 | 10.5 | 0 | 0 | 0 | 0 | 42 | 47.5 | 0 | 2.241
0 | 16.5 | 0 | 0 | 0 | 0 | 36 | 47.5 | 0 | 2.44
0 | 18 | 0 | 0 | 0 | 0 | 34.5 | 47.5 | 0 | 2.624
0 | 18.5 | 0 | 0 | 0 | 0 | 34 | 47.5 | 0 | 2.567
0 | 24.5 | 0 | 0 | 0 | 0 | 28 | 47.5 | 0 | 2.551
0 | 13.55732 | 0.02512796 | 9.07487 | 5.872693 | 0.4062491 | 0 | 70.81051 | 0 | 2.49
0 | 14.69559 | 0 | 3.998801 | 8.797361 | 0 | 0 | 71.6785 | 0 | 2.53
0 | 14.79408 | 0 | 3.998401 | 8.896441 | 0 | 0 | 72.17113 | 0 | 2.43
0 | 14.69853 | 0 | 3.9996 | 8.89911 | 0 | 0 | 71.9928 | 0 | 2.47
0 | 13.69411 | 0 | 8.882666 | 3.981195 | 0 | 0 | 73.04192 | 0 | 2.51
0 | 13.69411 | 0 | 8.882665 | 3.981194 | 0 | 0 | 73.04191 | 0 | 2.51
0 | 13.69411 | 0 | 8.882666 | 3.981195 | 0 | 0 | 73.04192 | 0 | 2.49
0 | 13.7 | 0 | 8.9 | 4 | 0 | 0 | 73 | 0 | 2.53
0 | 25 | 0 | 0 | 0 | 0 | 0 | 75 | 0 | 2.37
0 | 25 | 0 | 0 | 0 | 2.5 | 0 | 72.5 | 0 | 2.21
0 | 25 | 0 | 0 | 0 | 5 | 0 | 70 | 0 | 2.29
0 | 25 | 0 | 0 | 0 | 7.5 | 0 | 67.5 | 0 | 2.35
0 | 25 | 0 | 0 | 0 | 10 | 0 | 65 | 0 | 2.28
0 | 4.929588 | 6.751906 | 8.005774 | 6.961755 | 2.507305 | 0 | 69.94514 | 0 | 2.49
0 | 12.9114 | 0.3146454 | 8.456408 | 5.882898 | 0.8720466 | 0 | 71.52548 | 0 | 2.49
0 | 5 | 25 | 0 | 0 | 0 | 69.5 | 0 | 0 | 2.632
0 | 10 | 20 | 0 | 0 | 0 | 69.5 | 0 | 0 | 2.548
0 | 15 | 15 | 0 | 0 | 0 | 69.5 | 0 | 0 | 2.596
0 | 20 | 10 | 0 | 0 | 0 | 69.5 | 0 | 0 | 2.788
0 | 25 | 5 | 0 | 0 | 0 | 69.5 | 0 | 0 | 2.636
0 | 4.075634 | 0 | 10.98175 | 14.43056 | 0 | 0 | 70.51205 | 0 | 2.501
0 | 4.297393 | 0 | 11.6946 | 14.20165 | 0 | 0 | 69.4137 | 0 | 2.517
0 | 15.77014 | 0 | 11.54722 | 0.01515679 | 0.191723 | 0 | 72.18666 | 0 | 2.4
0 | 15.84104 | 0 | 10.29202 | 3.228242 | 0.8136571 | 0 | 69.53429 | 0 | 2.413
0 | 16.75195 | 0 | 11.57182 | 0.1947026 | 1.012376 | 0 | 70.32633 | 0 | 2.413
0 | 17.30507 | 0 | 12.55328 | 0.1349302 | 1.469723 | 0 | 68.48654 | 0 | 2.456
0 | 14.94387 | 0 | 11.60399 | 0.01438964 | 1.928265 | 0 | 71.42876 | 0 | 2.445
0 | 4.290517 | 1.460888 | 0 | 0 | 2.358809 | 10.59518 | 81.2946 | 0 | 2.127
0 | 3.517045 | 1.996772 | 0 | 0 | 1.643126 | 12.61357 | 80.22949 | 0 | 2.021
0 | 5.423792 | 1.744569 | 0 | 0 | 2.475774 | 13.1931 | 77.16277 | 0 | 2.194
0 | 4.170741 | 1.520914 | 0 | 0 | 3.897575 | 10.37844 | 80.03234 | 0 | 2.149
0 | 5.416221 | 1.855843 | 0 | 0 | 4.360802 | 13.10062 | 75.26652 | 0 | 2.303
0 | 6.580912 | 2.321641 | 0 | 0 | 5.251994 | 13.26479 | 72.58067 | 0 | 2.245
0 | 9.318308 | 2.011109 | 0 | 0 | 10.8554 | 11.9236 | 65.89159 | 0 | 2.328
0 | 0 | 0 | 75.02603 | 0 | 24.97396 | 0 | 0 | 0 | 2.41
0 | 0 | 0 | 63.16722 | 0 | 36.83278 | 0 | 0 | 0 | 2.657
0 | 0 | 0 | 50.03228 | 0 | 49.96772 | 0 | 0 | 0 | 2.865
0 | 24.4335 | 0 | 0 | 0 | 0 | 24.00818 | 51.55832 | 0 | 2.29
0 | 20 | 0 | 30 | 0 | 0 | 0 | 0 | 50 | 2.58
0 | 19 | 0 | 30 | 0 | 0 | 0 | 0 | 50 | 2.59
0 | 15 | 0 | 10 | 0 | 0 | 0 | 75 | 0 | 2.48
0 | 15 | 0 | 7.5 | 2.5 | 0 | 0 | 75 | 0 | 2.451
0 | 15 | 0 | 6.25 | 3.75 | 0 | 0 | 75 | 0 | 2.462
0 | 15 | 0 | 5 | 5 | 0 | 0 | 75 | 0 | 2.441
0 | 15 | 0 | 4.5 | 5.5 | 0 | 0 | 75 | 0 | 2.44
0 | 15 | 0 | 3.75 | 6.25 | 0 | 0 | 75 | 0 | 2.446
0 | 15 | 0 | 3 | 7 | 0 | 0 | 75 | 0 | 2.431
0 | 15 | 0 | 2.5 | 7.5 | 0 | 0 | 75 | 0 | 2.429
0 | 15 | 0 | 0 | 10 | 0 | 0 | 75 | 0 | 2.392
0 | 0 | 25 | 10 | 0 | 0 | 0 | 65 | 0 | 2.528
0 | 0 | 25 | 7.5 | 2.5 | 0 | 0 | 65 | 0 | 2.511
0 | 0 | 25 | 5.5 | 4.5 | 0 | 0 | 65 | 0 | 2.491
0 | 0 | 25 | 2.5 | 7.5 | 0 | 0 | 65 | 0 | 2.477
0 | 0 | 20 | 15 | 0 | 0 | 0 | 65 | 0 | 2.544
0 | 4 | 16 | 15 | 0 | 0 | 0 | 65 | 0 | 2.559
0 | 8 | 12 | 15 | 0 | 0 | 0 | 65 | 0 | 2.565
0 | 10 | 10 | 15 | 0 | 0 | 0 | 65 | 0 | 2.568
0 | 12 | 8 | 15 | 0 | 0 | 0 | 65 | 0 | 2.565
0 | 16 | 4 | 15 | 0 | 0 | 0 | 65 | 0 | 2.571
0 | 20 | 0 | 15 | 0 | 0 | 0 | 65 | 0 | 2.583
0 | 0 | 15 | 10 | 0 | 0 | 0 | 75 | 0 | 2.46
0 | 3 | 12 | 10 | 0 | 0 | 0 | 75 | 0 | 2.466
0 | 6 | 9 | 10 | 0 | 0 | 0 | 75 | 0 | 2.466
0 | 7.5 | 7.5 | 10 | 0 | 0 | 0 | 75 | 0 | 2.477
0 | 9 | 6 | 10 | 0 | 0 | 0 | 75 | 0 | 2.478
0 | 12 | 3 | 10 | 0 | 0 | 0 | 75 | 0 | 2.472
0 | 15 | 0 | 10 | 0 | 0 | 0 | 75 | 0 | 2.476
0 | 15 | 0 | 15 | 0 | 0 | 0 | 70 | 0 | 2.592
0 | 25 | 0 | 8.3 | 0 | 0 | 0 | 66.7 | 0 | 2.531
0 | 16.68332 | 0 | 16.68332 | 0 | 0 | 0 | 66.63336 | 0 | 2.581
0 | 33.3 | 0 | 0 | 0 | 0 | 0 | 66.7 | 0 | 2.493
0 | 26.38264 | 0 | 23.08231 | 0 | 0 | 0 | 49.46495 | 1.070107 | 2.716
0 | 26.38264 | 0 | 22.50225 | 0 | 0 | 0 | 49.46495 | 1.070107 | 2.724
0 | 0 | 0 | 0 | 49.62 | 0 | 0 | 50.38 | 0 | 2.693
0 | 0 | 0 | 14.08 | 34.85 | 0 | 0 | 51.07 | 0 | 2.789
0 | 0 | 0 | 36.32 | 14.08 | 0 | 0 | 49.6 | 0 | 2.871
0 | 0 | 0 | 49.58 | 0 | 0 | 0 | 50.42 | 0 | 2.891
0 | 0 | 8.39 | 0 | 25.69 | 0 | 0 | 65.92 | 0 | 2.465
0 | 0 | 17.64353 | 0 | 15.18722 | 0 | 0 | 67.16924 | 0 | 2.426
0 | 0 | 22.88 | 0 | 11.68 | 0 | 0 | 65.44 | 0 | 2.365
0 | 0 | 30.39 | 0 | 0 | 0 | 0 | 69.61 | 0 | 2.337
10 | 0 | 0 | 0 | 0 | 5 | 20 | 65 | 0 | 2.26
0 | 10 | 0 | 0 | 0 | 5 | 20 | 65 | 0 | 2.32
0 | 0 | 10 | 0 | 0 | 5 | 20 | 65 | 0 | 2.29
0 | 0 | 0 | 0 | 0 | 29.70297 | 0 | 69.30693 | 0 | 2.569
0 | 12.5 | 0 | 0 | 0 | 12.5 | 0 | 75 | 0 | 2.38
0 | 0 | 0 | 0 | 50 | 0 | 0 | 50 | 0 | 2.73
0 | 12.99 | 0.31 | 8.87 | 5.73 | 0.58 | 0 | 71.52 | 0 | 2.46
0 | 12.86139 | 0.3069307 | 8.782178 | 5.673267 | 0.5742574 | 0 | 70.81187 | 0 | 2.514
0 | 12.86139 | 0.3069307 | 8.782178 | 5.673267 | 0.5742574 | 0 | 70.81187 | 0 | 2.521
0 | 12.86139 | 0.3069307 | 8.782178 | 5.673267 | 0.5742574 | 0 | 70.81187 | 0 | 2.507
0 | 12.86139 | 0.3069307 | 8.782178 | 5.673267 | 0.5742574 | 0 | 70.81187 | 0 | 2.523
0 | 12.86139 | 0.3069307 | 8.782178 | 5.673267 | 0.5742574 | 0 | 70.81187 | 0 | 2.494
39 | 0 | 0 | 0 | 0 | 0 | 60 | 0 | 0 | 2.674
11.11937 | 0 | 0 | 0 | 27.4794 | 6.517417 | 0 | 54.37768 | 0 | 2.57
0 | 5 | 25 | 0 | 0 | 0 | 69.5 | 0 | 0 | 2.358
0 | 10 | 20 | 0 | 0 | 0 | 69.5 | 0 | 0 | 2.483
0 | 15 | 15 | 0 | 0 | 0 | 69.5 | 0 | 0 | 2.774
0 | 20 | 10 | 0 | 0 | 0 | 69.5 | 0 | 0 | 2.53
0 | 25 | 5 | 0 | 0 | 0 | 69.5 | 0 | 0 | 2.409
50 | 0 | 0 | 0 | 0 | 0 | 0 | 0 | 50 | 2.35
10 | 0 | 0 | 0 | 10 | 25 | 10 | 45 | 0 | 2.493
0 | 8.048247 | 2.998698 | 9.966954 | 6.560963 | 0.7662585 | 0 | 71.31747 | 0 | 2.47
8.037286 | 11.21749 | 0.2288133 | 1.80095 | 1.023689 | 9.240634 | 0 | 68.41258 | 0 | 2.44
8.029891 | 11.22402 | 0.2303749 | 1.802185 | 1.030676 | 10.24015 | 0 | 67.40387 | 0 | 2.44
8.030984 | 11.2145 | 0.2310032 | 1.796013 | 1.033486 | 9.231514 | 0 | 67.46352 | 0 | 2.47
0 | 0 | 0 | 6 | 4 | 11 | 8 | 70 | 0 | 2.422
0 | 0 | 0 | 9 | 2 | 9.5 | 7 | 72 | 0 | 2.396
0 | 13.06794 | 0.5057898 | 9.664202 | 5.319397 | 1.168173 | 0 | 70.27449 | 0 | 2.514
0 | 13.09786 | 0.01883054 | 9.605156 | 5.779865 | 0.5914782 | 0 | 70.61474 | 0 | 2.508
0 | 12.94606 | 0.01253603 | 9.60217 | 6.181906 | 0.573274 | 0 | 70.4073 | 0 | 2.506
0 | 12.86412 | 0.006279165 | 9.587611 | 6.104853 | 0.8005309 | 0 | 70.35535 | 0 | 2.507
0 | 12.96477 | 0.006281692 | 9.496503 | 6.048585 | 0.800853 | 0 | 70.35412 | 0 | 2.507
0 | 12.92555 | 0.006281191 | 9.5485 | 6.077463 | 0.8007891 | 0 | 70.29927 | 0 | 2.507
0 | 12.81276 | 0.006296133 | 9.423151 | 5.944772 | 0.8841268 | 0.8263097 | 69.78543 | 0 | 2.516
0 | 12.79419 | 0.01258341 | 9.585622 | 6.087636 | 0.8893176 | 0.8257286 | 69.50949 | 0 | 2.516
0 | 12.96161 | 0.006369276 | 10.50621 | 3.036689 | 1.276871 | 0.8359091 | 71.06545 | 0 | 2.508
0 | 12.77661 | 0.01258493 | 9.51279 | 6.029546 | 0.8719853 | 0.8258283 | 69.66586 | 0 | 2.515
0 | 0 | 0 | 9.346047 | 0 | 9.959147 | 15.52653 | 64.9847 | 0 | 2.33
0 | 0 | 0 | 4.550732 | 8.706013 | 9.698519 | 15.12021 | 61.79752 | 0 | 2.36
0 | 0 | 0 | 4.497857 | 10.16938 | 9.585833 | 10.86875 | 64.75267 | 0 | 2.39
0 | 0 | 0 | 9.266462 | 0 | 9.237288 | 13.99484 | 67.45831 | 0 | 2.33
0 | 0 | 0 | 9.82727 | 0 | 9.220075 | 13.03751 | 67.87212 | 0 | 2.34
0 | 0 | 0 | 8.071568 | 1.604336 | 9.195605 | 13.93169 | 67.15391 | 0 | 2.33
0 | 0 | 0 | 8.259096 | 0 | 10.70708 | 15.20572 | 64.97007 | 0 | 2.35
0 | 0 | 0 | 9.396883 | 0 | 11.62837 | 12.29957 | 66.54407 | 0 | 2.36
0 | 0 | 0 | 9.584247 | 0 | 8.256115 | 16.74191 | 65.41772 | 0 | 2.31
0 | 0 | 0 | 9.914273 | 0 | 9.9432 | 15.50167 | 64.55405 | 0 | 2.33
0 | 0 | 0 | 9.298588 | 0.8085975 | 9.908575 | 14.51147 | 65.35983 | 0 | 2.33
3 | 13.5 | 0 | 0 | 6.7 | 11 | 0 | 65.8 | 0 | 2.45
0 | 14 | 0 | 0 | 10 | 10 | 0 | 66 | 0 | 2.45
4.8 | 12 | 0 | 0 | 8.2 | 11 | 0 | 64 | 0 | 2.46
4.8 | 12 | 0 | 0 | 9.2 | 10 | 0 | 64 | 0 | 2.46
4.8 | 11.5 | 0 | 0 | 10.2 | 9.5 | 0 | 64 | 0 | 2.47
3.8 | 12 | 0 | 0 | 10.2 | 9.5 | 0 | 64.5 | 0 | 2.46
4 | 12.3 | 0 | 0 | 10.2 | 9.5 | 0 | 64 | 0 | 2.47
5.2 | 11.5 | 0 | 0 | 10.2 | 9.100001 | 0 | 64.00001 | 0 | 2.47
5.5 | 11.5 | 0 | 0 | 10.2 | 9.1 | 0 | 63.7 | 0 | 2.47
5.5 | 11.5 | 0 | 0 | 10.2 | 9.4 | 0 | 63.4 | 0 | 2.47
0 | 0 | 0 | 5.478092 | 8.069334 | 12.63262 | 8.639934 | 65.16904 | 0 | 2.408
0 | 0 | 0 | 5.490247 | 8.056085 | 13.63879 | 7.460244 | 65.34321 | 0 | 2.425
0 | 0 | 0 | 5.474205 | 8.036073 | 14.6072 | 6.70743 | 65.16321 | 0 | 2.44
0 | 0 | 0 | 5.44172 | 7.968973 | 12.57511 | 5.396093 | 68.60679 | 0 | 2.423
0 | 0 | 0 | 5.431461 | 7.992099 | 14.58585 | 5.289072 | 66.68925 | 0 | 2.444
0 | 0 | 0 | 2.931147 | 9.057492 | 10.6848 | 11.25578 | 66.05913 | 0 | 2.355
0 | 0 | 0 | 5.176472 | 8.947309 | 11.66389 | 9.606436 | 64.5942 | 0 | 2.399
0 | 0 | 0 | 4.060462 | 8.94506 | 9.615175 | 11.36535 | 66.00357 | 0 | 2.356
0 | 0 | 0 | 4.154468 | 6.694705 | 11.03725 | 8.876267 | 68.78578 | 0 | 2.407
0 | 0 | 0 | 0.06762288 | 12.52924 | 9.111969 | 7.907026 | 69.95052 | 0 | 2.381
0 | 0 | 0 | 8.586598 | 1.695173 | 10.4023 | 9.794973 | 68.87687 | 0 | 2.375
0 | 0 | 0 | 8.905797 | 1.677955 | 10.45943 | 9.461797 | 68.83282 | 0 | 2.38
0 | 6.883559 | 1.28441 | 2.498142 | 0 | 4.371646 | 11.9817 | 72.91381 | 0 | 2.35
0 | 6.934543 | 2.383542 | 0.6863578 | 0 | 4.404026 | 12.07044 | 73.45387 | 0 | 2.35
0 | 8.880268 | 1.087074 | 0.6847549 | 0 | 5.021418 | 12.04225 | 72.21716 | 0 | 2.35
0 | 6.901675 | 2.033352 | 2.504717 | 0 | 4.383152 | 11.00449 | 73.10571 | 0 | 2.37
1.070543 | 6.400035 | 2.037622 | 2.509977 | 0 | 4.706096 | 12.03846 | 71.23607 | 0 | 2.36
0 | 0 | 0 | 0 | 11.5 | 12.5 | 7 | 69 | 0 | 2.37
0 | 0 | 0 | 5.794206 | 5.794206 | 12.48751 | 6.993007 | 68.93108 | 0 | 2.4
0 | 0 | 0 | 6 | 12 | 11 | 5 | 66 | 0 | 2.47
0 | 0 | 0 | 4 | 10 | 12 | 8 | 66 | 0 | 2.41
0 | 0 | 0 | 4 | 8 | 10 | 10 | 68 | 0 | 2.36
0 | 14 | 0 | 8 | 6 | 1 | 0 | 71 | 0 | 2.5
0 | 0 | 0 | 6 | 16 | 10 | 0 | 68 | 0 | 2.54
0 | 14.11933 | 0 | 0 | 0 | 0 | 0 | 85.88067 | 0 | 2.344
0 | 12.16437 | 0 | 0 | 0 | 0 | 0 | 87.83563 | 0 | 2.323
0 | 10.2118 | 0 | 0 | 0 | 0 | 0 | 89.7882 | 0 | 2.308
0 | 12.9162 | 0.3147622 | 8.459547 | 5.885082 | 0.8723704 | 0 | 71.55203 | 0 | 2.5
0 | 11.88284 | 2.039649 | 1.142033 | 6.355858 | 10.36371 | 0 | 68.2159 | 0 | 2.46
0 | 12.53508 | 0.4407228 | 8.566376 | 6.032972 | 0.8143153 | 0 | 71.46239 | 0 | 2.5
0 | 4.9 | 7.6 | 0 | 10.9 | 4.9 | 0 | 71.7 | 0 | 2.403
0 | 4.9 | 7.6 | 5.4 | 9.5 | 4.9 | 0 | 67.7 | 0 | 2.467
40 | 0 | 10 | 0 | 0 | 0 | 50 | 0 | 0 | 2.57
30 | 10 | 10 | 0 | 0 | 0 | 50 | 0 | 0 | 2.6
20 | 20 | 10 | 0 | 0 | 0 | 50 | 0 | 0 | 2.515
10 | 30 | 10 | 0 | 0 | 0 | 50 | 0 | 0 | 2.53
0 | 40 | 10 | 0 | 0 | 0 | 50 | 0 | 0 | 2.52
0 | 22.5 | 0 | 30.5 | 0 | 0 | 0 | 0 | 47 | 2.6
0 | 22 | 0 | 30.5 | 0 | 0 | 0 | 0 | 47 | 2.596
0 | 21.5 | 0 | 30.5 | 0 | 0 | 0 | 0 | 47 | 2.601
30 | 0 | 0 | 0 | 0 | 0 | 70 | 0 | 0 | 2.35
0 | 30 | 0 | 0 | 0 | 0 | 70 | 0 | 0 | 2.38
0 | 2.680993 | 0 | 22.8442 | 22.98157 | 2.631726 | 4.725095 | 44.13642 | 0 | 2.76
0 | 4.948469 | 0 | 18.0946 | 17.34758 | 5.451302 | 4.785114 | 49.37292 | 0 | 2.65
0 | 8.580181 | 0 | 12.92258 | 11.80306 | 8.890109 | 5.08935 | 52.71472 | 0 | 2.61
0 | 12.42624 | 0 | 6.642498 | 6.246771 | 12.4731 | 5.137099 | 57.07429 | 0 | 2.51
0 | 18.43835 | 0 | 0 | 0 | 16.11701 | 6.409985 | 59.03466 | 0 | 2.46
33.33333 | 0 | 0 | 0 | 0 | 0 | 66.66666 | 0 | 0 | 2.291
16.66667 | 16.66667 | 0 | 0 | 0 | 0 | 66.66666 | 0 | 0 | 2.33
16.66667 | 0 | 16.66667 | 0 | 0 | 0 | 66.66666 | 0 | 0 | 2.28
30 | 0 | 0 | 0 | 0 | 0 | 70 | 0 | 0 | 2.25
0 | 24.3 | 0 | 26.9 | 0 | 0 | 0 | 46.2 | 2.6 | 2.719
0 | 24.4 | 0 | 26.9 | 0 | 0 | 0 | 43.7 | 5 | 2.721
0 | 0 | 10 | 20 | 0 | 0 | 0 | 10 | 60 | 2.51
0 | 0 | 10 | 15 | 5 | 0 | 0 | 10 | 60 | 2.54
0 | 0 | 10 | 10 | 10 | 0 | 0 | 10 | 60 | 2.56
0 | 0 | 10 | 5 | 15 | 0 | 0 | 10 | 60 | 2.52
0 | 0 | 10 | 0 | 20 | 0 | 0 | 10 | 60 | 2.52
0 | 12.5 | 0 | 0 | 12.5 | 0 | 0 | 0 | 75 | 2.518
0 | 15 | 0 | 0 | 15 | 0 | 0 | 0 | 70 | 2.515
0 | 17.52629 | 0 | 0 | 17.37606 | 0 | 0 | 0 | 65.09765 | 2.526
0 | 20 | 0 | 0 | 20 | 0 | 0 | 0 | 60 | 2.522
0 | 22.5 | 0 | 0 | 22.5 | 0 | 0 | 0 | 55 | 2.562
0 | 25 | 0 | 0 | 25 | 0 | 0 | 0 | 50 | 2.574
0 | 27.5 | 0 | 0 | 27.5 | 0 | 0 | 0 | 45 | 2.622
0 | 8.108109 | 0 | 16.21622 | 0 | 0 | 0 | 75.67567 | 0 | 2.758
0 | 0 | 0 | 10.55817 | 0 | 12.25892 | 10.39421 | 66.78869 | 0 | 2.43
0 | 0 | 0 | 18 | 0 | 22 | 23 | 37 | 0 | 2.52
0 | 0 | 0 | 62 | 0 | 38 | 0 | 0 | 0 | 2.91
0 | 16.16018 | 0 | 31.51918 | 0 | 0 | 0 | 51.97044 | 0 | 2.79
0 | 34.79068 | 0 | 0 | 0 | 30.21159 | 0 | 0 | 34.72245 | 2.56
0 | 35.04714 | 0 | 0 | 0 | 29.41982 | 0 | 0 | 34.97841 | 2.58
0 | 35.30741 | 0 | 0 | 0 | 28.61629 | 0 | 0 | 35.23817 | 2.61
0 | 20 | 0 | 0 | 0 | 0 | 80 | 0 | 0 | 2.2
0 | 31 | 0 | 0 | 0 | 0 | 0 | 69 | 0 | 2.406
0 | 24.34971 | 0 | 26.91226 | 0 | 0 | 0 | 46.13424 | 2.603782 | 2.71
0 | 23.38146 | 4.237256 | 13.79706 | 10.81707 | 0 | 0 | 45.17156 | 2.595592 | 2.62
0 | 16.37451 | 2.915339 | 19.16233 | 15.10815 | 0 | 0 | 43.91621 | 2.523459 | 2.61
0 | 9.655867 | 1.727125 | 24.24522 | 19.17332 | 0 | 0 | 42.74245 | 2.456014 | 2.68
0 | 16.6908 | 2.97165 | 13.67272 | 10.71959 | 0 | 0 | 53.37304 | 2.572201 | 2.61
0 | 9.837297 | 1.759577 | 19.0006 | 14.98064 | 0 | 0 | 51.91972 | 2.502162 | 2.7
0 | 11.63693 | 2.552284 | 16.07699 | 12.67558 | 0 | 0 | 54.51762 | 2.540587 | 2.63
0 | 10.62545 | 1.906723 | 16.01408 | 12.62598 | 0 | 0 | 56.29712 | 2.530646 | 2.62
0 | 10.02074 | 1.792389 | 13.54844 | 10.77176 | 0 | 0 | 61.31784 | 2.548821 | 2.71
0 | 8.126866 | 1.417357 | 10.93006 | 8.582455 | 0 | 0 | 68.37806 | 2.565204 | 2.48
0 | 50 | 0 | 0 | 0 | 0 | 0 | 0 | 50 | 2.49
0 | 27.5 | 0 | 0 | 0 | 5.5 | 0 | 67 | 0 | 2.46
0 | 13.75 | 13.75 | 0 | 0 | 5.5 | 0 | 67 | 0 | 2.444
0 | 0 | 27.5 | 0 | 0 | 5.5 | 0 | 67 | 0 | 2.43
0 | 23.6 | 0 | 0 | 0 | 9.4 | 0 | 67 | 0 | 2.441
0 | 11.8 | 11.8 | 0 | 0 | 9.4 | 0 | 67 | 0 | 2.444
0 | 0 | 23.6 | 0 | 0 | 9.4 | 0 | 67 | 0 | 2.446
0 | 16.5 | 0 | 0 | 0 | 16.5 | 0 | 67 | 0 | 2.344
0 | 8.25 | 8.25 | 0 | 0 | 16.5 | 0 | 67 | 0 | 2.412
0 | 0 | 16.5 | 0 | 0 | 16.5 | 0 | 67 | 0 | 2.477
0 | 34.53794 | 0 | 0 | 0 | 30.99186 | 0 | 0 | 34.47021 | 2.56
0 | 35.05198 | 0 | 0 | 0 | 29.42388 | 0 | 0 | 34.98324 | 2.53
0 | 35.31478 | 0 | 0 | 0 | 28.62226 | 0 | 0 | 35.24553 | 2.54
0 | 29.7139 | 0 | 29.55687 | 0 | 1.806211 | 0 | 0 | 38.92302 | 2.619
0 | 0 | 16.5 | 0 | 0 | 17.8 | 41.6 | 24.1 | 0 | 2.21
0 | 17.38262 | 0 | 0 | 0 | 17.58242 | 41.15884 | 23.87612 | 0 | 2.25
0 | 0 | 0 | 18.8 | 0 | 17.3 | 40.5 | 23.4 | 0 | 2.25
0 | 0 | 0 | 0 | 24.4 | 16.1 | 37.7 | 21.8 | 0 | 2.44
30.33033 | 0 | 0 | 0 | 0 | 14.81482 | 34.73474 | 20.12012 | 0 | 2.33
0 | 0 | 0 | 0 | 16.21247 | 20.89776 | 10.20184 | 47.28386 | 5.404047 | 2.469
0 | 0 | 0 | 0 | 16.4793 | 21.2417 | 20.73949 | 36.04654 | 5.492986 | 2.432
0 | 0 | 0 | 0 | 16.75504 | 21.59713 | 31.62978 | 24.43313 | 5.5849 | 2.4
0 | 0 | 0 | 0 | 17.04018 | 21.96467 | 42.89074 | 12.42447 | 5.679944 | 2.412
4.664503 | 0 | 0 | 0 | 11.93089 | 17.08759 | 10.01016 | 49.8751 | 6.431748 | 2.411
0 | 0 | 0 | 0 | 16.83212 | 21.69648 | 10.59176 | 42.46376 | 8.415886 | 2.439
0 | 0 | 0 | 9.677619 | 17.1855 | 17.50844 | 5.128349 | 41.59584 | 8.904254 | 2.58
0 | 0 | 0 | 0 | 36.22259 | 17.29284 | 5.065197 | 29.34544 | 12.07395 | 2.636
0 | 0 | 0 | 0 | 52.11343 | 13.77925 | 5.045052 | 11.69149 | 17.37078 | 2.759
0 | 12.49239 | 0.6322863 | 7.434579 | 5.910902 | 1.168264 | 0 | 72.36158 | 0 | 2.5
26.81992 | 0 | 0 | 0 | 0 | 11.49425 | 0 | 0 | 61.30268 | 2.537
0 | 26.81992 | 0 | 0 | 0 | 11.49425 | 0 | 0 | 61.30268 | 2.6
0 | 0 | 26.81992 | 0 | 0 | 11.49425 | 0 | 0 | 61.30268 | 2.506
0 | 45 | 0 | 5 | 0 | 0 | 0 | 0 | 50 | 2.51
0 | 40 | 0 | 10 | 0 | 0 | 0 | 0 | 50 | 2.59
0 | 35 | 0 | 15 | 0 | 0 | 0 | 0 | 50 | 2.52
0 | 30 | 0 | 20 | 0 | 0 | 0 | 0 | 50 | 2.52
0 | 22.5 | 22.5 | 5 | 0 | 0 | 0 | 0 | 50 | 2.47
0 | 20 | 20 | 10 | 0 | 0 | 0 | 0 | 50 | 2.5
0 | 17.5 | 17.5 | 15 | 0 | 0 | 0 | 0 | 50 | 2.49
0 | 15 | 15 | 20 | 0 | 0 | 0 | 0 | 50 | 2.48
0 | 15 | 0 | 15 | 0 | 0 | 0 | 70 | 0 | 2.532
10.5 | 10.5 | 0 | 0 | 0 | 0 | 18.5 | 60.5 | 0 | 2.461
16.38147 | 8.533321 | 0 | 0.07023355 | 9.073928 | 1.379555 | 15.51674 | 48.13229 | 0.02774686 | 2.68
0 | 6.368132 | 6.123983 | 0.2165634 | 20.64006 | 6.014906 | 0 | 60.63636 | 0 | 2.508
0 | 5.849903 | 4.858713 | 0.211985 | 23.30063 | 4.605266 | 0 | 60.73938 | 0 | 2.534
0 | 13.06794 | 0.5057898 | 9.664202 | 5.319397 | 1.168173 | 0 | 70.27449 | 0 | 2.514
0 | 3.329667 | 7.519248 | 5.219478 | 3.119688 | 4.589541 | 2.709729 | 73.0527 | 0 | 2.445
0 | 3.016682 | 6.812506 | 4.724802 | 2.856857 | 4.535011 | 2.457297 | 75.15733 | 0 | 2.421
0 | 3.196165 | 9.798244 | 5.0839 | 0.5093887 | 5.053936 | 2.337195 | 73.9213 | 0 | 2.435
0 | 2.949705 | 9.039096 | 4.689531 | 0.459954 | 4.969503 | 2.149785 | 75.64243 | 0 | 2.425
0 | 0 | 12.1 | 6.76 | 1.7 | 4.88 | 3.03 | 71.43 | 0 | 2.446
0 | 0 | 17.5 | 0 | 17.5 | 0 | 0 | 64.93 | 0 | 2.444
0 | 0 | 14.94 | 1.11 | 1.37 | 4.17 | 0.4 | 77.17 | 0 | 2.418
0 | 0 | 14 | 2.85 | 2.9 | 4.9 | 3.03 | 71.52 | 0 | 2.446
0 | 0 | 11.76 | 3.58 | 3.82 | 4.8 | 5 | 70.06 | 0 | 2.434
0 | 0 | 14.61 | 5.32 | 1.38 | 5.06 | 3.14 | 70.39 | 0 | 2.452
0 | 0 | 14.08873 | 5.135891 | 1.328937 | 4.886091 | 3.027578 | 71.43285 | 0 | 2.446
0 | 0 | 12.35394 | 4.504145 | 1.168481 | 4.274443 | 2.656546 | 74.94257 | 0 | 2.424
0 | 0 | 13.20868 | 4.809519 | 1.239876 | 4.579542 | 2.839716 | 73.22268 | 0 | 2.435
0 | 0 | 12.39479 | 4.519039 | 1.172345 | 4.288578 | 3.366734 | 74.15833 | 0 | 2.428
0 | 0 | 0 | 10.53834 | 0 | 10.30392 | 12.261 | 66.66326 | 0 | 2.35
0 | 16 | 0 | 10 | 0 | 0 | 0 | 74 | 0 | 2.49
0 | 16 | 0 | 0 | 0 | 0 | 10 | 74 | 0 | 2.45
0 | 4.3 | 0 | 0 | 0 | 1 | 20.7 | 74 | 0 | 2.18
0 | 4 | 0 | 0 | 0 | 1 | 12 | 83 | 0 | 2.22
0 | 20.12012 | 0 | 0 | 0 | 0 | 0.1001001 | 79.77978 | 0 | 2.39
0 | 20.58516 | 0 | 0 | 0 | 0 | 4.493208 | 74.92163 | 0 | 2.44
0 | 21.16748 | 0 | 0 | 0 | 0 | 9.110747 | 69.72177 | 0 | 2.48
0 | 22.13303 | 0 | 0 | 0 | 0 | 14.6789 | 63.18807 | 0 | 2.52
0 | 22.58258 | 0 | 0 | 0 | 0 | 20 | 57.41742 | 0 | 2.53
0 | 23.6925 | 0 | 0 | 0 | 0 | 26.02394 | 50.28356 | 0 | 2.53
0 | 26.28121 | 0 | 0 | 0 | 0 | 31.40604 | 42.31275 | 0 | 2.52
0 | 27.7585 | 0 | 0 | 0 | 0 | 38.7925 | 33.44899 | 0 | 2.5
0 | 29.16053 | 0 | 0 | 0 | 0 | 47.12813 | 23.71134 | 0 | 2.48
0 | 30.44092 | 0 | 0 | 0 | 0 | 56.80214 | 12.75694 | 0 | 2.42
0 | 32.23651 | 0 | 0 | 0 | 0 | 67.06197 | 0.7015199 | 0 | 2.36
0 | 0 | 0 | 30 | 0 | 20 | 0 | 50 | 0 | 2.723
0 | 12.49239 | 0.6322863 | 7.434579 | 5.910902 | 1.168264 | 0 | 72.36158 | 0 | 2.5
0 | 2.820236 | 8.615539 | 2.337776 | 19.98061 | 7.653255 | 0 | 58.18333 | 0 | 2.53
0 | 12.49239 | 0.6322863 | 7.434579 | 5.910902 | 1.168264 | 0 | 72.36158 | 0 | 2.5
0 | 0 | 15 | 0 | 15 | 0 | 69 | 0 | 0 | 3.14
27.87883 | 0 | 0 | 0 | 0 | 11.041 | 0 | 61.08017 | 0 | 3.18
27.84412 | 0 | 0 | 0 | 0 | 11.02725 | 0 | 61.00414 | 0 | 3.32
27.80951 | 0 | 0 | 0 | 0 | 11.01355 | 0 | 60.9283 | 0 | 3.35
27.77497 | 0 | 0 | 0 | 0 | 10.99987 | 0 | 60.85264 | 0 | 3.44
0 | 6.866853 | 1.281292 | 2.49208 | 0 | 4.361037 | 11.95262 | 73.02231 | 0 | 2.35
0.4278754 | 8.664099 | 1.085865 | 0.683993 | 0 | 5.015831 | 12.02885 | 71.81762 | 0 | 2.35
0 | 8.83351 | 1.351688 | 2.497548 | 0 | 4.370606 | 11.97885 | 70.88332 | 0 | 2.39
0 | 11.42347 | 0 | 3.57541 | 0 | 3.195447 | 9.809682 | 71.24437 | 0 | 2.45
0 | 12.43043 | 0 | 11.62497 | 4.411191 | 0.5812349 | 0 | 70.91774 | 0 | 2.56
0 | 7.235446 | 0.9521535 | 0.571207 | 0 | 3.769878 | 11.96243 | 74.63602 | 0 | 2.36
0 | 0 | 0 | 8.074328 | 0 | 9.203348 | 11.68777 | 70.22556 | 0 | 2.349
0 | 0 | 0 | 7.036883 | 0 | 9.05232 | 12.39283 | 69.34948 | 1.884767 | 2.301
1.528455 | 0.3045859 | 0.1292974 | 14.7796 | 12.23841 | 9.717275 | 0 | 60.96309 | 0 | 2.61
0 | 0.02939498 | 0 | 13.69931 | 14.99224 | 9.732237 | 0 | 61.21989 | 0 | 2.621
0 | 0 | 0 | 13.35349 | 14.31398 | 10.29035 | 0 | 61.27629 | 0 | 2.619
0 | 0 | 0.6502415 | 13.36905 | 14.33067 | 10.30234 | 0 | 61.3477 | 0 | 2.603
0 | 0.4930001 | 0 | 13.33874 | 14.29817 | 10.27898 | 0 | 61.20859 | 0 | 2.615
0 | 0 | 0.3249314 | 13.36127 | 14.32232 | 10.29634 | 0 | 61.31198 | 0 | 2.612
0 | 0 | 0 | 13.3791 | 14.34143 | 10.31008 | 0 | 61.39379 | 0 | 2.62
0 | 0 | 0.3255548 | 13.3869 | 14.3498 | 10.3161 | 0 | 61.42962 | 0 | 2.611
0 | 0.2444926 | 0.1608709 | 13.23011 | 15.30965 | 9.303554 | 0 | 61.46672 | 0 | 2.615
0 | 0 | 0 | 13.22101 | 15.29911 | 9.297153 | 0 | 61.42443 | 0 | 2.619
0 | 0.975162 | 0 | 13.19211 | 15.26568 | 9.276835 | 0 | 61.2902 | 0 | 2.61
0 | 0 | 0.6437828 | 13.23626 | 15.31677 | 9.30788 | 0 | 61.49531 | 0 | 2.603
0 | 0.4881144 | 0 | 13.20655 | 15.28238 | 9.286983 | 0 | 61.35725 | 0 | 2.615
0 | 0 | 0.3217058 | 13.22863 | 15.30794 | 9.302513 | 0 | 61.45985 | 0 | 2.612
0 | 0 | 0 | 13.24611 | 15.32816 | 9.314803 | 0 | 61.54105 | 0 | 2.612
0 | 0 | 0.3223169 | 13.25376 | 15.33702 | 9.320183 | 0 | 61.5766 | 0 | 2.622
0 | 0.2449472 | 0.16117 | 14.0344 | 15.08197 | 9.541216 | 0 | 60.65117 | 0 | 2.628
0 | 0 | 0 | 14.02472 | 15.07158 | 9.534638 | 0 | 60.60936 | 0 | 2.632
0 | 0.9769698 | 0 | 13.99402 | 15.03858 | 9.513764 | 0 | 60.47667 | 0 | 2.624
0 | 0 | 0.6449803 | 14.04093 | 15.089 | 9.545661 | 0 | 60.67943 | 0 | 2.619
0 | 0 | 0 | 14.07818 | 15.12902 | 9.57098 | 0 | 60.84037 | 0 | 2.638
0 | 0.02924872 | 0 | 12.24109 | 16.76174 | 9.671961 | 0 | 60.95552 | 0 | 2.619
0 | 0.04885027 | 0.1478551 | 11.97526 | 16.79695 | 9.656645 | 0 | 61.00294 | 0 | 2.618
0 | 0.02939498 | 0 | 13.69931 | 14.99224 | 9.732237 | 0 | 61.21989 | 0 | 2.606
0 | 0.02933902 | 0 | 13.18683 | 15.64045 | 9.713712 | 0 | 61.10336 | 0 | 2.62
0 | 0.02928329 | 0 | 12.6763 | 16.28621 | 9.695258 | 0 | 60.98727 | 0 | 2.618
0 | 0.02939498 | 0 | 13.69931 | 14.99224 | 9.732237 | 0 | 61.21989 | 0 | 2.621
0 | 0.02933902 | 0 | 13.18683 | 15.64045 | 9.713712 | 0 | 61.10336 | 0 | 2.62
0 | 0.02928329 | 0 | 12.6763 | 16.28621 | 9.695258 | 0 | 60.98727 | 0 | 2.618
0 | 0.02943573 | 0 | 13.7183 | 15.01303 | 9.745729 | 0.873499 | 60.29263 | 0 | 2.617
0 | 0.02954176 | 0 | 12.67936 | 15.06711 | 9.780834 | 0 | 61.52559 | 0 | 2.624
0.9185622 | 0.7577807 | 0 | 15.33657 | 11.69833 | 9.739037 | 0 | 61.42754 | 0 | 2.61
5.999124 | 0.124917 | 0 | 12.91421 | 12.63386 | 10.25095 | 0 | 58.05458 | 0 | 2.613
3.427729 | 0.3166626 | 0 | 13.8464 | 8.856487 | 10.93577 | 0 | 62.59391 | 0 | 2.578
4.146205 | 0.7447166 | 0 | 15.42211 | 9.583546 | 10.33441 | 0 | 59.40408 | 0 | 2.617
2.927554 | 0.8331404 | 0 | 14.54895 | 11.65119 | 10.3671 | 0 | 59.29942 | 0 | 2.62
2.16533 | 1.250774 | 0 | 15.32619 | 10.44999 | 9.848042 | 0 | 60.23373 | 0 | 2.619
1.53465 | 0.83854 | 0 | 15.75538 | 10.86199 | 10.13445 | 0 | 60.66066 | 0 | 2.619
5.825284 | 0.3012574 | 0 | 13.65142 | 8.697424 | 9.95961 | 0 | 61.54992 | 0 | 2.579
1.932381 | 1.431788 | 0 | 17.42883 | 10.33019 | 9.144503 | 0 | 58.92574 | 0 | 2.649
4.847878 | 0.9041282 | 0 | 16.92394 | 10.97483 | 8.91622 | 0 | 56.97029 | 0 | 2.647
2.028683 | 0.1549421 | 0 | 13.65704 | 12.97058 | 8.58254 | 0 | 62.22301 | 0 | 2.601
1.212962 | 0.1754387 | 0 | 14.34873 | 13.66908 | 9.248356 | 0 | 60.87656 | 0 | 2.619
1.097685 | 0.1568053 | 0 | 13.61546 | 12.91556 | 9.519769 | 0 | 62.19283 | 0 | 2.601
1.402864 | 0.2744614 | 0 | 14.58225 | 12.57132 | 9.706286 | 0 | 60.99127 | 0 | 2.615
1.202733 | 0.3734715 | 0 | 13.52382 | 12.46865 | 9.773856 | 0 | 62.17703 | 0 | 2.585
0 | 0 | 0 | 7.1 | 0 | 9.8 | 13.4 | 67.5 | 1.9 | 2.305
0 | 0 | 0 | 7.7 | 0 | 9.8 | 12.9 | 67.4 | 1.9 | 2.314
0 | 0 | 0 | 7.1 | 0 | 11.1 | 13.3 | 67.3 | 0.9 | 2.326
0 | 0 | 0 | 7.2 | 0 | 11.2 | 13.5 | 65.90001 | 1.9 | 2.321
0 | 0 | 0 | 7.1 | 0 | 8.4 | 13.3 | 69 | 1.9 | 2.292
0 | 0 | 0 | 7 | 0 | 9.700001 | 13.2 | 68.90001 | 0.9 | 2.31
0 | 0 | 0 | 8.8 | 0 | 10 | 10.4 | 68.6 | 1.4 | 2.368
0 | 0 | 0 | 8.3 | 0 | 9.7 | 11.4 | 68.4 | 1.4 | 2.354
0 | 0 | 0 | 8.3 | 0 | 9.4 | 11.9 | 68.2 | 1.4 | 2.349
0 | 0 | 0 | 8.299999 | 0 | 9.399999 | 13.3 | 66.8 | 1.4 | 2.346
0 | 0 | 0 | 7.1 | 0 | 9.4 | 13.3 | 68 | 1.4 | 2.329
0 | 0 | 0 | 8.700001 | 0 | 8.300001 | 11.2 | 70.7 | 0.7000001 | 2.328
0 | 0 | 0 | 7.6 | 0 | 8.7 | 11.7 | 70.5 | 0.9 | 2.32
0 | 0 | 0 | 7.6 | 0 | 8.000001 | 12.2 | 70.10001 | 1.4 | 2.318
0 | 0 | 0 | 7.1 | 0 | 9.8 | 12.4 | 68.4 | 1.9 | 2.309
0 | 0 | 0 | 8.600001 | 0 | 8.200001 | 12.9 | 69.7 | 0.1 | 2.32
0 | 0 | 0 | 6.900001 | 0 | 9.500001 | 13 | 70.10001 | 0.2 | 2.294
0 | 0 | 0 | 6.9 | 0 | 9.5 | 13 | 70 | 0.4 | 2.293
0 | 0 | 0 | 7 | 0 | 9.600001 | 13.1 | 69.50001 | 0.6000001 | 2.297
0 | 0 | 0 | 7 | 0 | 9.600001 | 13.2 | 69.1 | 0.7 | 2.303
0 | 0 | 0 | 7 | 0.2 | 9.700001 | 13.2 | 68.7 | 0.9 | 2.307
0 | 0 | 0 | 7 | 0.8000001 | 9.600001 | 13.2 | 68.2 | 0.9 | 2.313
0 | 0 | 0 | 7.039999 | 0 | 9.679998 | 13.23 | 68.43999 | 0.9299999 | 2.316
0 | 0 | 0 | 7 | 0 | 10.9 | 13.2 | 68.6 | 0 | 2.316
0 | 12.6 | 0.2 | 8.600001 | 5.5 | 1.1 | 0 | 72.00001 | 0 | 2.5
10 | 5 | 5 | 0 | 3 | 13 | 0 | 64 | 0 | 2.44
0 | 3.966762 | 0 | 9.864496 | 9.912454 | 8.740834 | 0 | 67.51546 | 0 | 2.511
0 | 7.338954 | 0 | 5.18222 | 5.015836 | 9.913579 | 0 | 72.54942 | 0 | 2.434
0 | 3.966762 | 0 | 9.864496 | 9.912454 | 8.740834 | 0 | 67.51546 | 0 | 2.512
0 | 3.93599 | 0 | 9.787974 | 9.835559 | 7.297307 | 0 | 69.02177 | 0 | 2.509
5.774647 | 0 | 0 | 0 | 13.28135 | 17.34353 | 0 | 63.60048 | 0 | 2.493
0 | 6.967733 | 4.584619 | 5.830767 | 5.663526 | 3.025326 | 0 | 73.92802 | 0 | 2.44
0 | 6.084552 | 0 | 6.164478 | 10.13637 | 11.71223 | 0 | 65.90237 | 0 | 2.502
0 | 8.695652 | 5.897052 | 0.2998501 | 11.994 | 2.998501 | 0 | 69.56522 | 0 | 2.451
0 | 8.604302 | 5.902952 | 0.3001501 | 11.50575 | 2.001001 | 0 | 71.13557 | 0 | 2.443
0 | 9.704852 | 5.202601 | 0.3001501 | 10.50525 | 2.001 | 0 | 71.73586 | 0 | 2.44
0 | 10.8054 | 4.6023 | 0.30015 | 10.4052 | 2.001 | 0 | 71.33566 | 0 | 2.44
0 | 8.604302 | 5.402701 | 0.3001501 | 11.8059 | 2.001 | 0 | 71.33567 | 0 | 2.437
0 | 8.604302 | 5.102551 | 0.3001501 | 11.8059 | 2.001001 | 0 | 71.63582 | 0 | 2.436
0 | 8.695652 | 5.697152 | 0.2998501 | 13.49325 | 3.898051 | 0 | 67.16641 | 0 | 2.474
0 | 8.704352 | 5.702851 | 0.3001501 | 13.0065 | 2.701351 | 0 | 68.83442 | 0 | 2.464
0 | 8.704352 | 5.602801 | 0.8004003 | 12.50625 | 2.901451 | 0 | 68.73437 | 0 | 2.467
0 | 12.6 | 0.2 | 8.600001 | 5.5 | 1.1 | 0 | 72.00001 | 0 | 2.49
0 | 10 | 0 | 20 | 0 | 0 | 0 | 0 | 70 | 2.393
0 | 9.5 | 0 | 20 | 0 | 0 | 0 | 0 | 70 | 2.418
0 | 9 | 0 | 20 | 0 | 0 | 0 | 0 | 70 | 2.441
0 | 0 | 0 | 30 | 0 | 0 | 0 | 0 | 70 | 2.409
0 | 0 | 0 | 30 | 0 | 0 | 0 | 0 | 69.5 | 2.43
0 | 0 | 0 | 30 | 0 | 0 | 0 | 0 | 69 | 2.452
0 | 25 | 0 | 10 | 0 | 0 | 0 | 0 | 65 | 2.422
0 | 24.5 | 0 | 10 | 0 | 0 | 0 | 0 | 65 | 2.444
0 | 24 | 0 | 10 | 0 | 0 | 0 | 0 | 65 | 2.466
33.33333 | 0 | 0 | 0 | 0 | 0 | 66.66666 | 0 | 0 | 2.284
0 | 26.38 | 0 | 23.08 | 0 | 0 | 0 | 49.47 | 1.07 | 2.699
0 | 26.11739 | 0 | 22.84772 | 0 | 0 | 0 | 48.9751 | 1.059894 | 2.697
39 | 0 | 0 | 0 | 0 | 0 | 60 | 0 | 0 | 2.281
0 | 0 | 0 | 0 | 0 | 3.348326 | 0 | 69.46526 | 27.18641 | 2.43
0 | 0 | 0 | 0 | 0 | 5.7 | 0 | 69.9 | 24.4 | 2.415
0 | 0 | 0 | 0 | 0 | 8.218357 | 0 | 69.18616 | 22.59548 | 2.372
0 | 0 | 0 | 0 | 0 | 10.5 | 0 | 69.7 | 19.8 | 2.287
0 | 0 | 0 | 0 | 0 | 20.58559 | 0 | 69.8511 | 9.563306 | 2.287
0 | 0 | 0 | 0 | 0 | 22.18891 | 0 | 69.76512 | 8.045977 | 2.337
0 | 0 | 0 | 0 | 0 | 22.5 | 0 | 70 | 7.5 | 2.348
0 | 0 | 0 | 0 | 0 | 23.19304 | 0 | 69.77907 | 7.027891 | 2.353
50 | 0 | 0 | 0 | 0 | 0 | 0 | 0 | 50 | 2.35
0 | 24.16 | 0 | 26.71 | 0 | 0 | 0 | 45.79 | 3.34 | 2.767
0 | 23.99 | 0 | 26.51 | 0 | 0 | 0 | 45.47 | 3.32 | 2.82
25 | 0 | 0 | 0 | 0 | 0 | 74.5 | 0 | 0 | 2.146
25 | 0 | 0 | 0 | 0 | 0 | 74.5 | 0 | 0 | 2.179
25 | 0 | 0 | 0 | 0 | 0 | 74.5 | 0 | 0 | 2.215
25 | 0 | 0 | 0 | 0 | 0 | 74.5 | 0 | 0 | 2.244
25 | 0 | 0 | 0 | 0 | 0 | 74.5 | 0 | 0 | 2.261
25 | 0 | 0 | 0 | 0 | 0 | 74.5 | 0 | 0 | 2.299
0 | 25 | 0 | 10 | 0 | 0 | 0 | 65 | 0 | 2.531
0 | 25 | 0 | 10 | 0 | 0 | 0 | 64 | 0 | 2.617
0 | 25 | 0 | 25 | 0 | 0 | 0 | 50 | 0 | 2.72
0 | 0 | 0 | 54.60421 | 3.026326 | 1.183819 | 0 | 35.20872 | 5.952509 | 2.917
1.919664 | 3.08504 | 0 | 5.000904 | 9.96258 | 14.0022 | 5.035135 | 60.99448 | 0 | 2.483
1.943193 | 3.018758 | 0 | 5.0622 | 8.00372 | 14.99641 | 4.91151 | 62.06421 | 0 | 2.484
2.997886 | 2.993932 | 0 | 5.020568 | 6.985352 | 13.9945 | 4.963026 | 63.04473 | 0 | 2.485
2.091754 | 3.126288 | 0 | 5.238675 | 10.54552 | 11.46351 | 5.11742 | 62.41683 | 0 | 2.482
1.948685 | 3.027289 | 1.030288 | 5.076504 | 8.989499 | 15.03879 | 5.018321 | 59.87062 | 0 | 2.482
0 | 12.97146 | 0.5057744 | 9.663909 | 5.319237 | 1.168137 | 0 | 70.37148 | 0 | 2.51
0 | 0 | 0 | 5.955719 | 15.94755 | 13.04047 | 9.0513 | 56.00496 | 0 | 2.52
0 | 4.089563 | 0 | 0 | 0 | 1.394536 | 11.27731 | 83.23859 | 0 | 2.23
0 | 4.986671 | 0 | 10.01062 | 15.02372 | 14.97058 | 0 | 55.0084 | 0 | 2.63
8.661976 | 3.281244 | 0 | 4.945307 | 8.103862 | 14.08281 | 0 | 60.9248 | 0 | 2.504
0 | 14.41441 | 0 | 0 | 0 | 2.002002 | 4.704704 | 78.87888 | 0 | 2.409
0 | 13.61361 | 0 | 0 | 0 | 4.004004 | 4.204204 | 78.17818 | 0 | 2.406
0 | 13.01301 | 0 | 0 | 0 | 5.705706 | 4.304305 | 76.97697 | 0 | 2.402
0 | 12.3 | 0 | 0 | 0 | 7.5 | 4.3 | 75.89999 | 0 | 2.392
0 | 13.11311 | 0 | 0 | 0 | 10.41041 | 4.404405 | 72.07207 | 0 | 2.398
0 | 13.5 | 0 | 0 | 0 | 12.7 | 4.6 | 69.2 | 0 | 2.384
0 | 14.6 | 0 | 0 | 0 | 2.2 | 4.9 | 77.4 | 0 | 2.448
0 | 14.6 | 0 | 0 | 0 | 4.7 | 5 | 74.7 | 0 | 2.449
0 | 14.7 | 0 | 0 | 0 | 7.6 | 4.9 | 71.8 | 0 | 2.449
0 | 0 | 0 | 0 | 0 | 0 | 0 | 100 | 0 | 2.2
0 | 3.996004 | 0.2997003 | 0.8991009 | 0 | 1.698302 | 10.78921 | 82.31769 | 0 | 2.22
12.29508 | 0.19992 | 4.698121 | 0 | 0 | 4.298281 | 14.09436 | 63.77449 | 0 | 2.23
0 | 9.298141 | 0 | 23.9952 | 0 | 0 | 49.59008 | 17.09658 | 0 | 2.59
0 | 7.107108 | 4.704705 | 11.21121 | 0 | 2.502503 | 7.207208 | 67.26727 | 0 | 2.52
0 | 0 | 0 | 0 | 0 | 33.33333 | 0 | 0 | 66.66666 | 2.51
0 | 0.9 | 0 | 43.5 | 0 | 0.4 | 6.4 | 3.4 | 45.4 | 2.66
0 | 0.9 | 0 | 36.5 | 0 | 0.4 | 6.4 | 3.4 | 52.4 | 2.57
0 | 0.8999999 | 0 | 29.5 | 0 | 0.4 | 6.4 | 3.4 | 59.4 | 2.53
0 | 0.8999999 | 0 | 22.5 | 0 | 0.4 | 6.4 | 3.4 | 66.39999 | 2.49
0 | 9.799375 | 0 | 8.881135 | 7.534597 | 4.765376 | 3.315056 | 65.70446 | 0 | 2.49
0 | 9.660513 | 0 | 9.609459 | 10.39896 | 4.110617 | 3.440084 | 62.78037 | 0 | 2.54
0 | 7.953257 | 0 | 9.889033 | 7.64393 | 7.251787 | 2.655126 | 64.60687 | 0 | 2.514
0 | 7.904214 | 2.600401 | 9.828053 | 7.596794 | 4.204123 | 2.638753 | 65.22765 | 0 | 2.51
0 | 11.74671 | 0 | 9.737194 | 7.526563 | 4.760294 | 2.614359 | 63.61488 | 0 | 2.518
0 | 9.969803 | 0 | 10.05619 | 9.97277 | 5.001232 | 0 | 65.00001 | 0 | 2.534
0 | 9.964052 | 0 | 10.05964 | 9.871181 | 3.028411 | 2.047023 | 65.02969 | 0 | 2.53
0 | 9.39011 | 0 | 10.37832 | 11.55187 | 1.141588 | 1.671897 | 65.86622 | 0 | 2.551
0 | 12.97146 | 0.5057744 | 9.663909 | 5.319237 | 1.168137 | 0 | 70.37148 | 0 | 2.51
0 | 0 | 0 | 5.955719 | 15.94755 | 13.04047 | 9.0513 | 56.00496 | 0 | 2.52
0 | 4.089563 | 0 | 0 | 0 | 1.394536 | 11.27731 | 83.23859 | 0 | 2.23
0 | 4.986671 | 0 | 10.01062 | 15.02372 | 14.97058 | 0 | 55.0084 | 0 | 2.63
0 | 10.03133 | 0 | 10.00006 | 9.981457 | 5.021649 | 9.980953 | 54.98456 | 0 | 2.539
0 | 10.05077 | 0 | 9.9633 | 10.03829 | 15.11638 | 0 | 54.83126 | 0 | 2.584
0 | 5.01588 | 0 | 4.966273 | 9.962979 | 14.99086 | 5.023524 | 60.04049 | 0 | 2.486
0 | 9.982448 | 0 | 5.047008 | 5.062471 | 14.97635 | 5.010649 | 59.92108 | 0 | 2.461
0 | 7.552619 | 0 | 10.0395 | 5.022356 | 9.988504 | 2.544091 | 64.85294 | 0 | 2.494
0 | 5.016932 | 0 | 9.958205 | 5.038297 | 10.02021 | 5.013185 | 64.95317 | 0 | 2.472
0 | 5.00709 | 5.013457 | 5.052812 | 5.021581 | 15.01973 | 5.038947 | 59.84638 | 0 | 2.451
0 | 13.02309 | 0.5077876 | 9.702375 | 5.340409 | 1.172787 | 0 | 70.25354 | 0 | 2.51
0 | 0 | 0 | 5.955719 | 15.94755 | 13.04047 | 9.0513 | 56.00496 | 0 | 2.52
0 | 4.089563 | 0 | 0 | 0 | 1.394536 | 11.27731 | 83.23859 | 0 | 2.23
0 | 4.986671 | 0 | 10.01062 | 15.02372 | 14.97058 | 0 | 55.0084 | 0 | 2.63
0 | 10.0831 | 0 | 9.99535 | 10.07059 | 15.165 | 0 | 54.68596 | 0 | 2.584
0 | 6.99986 | 0 | 0 | 0.99998 | 0.99998 | 12.99974 | 77.99844 | 0 | 2.28
0 | 0 | 0.202166 | 23.3184 | 2.992406 | 9.089436 | 8.114731 | 55.99306 | 0 | 2.64
0 | 0 | 0.2031687 | 23.32029 | 2.84897 | 9.197078 | 10.62896 | 53.51031 | 0 | 2.61
0 | 8.048247 | 2.998698 | 9.966954 | 6.560963 | 0.7662585 | 0 | 71.31747 | 0 | 2.47
0 | 13.48182 | 0.6336247 | 9.578978 | 3.702134 | 0.5853682 | 0 | 72.01808 | 0 | 2.49
0 | 10.75253 | 0.922817 | 0 | 15.81601 | 1.136714 | 0 | 71.37194 | 0 | 2.42
0 | 10.37898 | 1.862495 | 0 | 15.9605 | 1.720649 | 0 | 70.07737 | 0 | 2.47
0 | 10.76675 | 0.9240377 | 0 | 15.83693 | 1.138218 | 0.8334808 | 70.50059 | 0 | 2.42
0 | 10.78101 | 0.9252616 | 0 | 15.85791 | 1.139726 | 1.66917 | 69.62692 | 0 | 2.41
0 | 10.79619 | 0.9265641 | 1.037597 | 14.43658 | 1.14133 | 0 | 71.66174 | 0 | 2.42
0 | 10.82195 | 0.928775 | 0.5200365 | 14.47102 | 1.144054 | 0 | 71.83274 | 0 | 2.43
0 | 14.39999 | 0 | 0 | 16.42934 | 1.129456 | 0 | 68.04121 | 0 | 2.49
0 | 14.97951 | 0 | 0 | 9.996348 | 0 | 0 | 75.02414 | 0 | 2.43
0 | 15.00584 | 0 | 0 | 14.95637 | 0 | 0 | 70.03779 | 0 | 2.48
0 | 13.4 | 0 | 0 | 12.9 | 3.2 | 0 | 70.5 | 0 | 2.43
0 | 13.1 | 0 | 0 | 12.6 | 5.3 | 0 | 69 | 0 | 2.44
0 | 12.7 | 0 | 0 | 11.1 | 5 | 2.5 | 68.7 | 0 | 2.39
0 | 13 | 0 | 0 | 12.2 | 5.2 | 0 | 69.60001 | 0 | 2.41
0 | 13 | 0 | 0 | 11.8 | 5.2 | 0 | 70 | 0 | 2.4
0 | 13.4 | 0 | 0 | 12.9 | 3.2 | 0 | 70.5 | 0 | 2.43
0 | 13.1 | 0 | 0 | 12.6 | 5.3 | 0 | 69 | 0 | 2.44
0 | 12.7 | 0 | 0 | 11.1 | 5 | 2.5 | 68.7 | 0 | 2.39
0 | 13 | 0 | 0 | 12.2 | 5.2 | 0 | 69.60001 | 0 | 2.41
0 | 13 | 0 | 0 | 11.8 | 5.2 | 0 | 70 | 0 | 2.4
0 | 9.799999 | 3.3 | 0 | 12.6 | 5.3 | 0 | 68.99999 | 0 | 2.4
0 | 9.8 | 3.3 | 0 | 12.2 | 5.2 | 0 | 69.5 | 0 | 2.39
0 | 12 | 1.3 | 0 | 12.9 | 3.2 | 0 | 70.6 | 0 | 2.4
0 | 11.1 | 2 | 0 | 12.6 | 5.3 | 0 | 69 | 0 | 2.4
0 | 10 | 1.4 | 0 | 14.9 | 3.2 | 0 | 70.5 | 0 | 2.46
0 | 9.4 | 1.7 | 0 | 14.6 | 5.3 | 0 | 69 | 0 | 2.41
0 | 9.799999 | 3.3 | 0 | 12.6 | 5.3 | 0 | 68.99999 | 0 | 2.4
0 | 9.8 | 3.3 | 0 | 12.2 | 5.2 | 0 | 69.5 | 0 | 2.39
0 | 12 | 1.3 | 0 | 12.9 | 3.2 | 0 | 70.6 | 0 | 2.4
0 | 11.1 | 2 | 0 | 12.6 | 5.3 | 0 | 69 | 0 | 2.4
0 | 10 | 1.4 | 0 | 14.9 | 3.2 | 0 | 70.5 | 0 | 2.46
0 | 9.4 | 1.7 | 0 | 14.6 | 5.3 | 0 | 69 | 0 | 2.41
0 | 10.88911 | 0.8991009 | 0 | 15.78422 | 1.098901 | 0 | 71.32867 | 0 | 2.42
0 | 6.5 | 6.5 | 0 | 11.4 | 5.1 | 0 | 70.5 | 0 | 2.36
0 | 6.5 | 6.5 | 0 | 12.2 | 5.2 | 0 | 69.60001 | 0 | 2.38
0 | 6.5 | 6.5 | 0 | 11.8 | 5.2 | 0 | 70 | 0 | 2.37
0 | 10 | 3.3 | 0 | 12.9 | 3.2 | 0 | 70.6 | 0 | 2.39
0 | 13 | 0 | 0 | 12.5 | 3.1 | 2.9 | 68.5 | 0 | 2.44
0 | 13.3 | 0 | 0.5 | 12.8 | 3.1 | 0 | 70.3 | 0 | 2.43
0 | 13.2 | 0 | 1 | 12.7 | 3.1 | 0 | 70.00001 | 0 | 2.43
0 | 13.3 | 0 | 0 | 12.8 | 3.1 | 0 | 70.3 | 0 | 2.43
0 | 13.2 | 0 | 0 | 12.7 | 3.1 | 0 | 70.00001 | 0 | 2.43
0 | 0 | 0 | 9.279398 | 1.613858 | 10.2071 | 9.342916 | 68.63505 | 0 | 2.4
0 | 0 | 0 | 9.278518 | 1.613704 | 10.20613 | 9.342029 | 68.62854 | 0 | 2.4
0 | 3.480277 | 0 | 14.98126 | 14.08387 | 0 | 0 | 67.4546 | 0 | 2.57
0 | 7.208649 | 1.234515 | 6.002746 | 14.88157 | 8.943881 | 0 | 61.72864 | 0 | 2.53
0 | 5.96213 | 0 | 14.8797 | 0 | 0 | 0 | 79.15818 | 0 | 2.46
0 | 1.380396 | 0 | 14.5447 | 13.30246 | 0.3356391 | 0 | 70.43679 | 0 | 2.53
0 | 6.012699 | 2.009512 | 12.02514 | 6.017338 | 0 | 0 | 73.93532 | 0 | 2.5
0 | 6.838491 | 0 | 12.00415 | 6.031255 | 8.008137 | 0 | 67.11797 | 0 | 2.5
0 | 6.715266 | 0 | 11.78784 | 5.16327 | 5.942897 | 0 | 70.39073 | 0 | 2.49
0 | 5.96925 | 1.094588 | 9.950251 | 6.019239 | 3.985414 | 0 | 72.98126 | 0 | 2.47
0 | 12.47485 | 0.4419792 | 8.272619 | 5.45991 | 0.9916304 | 0 | 72.35901 | 0 | 2.49
60 | 0 | 0 | 0 | 0 | 0 | 0 | 0 | 40 | 2.38
50 | 0 | 0 | 0 | 0 | 0 | 0 | 0 | 50 | 2.32
0 | 35 | 0 | 0 | 0 | 0 | 0 | 0 | 65 | 2.42
0 | 40 | 0 | 0 | 0 | 0 | 0 | 0 | 60 | 2.44
0 | 45 | 0 | 0 | 0 | 0 | 0 | 0 | 55 | 2.46
0 | 50 | 0 | 0 | 0 | 0 | 0 | 0 | 50 | 2.49
0 | 55 | 0 | 0 | 0 | 0 | 0 | 0 | 45 | 2.52
0 | 50 | 0 | 0 | 0 | 0 | 0 | 0 | 50 | 2.5
0 | 37.5573 | 0 | 0 | 0 | 0 | 0 | 0 | 62.44271 | 2.43
0 | 39.93974 | 0 | 0 | 0 | 0 | 0 | 0 | 60.06026 | 2.45
0 | 45.0195 | 0 | 0 | 0 | 0 | 0 | 0 | 54.98049 | 2.46
0 | 50.17833 | 0 | 0 | 0 | 0 | 0 | 0 | 49.82167 | 2.5
0 | 55.08933 | 0 | 0 | 0 | 0 | 0 | 0 | 44.91067 | 2.82
0 | 56.96698 | 0 | 0 | 0 | 0 | 0 | 0 | 43.03302 | 2.53
0 | 50 | 0 | 0 | 0 | 0 | 0 | 0 | 50 | 2.5
0 | 0 | 12.5 | 0 | 0 | 12.5 | 0 | 75 | 0 | 2.36
0 | 3.507532 | 0.4220124 | 0 | 0 | 1.522938 | 11.33042 | 83.21709 | 0 | 2.22
0 | 35 | 0 | 0 | 0 | 0 | 0 | 0 | 65 | 2.34
0 | 35 | 0 | 0 | 0 | 0 | 6.5 | 0 | 58.5 | 2.43
0 | 35 | 0 | 0 | 0 | 0 | 13 | 0 | 52 | 2.48
0 | 35 | 0 | 0 | 0 | 0 | 19.5 | 0 | 45.5 | 2.53
0 | 35 | 0 | 0 | 0 | 0 | 26 | 0 | 39 | 2.54
0 | 35 | 0 | 0 | 0 | 0 | 32.5 | 0 | 32.5 | 2.54
0 | 35 | 0 | 0 | 0 | 0 | 39 | 0 | 26 | 2.51
0 | 35 | 0 | 0 | 0 | 0 | 45.5 | 0 | 19.5 | 2.51
0 | 35 | 0 | 0 | 0 | 0 | 52 | 0 | 13 | 2.41
0 | 35 | 0 | 0 | 0 | 0 | 58.5 | 0 | 6.5 | 2.4
0 | 35 | 0 | 0 | 0 | 0 | 65 | 0 | 0 | 2.37
0 | 0 | 0 | 58.32 | 0 | 0 | 0 | 33.35 | 8.33 | 2.91
0 | 0 | 0 | 42.23 | 14.03 | 0 | 0 | 37.47 | 6.27 | 2.9
0 | 0 | 0 | 40.87 | 17.06 | 0 | 0 | 34.13 | 7.94 | 2.91
0 | 15 | 0 | 30 | 0 | 0 | 0 | 0 | 55 | 2.559
0 | 14 | 0 | 30 | 0 | 0 | 0 | 0 | 55 | 2.559
22.96 | 0 | 2.63 | 0 | 0 | 2.63 | 0 | 71.78 | 0 | 2.36
22.96 | 0 | 3.13 | 0 | 0 | 2.63 | 0 | 71.28 | 0 | 2.37
22.96 | 0 | 3.63 | 0 | 0 | 2.63 | 0 | 70.78 | 0 | 2.37
22.96 | 0 | 4.13 | 0 | 0 | 2.63 | 0 | 70.28 | 0 | 2.37
22.96 | 0 | 4.63 | 0 | 0 | 2.63 | 0 | 69.78 | 0 | 2.37
22.96 | 0 | 5.13 | 0 | 0 | 2.63 | 0 | 69.28 | 0 | 2.38
22.96 | 0 | 7.63 | 0 | 0 | 2.63 | 0 | 66.78 | 0 | 2.4
22.96 | 0 | 12.63 | 0 | 0 | 2.63 | 0 | 61.78 | 0 | 2.43
0 | 13.18 | 0.26 | 9.089999 | 4.98 | 0.98 | 0 | 71.45999 | 0 | 2.528
0 | 13.3 | 0.63 | 8.34 | 5.7 | 0.86 | 0 | 71.13 | 0 | 2.53
0 | 0 | 0 | 0 | 0 | 0 | 0 | 100 | 0 | 2.2
0 | 17 | 0 | 3 | 7 | 0 | 0 | 73 | 0 | 2.448
0 | 13 | 4 | 3 | 7 | 0 | 0 | 73 | 0 | 2.447
4 | 13 | 0 | 3 | 7 | 0 | 0 | 73 | 0 | 2.432
0 | 15 | 0 | 10 | 0 | 0 | 0 | 75 | 0 | 2.481
0 | 7.5 | 7.5 | 10 | 0 | 0 | 0 | 75 | 0 | 2.479
0 | 0 | 15 | 10 | 0 | 0 | 0 | 75 | 0 | 2.466
0 | 24.3 | 0 | 26.9 | 0 | 0 | 0 | 46.2 | 2.6 | 2.719
20 | 0 | 0 | 0 | 0 | 0 | 80 | 0 | 0 | 2.12
15 | 0 | 0 | 0 | 0 | 5 | 80 | 0 | 0 | 2.15
30 | 0 | 0 | 0 | 10 | 0 | 59.8 | 0 | 0 | 2.872
0 | 25.25 | 0 | 30.55 | 0 | 0 | 0 | 0 | 44.2 | 2.707
0 | 24.9 | 0 | 30.6 | 0 | 0 | 0 | 0 | 44.25 | 2.64
0 | 24.71 | 0 | 30.58 | 0 | 0 | 0 | 0 | 44.22 | 2.642
0 | 24.41 | 0 | 30.61 | 0 | 0 | 0 | 0 | 44.24 | 2.645
0 | 14.48369 | 0 | 12.80635 | 0 | 0 | 0 | 72.70996 | 0 | 2.506
0 | 14.37598 | 0 | 12.71112 | 0 | 0 | 0 | 72.16926 | 0 | 2.52
0 | 14.41368 | 0 | 12.74446 | 0 | 0 | 0 | 72.35854 | 0 | 2.543
0 | 14.34436 | 0 | 12.68316 | 0 | 0 | 0 | 72.01049 | 0 | 2.578
0 | 14.44263 | 0 | 12.77004 | 0 | 0 | 0 | 72.50382 | 0 | 2.561
0 | 14.4018 | 0 | 12.73394 | 0 | 0 | 0 | 72.29884 | 0 | 2.624
0 | 0 | 0 | 0 | 0 | 0 | 100 | 0 | 0 | 1.839
2.12 | 0 | 0 | 0 | 0 | 0 | 97.88 | 0 | 0 | 1.873
4.22 | 0 | 0 | 0 | 0 | 0 | 95.78 | 0 | 0 | 1.899
6.23 | 0 | 0 | 0 | 0 | 0 | 93.77 | 0 | 0 | 1.923
8.27 | 0 | 0 | 0 | 0 | 0 | 91.73 | 0 | 0 | 1.955
10.33 | 0 | 0 | 0 | 0 | 0 | 89.67 | 0 | 0 | 1.988
12.41 | 0 | 0 | 0 | 0 | 0 | 87.59 | 0 | 0 | 2.019
14.31 | 0 | 0 | 0 | 0 | 0 | 85.69 | 0 | 0 | 2.046
16.27 | 0 | 0 | 0 | 0 | 0 | 83.73 | 0 | 0 | 2.072
18.2 | 0 | 0 | 0 | 0 | 0 | 81.8 | 0 | 0 | 2.098
20.15 | 0 | 0 | 0 | 0 | 0 | 79.85 | 0 | 0 | 2.126
22.14 | 0 | 0 | 0 | 0 | 0 | 77.86 | 0 | 0 | 2.152
24.15 | 0 | 0 | 0 | 0 | 0 | 75.85 | 0 | 0 | 2.178
26.2 | 0 | 0 | 0 | 0 | 0 | 73.8 | 0 | 0 | 2.203
28.12 | 0 | 0 | 0 | 0 | 0 | 71.88 | 0 | 0 | 2.226
0 | 7.6 | 0 | 0 | 0 | 0.1 | 20.4 | 71.9 | 0 | 2.262
0 | 4 | 3.8 | 0 | 0 | 0 | 33.2 | 59 | 0 | 2.182
0 | 6.8 | 0 | 0 | 0 | 0 | 22.1 | 70.4 | 0.2 | 2.219
0 | 14.57 | 0 | 0 | 0 | 0.29 | 4.88 | 79.35 | 0 | 2.443
0 | 14.51855 | 0 | 0 | 0 | 0.689931 | 4.949505 | 78.9121 | 0 | 2.444
0 | 14.6 | 0 | 0 | 0 | 2.2 | 4.9 | 77.4 | 0 | 2.448
0 | 14.6 | 0 | 0 | 0 | 4.7 | 5 | 74.7 | 0 | 2.449
0 | 14.7 | 0 | 0 | 0 | 7.6 | 4.9 | 71.8 | 0 | 2.449
0 | 13.74862 | 0 | 0 | 0 | 17.93821 | 5.069493 | 62.30377 | 0 | 2.425
0 | 13.63 | 0 | 0 | 0 | 19.38 | 4.98 | 61.13 | 0 | 2.44
0 | 14.77 | 0 | 0 | 0 | 0.16 | 4.84 | 80.08 | 0 | 2.421
0 | 14.58105 | 0 | 0 | 0 | 1.158494 | 4.843703 | 79.27694 | 0 | 2.414
0 | 14.40288 | 0 | 0 | 0 | 2.0004 | 4.70094 | 78.81577 | 0 | 2.409
0 | 13.60408 | 0 | 0 | 0 | 4.0012 | 4.20126 | 78.12344 | 0 | 2.406
0 | 13.0052 | 0 | 0 | 0 | 5.702281 | 4.301722 | 76.93078 | 0 | 2.402
0 | 12.2914 | 0 | 0 | 0 | 7.494754 | 4.296992 | 75.84691 | 0 | 2.392
0 | 13.10393 | 0 | 0 | 0 | 10.40312 | 4.40132 | 72.02161 | 0 | 2.398
0 | 13.49056 | 0 | 0 | 0 | 12.69112 | 4.596782 | 69.15159 | 0 | 2.384
0 | 14.73 | 0 | 0 | 0 | 17.18 | 4.99 | 62.97 | 0 | 2.4
0 | 14.73 | 0 | 0 | 0 | 19.61 | 5 | 60.52 | 0 | 2.409
0 | 22.5 | 0 | 30.5 | 0 | 0 | 0 | 0 | 47 | 2.599
0 | 22 | 0 | 30.5 | 0 | 0 | 0 | 0 | 47 | 2.596
0 | 21.5 | 0 | 30.5 | 0 | 0 | 0 | 0 | 47 | 2.602
0 | 5.993575 | 7.887287 | 22.08111 | 7.680622 | 0 | 0 | 54.61271 | 1.744698 | 2.66
33.00476 | 0 | 0 | 0 | 0 | 0 | 66.00951 | 0 | 0 | 2.396
0 | 0.7797061 | 0.04725274 | 25.96624 | 0.5521753 | 8.855527 | 6.164956 | 57.25293 | 0 | 2.635
0 | 0.7395667 | 0.04731018 | 25.12364 | 0.6318246 | 8.959949 | 6.346192 | 57.75694 | 0 | 2.635
0 | 0.6994158 | 0.04060593 | 24.28198 | 0.7275721 | 9.065741 | 6.519516 | 58.26935 | 0 | 2.636
0 | 0.6289336 | 0.04070408 | 22.58577 | 0.8878807 | 9.275673 | 6.884067 | 59.2823 | 0 | 2.636
0 | 0.5887745 | 0.03398254 | 21.7483 | 0.9689373 | 9.386941 | 7.016291 | 59.82835 | 0 | 2.639
0 | 15.16935 | 1.15366 | 7.729666 | 4.241269 | 1.975918 | 4.121477 | 65.33415 | 0 | 2.524
0 | 14.45542 | 1.098714 | 7.775396 | 4.148017 | 2.402454 | 4.3981 | 65.43414 | 0 | 2.525
0 | 13.74087 | 1.043717 | 7.823579 | 4.055313 | 2.826393 | 4.660085 | 65.55294 | 0 | 2.525
0 | 13.02037 | 0.9882622 | 7.871416 | 3.96164 | 3.240837 | 4.932279 | 65.66692 | 0 | 2.532
0 | 12.29231 | 0.9322293 | 7.91778 | 3.866472 | 3.687526 | 5.205102 | 65.76681 | 0 | 2.533
0 | 0 | 10.44133 | 0 | 24.40259 | 0 | 64.98466 | 0 | 0 | 3.192
0 | 4.95 | 0 | 0 | 0 | 0 | 10 | 0 | 85 | 3.6
0 | 4.9 | 0 | 0 | 0 | 0 | 10 | 0 | 85 | 3.61
0 | 4.85 | 0 | 0 | 0 | 0 | 10 | 0 | 85 | 3.62
0 | 4.85 | 0 | 0 | 0 | 0 | 10 | 0 | 85 | 3.62
0 | 4.8 | 0 | 0 | 0 | 0 | 10 | 0 | 85 | 3.62
0 | 0 | 10.43978 | 0 | 24.39895 | 0 | 64.97499 | 0 | 0 | 3.121
0 | 24.34971 | 0 | 26.91226 | 0 | 0 | 0 | 46.13424 | 2.603782 | 2.2
5.061528 | 19.03413 | 1.605647 | 26.43144 | 0 | 0 | 0 | 45.31 | 2.557262 | 2.33
9.945369 | 13.90515 | 3.154927 | 25.96749 | 0 | 0 | 0 | 44.51469 | 2.512375 | 2.5
0 | 24.52188 | 0 | 27.10255 | 0 | 0 | 4.455194 | 41.29818 | 2.622193 | 2.66
0 | 24.69651 | 0 | 27.29555 | 0 | 0 | 8.973841 | 36.39323 | 2.640866 | 2.71
0 | 54.95 | 0 | 0 | 0 | 5 | 0 | 40 | 0 | 2.57
0 | 54.8 | 0 | 0 | 0 | 5 | 0 | 40 | 0 | 2.54
0 | 54.6 | 0 | 0 | 0 | 5 | 0 | 40 | 0 | 2.73
0 | 54.4 | 0 | 0 | 0 | 5 | 0 | 40 | 0 | 2.57
0 | 54.2 | 0 | 0 | 0 | 5 | 0 | 40 | 0 | 2.55
0 | 54 | 0 | 0 | 0 | 5 | 0 | 40 | 0 | 2.56
0 | 3.846154 | 0 | 0 | 0 | 0 | 28.20513 | 67.94872 | 0 | 2.51
0 | 0 | 0 | 0 | 0 | 0 | 0 | 100 | 0 | 2.2
0 | 8 | 0 | 0 | 0 | 0 | 0 | 92 | 0 | 2.33
0 | 20 | 0 | 0 | 0 | 0 | 0 | 80 | 0 | 2.38
0 | 30 | 0 | 0 | 0 | 0 | 0 | 70 | 0 | 2.47
0 | 40 | 0 | 0 | 0 | 0 | 0 | 60 | 0 | 2.52
0 | 20 | 0 | 0 | 0 | 0 | 80 | 0 | 0 | 2.28
0 | 20 | 0 | 0 | 0 | 0 | 79 | 0 | 0 | 2.32
0 | 14.7 | 1.8 | 0 | 7.3 | 9.5 | 0 | 66.7 | 0 | 2.44
0 | 31 | 0 | 24 | 0 | 0 | 0 | 0 | 45 | 2.61
0 | 30 | 0 | 24 | 0 | 0 | 0 | 0 | 45 | 2.69
0 | 0 | 0 | 30.98005 | 0 | 0 | 0 | 64.009 | 5.010957 | 2.674
0 | 40 | 0 | 0 | 0 | 10 | 0 | 0 | 50 | 2.63
6.879915 | 0.2165373 | 0 | 1.153113 | 12.42638 | 13.12669 | 0 | 66.19736 | 0 | 2.461
6.662806 | 0.08760776 | 0 | 0.4841376 | 9.520261 | 9.934809 | 0 | 73.31039 | 0 | 2.391
6.947079 | 0.1311488 | 0 | 0.6913038 | 10.67336 | 15.94421 | 0 | 65.61289 | 0 | 2.464
6.60088 | 0.1429234 | 0 | 0.7898228 | 18.6816 | 11.19574 | 0 | 62.58904 | 0 | 2.502
6.801873 | 0.1762029 | 0 | 4.327696 | 11.56095 | 12.17461 | 0 | 64.95868 | 0 | 2.489
8.108103 | 0.2052274 | 0 | 1.112524 | 12.17286 | 12.85529 | 0 | 65.54598 | 0 | 2.459
6.87711 | 0.7378942 | 0 | 1.120021 | 12.28515 | 12.97183 | 0 | 66.00799 | 0 | 2.461
7.367857 | 0.4305703 | 0 | 2.444309 | 15.15348 | 14.03822 | 0 | 60.56556 | 0 | 2.516
7.184987 | 0.4761886 | 0 | 2.745028 | 15.33458 | 7.378379 | 0 | 66.88084 | 0 | 2.47
7.273959 | 0.3306538 | 0 | 1.827258 | 7.704088 | 13.86247 | 0 | 69.00158 | 0 | 2.433
6.961681 | 0.2460688 | 0 | 0 | 12.85038 | 13.27647 | 0 | 66.6654 | 0 | 2.451
6.642855 | 0.2167958 | 0 | 1.176273 | 12.48668 | 13.16034 | 0 | 66.31706 | 0 | 2.463
6.898671 | 0 | 0 | 1.19634 | 12.49906 | 13.15344 | 0 | 66.25249 | 0 | 2.462
5.280301 | 0.1818392 | 0 | 0.5526834 | 17.78428 | 3.338129 | 0 | 72.86278 | 0 | 2.435
4.789752 | 0.1191277 | 0 | 0.3544815 | 15.95171 | 3.163926 | 0 | 75.621 | 0 | 2.386
4.790654 | 0.1117586 | 0 | 0.3396801 | 15.95426 | 5.378142 | 0 | 73.4255 | 0 | 2.403
4.714732 | 0.1172618 | 0 | 0.3489294 | 20.45959 | 3.114371 | 0 | 71.24511 | 0 | 2.415
4.904748 | 0.1369509 | 0 | 3.027271 | 16.37058 | 3.202273 | 0 | 72.35819 | 0 | 2.435
6.107419 | 0.1721412 | 0 | 0.5207038 | 17.44324 | 3.298881 | 0 | 72.45761 | 0 | 2.413
5.021187 | 1.827037 | 0 | 0.4442488 | 16.81524 | 3.248493 | 0 | 72.64378 | 0 | 2.414
5.542227 | 0.6907284 | 0 | 1.315895 | 18.65807 | 3.939055 | 0 | 69.85403 | 0 | 2.448
5.344311 | 0.3706701 | 0 | 0.8293503 | 18.00384 | 2.747783 | 0 | 72.70405 | 0 | 2.418
5.722663 | 0.8174876 | 0 | 1.519555 | 12.49966 | 4.150444 | 0 | 75.29018 | 0 | 2.389
5.320322 | 0.272877 | 0 | 0 | 17.94585 | 3.444629 | 0 | 73.01633 | 0 | 2.411
3.801288 | 0.2932294 | 0 | 0.7190716 | 18.10724 | 3.492479 | 0 | 73.58669 | 0 | 2.413
5.298664 | 0 | 0 | 0.592823 | 17.83853 | 3.3765 | 0 | 72.89347 | 0 | 2.414
6.477011 | 0.08568408 | 0 | 0.5471636 | 13.07377 | 8.321953 | 0 | 71.49442 | 0 | 2.42
6.396723 | 0.03772476 | 0 | 0.2605931 | 10.00708 | 5.469199 | 0 | 77.82868 | 0 | 2.35
6.635222 | 0.03913132 | 0 | 0.2703092 | 10.33506 | 11.00132 | 0 | 71.71895 | 0 | 2.41
6.183113 | 0.04558125 | 0 | 0.2921935 | 20.67759 | 5.696631 | 0 | 67.1049 | 0 | 2.46
6.447646 | 0.07581832 | 0 | 3.142401 | 12.16921 | 7.483453 | 0 | 70.68147 | 0 | 2.44
7.836589 | 0.07556381 | 0 | 0.5219756 | 12.73841 | 8.032494 | 0 | 70.79498 | 0 | 2.41
6.467578 | 1.901317 | 0 | 0.4833244 | 12.41149 | 7.708843 | 0 | 71.02746 | 0 | 2.42
6.763664 | 0.4834489 | 0 | 1.110561 | 14.86867 | 8.804658 | 0 | 67.96899 | 0 | 2.45
6.821455 | 0.9731162 | 0 | 1.792543 | 16.54386 | 2.738544 | 0 | 71.13049 | 0 | 2.43
6.978052 | 0.5347829 | 0 | 1.203619 | 7.476124 | 9.084426 | 0 | 74.72299 | 0 | 2.38
6.515553 | 0.1332669 | 0 | 0 | 13.30607 | 8.384387 | 0 | 71.66072 | 0 | 2.41
6.419586 | 0.08570833 | 0 | 0.5578438 | 13.09211 | 8.330096 | 0 | 71.51465 | 0 | 2.42
6.495477 | 0 | 0 | 0.557576 | 13.1151 | 8.331883 | 0 | 71.49995 | 0 | 2.42
0 | 15.29847 | 1.929807 | 0.04999501 | 0.019998 | 11.50885 | 5.729427 | 61.52385 | 3.839616 | 2.379
0 | 15.96 | 1.89 | 0.05 | 0.02 | 11.29 | 4.69 | 60.36 | 5.65 | 2.367
0 | 15.66156 | 1.850185 | 0.050005 | 0.020002 | 11.09111 | 4.60046 | 59.24593 | 7.390738 | 2.423
0 | 15.38308 | 1.820364 | 0.05001 | 0.020004 | 10.88218 | 4.510902 | 58.17163 | 9.071814 | 2.422
0 | 15.79 | 1.93 | 0.05 | 0 | 12 | 4.78 | 61.52 | 3.83 | 2.409
0 | 15.3 | 1.93 | 0.05 | 0 | 12.48 | 4.77 | 61.53 | 3.84 | 2.405
0 | 14.35144 | 1.920192 | 0.050005 | 0 | 13.43134 | 4.780478 | 61.52615 | 3.840384 | 2.396
0 | 15.31153 | 1.920192 | 0.050005 | 0.9700971 | 11.51115 | 4.770477 | 61.52615 | 3.840384 | 2.387
0 | 14.34713 | 1.929614 | 0.04999 | 1.939612 | 11.5077 | 4.779044 | 61.5077 | 3.839232 | 2.413
0 | 13.38866 | 1.929807 | 0.049995 | 2.909709 | 11.50885 | 4.769523 | 61.50385 | 3.839616 | 2.41
0 | 15.92159 | 2.0002 | 0.050005 | 0.020002 | 11.9712 | 4.970497 | 63.9664 | 1.0001 | 2.395
0 | 15.93 | 1 | 0.05 | 0.02 | 11.97 | 4.97 | 63.96 | 2 | 2.412
0 | 15.92841 | 0 | 0.049995 | 0.019998 | 11.9788 | 4.959504 | 63.9636 | 2.9997 | 2.41
0 | 14.93149 | 2.0002 | 0.050005 | 0.020002 | 11.9712 | 5.960596 | 63.9664 | 1.0001 | 2.404
0 | 12.93129 | 2.0002 | 0.040004 | 0.020002 | 11.9712 | 5.960596 | 63.98639 | 2.990299 | 2.44
0 | 10.95 | 2 | 0.04 | 0.02 | 11.97 | 5.960001 | 63.98 | 4.98 | 2.419
0 | 15.43 | 0.8 | 0.05 | 0.02 | 12.08 | 5.96 | 63.96 | 1.6 | 2.4
0 | 14.68 | 0.5000001 | 0.05 | 0.02 | 12.22 | 7.45 | 63.98 | 1 | 2.426
0 | 13.93 | 0.2 | 0.05 | 0.02 | 12.38 | 8.93 | 63.99 | 0.4 | 2.382
0 | 15.87 | 1.99 | 0.05 | 0.02 | 11.94 | 5.94 | 63.79 | 0.3 | 2.352
0 | 15.84 | 1.99 | 0.05 | 0.02 | 11.92 | 5.93 | 63.65 | 0.5 | 2.412
0 | 15.80158 | 1.980198 | 0.050005 | 0.020002 | 11.88119 | 5.910591 | 63.46634 | 0.790079 | 2.393
0 | 12.44 | 0.9999999 | 0.05 | 0.02 | 11.47 | 9.929999 | 63.97 | 0.9999999 | 2.376
0 | 12.43 | 1 | 0.05 | 0.02 | 10.48 | 9.93 | 63.97 | 2 | 2.447
0 | 13.54271 | 0.5101019 | 0.07001399 | 0.020004 | 13.59272 | 8.111621 | 64.0528 | 0 | 2.441
0 | 13.38134 | 0.50005 | 0.070007 | 0.020002 | 11.55115 | 7.990798 | 64.52645 | 1.860186 | 2.438
0 | 13.30266 | 0.4900981 | 0.06001201 | 0.020004 | 9.571915 | 7.941589 | 64.82297 | 3.690738 | 2.356
0 | 15.60312 | 0.520104 | 0.070014 | 0.010002 | 15.63313 | 3.970794 | 64.09282 | 0 | 2.358
0 | 15.35307 | 0.510102 | 0.070014 | 0.020004 | 13.57271 | 4.040808 | 64.45289 | 1.880376 | 2.374
0 | 15.26305 | 0.5001 | 0.06001201 | 0.020004 | 11.55231 | 4.0008 | 64.85297 | 3.65073 | 2.375
0 | 13.67 | 0.5000001 | 0.1 | 0.02 | 13.71 | 5.950001 | 63.95001 | 2 | 2.371
0 | 13.67863 | 0.49995 | 0.09999001 | 0.019998 | 13.70863 | 3.979602 | 63.92361 | 3.989601 | 2.411
0 | 15.42 | 0.5000001 | 0.1 | 0.02 | 11.96 | 3.970001 | 63.94001 | 3.99 | 2.407
0 | 14.42 | 0.5000001 | 0.1 | 0.02 | 12.96 | 3.970001 | 63.94001 | 3.99 | 2.399
0 | 13.42 | 0.5000001 | 0.09000002 | 0.02 | 13.96 | 3.970001 | 63.95001 | 3.99 | 2.375
0 | 12.43 | 0.5000001 | 0.09000001 | 0.02 | 14.96 | 3.98 | 63.93 | 3.99 | 2.373
0 | 15.63156 | 0.60006 | 0.050005 | 0.020002 | 12.48125 | 9.930994 | 60.18602 | 1.0001 | 2.397
0 | 15.63157 | 0.6000601 | 0.040004 | 0.020002 | 12.48125 | 9.930994 | 58.19582 | 3.0003 | 2.381
0 | 15.54689 | 0.59988 | 0.04999001 | 0.019996 | 12.41752 | 9.878025 | 60.88783 | 0.4999 | 2.37
0 | 15.46845 | 0.5999401 | 0.04999501 | 0.019998 | 12.35876 | 9.829018 | 60.58395 | 0.9899011 | 2.358
0 | 15.16697 | 0.579884 | 0.039992 | 0.019996 | 11.62767 | 7.718456 | 61.83763 | 2.909418 | 2.403
0 | 15.62844 | 0.59994 | 0.049995 | 0.019998 | 12.47875 | 9.429057 | 61.19388 | 0.49995 | 2.395
0 | 15.62844 | 0.59994 | 0.049995 | 0.019998 | 12.47875 | 8.939105 | 61.18388 | 0.9999 | 2.381
0 | 15.63 | 0.6000001 | 0.04 | 0.02 | 12.47 | 6.960001 | 61.18 | 3 | 2.369
0 | 15.61578 | 0.5998381 | 0.0399892 | 0.0199946 | 12.46663 | 4.995651 | 61.17348 | 4.988653 | 2.389
0 | 15.62844 | 0.59994 | 0.049995 | 0.019998 | 12.47875 | 9.929007 | 60.19398 | 0.9999 | 2.404
0 | 15.62844 | 0.59994 | 0.039996 | 0.019998 | 12.47875 | 9.929007 | 58.20418 | 2.9997 | 2.4
0 | 19.53125 | 0 | 0 | 0 | 13.671875 | 0 | 64.453125 | 1.953125 | 2.393
0 | 19.72387 | 0 | 0 | 0 | 13.80671 | 0 | 65.08876 | 0.9861934 | 2.386
0 | 19.92032 | 0 | 0 | 0 | 13.94422 | 0 | 63.74502 | 1.992032 | 2.395
0 | 19.92032 | 0 | 0 | 0 | 13.94422 | 0 | 64.74104 | 0.9960159 | 2.381
0 | 24.4140625 | 0 | 0 | 0 | 8.7890625 | 0 | 64.453125 | 1.953125 | 2.45
0 | 24.65483 | 0 | 0 | 0 | 8.87574 | 0 | 65.08876 | 0.9861934 | 2.44
0 | 24.9004 | 0 | 0 | 0 | 8.964144 | 0 | 63.74502 | 1.992032 | 2.45
0 | 24.9004 | 0 | 0 | 0 | 8.964144 | 0 | 64.74104 | 0.9960159 | 2.45
4.4 | 7.1 | 1 | 0 | 0 | 7.4 | 16.4 | 63.7 | 0 | 2.34
4.6 | 6.2 | 1.1 | 0 | 0 | 11.3 | 11.1 | 65.7 | 0 | 2.31
3.5 | 3 | 6 | 0 | 0 | 7.3 | 16.3 | 63.9 | 0 | 2.33
5 | 6.6 | 1.3 | 0 | 0 | 12.3 | 9.1 | 65.7 | 0 | 2.33
6.5 | 6 | 0 | 0 | 0 | 7.3 | 16.3 | 63.9 | 0 | 2.32
5 | 6.6 | 1.3 | 0 | 0 | 12.3 | 9.1 | 65.7 | 0 | 2.334
7 | 4.6 | 1.3 | 0 | 0 | 12.3 | 9.1 | 65.7 | 0 | 2.327
7 | 6.6 | 1.3 | 0 | 0 | 12.3 | 7.1 | 65.7 | 0 | 2.261
7 | 6.6 | 1.3 | 0 | 0 | 10.3 | 9.1 | 65.7 | 0 | 2.369
0 | 0 | 0 | 52.51525 | 0 | 0 | 0 | 0 | 47.48475 | 2.65
0 | 24.34971 | 0 | 26.91226 | 0 | 0 | 0 | 46.13424 | 2.603782 | 2.707
0 | 24.50643 | 0 | 27.08546 | 0 | 0 | 0 | 45.39936 | 2.620539 | 2.723
0 | 20 | 0 | 0 | 0 | 0 | 0 | 80 | 0 | 2.388
0 | 20 | 0 | 0 | 0 | 0 | 20 | 60 | 0 | 2.526
0 | 20 | 0 | 0 | 0 | 0 | 40 | 40 | 0 | 2.427
0 | 20 | 0 | 0 | 0 | 0 | 60 | 20 | 0 | 2.286
0 | 0 | 0 | 0 | 0 | 0 | 100 | 0 | 0 | 1.84
0 | 30 | 0 | 0 | 5 | 5 | 0 | 60 | 0 | 2.51
0 | 25 | 0 | 0 | 5 | 5 | 0 | 65 | 0 | 2.48
0 | 25 | 0 | 0 | 5 | 0 | 0 | 65 | 5 | 2.43
0 | 29.62 | 0 | 25.91 | 0 | 0 | 0 | 38.14 | 6.33 | 2.787
33.22 | 0 | 0 | 0 | 0 | 0.33 | 0 | 66.45 | 0 | 2.478
33.21 | 0 | 0 | 0 | 0 | 0.33 | 0 | 66.42 | 0 | 2.468
33.19 | 0 | 0 | 0 | 0 | 0.33 | 0 | 66.38 | 0 | 2.46
33.16 | 0 | 0 | 0 | 0 | 0.33 | 0 | 66.31 | 0 | 2.447
33.02 | 0 | 0 | 0 | 0 | 0.33 | 0 | 66.05 | 0 | 2.367
40 | 0 | 0 | 0 | 0 | 0 | 0 | 60 | 0 | 2.33
30 | 10 | 0 | 0 | 0 | 0 | 0 | 60 | 0 | 2.39
20 | 20 | 0 | 0 | 0 | 0 | 0 | 60 | 0 | 2.44
10 | 30 | 0 | 0 | 0 | 0 | 0 | 60 | 0 | 2.49
0 | 40 | 0 | 0 | 0 | 0 | 0 | 60 | 0 | 2.51
46 | 0 | 0 | 0 | 0 | 8 | 0 | 0 | 46 | 2.45
34.5 | 11.5 | 0 | 0 | 0 | 8 | 0 | 0 | 46 | 2.52
23 | 23 | 0 | 0 | 0 | 8 | 0 | 0 | 46 | 2.56
11.5 | 34.5 | 0 | 0 | 0 | 8 | 0 | 0 | 46 | 2.58
0 | 46 | 0 | 0 | 0 | 8 | 0 | 0 | 46 | 2.59
30 | 0 | 0 | 0 | 0 | 0 | 70 | 0 | 0 | 2.22
22.5 | 7.5 | 0 | 0 | 0 | 0 | 70 | 0 | 0 | 2.27
15 | 15 | 0 | 0 | 0 | 0 | 70 | 0 | 0 | 2.28
7.5 | 22.5 | 0 | 0 | 0 | 0 | 70 | 0 | 0 | 2.31
0 | 30 | 0 | 0 | 0 | 0 | 70 | 0 | 0 | 2.33
0 | 14.4 | 0 | 0 | 0 | 2 | 4.7 | 78.8 | 0 | 2.4
0 | 13.6 | 0 | 0 | 0 | 4 | 4.2 | 78.1 | 0 | 2.42
0 | 13 | 0 | 0 | 0 | 5.7 | 4.3 | 76.9 | 0 | 2.42
0 | 12.28771 | 0 | 0 | 0 | 7.492507 | 4.295704 | 75.82417 | 0 | 2.43
0 | 13.1 | 0 | 0 | 0 | 10.4 | 4.4 | 72 | 0 | 2.4
0 | 13.48651 | 0 | 0 | 0 | 12.68731 | 4.595405 | 69.13087 | 0 | 2.38
0 | 14.6 | 0 | 0 | 0 | 2.2 | 4.9 | 77.4 | 0 | 2.44
0 | 14.7 | 0 | 0 | 0 | 7.6 | 4.9 | 71.8 | 0 | 2.46
0 | 14.8 | 0 | 0 | 0 | 10.3 | 5 | 68.9 | 0 | 2.44
0 | 5 | 25 | 0 | 0 | 0 | 69.5 | 0 | 0 | 2.626
0 | 10 | 20 | 0 | 0 | 0 | 69.5 | 0 | 0 | 2.842
0 | 15 | 15 | 0 | 0 | 0 | 69.5 | 0 | 0 | 2.606
0 | 20 | 10 | 0 | 0 | 0 | 69.5 | 0 | 0 | 2.745
0 | 25 | 5 | 0 | 0 | 0 | 69.5 | 0 | 0 | 2.769
0 | 46.23116 | 0 | 0 | 0 | 5.62814 | 0 | 0 | 48.0402 | 2.58
10 | 0 | 0 | 0 | 0 | 10 | 80 | 0 | 0 | 2.14
10 | 0 | 0 | 0 | 0 | 9.5 | 80 | 0 | 0 | 2.19
10 | 0 | 0 | 0 | 0 | 9 | 80 | 0 | 0 | 2.27
0 | 15.97118 | 0 | 2.980204 | 3.030133 | 10.96919 | 0 | 66.96901 | 0 | 2.46
0 | 16.26908 | 0 | 3.641766 | 3.483535 | 9.200933 | 0 | 66.70348 | 0 | 2.49
0 | 15.01554 | 2.24853 | 3.662514 | 3.503381 | 8.246185 | 0 | 66.65623 | 0 | 2.49
0 | 15.12169 | 2.264425 | 3.688405 | 3.528147 | 9.318768 | 0 | 65.40622 | 0 | 2.49
0 | 15.62346 | 2.122302 | 0 | 9.765121 | 7.842674 | 0 | 64.56842 | 0 | 2.455
0 | 20.88939 | 0 | 0 | 6.51773 | 7.974576 | 0 | 64.54019 | 0 | 2.46
0 | 19.47185 | 0 | 0 | 8.180372 | 8.114577 | 0 | 64.19192 | 0 | 2.457
0 | 18.23792 | 1.060788 | 0 | 8.212291 | 7.901239 | 0 | 64.54633 | 0 | 2.453
0 | 13.22885 | 5.372186 | 0 | 8.264322 | 8.167034 | 0 | 64.9251 | 0 | 2.449
0 | 15.64041 | 2.555947 | 0 | 8.174318 | 8.699481 | 0 | 64.85072 | 0 | 2.459
0 | 15.77209 | 3.234607 | 0 | 8.189617 | 8.528996 | 0 | 64.23257 | 0 | 2.463
0 | 15.71789 | 3.244559 | 0 | 8.214814 | 9.054813 | 0 | 63.6884 | 0 | 2.465
0 | 15.97118 | 0 | 2.980204 | 3.030133 | 10.96919 | 0 | 66.96901 | 0 | 2.46
0 | 15.62346 | 2.122302 | 0 | 9.765121 | 7.842674 | 0 | 64.56842 | 0 | 2.455
0 | 20.88939 | 0 | 0 | 6.51773 | 7.974576 | 0 | 64.54019 | 0 | 2.46
0 | 19.47185 | 0 | 0 | 8.180372 | 8.114577 | 0 | 64.19192 | 0 | 2.457
0 | 18.23792 | 1.060788 | 0 | 8.212291 | 7.901239 | 0 | 64.54633 | 0 | 2.453
0 | 13.22885 | 5.372186 | 0 | 8.264322 | 8.167034 | 0 | 64.9251 | 0 | 2.449
0 | 15.64041 | 2.555947 | 0 | 8.174318 | 8.699481 | 0 | 64.85072 | 0 | 2.459
0 | 15.77209 | 3.234607 | 0 | 8.189617 | 8.528996 | 0 | 64.23257 | 0 | 2.463
0 | 15.71789 | 3.244559 | 0 | 8.214814 | 9.054813 | 0 | 63.6884 | 0 | 2.465
0 | 19.6422 | 1.065909 | 0 | 6.539272 | 7.816295 | 0 | 64.85795 | 0 | 2.46
0 | 15.74192 | 3.20759 | 0 | 8.277391 | 7.531726 | 0 | 65.16276 | 0 | 2.46
0 | 14.89797 | 3.20083 | 0 | 9.195035 | 7.639064 | 0 | 65.02543 | 0 | 2.46
0 | 16.162 | 2.12685 | 0 | 9.164715 | 7.798081 | 0 | 64.70681 | 0 | 2.46
0 | 15.57629 | 2.143553 | 0 | 8.767023 | 8.84947 | 0 | 64.58485 | 0 | 2.46
0.002118887 | 15.73205 | 2.554229 | 0 | 8.168824 | 8.693634 | 0 | 64.80713 | 0 | 2.46
0.02118483 | 15.72905 | 2.553742 | 0 | 8.167266 | 8.691976 | 0 | 64.79477 | 0 | 2.45
0.0846855 | 15.71906 | 2.55212 | 0 | 8.16208 | 8.686457 | 0 | 64.75362 | 0 | 2.45
0.2114452 | 15.69912 | 2.548882 | 0 | 8.151725 | 8.675436 | 0 | 64.67147 | 0 | 2.46
0.8422095 | 15.63283 | 2.53812 | 0 | 8.117306 | 8.638805 | 0 | 64.18898 | 0 | 2.46
0 | 16.26908 | 0 | 3.641766 | 3.483535 | 9.200933 | 0 | 66.70348 | 0 | 2.49
0 | 15.01554 | 2.24853 | 3.662514 | 3.503381 | 8.246185 | 0 | 66.65623 | 0 | 2.49
0 | 15.12169 | 2.264425 | 3.688405 | 3.528147 | 9.318768 | 0 | 65.40622 | 0 | 2.49
0 | 1.51493 | 0 | 8.706674 | 14.10194 | 13.21765 | 0 | 62.37259 | 0 | 2.57
0 | 1.497581 | 0 | 9.412486 | 15.24544 | 12.1074 | 0 | 61.64799 | 0 | 2.58
0 | 1.482809 | 0 | 10.04074 | 16.21997 | 11.13469 | 0 | 61.02971 | 0 | 2.6
0 | 1.4702 | 0 | 10.54033 | 17.04667 | 10.33698 | 0 | 60.51074 | 0 | 2.61
0 | 1.072454 | 0 | 9.681944 | 15.62876 | 12.91634 | 0 | 60.60714 | 0 | 2.6
0 | 1.505607 | 0 | 9.474022 | 15.31171 | 12.93495 | 0 | 60.68412 | 0 | 2.6
0 | 1.075854 | 0 | 10.49054 | 14.59597 | 12.95118 | 0 | 60.78891 | 0 | 2.59
0 | 1.503034 | 0 | 9.679328 | 15.62454 | 12.83976 | 0 | 60.26001 | 0 | 2.59
0 | 1.075181 | 0 | 9.65103 | 15.52942 | 12.83313 | 0 | 60.13931 | 0 | 2.6
0 | 1.079385 | 0 | 11.29427 | 13.54248 | 12.99368 | 0 | 60.9884 | 0 | 2.59
0 | 1.08537 | 0 | 12.24258 | 12.2137 | 12.94241 | 0 | 60.74063 | 0 | 2.6
0 | 0 | 0 | 10.33337 | 9.584867 | 15.78672 | 0 | 64.29504 | 0 | 2.56
0 | 0 | 0 | 17.44 | 0.16 | 12.46 | 0 | 69.77 | 0 | 2.52927
0 | 0 | 0 | 14.95458 | 0.1297794 | 14.96456 | 0 | 69.78138 | 0 | 2.516356
0 | 0 | 0 | 17.45 | 0.16 | 9.959999 | 2.5 | 69.75999 | 0 | 2.495708
0 | 0 | 0 | 14.9585 | 0.129987 | 12.45875 | 2.49975 | 69.78301 | 0 | 2.48538
0 | 0 | 0 | 12.46875 | 0.119988 | 14.9585 | 2.489751 | 69.79301 | 0 | 2.476247
0 | 0 | 0 | 17.44826 | 0.159984 | 7.469253 | 4.989501 | 69.76302 | 0 | 2.460406
0 | 0 | 0 | 14.94895 | 0.1399902 | 9.986301 | 4.979651 | 69.77511 | 0 | 2.45199
0 | 0 | 0 | 12.46875 | 0.109989 | 12.46875 | 4.979503 | 69.80302 | 0 | 2.442551
0 | 0 | 0 | 12.47 | 0.11 | 9.969998 | 7.479999 | 69.8 | 0 | 2.407886
0 | 0 | 0 | 12.49875 | 0 | 6.9993 | 10.48895 | 69.89301 | 0 | 2.365123
0 | 0 | 0 | 12.5 | 0 | 6 | 11.49 | 69.89 | 0 | 2.351364
0 | 0 | 0 | 10 | 0 | 10 | 9.99 | 69.89 | 0 | 2.363703
0 | 0 | 0 | 9.998001 | 0 | 8.498301 | 11.4977 | 69.88603 | 0 | 2.342634
0 | 0 | 0 | 10 | 0 | 7 | 12.99 | 69.89 | 0 | 2.321624
0 | 0 | 0 | 8.31 | 1.87 | 10.23 | 9.969999 | 69.06 | 0 | 2.369
0 | 0 | 0 | 8.62 | 1.82 | 10.46 | 9.9 | 68.64 | 0 | 2.374
0 | 0 | 0 | 8.71 | 1.84 | 10.66 | 10.11 | 68.01 | 0 | 2.378
0 | 0 | 0 | 8.659999 | 1.84 | 10.49 | 9.99 | 68.45999 | 0 | 2.375
0 | 0 | 0 | 8.34 | 1.85 | 10.18 | 9.79 | 69.28 | 0 | 2.369
0 | 0 | 0 | 8.37 | 1.88 | 10.23 | 9.879999 | 69.08 | 0 | 2.371
0 | 0 | 0 | 8.45 | 1.96 | 10.37 | 9.79 | 68.88 | 0 | 2.375
0 | 0 | 0 | 7.96 | 2.22 | 10.17 | 9.96 | 69.11 | 0 | 2.367
0 | 0 | 0 | 9.25 | 1.21 | 10.43 | 10.01 | 68.52 | 0 | 2.371
0 | 0 | 0 | 8.739999 | 2.18 | 10.83 | 9.899999 | 67.8 | 0 | 2.384
12.8 | 5.5 | 3.4 | 0 | 0 | 12 | 0 | 65.5 | 0 | 2.44
12.8 | 5.5 | 3.4 | 0 | 0 | 12 | 0 | 66 | 0 | 2.43
8 | 2 | 7 | 0 | 0 | 14.8 | 0 | 68.2 | 0 | 2.39
13 | 5 | 4.5 | 0 | 0 | 12 | 0 | 64.5 | 0 | 2.45
13 | 5 | 4.5 | 0 | 0 | 15 | 0 | 61.5 | 0 | 2.46
10 | 8 | 2 | 0 | 0 | 9 | 0 | 70 | 0 | 2.43
13 | 5 | 4 | 0 | 0 | 8 | 0 | 69 | 0 | 2.43
7 | 6 | 7 | 0 | 0 | 11 | 0 | 69 | 0 | 2.4
14 | 2 | 8 | 0 | 0 | 9 | 0 | 66 | 0 | 2.44
0 | 0 | 0 | 8.712308 | 0.8081227 | 9.583313 | 14.97078 | 65.78765 | 0 | 2.3
25 | 0 | 0 | 0 | 0 | 0 | 74 | 0 | 0 | 2.236
24 | 0 | 0 | 0 | 0 | 0 | 75 | 0 | 0 | 2.312
33.33333 | 0 | 0 | 0 | 0 | 0 | 66.66666 | 0 | 0 | 2.27
0 | 13.67365 | 0 | 0 | 0 | 4.124636 | 17.29831 | 64.9034 | 0 | 2.41
0 | 12.86585 | 0 | 5.755649 | 0 | 3.910364 | 16.27158 | 61.19657 | 0 | 2.47
0 | 22 | 0 | 8 | 0 | 0 | 0 | 70 | 0 | 2.517
0 | 0 | 0 | 8.791208 | 2.197802 | 11.08891 | 9.990009 | 67.33266 | 0 | 2.38
0 | 0 | 0 | 0 | 0 | 0.12 | 0 | 99.58 | 0 | 2.2
0 | 0 | 0 | 0 | 0 | 0.24 | 0 | 99.46 | 0 | 2.24
0 | 0 | 0 | 0 | 0 | 0.36 | 0 | 99.34 | 0 | 2.27
0 | 0 | 0 | 0 | 0 | 0.24 | 0 | 99.22 | 0.24 | 2.262
0 | 0 | 0 | 0 | 0 | 0.3 | 0 | 99.1 | 0.3 | 2.267
0 | 0 | 0 | 0 | 0 | 0.36 | 0 | 98.98 | 0.36 | 2.271
30.76923 | 0 | 15.38462 | 0 | 0 | 0 | 53.84615 | 0 | 0 | 2.631
30.67485 | 0 | 15.33742 | 0 | 0 | 0 | 53.52761 | 0 | 0 | 2.634
30.62787 | 0 | 15.31394 | 0 | 0 | 0 | 53.2925 | 0 | 0 | 2.64
32.55 | 0 | 0 | 0 | 0 | 0 | 0 | 67.45 | 0 | 2.338
34.3 | 0 | 0 | 0 | 0 | 0 | 0 | 65.7 | 0 | 2.341
35.12 | 0 | 0 | 0 | 0 | 0 | 0 | 64.88 | 0 | 2.345
36.21 | 0 | 0 | 0 | 0 | 0 | 0 | 63.79 | 0 | 2.345
36.72 | 0 | 0 | 0 | 0 | 0 | 0 | 63.28 | 0 | 2.346
37.09 | 0 | 0 | 0 | 0 | 0 | 0 | 62.91 | 0 | 2.347
38.44 | 0 | 0 | 0 | 0 | 0 | 0 | 61.56 | 0 | 2.35
38.97 | 0 | 0 | 0 | 0 | 0 | 0 | 61.03 | 0 | 2.349
40.5 | 0 | 0 | 0 | 0 | 0 | 0 | 59.5 | 0 | 2.347
41.53 | 0 | 0 | 0 | 0 | 0 | 0 | 58.47 | 0 | 2.348
42.24 | 0 | 0 | 0 | 0 | 0 | 0 | 57.76 | 0 | 2.347
44.11 | 0 | 0 | 0 | 0 | 0 | 0 | 55.89 | 0 | 2.345
0 | 15.3 | 0 | 9.22 | 0 | 0 | 0 | 75.48 | 0 | 2.475
0 | 13.86 | 0 | 10.69 | 0 | 0 | 0 | 74.52 | 0 | 2.506
0 | 0 | 14.98 | 8.42 | 0 | 0 | 0 | 76.6 | 0 | 2.478
0 | 7.64 | 7.36 | 8.61 | 0 | 0 | 0 | 75.44 | 0 | 2.505
0 | 20 | 0 | 0 | 0 | 0 | 0 | 30 | 50 | 2.457
0 | 19.98002 | 0 | 0 | 0 | 0 | 0 | 29.97003 | 49.95005 | 2.461
0 | 19.9005 | 0 | 0 | 0 | 0 | 0 | 29.85075 | 49.75124 | 2.467
0 | 19.80198 | 0 | 0 | 0 | 0 | 0 | 29.70297 | 49.50495 | 2.473
0 | 0 | 0 | 25 | 20 | 9 | 0 | 46 | 0 | 2.784
0 | 0 | 0 | 25 | 20 | 8 | 0 | 46 | 0 | 2.879
1.997766 | 0.03041578 | 0 | 0.1008501 | 14.4683 | 13.89738 | 4.287264 | 65.18655 | 0 | 2.45
2.085255 | 0.0507751 | 0.006681784 | 0.1122373 | 14.72598 | 14.1483 | 4.538301 | 64.29701 | 0 | 2.45
2.08743 | 0.05082806 | 0.006688754 | 0.1123543 | 14.67881 | 14.17541 | 4.950279 | 63.90268 | 0 | 2.44
1.627171 | 0.04075298 | 0.006703645 | 0.1126045 | 14.86816 | 14.35561 | 4.69827 | 64.25514 | 0 | 2.45
1.671851 | 0.05101492 | 0.006713343 | 0.1014906 | 14.38759 | 14.35156 | 4.877646 | 64.51649 | 0 | 2.46
1.059582 | 0 | 0 | 0.09033743 | 14.8315 | 14.34638 | 4.993473 | 64.64701 | 0 | 2.45
25 | 0 | 0 | 0 | 0 | 0 | 75 | 0 | 0 | 2.251
25 | 0 | 0 | 0 | 0 | 0 | 74.75 | 0 | 0 | 2.282
25 | 0 | 0 | 0 | 0 | 0 | 74.5 | 0 | 0 | 2.277
25 | 0 | 0 | 0 | 0 | 0 | 74.25 | 0 | 0 | 2.298
25 | 0 | 0 | 0 | 0 | 0 | 74 | 0 | 0 | 2.328
0 | 0 | 0 | 7.33669 | 9.579702 | 11.79486 | 3.636632 | 67.52611 | 0 | 2.47
7.813588 | 11.3013 | 0.1956846 | 2.300908 | 1.676903 | 9.219851 | 0 | 67.49176 | 0 | 2.45
0 | 14.00459 | 0 | 7.18641 | 4.460998 | 6.506312 | 0 | 67.69074 | 0 | 2.5
0 | 13.95561 | 0.6558923 | 2.20347 | 10.73027 | 7.271279 | 0 | 64.78053 | 0 | 2.5
0 | 11.17948 | 2.006143 | 2.246545 | 10.94003 | 9.266781 | 0 | 63.95019 | 0 | 2.5
0 | 19 | 0 | 16 | 24 | 0 | 0 | 0 | 41 | 2.68
0 | 9.99001 | 0 | 26.47353 | 7.792208 | 0 | 0 | 50.54945 | 4.395605 | 2.68
0 | 24.21 | 0 | 27.7 | 0 | 0 | 0 | 45.87 | 2.22 | 2.718
0 | 24.35 | 0 | 26.91 | 0 | 0 | 0 | 46.14 | 2.6 | 2.707
0 | 24.56754 | 0 | 25.67743 | 0 | 0 | 0 | 46.54535 | 3.209679 | 2.695
0 | 24.85 | 0 | 24.05 | 0 | 0 | 0 | 47.09 | 4.01 | 2.675
0 | 25.56 | 0 | 20 | 0 | 0 | 0 | 48.44 | 6 | 2.599
0 | 19.42 | 0 | 21.46 | 0 | 0 | 0 | 56.51 | 2.61 | 2.644
0 | 19.53195 | 0 | 20.65207 | 0 | 0 | 0 | 56.82568 | 2.990299 | 2.624
0 | 19.69 | 0 | 19.48 | 0 | 0 | 0 | 57.28 | 3.55 | 2.604
0 | 20.09 | 0 | 16.5 | 0 | 0 | 0 | 58.46 | 4.95 | 2.578
0 | 13.33608 | 1.096857 | 0.9754121 | 4.07141 | 2.026642 | 0 | 78.4936 | 0 | 2.395
0 | 14.87855 | 0 | 2.48829 | 2.558925 | 2.023041 | 0 | 78.0512 | 0 | 2.407
0 | 14.91804 | 0 | 0.9698823 | 4.048328 | 2.015153 | 0 | 78.0486 | 0 | 2.395
0 | 14.89853 | 0 | 0 | 4.941487 | 2.012518 | 0 | 78.14745 | 0 | 2.386
0 | 13.89581 | 1.662389 | 0 | 5.977221 | 1.181371 | 0 | 77.28321 | 0 | 2.4
0 | 14.87381 | 0 | 2.487499 | 2.558111 | 2.022397 | 0.4355696 | 77.6226 | 0 | 2.413
0 | 15.03285 | 0 | 0 | 3.475116 | 2.030662 | 0.8746992 | 77.83846 | 0 | 2.398
0 | 14.86655 | 0 | 0.9728938 | 4.060898 | 2.318676 | 1.306071 | 76.47491 | 0 | 2.42
0 | 13.36386 | 1.099141 | 0.9774435 | 4.079889 | 2.030863 | 1.312179 | 77.13663 | 0 | 2.409
0 | 12.33268 | 2.596685 | 3.271336 | 1.517188 | 0.5997308 | 1.317491 | 78.36488 | 0 | 2.424
0 | 11.3343 | 2.593992 | 4.357257 | 1.515614 | 0.5991088 | 1.316125 | 78.2836 | 0 | 2.428
0 | 12.1768 | 2.563862 | 0 | 5.992039 | 0.59215 | 1.300838 | 77.37431 | 0 | 2.417
0 | 11.14427 | 2.550501 | 0 | 7.451015 | 0.5890641 | 1.294059 | 76.97109 | 0 | 2.419
0 | 13.89712 | 0.6394409 | 0 | 5.977787 | 1.535928 | 2.162906 | 75.78681 | 0 | 2.42
0 | 14.78396 | 0 | 5.052443 | 0 | 0 | 0 | 80.16359 | 0 | 2.41
0 | 12.99751 | 1.305661 | 5.044323 | 0 | 2.050579 | 0 | 78.60193 | 0 | 2.421
15.45477 | 0 | 3.460696 | 0 | 11.45806 | 0 | 0 | 69.62647 | 0 | 2.405
12.94736 | 0 | 4.107236 | 0 | 11.65603 | 0 | 0 | 71.28938 | 0 | 2.4
0 | 9.818996 | 2.261241 | 6.511404 | 1.509937 | 0.5968646 | 1.311195 | 77.99036 | 0 | 2.43
0 | 9.819303 | 0 | 0 | 4.93361 | 2.00931 | 0 | 83.23778 | 0 | 2.347
0 | 9.827937 | 0 | 0 | 4.937949 | 2.129375 | 1.299395 | 81.80535 | 0 | 2.366
0 | 7.870061 | 0 | 0 | 4.930587 | 2.008079 | 0 | 85.19127 | 0 | 2.329
9.396069 | 0 | 4.471013 | 0 | 13.23574 | 0 | 0 | 72.89717 | 0 | 2.397
0 | 9.862568 | 0 | 10.04556 | 0 | 0 | 0 | 80.09188 | 0 | 2.431
0 | 10.04044 | 0 | 8.834573 | 0 | 0 | 5.206856 | 75.91814 | 0 | 2.52
0 | 9.377773 | 0 | 5.407661 | 0 | 6.134171 | 5.898399 | 73.182 | 0 | 2.48
0 | 12.48722 | 0.4424171 | 8.280815 | 5.46532 | 0.9926129 | 0 | 72.33162 | 0 | 2.486
0 | 9.752366 | 0 | 15.04749 | 0 | 0 | 0 | 75.20015 | 0 | 2.509
0 | 19.82776 | 0 | 9.990397 | 0 | 0 | 0 | 70.18184 | 0 | 2.52
0 | 19.7753 | 0 | 5.060358 | 0 | 0 | 0 | 75.16434 | 0 | 2.46
0 | 15.88784 | 0 | 5.368619 | 0 | 6.089884 | 0 | 72.65366 | 0 | 2.461
0 | 16.95969 | 0 | 5.623354 | 0 | 13.01542 | 0 | 64.40155 | 0 | 2.488
0 | 17.9098 | 0 | 6.062099 | 0 | 21.29726 | 0 | 54.73084 | 0 | 2.532
0 | 14.74907 | 0 | 10.08103 | 0 | 0 | 0 | 75.1699 | 0 | 2.48
0 | 13.16037 | 0 | 10.45111 | 0 | 0 | 5.293868 | 71.09465 | 0 | 2.55
0 | 14.4714 | 0 | 5.295429 | 0 | 0 | 4.787627 | 75.44553 | 0 | 2.5
0 | 13.33608 | 1.096857 | 0.9754121 | 4.07141 | 2.026642 | 0 | 78.4936 | 0 | 2.395
0 | 14.87855 | 0 | 2.48829 | 2.558925 | 2.023041 | 0 | 78.0512 | 0 | 2.407
0 | 14.91804 | 0 | 0.9698823 | 4.048328 | 2.015153 | 0 | 78.0486 | 0 | 2.395
0 | 14.89853 | 0 | 0 | 4.941487 | 2.012518 | 0 | 78.14745 | 0 | 2.386
0 | 14.03943 | 0.645989 | 0 | 6.039001 | 1.193582 | 0 | 78.082 | 0 | 2.4
0 | 9.819303 | 0 | 0 | 4.93361 | 2.00931 | 0 | 83.23778 | 0 | 2.347
0 | 14.87381 | 0 | 2.487499 | 2.558111 | 2.022397 | 0.4355696 | 77.6226 | 0 | 2.413
0 | 15.03285 | 0 | 0 | 3.475116 | 2.030662 | 0.8746992 | 77.83846 | 0 | 2.398
0 | 14.86655 | 0 | 0.9728938 | 4.060898 | 2.318676 | 1.306071 | 76.47491 | 0 | 2.42
0 | 9.827937 | 0 | 0 | 4.937949 | 2.129375 | 1.299395 | 81.80535 | 0 | 2.366
0 | 13.89712 | 0.6394409 | 0 | 5.977787 | 1.535928 | 2.162906 | 75.78681 | 0 | 2.42
0 | 13.36386 | 1.099141 | 0.9774435 | 4.079889 | 2.030863 | 1.312179 | 77.13663 | 0 | 2.409
0 | 11.3343 | 2.593992 | 4.357257 | 1.515614 | 0.5991088 | 1.316125 | 78.2836 | 0 | 2.428
0 | 9.818996 | 2.261241 | 6.511404 | 1.509937 | 0.5968646 | 1.311195 | 77.99036 | 0 | 2.43
0 | 12.1768 | 2.563862 | 0 | 5.992039 | 0.59215 | 1.300838 | 77.37431 | 0 | 2.417
0 | 11.14427 | 2.550501 | 0 | 7.451015 | 0.5890641 | 1.294059 | 76.97109 | 0 | 2.419
0 | 7.870061 | 0 | 0 | 4.930587 | 2.008079 | 0 | 85.19127 | 0 | 2.329
0 | 12.99751 | 1.305661 | 5.044323 | 0 | 2.050579 | 0 | 78.60193 | 0 | 2.421
0 | 12.33268 | 2.596685 | 3.271336 | 1.517188 | 0.5997308 | 1.317491 | 78.36488 | 0 | 2.424
0 | 9.862568 | 0 | 10.04556 | 0 | 0 | 0 | 80.09188 | 0 | 2.431
15.45477 | 0 | 3.460696 | 0 | 11.45806 | 0 | 0 | 69.62647 | 0 | 2.405
12.94736 | 0 | 4.107236 | 0 | 11.65603 | 0 | 0 | 71.28938 | 0 | 2.4
9.396069 | 0 | 4.471013 | 0 | 13.23574 | 0 | 0 | 72.89717 | 0 | 2.397
0 | 14.78396 | 0 | 5.052443 | 0 | 0 | 0 | 80.16359 | 0 | 2.41
0 | 12.48722 | 0.4424171 | 8.280815 | 5.46532 | 0.9926129 | 0 | 72.33162 | 0 | 2.486
0 | 19.82776 | 0 | 9.990397 | 0 | 0 | 0 | 70.18184 | 0 | 2.52
0 | 19.7753 | 0 | 5.060358 | 0 | 0 | 0 | 75.16434 | 0 | 2.46
0 | 8.048247 | 2.998698 | 9.966954 | 6.560963 | 0.7662585 | 0 | 71.31747 | 0 | 2.47
0 | 13.48182 | 0.6336247 | 9.578978 | 3.702134 | 0.5853682 | 0 | 72.01808 | 0 | 2.49
0 | 14.10202 | 2.405622 | 0.4387201 | 5.622214 | 10.1596 | 0 | 66.80708 | 0 | 2.48
0 | 15.27628 | 2.772817 | 0.4424756 | 6.480391 | 11.52738 | 0 | 63.03193 | 0 | 2.46
0 | 14.17032 | 2.417272 | 0.3480353 | 5.649441 | 10.91065 | 0 | 66.04786 | 0 | 2.47
0 | 15.0666 | 2.478374 | 0.5550731 | 6.274931 | 10.74851 | 0 | 64.43327 | 0 | 2.45
0 | 1.524701 | 10.0322 | 7.976418 | 7.502849 | 3.027598 | 0 | 69.93623 | 0 | 2.46
0 | 1.526467 | 10.51253 | 6.973391 | 5.946636 | 1.979497 | 0 | 73.06148 | 0 | 2.44
0 | 2.487282 | 9.478515 | 5.956257 | 4.940457 | 4.976794 | 0 | 72.1607 | 0 | 2.44
0 | 2.961697 | 7.996522 | 7.449768 | 7.067189 | 3.973116 | 0 | 70.05632 | 0 | 2.48
0 | 2.976534 | 9.522339 | 7.033326 | 6.944758 | 4.492148 | 0 | 69.0309 | 0 | 2.47
0 | 2.48219 | 9.527161 | 7.544387 | 7.475036 | 5.9725 | 0 | 66.99873 | 0 | 2.48
0 | 1.009947 | 9.967846 | 7.032265 | 8.075945 | 1.227827 | 0 | 72.19627 | 0 | 2.46
0 | 1.960063 | 9.978046 | 2.964464 | 7.931918 | 5.016667 | 0 | 72.14884 | 0 | 2.42
0 | 0 | 12.02749 | 7.002234 | 6.069121 | 3.977406 | 0 | 70.92374 | 0 | 2.44
0 | 2.554716 | 9.009882 | 3.953001 | 8.014278 | 4.472433 | 0 | 71.99568 | 0 | 2.43
0 | 13.45285 | 0.3161315 | 10.08941 | 3.694178 | 0.5841104 | 0 | 71.86332 | 0 | 2.49
1.045571 | 0.5040928 | 0.6633644 | 0 | 0 | 0.6128429 | 23.3358 | 73.83833 | 0 | 2.12
0.6192964 | 1.990509 | 0.1964568 | 0 | 0 | 1.209965 | 9.746206 | 86.23756 | 0 | 2.2
0 | 10.44581 | 0.1909199 | 6.948449 | 4.313282 | 1.117071 | 2.755352 | 74.22912 | 0 | 2.45
0 | 8.314211 | 0.1287193 | 4.64865 | 2.857902 | 1.189162 | 5.573024 | 77.28834 | 0 | 2.39
0 | 6.212129 | 0.06488011 | 2.397612 | 1.516322 | 1.318655 | 8.339353 | 80.15105 | 0 | 2.33
0 | 4.862485 | 0 | 0.9870996 | 0.6103991 | 1.387391 | 10.15942 | 81.9932 | 0 | 2.26
0 | 12.53562 | 0.3148156 | 9.095557 | 5.738929 | 1.047022 | 0 | 71.26805 | 0 | 2.49
0 | 10.72689 | 0.508689 | 12.06939 | 2.972161 | 0.7049215 | 2.839053 | 70.17889 | 0 | 2.51
2.470039 | 5.061153 | 5.811404 | 8.555202 | 1.983875 | 0.422266 | 6.802663 | 68.89339 | 0 | 2.48
0 | 11.53736 | 1.977574 | 8.036684 | 7.00727 | 0.8250802 | 4.660817 | 65.90645 | 0 | 2.34
0 | 7.96175 | 2.004919 | 6.9528 | 3.023049 | 0.4779938 | 6.475362 | 73.10413 | 0 | 2.46
0 | 6.008415 | 2.009109 | 6.640736 | 3.63524 | 0.4191186 | 6.050456 | 75.18738 | 0 | 2.43
0 | 4.991107 | 1.416645 | 4.975546 | 4.213823 | 0.356933 | 6.795637 | 77.02547 | 0 | 2.39
0 | 13.4 | 0 | 0 | 12.9 | 3.1 | 0 | 70.6 | 0 | 2.45
0 | 12.6 | 0.2 | 8.600001 | 5.5 | 1.1 | 0 | 72.00001 | 0 | 2.5
0 | 11 | 4 | 0 | 6 | 5 | 0 | 74 | 0 | 2.41
0 | 12.5 | 4 | 0.1 | 10.5 | 8.000001 | 0 | 64.2 | 0 | 2.48
0 | 11 | 2 | 0 | 8 | 4 | 0 | 74 | 0 | 2.43
0 | 13 | 3 | 5 | 7 | 7 | 0 | 64 | 0 | 2.52
0 | 14 | 3 | 4 | 8 | 6 | 0 | 64 | 0 | 2.52
45 | 0 | 0 | 0 | 0 | 0 | 0 | 0 | 55 | 2.33
45 | 0 | 0 | 0 | 0 | 0 | 5 | 0 | 50 | 2.344
45 | 0 | 0 | 0 | 0 | 0 | 10 | 0 | 45 | 2.398
45 | 0 | 0 | 0 | 0 | 0 | 15 | 0 | 40 | 2.434
45 | 0 | 0 | 0 | 0 | 0 | 20 | 0 | 35 | 2.447
45 | 0 | 0 | 0 | 0 | 0 | 25 | 0 | 30 | 2.435
45 | 0 | 0 | 0 | 0 | 0 | 30 | 0 | 25 | 2.405
45 | 0 | 0 | 0 | 0 | 0 | 35 | 0 | 20 | 2.372
45 | 0 | 0 | 0 | 0 | 0 | 40 | 0 | 15 | 2.334
45 | 0 | 0 | 0 | 0 | 0 | 45 | 0 | 10 | 2.315
45 | 0 | 0 | 0 | 0 | 0 | 50 | 0 | 5 | 2.287
45 | 0 | 0 | 0 | 0 | 0 | 55 | 0 | 0 | 2.246
0 | 12.6 | 0.2 | 8.600001 | 5.5 | 1.1 | 0 | 72.00001 | 0 | 2.5
30.72197 | 0 | 15.36098 | 0 | 0 | 0 | 53.76344 | 0 | 0 | 2.261
30.73377 | 0 | 15.36688 | 0 | 0.07683443 | 0 | 53.66884 | 0 | 0 | 2.272
30.72197 | 0 | 15.36098 | 0 | 0.1536098 | 0 | 53.60983 | 0 | 0 | 2.281
30.68661 | 0 | 15.34331 | 0 | 0.3835826 | 0 | 53.43306 | 0 | 0 | 2.292
30.62787 | 0 | 15.31394 | 0 | 0.7656968 | 0 | 53.13936 | 0 | 0 | 2.308
30.72197 | 0 | 15.36098 | 0 | 0.1536098 | 0 | 53.76344 | 0 | 0 | 2.265
30.73377 | 0 | 15.36688 | 0 | 0.1536689 | 0 | 53.66884 | 0 | 0 | 2.286
30.68661 | 0 | 15.34331 | 0 | 0.1534331 | 0 | 53.43306 | 0 | 0 | 2.297
30.62787 | 0 | 15.31394 | 0 | 0.1531394 | 0 | 53.13936 | 0 | 0 | 2.311
42.73505 | 0 | 0 | 0 | 14.24502 | 0 | 42.45015 | 0 | 0 | 2.48
42.73505 | 0 | 0 | 0 | 14.24502 | 0 | 42.45015 | 0 | 0 | 2.43
0 | 12.5 | 0.3 | 9.099999 | 5.8 | 0.9999999 | 0 | 71.3 | 0 | 2.51
0 | 15.91592 | 3.503504 | 0 | 6.506506 | 12.91291 | 0 | 61.06106 | 0 | 2.48
0 | 15.6 | 3.4 | 0 | 6.4 | 9.5 | 0 | 65 | 0 | 2.46
0 | 15.63126 | 3.406814 | 0 | 6.412826 | 10.12024 | 0 | 64.32866 | 0 | 2.46
0 | 15.73146 | 3.406814 | 0 | 6.412826 | 10.82164 | 0 | 63.52706 | 0 | 2.47
0 | 15.8 | 3.5 | 0 | 6.5 | 11.5 | 0 | 62.6 | 0 | 2.47
0 | 16 | 2 | 0 | 6 | 11 | 0 | 64.9 | 0 | 2.46
0 | 14 | 4 | 0 | 6 | 11 | 0 | 64.9 | 0 | 2.46
0 | 14 | 2 | 0 | 6 | 13 | 0 | 64.9 | 0 | 2.46
0 | 14 | 2 | 3 | 3 | 13 | 0 | 64.9 | 0 | 2.47
0 | 15.9 | 3.5 | 0 | 6.5 | 12.9 | 0 | 61.1 | 0 | 2.47
0 | 16 | 3.5 | 0 | 6.6 | 13 | 0 | 60.3 | 0.5 | 2.48
0 | 16.1 | 3.5 | 0 | 6.6 | 9.8 | 0 | 61.6 | 2.3 | 2.46
0 | 16.06426 | 3.514056 | 0 | 6.526104 | 11.04418 | 0 | 61.64659 | 1.104418 | 2.47
0 | 16 | 3.5 | 0 | 6.5 | 12.3 | 0 | 61.1 | 0.5 | 2.47
0 | 15.6 | 3.4 | 0 | 6.4 | 9.5 | 0 | 65 | 0 | 2.46
0 | 15.7 | 3.4 | 0 | 6.4 | 10.2 | 0 | 64.2 | 0 | 2.46
0 | 15.7 | 3.5 | 0 | 6.4 | 10.8 | 0 | 63.5 | 0 | 2.46
0 | 15.9 | 3.5 | 0 | 6.5 | 9.7 | 0 | 62.9 | 1.4 | 2.46
0 | 15.9 | 3.5 | 0 | 6.5 | 10.3 | 0 | 62.3 | 1.4 | 2.46
0 | 16.2 | 3.5 | 0 | 6.6 | 10.5 | 0 | 60.7 | 2.4 | 2.46
0 | 16.2 | 3.6 | 0 | 6.7 | 11.2 | 0 | 59.8 | 2.4 | 2.46
0 | 15.8 | 3.5 | 0 | 6.5 | 11.5 | 0 | 62.59999 | 0 | 2.47
0 | 13.3 | 2.7 | 0 | 4.7 | 10.6 | 0.6000001 | 65.80001 | 2.2 | 2.42
0 | 15 | 3.5 | 0 | 6.6 | 11.4 | 0 | 62.1 | 1.4 | 2.46
0 | 0 | 0 | 57.27729 | 3.988051 | 28.68718 | 0 | 10.00033 | 0 | 2.934
0 | 0 | 0 | 57.2503 | 3.986173 | 28.67366 | 0 | 9.995622 | 0 | 2.938
0 | 0 | 0 | 57.1964 | 3.98242 | 28.64667 | 0 | 9.986212 | 0 | 2.946
0 | 0 | 0 | 57.08891 | 3.974935 | 28.59283 | 0 | 9.967443 | 0 | 2.972
0 | 0 | 0 | 56.87512 | 3.96005 | 28.48575 | 0 | 9.930116 | 0 | 3.01
19.96008 | 0 | 0 | 0 | 0 | 0 | 0 | 0 | 79.84031 | 3.03
0.002121054 | 15.64588 | 2.556841 | 0 | 8.177178 | 8.702524 | 0 | 64.87341 | 0 | 2.46
0.01908624 | 15.64322 | 2.556407 | 0 | 8.175791 | 8.701048 | 0 | 64.8624 | 0 | 2.45
0.08477203 | 15.63295 | 2.554728 | 0 | 8.17042 | 8.695332 | 0 | 64.81979 | 0 | 2.45
0.2116609 | 15.61309 | 2.551483 | 0 | 8.160043 | 8.684288 | 0 | 64.73746 | 0 | 2.46
0.8430653 | 15.5471 | 2.540699 | 0 | 8.125554 | 8.647584 | 0 | 64.25421 | 0 | 2.46
3.996489 | 14.94249 | 0 | 0 | 8.01211 | 8.007424 | 0 | 65.00106 | 0 | 2.46
0.7988917 | 15.7106 | 1.733988 | 0 | 8.105058 | 8.748996 | 0 | 64.82401 | 0 | 2.45
0.3987878 | 15.68472 | 2.130624 | 0 | 8.091705 | 7.750404 | 0 | 65.86543 | 0 | 2.45
0.1048304 | 15.86988 | 1.928784 | 0 | 8.549256 | 7.987781 | 0 | 65.48122 | 0 | 2.46
0.3970372 | 15.91811 | 1.590953 | 0 | 8.520964 | 8.022587 | 0 | 65.47237 | 0 | 2.46
0.7924327 | 15.8852 | 1.190748 | 0 | 8.503348 | 8.006001 | 0 | 65.54443 | 0 | 2.46
0.1103689 | 19.90101 | 2.380806 | 0 | 10.47382 | 16.04331 | 0 | 51.04692 | 0 | 2.53
0.590943 | 15.93366 | 4.929566 | 0 | 8.437885 | 11.99469 | 1.033333 | 57.03653 | 0 | 2.49
0.1087147 | 17.40135 | 1.931277 | 0 | 9.510833 | 14.01865 | 0 | 56.98606 | 0 | 2.5
5.058041 | 14.65122 | 0 | 0 | 7.862895 | 7.889875 | 0 | 64.00294 | 0 | 2.47
4.659834 | 14.78031 | 0 | 0 | 7.879295 | 7.906332 | 0 | 64.23809 | 0 | 2.47
4.278284 | 14.83146 | 0 | 0 | 8.005245 | 8.000565 | 0 | 64.84406 | 0 | 2.46
0.01046461 | 20.8872 | 0 | 0 | 6.517047 | 7.973739 | 0 | 64.53343 | 0 | 2.46
0.0104439 | 10.37258 | 4.240734 | 0 | 13.00829 | 7.713095 | 0 | 64.61344 | 0 | 2.45
0 | 12.44581 | 0.3149644 | 9.099857 | 5.888864 | 1.047517 | 0 | 71.20299 | 0 | 2.5
0 | 25 | 0 | 30 | 0 | 0 | 0 | 0 | 45 | 2.707
0 | 24 | 0 | 30 | 1 | 0 | 0 | 0 | 45 | 2.625
0 | 22.5 | 0 | 30 | 2.5 | 0 | 0 | 0 | 45 | 2.649
0 | 20 | 0 | 30 | 5 | 0 | 0 | 0 | 45 | 2.639
0 | 15 | 0 | 30 | 10 | 0 | 0 | 0 | 45 | 2.607
0 | 0 | 0 | 0 | 0 | 0 | 0 | 100 | 0 | 2.181
0 | 8 | 0 | 0 | 0 | 0 | 0 | 92 | 0 | 2.246
0 | 10 | 0 | 0 | 0 | 0 | 0 | 90 | 0 | 2.265
0 | 15 | 0 | 0 | 0 | 0 | 0 | 85 | 0 | 2.318
0 | 20 | 0 | 0 | 0 | 0 | 0 | 80 | 0 | 2.364
0 | 25 | 0 | 0 | 0 | 0 | 0 | 75 | 0 | 2.408
0 | 30 | 0 | 0 | 0 | 0 | 0 | 70 | 0 | 2.449
0 | 40 | 0 | 0 | 0 | 0 | 0 | 60 | 0 | 2.502
0 | 33 | 0 | 0 | 0 | 0 | 50 | 0 | 17 | 2.88
0 | 0 | 15 | 0 | 16.5 | 9 | 0 | 0 | 58.5 | 2.92
0 | 0 | 0 | 26.11139 | 14.532 | 0 | 25.23851 | 34.1181 | 0 | 2.82
50 | 0 | 0 | 0 | 0 | 0 | 0 | 50 | 0 | 2.33
40 | 0 | 0 | 10 | 0 | 0 | 0 | 50 | 0 | 2.445
32.5 | 0 | 0 | 17.5 | 0 | 0 | 0 | 50 | 0 | 2.539
26.5 | 0 | 0 | 23.5 | 0 | 0 | 0 | 50 | 0 | 2.588
20 | 0 | 0 | 30 | 0 | 0 | 0 | 50 | 0 | 2.679
16.65 | 0 | 0 | 33.35 | 0 | 0 | 0 | 50 | 0 | 2.72
0 | 0 | 0 | 50 | 0 | 0 | 0 | 50 | 0 | 2.895
0 | 20 | 0 | 30 | 0 | 0 | 0 | 0 | 50 | 2.598
0 | 20 | 0 | 25 | 5 | 0 | 0 | 0 | 50 | 2.595
0 | 20 | 0 | 20 | 10 | 0 | 0 | 0 | 50 | 2.593
0 | 20 | 0 | 15 | 15 | 0 | 0 | 0 | 50 | 2.591
0 | 20 | 0 | 10 | 20 | 0 | 0 | 0 | 50 | 2.586
0 | 20 | 0 | 5 | 25 | 0 | 0 | 0 | 50 | 2.58
0 | 20 | 0 | 0 | 30 | 0 | 0 | 0 | 50 | 2.573
0 | 15 | 0 | 5 | 0 | 0 | 0 | 80 | 0 | 2.412
0 | 25 | 0 | 0 | 0 | 0 | 0 | 75 | 0 | 2.435
0 | 23.8 | 0 | 4.8 | 0 | 0 | 0 | 71.4 | 0 | 2.48
0 | 22.7 | 0 | 9.1 | 0 | 0 | 0 | 68.2 | 0 | 2.524
0 | 21.72172 | 0 | 13.01301 | 0 | 0 | 0 | 65.26526 | 0 | 2.572
0 | 20 | 0 | 20 | 0 | 0 | 0 | 60 | 0 | 2.637
0 | 0 | 15 | 10 | 0 | 0 | 0 | 75 | 0 | 2.468
0 | 15 | 0 | 10 | 0 | 0 | 0 | 75 | 0 | 2.484
0 | 18.1 | 0 | 3.6 | 0 | 0 | 16.9 | 61.4 | 0 | 2.542
0 | 18.2 | 0 | 3.6 | 0 | 0 | 16.8 | 60.4 | 0 | 2.569
0 | 5 | 0 | 10 | 0 | 0 | 85 | 0 | 0 | 2.154
0 | 15 | 0 | 10 | 0 | 0 | 75 | 0 | 0 | 2.327
0 | 25 | 0 | 10 | 0 | 0 | 65 | 0 | 0 | 2.438
45 | 0 | 0 | 0 | 0 | 0 | 0 | 0 | 55 | 2.33
45 | 0 | 0 | 0 | 0 | 0 | 5 | 0 | 50 | 2.344
45 | 0 | 0 | 0 | 0 | 0 | 10 | 0 | 45 | 2.398
45 | 0 | 0 | 0 | 0 | 0 | 15 | 0 | 40 | 2.434
45 | 0 | 0 | 0 | 0 | 0 | 20 | 0 | 35 | 2.447
45 | 0 | 0 | 0 | 0 | 0 | 25 | 0 | 30 | 2.435
45 | 0 | 0 | 0 | 0 | 0 | 30 | 0 | 25 | 2.405
45 | 0 | 0 | 0 | 0 | 0 | 35 | 0 | 20 | 2.372
45 | 0 | 0 | 0 | 0 | 0 | 40 | 0 | 15 | 2.334
0 | 35 | 0 | 0 | 0 | 0 | 0 | 0 | 65 | 2.11
0 | 40 | 0 | 0 | 0 | 0 | 0 | 0 | 60 | 2.51
0 | 45 | 0 | 0 | 0 | 0 | 0 | 0 | 55 | 2.55
0 | 50 | 0 | 0 | 0 | 0 | 0 | 0 | 50 | 2.63
0 | 55 | 0 | 0 | 0 | 0 | 0 | 0 | 45 | 2.72
0 | 60 | 0 | 0 | 0 | 0 | 0 | 0 | 40 | 2.85
0 | 47.5 | 0 | 0 | 0 | 0 | 5 | 0 | 47.5 | 2.425
0 | 45 | 0 | 0 | 0 | 0 | 10 | 0 | 45 | 2.326
0 | 42.5 | 0 | 0 | 0 | 0 | 15 | 0 | 42.5 | 2.209
0 | 40 | 0 | 0 | 0 | 0 | 20 | 0 | 40 | 2.127
0 | 37.5 | 0 | 0 | 0 | 0 | 25 | 0 | 37.5 | 2.053
0 | 35 | 0 | 0 | 0 | 0 | 30 | 0 | 35 | 2.03
0 | 5 | 25 | 0 | 0 | 10 | 25 | 0 | 35 | 2.21
0 | 10 | 20 | 0 | 0 | 10 | 25 | 0 | 35 | 2.32
0 | 15 | 15 | 0 | 0 | 10 | 25 | 0 | 35 | 2.34
0 | 20 | 10 | 0 | 0 | 10 | 25 | 0 | 35 | 2.44
0 | 25 | 5 | 0 | 0 | 10 | 25 | 0 | 35 | 2.48
0 | 20.00241 | 0 | 14.99532 | 15.00548 | 0 | 0 | 49.99679 | 0 | 2.654
0 | 19.94602 | 0 | 14.95304 | 14.96318 | 0 | 0 | 49.85583 | 0 | 2.686
0 | 19.83418 | 0 | 14.8692 | 14.87928 | 0 | 0 | 49.57629 | 0 | 2.717
32.30715 | 0 | 0 | 0 | 0 | 3.078556 | 64.6143 | 0 | 0 | 2.22
23.8767 | 0 | 0 | 47.7534 | 0 | 4.493208 | 23.8767 | 0 | 0 | 2.47
0 | 0 | 0 | 33.03935 | 0 | 0.8819539 | 66.0787 | 0 | 0 | 2.48
0 | 10.03548 | 5.276831 | 2.799708 | 3.099715 | 12.72467 | 0 | 65.40285 | 0 | 2.457
0 | 25 | 0 | 10 | 0 | 0 | 0 | 65 | 0 | 2.531
0 | 25 | 0 | 10 | 0 | 0 | 0 | 64 | 0 | 2.649
0 | 0.1 | 0 | 12 | 0 | 8.100001 | 7.81 | 71.30001 | 0 | 2.43
0 | 0.1 | 0 | 12 | 0 | 8.100001 | 8.810001 | 70.30001 | 0 | 2.43
0 | 0.100005 | 0 | 12.0006 | 0 | 8.100405 | 9.810491 | 69.30346 | 0 | 2.44
0 | 0.09999901 | 0 | 11.99988 | 0 | 8.09992 | 10.80989 | 68.29932 | 0 | 2.44
0 | 0.100004 | 0 | 12.00048 | 0 | 8.100325 | 11.81047 | 67.3027 | 0 | 2.44
0 | 0.099998 | 0 | 11.99976 | 0 | 8.099838 | 12.69975 | 66.40868 | 0 | 2.4
0 | 0 | 0 | 9.436802 | 0 | 10.50095 | 9.848408 | 69.70183 | 0 | 2.39
0 | 10 | 0 | 20 | 0 | 0 | 69 | 0 | 0 | 2.708
0 | 0 | 0 | 28.83779 | 0 | 9.516247 | 18.58252 | 43.06345 | 0 | 2.71
0 | 0 | 0 | 39.73083 | 0 | 11.36225 | 8.361607 | 40.54531 | 0 | 2.81
0 | 0 | 0 | 11.10222 | 0 | 11.10222 | 6.001201 | 71.71435 | 0 | 2.41
0 | 0 | 0.1698777 | 11.09201 | 0 | 11.09201 | 5.995683 | 71.54848 | 0 | 2.41
0 | 0 | 0.1700476 | 11.00308 | 0 | 11.00308 | 6.901933 | 70.81983 | 0 | 2.4
0 | 0 | 0.1700476 | 10.90305 | 0 | 10.90305 | 7.402073 | 70.51974 | 0 | 2.39
0 | 0 | 0.1700476 | 9.902774 | 1.00028 | 10.90305 | 7.402073 | 70.51974 | 0 | 2.39
0 | 0 | 0 | 10.90218 | 0 | 10.90218 | 7.80156 | 70.31406 | 0 | 2.38
0 | 0 | 0.40008 | 9.80196 | 0 | 10.80216 | 8.70174 | 69.41389 | 0 | 2.4
0 | 0 | 0 | 8.90178 | 0 | 10.80216 | 9.70194 | 69.71394 | 0 | 2.37
0 | 0 | 0.2001601 | 11.70937 | 0 | 12.91033 | 7.506005 | 67.55404 | 0 | 2.4
0 | 0 | 0.1698811 | 11.49195 | 0 | 12.69111 | 8.294193 | 67.25292 | 0 | 2.41
0 | 0 | 0.1702213 | 11.51497 | 0 | 12.51627 | 7.810153 | 67.88826 | 0 | 2.42
0 | 0 | 0.170051 | 11.40342 | 0 | 12.20366 | 9.202762 | 66.92008 | 0 | 2.4
0 | 0 | 0.1700476 | 9.902774 | 0 | 11.40319 | 6.401793 | 72.02016 | 0 | 2.38
0 | 0 | 0.1700476 | 12.30344 | 0 | 11.40319 | 9.502661 | 66.51863 | 0 | 2.4
0 | 0 | 0.1700476 | 11.30317 | 0 | 12.40347 | 9.502661 | 66.51863 | 0 | 2.4
0 | 0 | 0.1700476 | 18.30513 | 0 | 10.40291 | 4.501261 | 66.51863 | 0 | 2.5
0 | 0 | 0.1700476 | 21.30597 | 0 | 10.40291 | 4.501261 | 63.51779 | 0 | 2.55
0 | 0 | 0.1700476 | 8.902493 | 2.000561 | 10.90305 | 7.402074 | 70.51975 | 0 | 2.38
0 | 0 | 0 | 13.10262 | 0 | 11.10222 | 4.0008 | 71.71434 | 0 | 2.445
0 | 0 | 0 | 17.10171 | 0 | 11.10111 | 0 | 71.70717 | 0 | 2.51
0 | 0 | 0.1700476 | 10.50294 | 1.00028 | 12.73357 | 7.832193 | 67.65895 | 0 | 2.41
0 | 0 | 0.1700476 | 8.502381 | 3.00084 | 12.73357 | 7.832193 | 67.65895 | 0 | 2.4
0 | 0 | 0.1700476 | 6.501821 | 5.0014 | 12.73357 | 7.832193 | 67.65894 | 0 | 2.4
0 | 0 | 0 | 11.10222 | 0 | 11.10222 | 6.001201 | 71.71435 | 0 | 2.41
0 | 0 | 0.1698777 | 11.09201 | 0 | 11.09201 | 5.995683 | 71.54848 | 0 | 2.41
0 | 0 | 0.1700476 | 11.00308 | 0 | 11.00308 | 6.901933 | 70.81983 | 0 | 2.4
0 | 0 | 0.1700476 | 9.902774 | 1.00028 | 10.90305 | 7.402073 | 70.51974 | 0 | 2.39
0 | 0 | 0.1700476 | 9.902774 | 1.00028 | 10.90305 | 7.402073 | 70.51974 | 0 | 2.39
0 | 0 | 0 | 10.90218 | 0 | 10.90218 | 7.80156 | 70.31406 | 0 | 2.38
0 | 0 | 0.2001601 | 11.70937 | 0 | 12.91033 | 7.506005 | 67.55404 | 0 | 2.4
0 | 0 | 0.1698811 | 11.49195 | 0 | 12.69111 | 8.294193 | 67.25292 | 0 | 2.41
0 | 0 | 0.1702213 | 11.51497 | 0 | 12.51627 | 7.810153 | 67.88826 | 0 | 2.42
0 | 0 | 0.1700476 | 9.902774 | 0 | 11.40319 | 6.401793 | 72.02016 | 0 | 2.38
0 | 0 | 0.1700476 | 12.30344 | 0 | 11.40319 | 9.502661 | 66.51863 | 0 | 2.4
0 | 0 | 0.1700476 | 8.902493 | 2.000561 | 10.90305 | 7.402074 | 70.51975 | 0 | 2.38
0 | 0 | 0 | 13.10262 | 0 | 11.10222 | 4.0008 | 71.71434 | 0 | 2.445
0 | 0 | 0 | 17.10171 | 0 | 11.10111 | 0 | 71.70717 | 0 | 2.51
0 | 0 | 0.1700476 | 10.50294 | 1.00028 | 12.73357 | 7.832193 | 67.65895 | 0 | 2.41
0 | 0 | 0.1700476 | 8.502381 | 3.00084 | 12.73357 | 7.832193 | 67.65895 | 0 | 2.4
0 | 0 | 0.1700476 | 6.501821 | 5.0014 | 12.73357 | 7.832193 | 67.65894 | 0 | 2.4
0 | 0 | 0 | 11.10222 | 0 | 11.10222 | 6.001201 | 71.71435 | 0 | 2.41
0 | 0 | 0.1698777 | 11.09201 | 0 | 11.09201 | 5.995683 | 71.54848 | 0 | 2.41
0 | 0 | 0.1700476 | 11.00308 | 0 | 11.00308 | 6.901933 | 70.81983 | 0 | 2.4
0 | 0 | 0.1700476 | 10.90305 | 0 | 10.90305 | 7.402073 | 70.51974 | 0 | 2.39
0 | 0 | 0.1700476 | 9.902774 | 1.00028 | 10.90305 | 7.402073 | 70.51974 | 0 | 2.39
0 | 0 | 0 | 10.90218 | 0 | 10.90218 | 7.80156 | 70.31406 | 0 | 2.38
0 | 0 | 0.2001601 | 11.70937 | 0 | 12.91033 | 7.506005 | 67.55404 | 0 | 2.4
0 | 0 | 0.1698811 | 11.49195 | 0 | 12.69111 | 8.294193 | 67.25292 | 0 | 2.41
0 | 0 | 0.1702213 | 11.51497 | 0 | 12.51627 | 7.810153 | 67.88826 | 0 | 2.42
0 | 0 | 0.1700476 | 9.902774 | 0 | 11.40319 | 6.401793 | 72.02016 | 0 | 2.38
0 | 0 | 0.1700476 | 8.902493 | 2.000561 | 10.90305 | 7.402074 | 70.51975 | 0 | 2.38
0 | 0 | 0 | 13.10262 | 0 | 11.10222 | 4.0008 | 71.71434 | 0 | 2.445
0 | 0 | 0 | 17.10171 | 0 | 11.10111 | 0 | 71.70717 | 0 | 2.51
0 | 0 | 0.1700476 | 10.50294 | 1.00028 | 12.73357 | 7.832193 | 67.65895 | 0 | 2.41
0 | 0 | 0.1700476 | 8.502381 | 3.00084 | 12.73357 | 7.832193 | 67.65895 | 0 | 2.4
0 | 0 | 0.1700476 | 6.501821 | 5.0014 | 12.73357 | 7.832193 | 67.65894 | 0 | 2.4
0 | 20.00061 | 0 | 0 | 0 | 0 | 29.99517 | 0 | 50.00421 | 2.518
0 | 19.90389 | 0 | 0 | 0 | 0 | 29.855 | 0 | 49.77773 | 2.532
0 | 19.81004 | 0 | 0 | 0 | 0 | 29.72405 | 0 | 49.54576 | 2.558
0 | 0 | 0.1656531 | 11.13023 | 0 | 11.09519 | 5.976756 | 71.52555 | 0 | 2.41
0 | 0 | 0.1653452 | 9.952298 | 1.127089 | 11.07456 | 5.965646 | 71.60862 | 0 | 2.4
0 | 0 | 0.1667032 | 11.08411 | 0 | 12.06389 | 6.014642 | 70.56334 | 0 | 2.41
0 | 0 | 0.1645737 | 11.0577 | 0 | 10.07264 | 6.030587 | 72.56451 | 0 | 2.39
0 | 0 | 0.1653665 | 12.15263 | 0 | 10.94868 | 5.873189 | 70.75368 | 0 | 2.42
0 | 0 | 0.1657642 | 11.02168 | 0 | 10.97501 | 6.915259 | 70.81557 | 0 | 2.39
0 | 0 | 0.1658263 | 10.90974 | 0 | 10.91529 | 7.385271 | 70.51712 | 0 | 2.39
0 | 0 | 0.1654746 | 9.960086 | 0.9668326 | 10.95584 | 7.369606 | 70.47565 | 0 | 2.39
0 | 0 | 0 | 11.08988 | 0 | 12.07017 | 6.01777 | 70.60004 | 0 | 2.41
0 | 0 | 0.2083177 | 11.08085 | 0 | 12.06035 | 6.012875 | 70.5426 | 0 | 2.41
0 | 0 | 0.06255324 | 11.09112 | 0 | 12.07153 | 6.018447 | 70.60797 | 0 | 2.41
0 | 0 | 0.1250436 | 11.08555 | 0 | 12.06546 | 6.015424 | 70.57251 | 0 | 2.41
0 | 0 | 0.2028344 | 11.74865 | 0 | 12.92322 | 7.475975 | 67.54539 | 0 | 2.4
0 | 0 | 0.1676816 | 11.50125 | 0 | 12.65108 | 8.318676 | 67.25339 | 0 | 2.41
0 | 0 | 0.1676522 | 11.38189 | 0 | 12.26165 | 9.167841 | 66.91305 | 0 | 2.4
0 | 0 | 0.1675887 | 11.49487 | 0 | 12.51504 | 7.841675 | 67.87294 | 0 | 2.42
0 | 0 | 0 | 11.50088 | 0 | 12.52159 | 7.845775 | 67.90843 | 0 | 2.42
0 | 0 | 0.209424 | 11.49148 | 0 | 12.51135 | 7.839359 | 67.8529 | 0 | 2.42
0 | 0 | 0.06288573 | 11.50218 | 0 | 12.523 | 7.846662 | 67.9161 | 0 | 2.42
0 | 0 | 0.125708 | 11.49638 | 0 | 12.51668 | 7.842699 | 67.88181 | 0 | 2.42
0 | 0 | 0.1672338 | 10.53416 | 0.9999104 | 12.74603 | 7.825066 | 67.61994 | 0 | 2.41
0 | 0 | 0.1666492 | 8.514505 | 3.002228 | 12.70148 | 7.797713 | 67.71015 | 0 | 2.4
0 | 0 | 0.1657753 | 6.497425 | 5.001152 | 12.69869 | 7.850279 | 67.67997 | 0 | 2.4
0 | 0 | 0.1662625 | 9.891145 | 0 | 11.456 | 6.373664 | 72.0059 | 0 | 2.38
0 | 0 | 0.1667728 | 12.25597 | 0 | 11.42697 | 9.589839 | 66.4531 | 0 | 2.4
0 | 0 | 0.1679172 | 11.28235 | 0 | 12.4103 | 9.56098 | 66.47034 | 0 | 2.4
0 | 0 | 0.1716609 | 11.99525 | 4.011911 | 12.81385 | 3.530304 | 67.38715 | 0 | 2.47
0 | 0 | 0.1716125 | 8.878593 | 5.935956 | 12.81024 | 6.036976 | 66.07676 | 0 | 2.45
0 | 0 | 0.1702673 | 10.98265 | 5.889425 | 12.20647 | 3.501644 | 67.1604 | 0 | 2.49
0 | 0 | 0.1718298 | 7.966219 | 6.907279 | 12.82647 | 3.99875 | 67.45348 | 0 | 2.48
0 | 0 | 0.006981066 | 7.856718 | 0 | 10.83498 | 10.67327 | 69.71603 | 0 | 2.36
0 | 0 | 0 | 5.158751 | 0 | 11.09106 | 11.99356 | 71.67374 | 0 | 2.31
0 | 0 | 0.395104 | 9.896921 | 0 | 10.82232 | 8.815798 | 69.98322 | 0 | 2.373
0 | 0 | 0.3968959 | 9.824844 | 0 | 10.74275 | 8.76157 | 69.42731 | 0 | 2.396
0 | 0 | 0.2983571 | 9.090905 | 0 | 11.02538 | 7.979654 | 71.14053 | 0 | 2.378
0 | 0 | 0.09722938 | 9.099315 | 0 | 11.03558 | 7.987035 | 71.31522 | 0 | 2.377
0 | 0 | 0.1656531 | 11.13023 | 0 | 11.09519 | 5.976756 | 71.52555 | 0 | 2.406
0 | 0 | 0.1653452 | 9.952298 | 1.127089 | 11.07456 | 5.965646 | 71.60862 | 0 | 2.402
0 | 0 | 0.1661829 | 11.04952 | 0 | 11.57846 | 5.995871 | 71.10299 | 0 | 2.405
0 | 0 | 0.1655283 | 11.58526 | 0 | 11.02311 | 5.972253 | 71.1473 | 0 | 2.41
0 | 0 | 0.1653665 | 12.15263 | 0 | 10.94868 | 5.873189 | 70.75368 | 0 | 2.415
0 | 0 | 0.1657642 | 11.02168 | 0 | 10.97501 | 6.915259 | 70.81557 | 0 | 2.392
0 | 0 | 0.1658263 | 10.90974 | 0 | 10.91529 | 7.385271 | 70.51712 | 0 | 2.392
0 | 0 | 0.1654746 | 9.960086 | 0.9668326 | 10.95584 | 7.369606 | 70.47565 | 0 | 2.387
0 | 0 | 0.2028344 | 11.74865 | 0 | 12.92322 | 7.475975 | 67.54539 | 0 | 2.4
0 | 0 | 0.1676816 | 11.50125 | 0 | 12.65108 | 8.318676 | 67.25339 | 0 | 2.41
0 | 0 | 0.1675887 | 11.49487 | 0 | 12.51504 | 7.841675 | 67.87294 | 0 | 2.42
0 | 0 | 0.1676522 | 11.38189 | 0 | 12.26165 | 9.167841 | 66.91305 | 0 | 2.4
0 | 0 | 0.1672719 | 10.53656 | 0.977334 | 12.74894 | 7.826851 | 67.63537 | 0 | 2.41
0 | 0 | 0.1667845 | 8.52142 | 2.923459 | 12.71179 | 7.804045 | 67.76514 | 0 | 2.4
0 | 0 | 0.1662697 | 9.891574 | 0 | 11.4565 | 6.37394 | 72.00902 | 0 | 2.38
0 | 0 | 0.16678 | 12.25651 | 0 | 11.42746 | 9.590255 | 66.45598 | 0 | 2.4
0 | 0 | 0.1679245 | 11.28285 | 0 | 12.41084 | 9.561399 | 66.47326 | 0 | 2.4
0 | 0 | 0.1716388 | 11.9937 | 4.011395 | 12.8122 | 3.529849 | 67.37847 | 0 | 2.47
0 | 0 | 0.1715904 | 8.877451 | 5.935191 | 12.80859375 | 6.036199 | 66.06825 | 0 | 2.45
0 | 0 | 0.1702383 | 10.98078 | 5.888422 | 12.20439 | 3.501048 | 67.14897 | 0 | 2.49
0 | 0 | 0.006981066 | 7.856718 | 0 | 10.83498 | 10.67327 | 69.71603 | 0 | 2.36
0 | 0 | 0 | 5.158751 | 0 | 11.09106 | 11.99356 | 71.67374 | 0 | 2.31
0 | 15.91592 | 3.503504 | 0 | 6.506506 | 12.91291 | 0 | 61.06106 | 0 | 2.48
0 | 15.6 | 3.4 | 0 | 6.4 | 9.5 | 0 | 65 | 0 | 2.46
0 | 15.63126 | 3.406814 | 0 | 6.412826 | 10.12024 | 0 | 64.32866 | 0 | 2.46
0 | 15.73146 | 3.406814 | 0 | 6.412826 | 10.82164 | 0 | 63.52706 | 0 | 2.47
0 | 15.8 | 3.5 | 0 | 6.5 | 11.5 | 0 | 62.6 | 0 | 2.47
0 | 16 | 2 | 0 | 6 | 11 | 0 | 64.9 | 0 | 2.46
0 | 14 | 4 | 0 | 6 | 11 | 0 | 64.9 | 0 | 2.46
0 | 14 | 2 | 0 | 6 | 13 | 0 | 64.9 | 0 | 2.46
0 | 14 | 2 | 3 | 3 | 13 | 0 | 64.9 | 0 | 2.47
0 | 17.27 | 0 | 0 | 0 | 17.27 | 6.89 | 58.57 | 0 | 2.462
0 | 12.92 | 0 | 6.42 | 6.42 | 12.92 | 6.42 | 54.9 | 0 | 2.51
0 | 9.0991 | 0 | 12.12212 | 12.12212 | 9.0991 | 6.066066 | 51.49149 | 0 | 2.607
0 | 5.73 | 0 | 17.12 | 17.12 | 5.73 | 5.73 | 48.57 | 0 | 2.655
0 | 2.72 | 0 | 21.6 | 21.6 | 2.72 | 5.43 | 45.93 | 0 | 2.766
0 | 17.5 | 1 | 0 | 6.35 | 10 | 0 | 64.86 | 0 | 2.47
0 | 16.7 | 0.9999998 | 0 | 4.799999 | 11.4 | 0 | 65.8 | 0 | 2.47
0 | 18.5 | 0.5 | 0 | 4 | 9.7 | 0 | 66.4 | 0 | 2.47
0 | 16.35 | 0.67 | 0 | 7.05 | 9.3 | 0 | 66.34 | 0 | 2.47
0 | 16.55 | 0.68 | 0 | 5.55 | 9.45 | 0 | 67.15 | 0 | 2.47
0 | 16.35 | 0.9999999 | 0 | 6.269999 | 8.699999 | 0 | 67.44999 | 0 | 2.47
0 | 15.37 | 1 | 0 | 6.3 | 9.35 | 0 | 67.7 | 0 | 2.46
0 | 16.5 | 0.9999999 | 0 | 4.75 | 9.399999 | 0 | 68.07999 | 0 | 2.46
0 | 17.38 | 0.35 | 0 | 4.71 | 8.7 | 0 | 68.58 | 0 | 2.46
0 | 15.25 | 1 | 0 | 6.25 | 8.02 | 0 | 69.2 | 0 | 2.45
0 | 16.35 | 1 | 0 | 4.75 | 8.07 | 0 | 69.6 | 0 | 2.45
0 | 14.9 | 0.35 | 0 | 5.5 | 8.75 | 0 | 69.9 | 0 | 2.45
0 | 15.15 | 1 | 0 | 6.2 | 7.400001 | 0 | 69.95 | 0 | 2.45
0 | 16.2 | 0.68 | 0 | 5.45 | 7.4 | 0 | 70 | 0 | 2.45
0 | 14.15 | 0.6799999 | 0 | 7 | 8 | 0 | 69.89999 | 0 | 2.45
0 | 14.3 | 0.9999999 | 0 | 6.3 | 8.069999 | 0 | 69.44999 | 0 | 2.45
0 | 16 | 0.35 | 0 | 6.2 | 6.73 | 0 | 70.45 | 0 | 2.45
0 | 14 | 1 | 0 | 6 | 7.4 | 0 | 71 | 0 | 2.44
0 | 15.35 | 0.68 | 0 | 3.9 | 8.1 | 0 | 71.7 | 0 | 2.44
0 | 15.05 | 0.35 | 0 | 6.18 | 6.7 | 0 | 71.45 | 0 | 2.44
0 | 15.1 | 0.7 | 0 | 5.43 | 6.75 | 0 | 71.75 | 0 | 2.44
0 | 14.15 | 0.67 | 0 | 5.449999 | 7.4 | 0 | 72.05 | 0 | 2.43
0 | 15.15 | 0.33 | 0 | 4.65 | 6.75 | 0 | 72.84999 | 0 | 2.43
0 | 15.45 | 1 | 0 | 7.12 | 10 | 1.4 | 64.75 | 0 | 2.48
0 | 16.45 | 0.65 | 0 | 5.5 | 9.36 | 0.9 | 66.78 | 0 | 2.47
0 | 15.3 | 1 | 0 | 6.3 | 8.7 | 0 | 68.44 | 0 | 2.46
0 | 15 | 1 | 0 | 7 | 8.67 | 0 | 67.35 | 0 | 2.47
0 | 16.4 | 1 | 0 | 7.1 | 9.36 | 0 | 65.5 | 0 | 2.48
0 | 15.6 | 1.02 | 0 | 4.8 | 10.1 | 0 | 67.5 | 0 | 2.47
0 | 13.2 | 1 | 0 | 6.23 | 7.4 | 0 | 71.2 | 0 | 2.45
0 | 14 | 0 | 0 | 6 | 7 | 0 | 73 | 0 | 2.405
0 | 13.7 | 0 | 0 | 5.9 | 4.9 | 0 | 75.5 | 0 | 2.392
0 | 14 | 0 | 0 | 8 | 5 | 0 | 73 | 0 | 2.408
0 | 12 | 0 | 0 | 10 | 5 | 0 | 73 | 0 | 2.41
0 | 14 | 0 | 0 | 5.5 | 7 | 0 | 73 | 0 | 2.417
0 | 14 | 0 | 0 | 5.5 | 7 | 0 | 73 | 0 | 2.409
0 | 14 | 0 | 0 | 5.5 | 7 | 0 | 73.2 | 0 | 2.424
0 | 12 | 0 | 0 | 10 | 6 | 0 | 72 | 0 | 2.412
0 | 11 | 0 | 0 | 10 | 7 | 0 | 72 | 0 | 2.409
0 | 12 | 0 | 0 | 9 | 7 | 0 | 72 | 0 | 2.41
0 | 10 | 0 | 0 | 12 | 6 | 0 | 72 | 0 | 2.415
0 | 8 | 0 | 0 | 14 | 6 | 0 | 72 | 0 | 2.419
0 | 12.6 | 0.2 | 8.600001 | 5.5 | 1.1 | 0 | 72.00001 | 0 | 2.49
0 | 13.22645 | 2.404809 | 0.6012024 | 6.212424 | 10.82164 | 0 | 66.73346 | 0 | 2.46
0 | 14.1 | 0 | 0 | 6 | 7.5 | 0 | 72.4 | 0 | 2.408
0 | 14 | 0 | 0 | 7 | 7 | 0 | 72 | 0 | 2.41
0 | 13.4 | 0 | 0 | 6 | 7 | 0 | 73.6 | 0 | 2.399
0 | 13 | 0 | 0 | 6 | 8 | 0 | 73 | 0 | 2.399
0 | 13.4 | 0 | 0 | 7 | 7 | 0 | 72.6 | 0 | 2.406
0 | 12.9 | 0 | 0 | 7 | 7.5 | 0 | 72.6 | 0 | 2.405
0 | 13.5 | 0 | 0 | 7 | 7.5 | 0 | 72 | 0 | 2.41
0 | 13.4 | 0 | 0 | 8 | 7 | 0 | 71.6 | 0 | 2.414
0 | 13.5 | 0 | 0 | 7.5 | 7 | 0 | 72 | 0 | 2.41
0 | 13.5 | 0 | 0 | 7.5 | 6.8 | 0 | 72.2 | 0 | 2.41
0 | 13.5 | 0 | 0 | 8 | 6.5 | 0 | 72 | 0 | 2.41
0 | 13.2 | 0 | 0 | 8 | 6.8 | 0 | 72 | 0 | 2.41
0 | 13 | 0 | 0 | 8 | 6.5 | 0 | 72.5 | 0 | 2.41
0 | 12.5 | 0 | 0 | 8.5 | 6 | 0 | 73 | 0 | 2.4
0 | 12.8 | 0 | 0 | 8.5 | 6.2 | 0 | 72.5 | 0 | 2.41
0 | 12.5 | 0 | 0 | 8.5 | 6.3 | 0 | 72.7 | 0 | 2.4
10 | 0 | 0 | 0 | 0 | 0 | 0 | 0 | 90 | 2.35
15 | 0 | 0 | 0 | 0 | 0 | 0 | 0 | 85 | 2.353
20 | 0 | 0 | 0 | 0 | 0 | 0 | 0 | 80 | 2.359
25 | 0 | 0 | 0 | 0 | 0 | 0 | 0 | 75 | 2.362
30 | 0 | 0 | 0 | 0 | 0 | 0 | 0 | 70 | 2.378
35 | 0 | 0 | 0 | 0 | 0 | 0 | 0 | 65 | 2.384
40 | 0 | 0 | 0 | 0 | 0 | 0 | 0 | 60 | 2.388
45 | 0 | 0 | 0 | 0 | 0 | 0 | 0 | 55 | 2.39
50 | 0 | 0 | 0 | 0 | 0 | 0 | 0 | 50 | 2.395
22.96 | 0 | 2.63 | 0 | 0 | 2.63 | 0 | 71.78 | 0 | 2.36
22.73227 | 0 | 2.60026 | 0 | 0 | 2.60026 | 0 | 71.06711 | 1.0001 | 2.36
0 | 0 | 0 | 0 | 0 | 0 | 100 | 0 | 0 | 1.81
0 | 0 | 0 | 0 | 0 | 0 | 66.66666 | 33.33333 | 0 | 1.9
0 | 0 | 0 | 0 | 0 | 0 | 50 | 50 | 0 | 1.91
0 | 0 | 0 | 0 | 0 | 0 | 33.33333 | 66.66666 | 0 | 1.87
0 | 0 | 0 | 11.76471 | 0 | 0 | 58.82353 | 29.41176 | 0 | 2.16
0 | 0 | 0 | 25.92592 | 0 | 0 | 74.07407 | 0 | 0 | 2.45
0 | 0 | 0 | 28.57143 | 0 | 0 | 71.42857 | 0 | 0 | 2.48
0 | 0 | 0 | 33.33333 | 0 | 0 | 66.66666 | 0 | 0 | 2.5
0 | 0 | 0 | 25 | 0 | 0 | 50 | 25 | 0 | 2.59
0 | 0 | 0 | 20 | 0 | 0 | 40 | 40 | 0 | 2.25
0 | 0 | 0 | 14.28571 | 0 | 0 | 28.57143 | 57.14286 | 0 | 2.17
0 | 0 | 0 | 37.5 | 0 | 0 | 62.5 | 0 | 0 | 2.68
0 | 0 | 0 | 28.57143 | 0 | 0 | 47.61905 | 23.80952 | 0 | 2.61
0 | 0 | 0 | 23.07692 | 0 | 0 | 38.46154 | 38.46154 | 0 | 2.43
0 | 0 | 0 | 31.81818 | 0 | 0 | 45.45454 | 22.72727 | 0 | 2.69
0 | 0 | 0 | 25.92592 | 0 | 0 | 37.03704 | 37.03704 | 0 | 2.44
0 | 0 | 0 | 34.78261 | 0 | 0 | 43.47826 | 21.73913 | 0 | 2.68
0 | 0 | 0 | 28.57143 | 0 | 0 | 35.71428 | 35.71428 | 0 | 2.54
0 | 0 | 0 | 44.75138 | 0 | 0 | 55.24862 | 0 | 0 | 2.72
0 | 0 | 0 | 50 | 0 | 0 | 50 | 0 | 0 | 2.79
0 | 0 | 0 | 40 | 0 | 0 | 40 | 20 | 0 | 2.74
0 | 0 | 0 | 33.33333 | 0 | 0 | 33.33333 | 33.33333 | 0 | 2.63
0 | 0 | 0 | 25 | 0 | 0 | 25 | 50 | 0 | 2.47
0 | 0 | 0 | 44.44445 | 0 | 0 | 37.03704 | 18.51852 | 0 | 2.77
0 | 0 | 0 | 37.5 | 0 | 0 | 31.25 | 31.25 | 0 | 2.68
0 | 0 | 0 | 54.95496 | 0 | 0 | 45.04504 | 0 | 0 | 2.8
0 | 0 | 0 | 48.27586 | 0 | 0 | 34.48276 | 17.24138 | 0 | 2.8
0 | 0 | 0 | 41.17647 | 0 | 0 | 29.41176 | 29.41176 | 0 | 2.8
0 | 0 | 0 | 31.81818 | 0 | 0 | 22.72727 | 45.45455 | 0 | 2.6
0 | 0 | 0 | 51.6129 | 0 | 0 | 32.25806 | 16.12903 | 0 | 2.81
0 | 0 | 0 | 44.44444 | 0 | 0 | 27.77778 | 27.77778 | 0 | 2.79
0 | 0 | 0 | 54.54545 | 0 | 0 | 30.30303 | 15.15152 | 0 | 2.83
0 | 0 | 0 | 47.36842 | 0 | 0 | 26.31579 | 26.31579 | 0 | 2.8
0 | 0 | 0 | 37.5 | 0 | 0 | 20.83333 | 41.66667 | 0 | 2.68
0 | 0 | 0 | 57.14286 | 0 | 0 | 28.57143 | 14.28571 | 0 | 2.83
0 | 0 | 0 | 50 | 0 | 0 | 25 | 25 | 0 | 2.83
0 | 0 | 0 | 54.54546 | 0 | 0 | 22.72727 | 22.72727 | 0 | 2.86
0 | 0 | 0 | 44.44445 | 0 | 0 | 18.51852 | 37.03704 | 0 | 2.8
0 | 0 | 0 | 56.52174 | 0 | 0 | 21.73913 | 21.73913 | 0 | 2.87
0 | 0 | 0 | 58.33333 | 0 | 0 | 20.83333 | 20.83333 | 0 | 2.86
0 | 0 | 0 | 48.27586 | 0 | 0 | 17.24138 | 34.48276 | 0 | 2.84
0 | 0 | 0 | 60 | 0 | 0 | 20 | 20 | 0 | 2.87
0 | 0 | 0 | 51.61291 | 0 | 0 | 16.12903 | 32.25806 | 0 | 2.86
0 | 0 | 0 | 54.54546 | 0 | 0 | 15.15152 | 30.30303 | 0 | 2.85
0 | 0 | 0 | 57.14286 | 0 | 0 | 14.28571 | 28.57143 | 0 | 2.88
0 | 54 | 0 | 0 | 0 | 5 | 10 | 30 | 0 | 2.549
0 | 54 | 0 | 0 | 0 | 5 | 5 | 35 | 0 | 2.568
0 | 54 | 0 | 0 | 0 | 5 | 2.5 | 37.5 | 0 | 2.556
0 | 54 | 0 | 0 | 0 | 5 | 0 | 40 | 0 | 2.562
27.5 | 0 | 0 | 0 | 0 | 0 | 72.5 | 0 | 0 | 2.238
27.5 | 0 | 0 | 0 | 0 | 0 | 72.25 | 0 | 0 | 2.267
27.5 | 0 | 0 | 0 | 0 | 0 | 72 | 0 | 0 | 2.294
27.5 | 0 | 0 | 0 | 0 | 0 | 71.75 | 0 | 0 | 2.323
27.5 | 0 | 0 | 0 | 0 | 0 | 71.5 | 0 | 0 | 2.353
0 | 24.16 | 0 | 26.71 | 0 | 0 | 0 | 45.79 | 3.34 | 2.767
0 | 23.99 | 0 | 26.51 | 0 | 0 | 0 | 45.47 | 3.32 | 2.82
0 | 24 | 0 | 0 | 0 | 0 | 75 | 0 | 0 | 2.35
50 | 0 | 0 | 0 | 0 | 20 | 0 | 0 | 30 | 2.30004
0 | 16.5 | 0 | 0 | 0 | 15.5 | 0 | 61 | 7 | 2.388
0 | 17.5 | 0 | 0 | 0 | 16.5 | 0 | 59 | 7 | 2.401
0 | 18.5 | 0 | 0 | 0 | 17.5 | 0 | 57 | 7 | 2.412
0 | 16.5 | 0 | 0 | 0 | 15.5 | 0 | 62 | 6 | 2.393
0 | 17.5 | 0 | 0 | 0 | 16.5 | 0 | 60 | 6 | 2.406
0 | 18.5 | 0 | 0 | 0 | 17.5 | 0 | 58 | 6 | 2.416
0 | 18.48152 | 0 | 0 | 0.0999001 | 17.38262 | 0 | 57.94206 | 6.093906 | 2.416
0 | 16 | 0 | 0 | 3 | 16 | 0 | 60 | 5 | 2.417
0 | 16 | 0 | 0 | 2 | 16 | 0 | 60 | 6 | 2.406
0 | 16 | 0 | 0 | 1 | 16 | 0 | 60 | 7 | 2.393
0 | 16 | 0 | 0 | 0 | 16 | 0 | 60 | 7 | 2.404
0 | 15 | 0 | 0 | 3 | 15 | 0 | 62 | 5 | 2.423
0 | 15.33066 | 0 | 0 | 3.807615 | 14.82966 | 0 | 61.12224 | 4.90982 | 2.411
0 | 13.88612 | 0 | 0.09990011 | 4.095904 | 13.88612 | 0 | 63.03696 | 4.995006 | 2.404
0 | 15.8 | 0 | 0 | 2 | 15.9 | 0 | 61.2 | 5 | 2.413
0 | 15.98402 | 0 | 0 | 1.998002 | 15.78422 | 0 | 61.23876 | 4.895105 | 2.415
0 | 16.11612 | 0 | 0 | 2.002002 | 16.01602 | 0 | 60.86086 | 4.904905 | 2.417
0 | 15.8 | 0 | 0 | 2.5 | 15.8 | 0 | 60.9 | 4.9 | 2.418
0 | 15.98402 | 0 | 0 | 2.497502 | 15.68431 | 0 | 60.23976 | 5.494505 | 2.416
0 | 16.21622 | 0 | 0 | 1.901902 | 15.91592 | 0 | 60.36036 | 5.505506 | 2.415
0 | 15 | 0 | 1 | 2 | 14.7 | 0 | 62.3 | 4.9 | 2.415
0 | 16 | 0 | 0 | 1.9 | 15.7 | 0 | 61.3 | 5 | 2.414
0 | 16.1 | 0 | 0 | 2 | 16 | 0 | 60.8 | 5 | 2.417
0 | 16.3 | 0 | 0 | 2 | 15.9 | 0 | 60.5 | 5.2 | 2.416
0 | 15.06986 | 0 | 0.09980039 | 3.093812 | 14.57086 | 0 | 62.07585 | 4.99002 | 2.413
0 | 15.31532 | 0 | 0 | 2.502503 | 14.81482 | 0 | 62.26226 | 5.005005 | 2.411
0 | 15.9 | 0 | 0.1 | 3 | 15.6 | 0 | 60.3 | 5 | 2.424
0 | 16.41642 | 0 | 0 | 2.602602 | 15.81582 | 0 | 60.06006 | 5.005005 | 2.423
0 | 16.3 | 0 | 0.1 | 2.9 | 15.7 | 0 | 59.9 | 5 | 2.426
0 | 15.9 | 0 | 0.1 | 2.9 | 15.4 | 0 | 60.7 | 4.9 | 2.422
0 | 15.76846 | 0 | 0.0998004 | 2.994012 | 15.46906 | 0 | 60.17964 | 5.389222 | 2.422
0 | 16.3 | 0 | 0 | 2.5 | 15.6 | 0 | 60 | 5.5 | 2.419
0 | 16.4 | 0 | 0 | 2.5 | 15.6 | 0 | 60.4 | 5 | 2.421
0 | 16.38362 | 0 | 0.09990011 | 2.897103 | 15.48452 | 0 | 60.13987 | 4.895105 | 2.427
0 | 15.6 | 0 | 0 | 3 | 14.4 | 0 | 62.8 | 4.1 | 2.422
0 | 15.71572 | 0 | 0 | 3.003003 | 15.11512 | 0 | 61.36136 | 4.704705 | 2.422
0 | 15.8 | 0 | 0 | 3 | 15.2 | 0 | 61.1 | 4.8 | 2.422
0 | 15.8 | 0 | 0 | 3 | 15.3 | 0 | 60.9 | 4.9 | 2.422
0 | 15.91592 | 0 | 0 | 3.003003 | 15.51552 | 0 | 60.46046 | 5.005005 | 2.423
0 | 16.01602 | 0 | 0 | 3.003003 | 15.61562 | 0 | 60.26026 | 5.005005 | 2.424
0 | 16.01602 | 0 | 0 | 3.003003 | 15.61562 | 0 | 60.16016 | 5.105105 | 2.425
0 | 16.03206 | 0 | 0 | 3.006012 | 15.63126 | 0 | 60.12024 | 5.11022 | 2.424
0 | 16.11612 | 0 | 0 | 3.003003 | 15.71572 | 0 | 59.95996 | 5.105105 | 2.424
0 | 16.1 | 0 | 0 | 2.9 | 15.6 | 0 | 60.1 | 5.2 | 2.423
0 | 16.53307 | 0 | 0 | 2.905812 | 15.33066 | 0 | 59.41884 | 5.711423 | 2.424
0 | 19.51952 | 0 | 0 | 0 | 13.51351 | 0 | 61.86186 | 5.005005 | 2.426
0 | 19.6 | 0 | 0 | 0 | 13.4 | 0 | 56.9 | 10 | 2.408
0 | 15.7 | 0 | 0.1 | 3 | 15 | 0 | 60.1 | 6 | 2.413
0 | 15.88412 | 0 | 0.0999001 | 2.997003 | 15.38461 | 0 | 60.13986 | 5.394606 | 2.419
0 | 15.88412 | 0 | 0.09990011 | 2.997003 | 15.18482 | 0 | 60.03996 | 5.694306 | 2.416
0 | 15.2 | 0 | 0.1 | 3.5 | 14.6 | 0 | 61.1 | 5.400001 | 2.415
0 | 15.46906 | 0 | 0.0998004 | 3.093812 | 14.87026 | 0 | 60.87825 | 5.489022 | 2.415
0 | 15.6 | 0 | 0.1 | 3.5 | 15 | 0 | 60.2 | 5.5 | 2.42
0 | 15.4 | 0 | 0 | 3 | 15.3 | 0 | 60.2 | 6 | 2.41
0 | 15.06986 | 0 | 0.0998004 | 3.592814 | 15.06986 | 0 | 60.17964 | 5.888224 | 2.42
0 | 15.43086 | 0 | 0 | 2.50501 | 15.53106 | 0 | 60.52104 | 5.911824 | 2.41
0 | 15.28472 | 0 | 0.09990011 | 3.096903 | 15.28472 | 0 | 60.23977 | 5.894106 | 2.42
0 | 15.38461 | 0 | 0.0999001 | 2.797203 | 15.38461 | 0 | 60.33966 | 5.894106 | 2.41
0 | 15.18482 | 0 | 0.0999001 | 3.396604 | 15.08492 | 0 | 60.13986 | 5.994006 | 2.41
0 | 15.91592 | 0 | 0 | 3.103103 | 15.51552 | 0 | 59.95996 | 5.405406 | 2.419
0 | 15.61562 | 0 | 0 | 3.603603 | 15.31532 | 0 | 60.06006 | 5.305305 | 2.421
0 | 15.83248 | 0 | 0 | 3.166497 | 15.83248 | 0 | 61.38918 | 3.677222 | 2.417
0 | 15.4 | 0 | 0 | 3.6 | 15.2 | 0 | 60.1 | 5.6 | 2.419
0 | 15.41541 | 0 | 0 | 3.003003 | 15.41541 | 0 | 60.26026 | 5.805806 | 2.415
0 | 15.21521 | 0 | 0 | 3.603603 | 15.01501 | 0 | 60.26026 | 5.805805 | 2.416
0 | 18.4 | 0 | 0 | 0.1 | 17.5 | 0 | 57.1 | 6.8 | 2.41
0 | 18.08192 | 0 | 0 | 0.09990011 | 17.38262 | 0 | 56.34366 | 7.992009 | 2.41
0 | 18 | 0 | 0 | 0.1 | 17.4 | 0 | 55.5 | 8.9 | 2.41
0 | 18.11812 | 0 | 0 | 1.001001 | 16.51652 | 0 | 56.25626 | 8.008008 | 2.42
0 | 18.01802 | 0 | 0 | 3.103103 | 14.51452 | 0 | 56.35636 | 7.907909 | 2.43
0 | 17.81782 | 0 | 0 | 1.001001 | 16.61662 | 0 | 57.45746 | 7.007008 | 2.42
0 | 18.11812 | 0 | 0 | 3.003003 | 14.51451 | 0 | 57.35736 | 6.906907 | 2.43
0 | 19.01902 | 0 | 0 | 0 | 16.51652 | 0 | 56.45646 | 7.907908 | 2.42
0 | 20.04008 | 0 | 0 | 0 | 15.53106 | 0 | 56.41283 | 7.915832 | 2.42
0 | 19.13828 | 0 | 0 | 0 | 16.53307 | 0 | 57.31463 | 6.913828 | 2.42
0 | 20 | 0 | 0 | 0 | 15.5 | 0 | 57.6 | 6.8 | 2.43
0 | 19.9 | 0 | 0 | 0 | 19.8 | 0 | 50.4 | 9.8 | 2.42
0 | 18.2 | 0 | 0 | 0 | 18.1 | 0 | 56.4 | 7.2 | 2.41
0 | 18.2 | 0 | 0 | 0 | 18.1 | 0 | 55.9 | 7.7 | 2.41
0 | 18.1 | 0 | 0 | 0.6000001 | 18.1 | 0 | 55.40001 | 7.7 | 2.42
0 | 15.88412 | 0 | 0.0999001 | 3.096903 | 15.78422 | 0 | 58.24176 | 6.793207 | 2.42
0 | 15.7 | 0 | 0.1 | 3 | 15.6 | 0 | 58.3 | 6.7 | 2.42
0 | 15.18482 | 0 | 0.09990011 | 3.096903 | 15.38462 | 0 | 58.54146 | 6.693307 | 2.43
0 | 15.6 | 0 | 0.1 | 3.5 | 15.6 | 0 | 58.3 | 6.8 | 2.42
0 | 15.38461 | 0 | 0.0999001 | 3.496504 | 15.38461 | 0 | 58.34166 | 6.693306 | 2.42
0 | 15.48452 | 0 | 0.09990011 | 3.096903 | 15.28472 | 0 | 59.14087 | 6.793208 | 2.41
0 | 15.2 | 0 | 0.1 | 3.1 | 15 | 0 | 59.2 | 6.8 | 2.43
0 | 15.1 | 0 | 0.1 | 3.5 | 15.1 | 0 | 59.3 | 6.8 | 2.41
0 | 14.88511 | 0 | 0.0999001 | 3.596403 | 14.78521 | 0 | 59.24076 | 6.793207 | 2.42
0 | 15.2 | 0 | 0 | 3.6 | 15.1 | 0 | 59.3 | 6.7 | 2.411
0 | 15.91592 | 0 | 0 | 2.702703 | 16.01602 | 0 | 58.45846 | 6.806807 | 2.414
0 | 15.78421 | 0 | 0 | 3.596403 | 15.58442 | 0 | 58.14186 | 6.793207 | 2.415
0 | 16 | 0 | 0 | 1.7 | 16 | 0 | 59.4 | 6.8 | 2.406
0 | 15.91592 | 0 | 0 | 3.703704 | 16.01602 | 0 | 56.65666 | 7.607608 | 2.417
0 | 16.2 | 0 | 0 | 3.6 | 16.1 | 0 | 56.3 | 7.7 | 2.417
0 | 15.08492 | 0 | 0 | 3.096903 | 15.08492 | 0 | 59.84016 | 6.793207 | 2.405
0 | 14.98501 | 0 | 0 | 2.597403 | 15.08492 | 0 | 60.43956 | 6.793207 | 2.4
0 | 15.1 | 0 | 0 | 2.1 | 15 | 0 | 60.9 | 6.8 | 2.396
0 | 17.91792 | 0 | 0 | 0.1001001 | 17.91792 | 0 | 56.85686 | 7.207208 | 2.409
0 | 16.11612 | 0 | 0.1001001 | 2.002002 | 18.01802 | 0 | 55.85586 | 7.807809 | 2.411
0 | 16.61662 | 0 | 0.1001001 | 1.501502 | 18.01802 | 0 | 55.95596 | 7.707708 | 2.411
0 | 17.01702 | 0 | 0 | 1.301301 | 18.01802 | 0 | 55.85585 | 7.707707 | 2.411
0 | 16.2 | 0 | 0.1 | 2.6 | 15.7 | 0 | 59.9 | 5.4 | 2.419
0 | 16.58342 | 0 | 0.0999001 | 2.197802 | 16.08392 | 0 | 59.14086 | 5.794206 | 2.418
0 | 17.01702 | 0 | 0 | 1.701702 | 16.51652 | 0 | 58.45847 | 6.206207 | 2.415
0 | 17.31732 | 0 | 0 | 1.301301 | 16.81682 | 0 | 57.95796 | 6.506507 | 2.416
0 | 17.71772 | 0 | 0 | 0.9009008 | 17.21722 | 0 | 57.15715 | 6.906907 | 2.416
0 | 18 | 0 | 0 | 0.5 | 17.6 | 0 | 56.5 | 7.3 | 2.414
0 | 17.1 | 0 | 0 | 2.1 | 16.8 | 0 | 56.8 | 7.1 | 2.419
0 | 16.68332 | 0 | 0.0999001 | 2.097902 | 16.58342 | 0 | 57.34266 | 7.092907 | 2.415
0 | 16.46706 | 0 | 0.09980039 | 2.095808 | 16.36726 | 0 | 57.78443 | 7.085828 | 2.411
0 | 16.71672 | 0 | 0.1001001 | 2.002002 | 16.71672 | 0 | 57.05706 | 7.307308 | 2.415
0 | 16.51652 | 0 | 0 | 2.002002 | 16.61662 | 0 | 57.45746 | 7.307308 | 2.412
0 | 16.28371 | 0 | 0.0999001 | 1.998002 | 16.18382 | 0 | 57.94206 | 7.392608 | 2.409
0 | 15.4 | 0 | 0.1 | 3.5 | 15.5 | 0 | 59 | 6.4 | 2.415
0 | 15.7 | 0 | 0.1 | 3 | 15.7 | 0 | 58.90001 | 6.5 | 2.414
0 | 16 | 0 | 0.1 | 2.5 | 16 | 0 | 58.9 | 6.4 | 2.413
0 | 15.86826 | 0 | 0.0998004 | 3.493014 | 16.06787 | 0 | 58.08384 | 6.287426 | 2.421
0 | 16.48352 | 0 | 0.09990011 | 2.597403 | 16.48352 | 0 | 57.74226 | 6.493507 | 2.419
0 | 16.28372 | 0 | 0.09990011 | 2.997003 | 16.28372 | 0 | 57.84216 | 6.393607 | 2.42
0 | 16.51652 | 0 | 0 | 3.603603 | 16.51652 | 0 | 56.85685 | 6.506506 | 2.426
0 | 16.8 | 0 | 0 | 3.1 | 16.8 | 0 | 56.9 | 6.4 | 2.426
0 | 17.11712 | 0 | 0 | 2.502502 | 17.01702 | 0 | 56.95695 | 6.406406 | 2.424
0 | 17.13427 | 0 | 0 | 2.004008 | 17.53507 | 0 | 56.91383 | 6.412826 | 2.42
0 | 16.61662 | 0 | 0 | 2.002002 | 17.01702 | 0 | 57.85786 | 6.406407 | 2.416
0 | 16.2 | 0 | 0 | 2 | 16.5 | 0 | 58.8 | 6.4 | 2.41
0 | 17.31732 | 0 | 2.002002 | 0.1001001 | 17.01702 | 0 | 55.85586 | 7.607608 | 2.421
0 | 16.2 | 0 | 2 | 0.1 | 18 | 0 | 55.9 | 7.7 | 2.429
0 | 16.7 | 0 | 1.5 | 0.1 | 18.1 | 0 | 55.8 | 7.7 | 2.419
0 | 17.2 | 0 | 1.2 | 0.1 | 17 | 0 | 57.8 | 6.6 | 2.423
0 | 17 | 0 | 2 | 0.1 | 16.9 | 0 | 56.9 | 7 | 2.427
0 | 16.7 | 0 | 2 | 0.1 | 16.7 | 0 | 57.5 | 6.9 | 2.425
0 | 15.98402 | 0 | 0.0999001 | 3.596404 | 15.98402 | 0 | 58.04196 | 6.193806 | 2.422
0 | 16.1 | 0 | 0 | 3.4 | 16 | 0 | 58.2 | 6.2 | 2.421
0 | 16.11612 | 0 | 0 | 3.103103 | 16.01602 | 0 | 58.45846 | 6.206206 | 2.418
0 | 20 | 0 | 0 | 0 | 18 | 3 | 52 | 7 | 2.419
0 | 19.80198 | 0 | 0 | 0 | 18.81188 | 4.950496 | 51.48515 | 4.950496 | 2.421
0 | 20 | 0 | 0 | 0 | 16 | 8 | 53 | 3 | 2.427
0 | 20 | 0 | 0 | 0 | 18 | 3 | 52 | 7 | 2.419
0 | 19.80198 | 0 | 0 | 0 | 18.81188 | 4.950496 | 51.48515 | 4.950496 | 2.421
0 | 20 | 0 | 0 | 0 | 16 | 8 | 53 | 3 | 2.427
0 | 17.17172 | 0 | 0 | 0 | 17.17172 | 5.050505 | 60.60606 | 0 | 2.414
0 | 26.73267 | 0 | 0 | 0 | 10.89109 | 2.970297 | 59.40594 | 0 | 2.501
0 | 25 | 0 | 0 | 0 | 20 | 5 | 50 | 0 | 2.475
0 | 19 | 0 | 0 | 0 | 20 | 5 | 56 | 0 | 2.437
0 | 14 | 0 | 0 | 0 | 25 | 5 | 56 | 0 | 2.454
0 | 10 | 0 | 0 | 0 | 20 | 5 | 65 | 0 | 2.403
0 | 28 | 0 | 0 | 0 | 10 | 5 | 54 | 3 | 2.5
0 | 28.71287 | 0 | 0 | 0 | 9.90099 | 4.950495 | 51.48515 | 4.950495 | 2.5
0 | 29.70297 | 0 | 0 | 0 | 9.90099 | 2.970297 | 49.50495 | 7.920792 | 2.5
0 | 14 | 2 | 0 | 0 | 25 | 4 | 46 | 9 | 2.121435
0 | 14 | 2 | 0 | 0 | 25 | 2 | 48 | 9 | 2.397915
0 | 14 | 2 | 0 | 0 | 25 | 0 | 50 | 9 | 2.409673
0 | 14 | 2 | 0 | 0 | 25 | 6 | 44 | 9 | 2.374197
0 | 14 | 2 | 0 | 0 | 25 | 8 | 42 | 9 | 2.371393
0 | 14 | 2 | 0 | 0 | 23.5 | 4 | 49 | 7.5 | 2.384285
0 | 14 | 2 | 0 | 0 | 22 | 4 | 52 | 6 | 2.391195
0 | 14 | 2 | 0 | 0 | 26.5 | 4 | 43 | 10.5 | 2.386874
0 | 14 | 2 | 0 | 0 | 28 | 4 | 40 | 12 | 2.386715
0 | 14 | 2 | 0 | 0 | 24 | 0 | 52 | 8 | 2.408664
0 | 14 | 2 | 0 | 0 | 23 | 0 | 54 | 7 | 2.423661
0 | 14 | 2 | 0 | 0 | 22 | 0 | 56 | 6 | 2.39657
0 | 14 | 2 | 0 | 0 | 21 | 0 | 58 | 5 | 2.407788
0 | 14 | 2 | 0 | 0 | 27 | 0 | 50 | 7 | 2.416994
0 | 14 | 2 | 0 | 0 | 23 | 0 | 50 | 11 | 2.383847
0 | 13 | 3 | 0 | 0 | 25 | 0 | 50 | 9 | 2.406281
0 | 15 | 1 | 0 | 0 | 25 | 0 | 50 | 9 | 2.407921
0 | 14 | 2 | 0 | 0 | 20 | 0 | 60 | 4 | 2.419497
0 | 14 | 2 | 0 | 0 | 19 | 0 | 62 | 3 | 2.431735
0 | 14 | 2 | 0 | 0 | 18 | 0 | 64 | 2 | 2.408472
0 | 14 | 2 | 0 | 0 | 19 | 4 | 58 | 3 | 2.425725
0 | 14 | 2 | 0 | 0 | 18 | 4 | 60 | 2 | 2.410806
0 | 14 | 2 | 0 | 0 | 16 | 4 | 62 | 2 | 2.38383
0 | 14 | 2 | 0 | 0 | 16 | 5 | 58 | 5 | 2.37914
0 | 14 | 2 | 0 | 0 | 16 | 4 | 60 | 4 | 2.367761
0 | 14 | 2 | 0 | 0 | 16 | 3 | 62 | 3 | 2.365694
0 | 14 | 2 | 0 | 0 | 16 | 2 | 64 | 2 | 2.392024
0 | 14 | 2 | 0 | 0 | 20 | 2 | 58 | 4 | 2.400275
0 | 14 | 2 | 0 | 0 | 19 | 2 | 60 | 3 | 2.349458
0 | 14 | 2 | 0 | 0 | 18 | 2 | 62 | 2 | 2.398559
0 | 14 | 2 | 0 | 0 | 20 | 1 | 59 | 4 | 2.391624
0 | 14 | 2 | 0 | 0 | 19 | 1 | 61 | 3 | 2.385451
0 | 12 | 0.5 | 0 | 0 | 12.5 | 3 | 69 | 3 | 2.355774
0 | 13 | 0.5 | 0 | 0 | 13.5 | 2 | 69 | 2 | 2.374524
0 | 15 | 2 | 0 | 0 | 15 | 3 | 62 | 3 | 2.389167
0 | 14 | 3 | 0 | 0 | 15 | 3 | 62 | 3 | 2.3847
0 | 15.5 | 0.5 | 0 | 0 | 16 | 4 | 59.9 | 4 | 2.392837
0 | 15.5031 | 0.5001001 | 0 | 0 | 18.0036 | 4.000801 | 59.89198 | 2.0004 | 2.408159
0 | 15.5 | 0.5 | 0 | 0 | 15.5 | 4.5 | 60 | 4 | 2.380317
0 | 15.5 | 0.5 | 0 | 0 | 13.5 | 4.5 | 62 | 4 | 2.385041
0 | 15.5 | 0.5 | 0 | 0 | 15.5 | 2.5 | 62 | 4 | 2.390795
0 | 15.5 | 0.5 | 0 | 0 | 15.5 | 4.5 | 62 | 2 | 2.391206
0 | 13.5 | 0.5 | 0 | 0 | 15.5 | 4.5 | 62 | 4 | 2.363139
0 | 15.5 | 0.5 | 0 | 0 | 17.5 | 4.5 | 58 | 4 | 2.38602
0 | 15.5 | 0.5 | 0 | 0 | 15.5 | 6.5 | 58 | 4 | 2.37078
0 | 15.5 | 0.5 | 0 | 0 | 15.5 | 4.5 | 58 | 6 | 2.373121
0 | 17.5 | 0.5 | 0 | 0 | 15.5 | 4.5 | 58 | 4 | 2.394487
0 | 15.5 | 0.5 | 0 | 0 | 17.5 | 2.5 | 60 | 4 | 2.394028
0 | 15.5 | 0.5 | 0 | 0 | 17.5 | 4.5 | 60 | 2 | 2.394504
0 | 13.5 | 0.5 | 0 | 0 | 17.5 | 4.5 | 60 | 4 | 2.372108
0 | 15.5 | 0.5 | 0 | 0 | 15.5 | 6.5 | 60 | 2 | 2.378059
0 | 13.5 | 0.5 | 0 | 0 | 15.5 | 6.5 | 60 | 4 | 2.356129
0 | 15.5 | 0.5 | 0 | 0 | 15.5 | 2.5 | 60 | 6 | 2.384069
0 | 17.5 | 0.5 | 0 | 0 | 15.5 | 2.5 | 60 | 4 | 2.41087
0 | 13.5 | 0.5 | 0 | 0 | 15.5 | 4.5 | 60 | 6 | 2.358735
0 | 17.5 | 0.5 | 0 | 0 | 15.5 | 4.5 | 60 | 2 | 2.401658
0 | 15.5 | 0.5 | 0 | 0 | 15.4 | 4.5 | 60 | 4 | 2.389195
0 | 16 | 0 | 0 | 0 | 15.4 | 4.5 | 60 | 4 | 2.389401
0 | 16.5 | 0 | 0 | 0 | 15.4 | 4.5 | 60 | 3.5 | 2.396961
0 | 15.5 | 0.5 | 0 | 0 | 15.4 | 4.5 | 60 | 4 | 2.389195
0 | 18 | 0 | 0 | 0 | 16.5 | 3.75 | 58 | 3.75 | 2.388202
0 | 16.4 | 0.5 | 0 | 0 | 16.3 | 4 | 58.8 | 4 | 2.39459
0 | 16.9 | 0 | 0 | 0 | 16.3 | 4 | 58.8 | 4 | 2.394
0 | 15.75 | 0.5 | 0 | 0 | 15.75 | 4 | 60 | 4 | 2.388824
0 | 16.25 | 0 | 0 | 0 | 15.75 | 4 | 60 | 4 | 2.388225
38.00463 | 0 | 0 | 0 | 0 | 0 | 0 | 0 | 61.99537 | 1.414543
45.01345 | 0 | 0 | 0 | 0 | 0 | 0 | 0 | 54.98654 | 2.328273
54.99359 | 0 | 0 | 0 | 0 | 0 | 0 | 0 | 45.00641 | 2.355341
0 | 11.43272 | 0.1010505 | 0.4742371 | 4.844422 | 5.945973 | 0 | 77.0035 | 0 | 2.388
0 | 10.47824 | 0.10005 | 0.4782391 | 4.88044 | 6.977489 | 0 | 76.89044 | 0 | 2.384
0 | 9.455445 | 0.102048 | 0.4812262 | 4.804258 | 7.961742 | 0 | 76.99819 | 0 | 2.381
0 | 8.471812 | 0.1050473 | 0.4802161 | 4.838177 | 8.954029 | 0 | 76.95363 | 0 | 2.382
0 | 12.3997 | 0.100054 | 0.4682529 | 4.854622 | 4.979689 | 0 | 77.00158 | 0 | 2.392
0 | 13.28431 | 0.100055 | 0.4622543 | 4.759618 | 3.9992 | 0 | 77.19846 | 0 | 2.396
0 | 11.38569 | 0.10005 | 0.07003501 | 5.232615 | 5.982991 | 0 | 77.0285 | 0 | 2.384
0 | 11.33794 | 0.1000701 | 0.4503152 | 4.793355 | 5.974182 | 0 | 77.15401 | 0 | 2.387
0 | 11.37569 | 0.10005 | 1.450725 | 3.781891 | 5.962982 | 0 | 77.13857 | 0 | 2.394
0 | 11.38797 | 0.1000701 | 2.461723 | 2.831982 | 5.964175 | 0 | 77.06395 | 0 | 2.402
0 | 11.40684 | 0.10006 | 3.472083 | 1.841105 | 5.973583 | 0 | 77.0162 | 0 | 2.41
0 | 11.34681 | 0.10006 | 5.123073 | 0.09005403 | 5.98359 | 0 | 77.16629 | 0 | 2.42
0 | 11.49186 | 0.1010515 | 0.4922511 | 4.851475 | 5.967044 | 0 | 76.89922 | 0 | 2.388
0 | 11.41405 | 0.100053 | 0.4802545 | 4.82956 | 5.951154 | 0.2141135 | 76.81872 | 0 | 2.389
0 | 11.2992 | 0.100046 | 0.4752186 | 4.80321 | 5.921724 | 0.7773576 | 76.43117 | 0 | 2.39
0 | 11.0413 | 0.09804707 | 0.4632224 | 4.756284 | 5.795783 | 2.841364 | 74.81592 | 0 | 2.394
0 | 10.58476 | 0.08803961 | 0.4532039 | 4.647091 | 5.722575 | 4.445 | 73.87624 | 0 | 2.392
0 | 11.10422 | 0.09804609 | 0.4652187 | 4.819265 | 5.869759 | 4.63818 | 72.81622 | 0 | 2.403
0 | 12.09208 | 1.657569 | 5.568602 | 3.873928 | 6.125318 | 0 | 70.6825 | 0 | 2.453
0 | 13.20228 | 1.336433 | 4.489747 | 6.246795 | 8.333897 | 0 | 65.99776 | 0 | 2.471
0 | 14.06142 | 1.982596 | 6.660529 | 9.267105 | 7.936944 | 0 | 60.0914 | 0 | 2.512
0 | 14.12563 | 0.9958243 | 2.230314 | 7.757852 | 8.279847 | 0 | 66.61053 | 0 | 2.45
0 | 14.48454 | 1.361502 | 0.5717456 | 3.977482 | 9.433581 | 0 | 69.37022 | 0 | 2.36
0 | 14.61153 | 1.716798 | 2.883792 | 0.8024709 | 9.199079 | 0 | 69.97841 | 0 | 2.442
0 | 13.45213 | 2.042587 | 6.862069 | 1.750378 | 8.806114 | 0 | 66.92651 | 0 | 2.458
0 | 13.01229 | 1.317201 | 0.1106284 | 9.235347 | 7.301301 | 0 | 68.86828 | 0 | 2.431
15 | 0 | 0 | 0 | 0 | 0 | 85 | 0 | 0 | 2.078
15 | 0 | 0 | 0 | 0 | 0 | 84.75 | 0 | 0 | 2.096
15 | 0 | 0 | 0 | 0 | 0 | 84.5 | 0 | 0 | 2.114
15 | 0 | 0 | 0 | 0 | 0 | 84.25 | 0 | 0 | 2.116
15 | 0 | 0 | 0 | 0 | 0 | 84 | 0 | 0 | 2.136
50 | 0 | 0 | 0 | 0 | 0 | 10 | 0 | 40 | 2.39
24.4 | 0 | 0 | 26.9 | 0 | 0 | 0 | 46.1 | 2.6 | 2.657
18.3 | 6.1 | 0 | 26.9 | 0 | 0 | 0 | 46.1 | 2.6 | 2.676
12.2 | 12.2 | 0 | 26.9 | 0 | 0 | 0 | 46.1 | 2.6 | 2.693
6.106106 | 18.21822 | 0 | 26.92693 | 0 | 0 | 0 | 46.14614 | 2.602602 | 2.708
0 | 24.4 | 0 | 26.9 | 0 | 0 | 0 | 46.1 | 2.6 | 2.716
0 | 18.3 | 6.1 | 26.9 | 0 | 0 | 0 | 46.1 | 2.6 | 2.707
0 | 12.2 | 12.2 | 26.9 | 0 | 0 | 0 | 46.1 | 2.6 | 2.697
0 | 6.1 | 18.3 | 26.9 | 0 | 0 | 0 | 46.1 | 2.6 | 2.668
0 | 0 | 24.4 | 26.9 | 0 | 0 | 0 | 46.1 | 2.6 | 2.65
0 | 15.79527 | 0 | 0.09014424 | 8.092949 | 16.00561 | 0 | 60.01603 | 0 | 2.487
0 | 15.85378 | 0 | 0.7811717 | 7.341011 | 16.00401 | 0 | 60.02003 | 0 | 2.49
0 | 15.84377 | 0 | 1.572359 | 6.3996 | 15.98398 | 0 | 60.2003 | 0 | 2.492
0 | 15.81372 | 0 | 2.403606 | 5.768653 | 16.01402 | 0 | 60 | 0 | 2.496
0 | 15.77366 | 0 | 3.234852 | 5.147721 | 16.02404 | 0 | 59.81973 | 0 | 2.5
0 | 15.72516 | 0 | 4.907853 | 3.415465 | 16.04567 | 0 | 59.90585 | 0 | 2.507
0 | 15.8754 | 0 | 6.530448 | 1.652644 | 15.99559 | 0 | 59.94591 | 0 | 2.516
0 | 15.8153 | 0 | 8.092948 | 0.1302083 | 16.03566 | 0 | 59.92588 | 0 | 2.522
2.4 | 4.099999 | 1.3 | 4.8 | 11.9 | 3.1 | 0.5 | 71.39999 | 0 | 2.55
0 | 0 | 0 | 0 | 50 | 0 | 0 | 0 | 50 | 2.479
12.5 | 0 | 0 | 0 | 37.5 | 0 | 0 | 0 | 50 | 2.541
25 | 0 | 0 | 0 | 25 | 0 | 0 | 0 | 50 | 2.544
33.3 | 0 | 0 | 0 | 16.7 | 0 | 0 | 0 | 50 | 2.517
40 | 0 | 0 | 0 | 10 | 0 | 0 | 0 | 50 | 2.467
50 | 0 | 0 | 0 | 0 | 0 | 0 | 0 | 50 | 2.338
0 | 15.09624 | 3.35667 | 2.301373 | 3.202009 | 8.227217 | 1.853701 | 65.83312 | 0 | 2.47
0 | 15.23061 | 3.386545 | 2.321856 | 3.230508 | 9.577434 | 1.8702 | 64.25204 | 0 | 2.48
0 | 15.29868 | 3.401683 | 2.332235 | 3.244948 | 10.26159 | 1.878559 | 63.45089 | 0 | 2.48
0 | 15.1618 | 3.096043 | 2.311368 | 3.215914 | 9.534169 | 0 | 66.55047 | 0 | 2.48
0 | 14.96933 | 2.377464 | 4.564051 | 5.397651 | 9.413135 | 0 | 63.14981 | 0 | 2.5
0 | 16.46479 | 2.044052 | 0 | 5.89186 | 10.9526 | 0 | 64.51774 | 0 | 2.46
0 | 20.04633 | 0 | 2.284123 | 3.178007 | 9.421785 | 1.839806 | 63.10126 | 0 | 2.47
0 | 14.96426 | 3.327324 | 2.281254 | 3.174015 | 6.273301 | 4.593738 | 65.25758 | 0 | 2.48
0 | 16.48581 | 2.763645 | 0.5802791 | 4.844216 | 10.85096 | 0.6543611 | 63.68997 | 0 | 2.47
0 | 16.29014 | 2.730843 | 0.5733916 | 4.78672 | 9.019238 | 0.6465945 | 65.82386 | 0 | 2.46
0 | 16.02885 | 2.688359 | 0.5789449 | 4.833079 | 10.57129 | 0.6528567 | 64.51615 | 0 | 2.46
0 | 0 | 0.2 | 11 | 0 | 11 | 7.2 | 70.50001 | 0 | 2.39
0 | 0 | 0.1 | 11.5 | 0 | 12.6 | 8.500001 | 67.2 | 0 | 2.4
0 | 52.81178 | 0 | 0 | 0 | 0 | 47.01535 | 0 | 0 | 2.68
0 | 42.64207 | 0 | 0 | 0 | 0 | 57.18301 | 0 | 0 | 2.814
0 | 32.22847 | 0 | 0 | 0 | 0 | 67.59451 | 0 | 0 | 2.86
0 | 4.2 | 1.8 | 4.7 | 5.3 | 11.4 | 9.2 | 63.3 | 0 | 2.395
0 | 4.029597 | 1.729827 | 4.509549 | 5.079492 | 10.93891 | 8.819118 | 64.79353 | 0 | 2.387
0 | 4.37 | 1.87 | 4.89 | 5.52 | 11.87 | 9.58 | 61.8 | 0 | 2.404
0 | 4.269573 | 1.829817 | 4.779522 | 5.389461 | 9.899011 | 9.359064 | 64.37357 | 0 | 2.39
0 | 4.130001 | 1.77 | 4.62 | 5.210001 | 12.9 | 9.040001 | 62.23 | 0 | 2.408
0 | 5.699429 | 1.769823 | 4.629537 | 5.219477 | 11.21888 | 9.059093 | 62.30376 | 0 | 2.413
0 | 5.2 | 0.8 | 4.7 | 5.3 | 11.4 | 9.2 | 63.3 | 0 | 2.397
0 | 5.7 | 0.3 | 4.7 | 5.3 | 11.4 | 9.2 | 63.3 | 0 | 2.4
4.1 | 0.1 | 1.8 | 4.7 | 5.3 | 11.4 | 9.2 | 63.3 | 0 | 2.396
2.1 | 2.1 | 1.8 | 4.7 | 5.3 | 11.4 | 9.2 | 63.3 | 0 | 2.399
1 | 3.2 | 1.8 | 4.7 | 5.3 | 11.4 | 9.2 | 63.3 | 0 | 2.4
0 | 4.27 | 1.83 | 4.780001 | 5.39 | 11.59 | 7.7 | 64.34 | 0 | 2.405
0 | 4.130413 | 1.770177 | 4.620461 | 5.21052 | 11.21112 | 10.70107 | 62.25622 | 0 | 2.385
0 | 6.2 | 0.8 | 3.7 | 5.3 | 11.4 | 8.2 | 64.3 | 0 | 2.399
0 | 6.2 | 0.8 | 3.7 | 5.3 | 11.4 | 7.2 | 65.3 | 0 | 2.403
0 | 6.2 | 0.8 | 3.7 | 5.3 | 11.4 | 6.2 | 66.3 | 0 | 2.403
0 | 4.27 | 1.83 | 3.2 | 5.38 | 11.58 | 9.34 | 64.3 | 0 | 2.377
0 | 4.129174 | 1.769646 | 6.218756 | 5.218956 | 11.21776 | 9.058188 | 62.28754 | 0 | 2.414
0 | 6.93 | 1.07 | 3.76 | 4.24 | 11.4 | 9.2 | 63.3 | 0 | 2.397
0 | 3.96 | 0.61 | 5.37 | 6.06 | 11.4 | 9.2 | 63.3 | 0 | 2.409
0 | 5.7 | 1.8 | 3.2 | 5.3 | 11.4 | 9.2 | 63.3 | 0 | 2.388
0 | 7.2 | 1.8 | 1.7 | 5.3 | 11.4 | 9.2 | 63.3 | 0 | 2.379
0 | 5.7 | 1.8 | 4.7 | 3.8 | 11.4 | 9.2 | 63.3 | 0 | 2.395
0 | 5.2 | 1.3 | 4.2 | 5.3 | 11.4 | 9.2 | 63.3 | 0 | 2.399
0 | 6.2 | 0.8 | 3.7 | 5.3 | 11.4 | 9.2 | 63.3 | 0 | 2.394
5.1 | 0.1 | 1.8 | 3.7 | 5.3 | 11.4 | 9.2 | 63.3 | 0 | 2.383
4.1 | 0.1 | 1.8 | 4.7 | 5.3 | 11.4 | 7.2 | 65.3 | 0 | 2.398
0 | 6.2 | 0.8 | 2.8 | 6.2 | 11.4 | 7.2 | 65.3 | 0 | 2.397
0 | 6.2 | 0.8 | 1.9 | 7.1 | 11.4 | 7.2 | 65.3 | 0 | 2.392
0 | 6.2 | 0.8 | 0 | 9 | 11.4 | 7.2 | 65.3 | 0 | 2.386
0 | 6.2 | 0.8 | 3.7 | 7.2 | 11.4 | 5.3 | 65.3 | 0 | 2.426
0 | 6.2 | 0.8 | 0 | 8.1 | 11.4 | 7.2 | 65.3 | 0 | 2.397
0 | 6.2 | 0.8 | 0 | 9 | 11.4 | 5.2 | 67.3 | 0 | 2.393
0 | 6.2 | 0.8 | 0 | 9 | 10.4 | 6.2 | 67.3 | 0 | 2.381
0 | 6.2 | 0.8 | 0 | 9 | 13.4 | 5.2 | 65.3 | 0 | 2.41
0 | 7.2 | 0 | 0 | 8.8 | 11.4 | 7.2 | 65.3 | 0 | 2.385
6.1 | 0.1 | 1.8 | 2.7 | 5.3 | 11.4 | 9.2 | 63.3 | 0 | 2.375
5.1 | 0.1 | 1.8 | 0 | 9 | 11.4 | 9.2 | 63.3 | 0 | 2.367
6.1 | 0.1 | 1.8 | 2.7 | 5.3 | 11.4 | 7.2 | 65.3 | 0 | 2.383
0.4154576 | 0 | 0 | 0 | 15.09285 | 12.17565 | 0 | 72.31604 | 0 | 2.446
0.4137022 | 0 | 0 | 0 | 15.02908 | 11.518 | 0 | 73.03922 | 0 | 2.439
0.4119616 | 0 | 0 | 0 | 14.96585 | 10.86588 | 0 | 73.75632 | 0 | 2.428
2.42641 | 0.04068958 | 0 | 1.832597 | 7.399051 | 12.50915 | 0 | 75.79211 | 0 | 2.404
3.006797 | 0.0506868 | 0 | 2.319271 | 8.059481 | 12.7372 | 0 | 73.82656 | 0 | 2.42
2.980301 | 0.05024014 | 0 | 2.298833 | 7.988461 | 11.36063 | 0 | 75.32153 | 0 | 2.405
3.039081 | 0.05123103 | 0 | 2.344173 | 4.884459 | 12.87396 | 0 | 76.8071 | 0 | 2.393
3.011455 | 0.05076532 | 0 | 0 | 8.071965 | 12.75693 | 0 | 76.10889 | 0 | 2.391
0.2132799 | 0.05141345 | 0 | 2.147953 | 7.890398 | 12.8073 | 0 | 76.88966 | 0 | 2.41
2.426341 | 0 | 0 | 1.843787 | 7.414481 | 12.51498 | 0 | 75.80042 | 0 | 2.405
0.2057823 | 0 | 0 | 0 | 16.32451 | 11.21725 | 0 | 72.25246 | 0 | 2.446
0.2127198 | 0 | 0 | 8.61459 | 4.888978 | 11.59542 | 0 | 74.68829 | 0 | 2.447
10.15158 | 0.0195772 | 0 | 0.7248557 | 5.674839 | 11.46597 | 0 | 71.96318 | 0 | 2.385
2.385492 | 0.2035572 | 0 | 1.788586 | 7.34042 | 12.49112 | 0 | 75.79081 | 0 | 2.403
0 | 0.6960031 | 0 | 9.329903 | 14.47954 | 11.18133 | 0 | 64.23603 | 0 | 2.556
0 | 0.6958913 | 0 | 5.317959 | 17.21367 | 12.07994 | 0 | 64.61538 | 0 | 2.53
0 | 0.6958497 | 0 | 12.70081 | 12.19865 | 10.42354 | 0 | 63.90398 | 0 | 2.573
0 | 0.7505956 | 0 | 12.39957 | 10.18813 | 9.970857 | 0 | 65.95698 | 0 | 2.553
0 | 0.7501805 | 0 | 13.22184 | 10.18249 | 9.965343 | 0 | 65.14667 | 0 | 2.567
0 | 0.7557853 | 0 | 13.32063 | 10.25857 | 11.11177 | 0 | 63.81429 | 0 | 2.567
0 | 0.2494718 | 0 | 9.606297 | 14.7621 | 11.45835 | 0 | 63.19203 | 0 | 2.564
0 | 0.2492113 | 0 | 7.668198 | 14.74669 | 11.2949 | 0 | 65.69674 | 0 | 2.48
0 | 0 | 0 | 15.34025 | 9.147262 | 9.039578 | 0 | 66.4729 | 0 | 2.554
0 | 0 | 0 | 15.457 | 7.680731 | 9.108376 | 0 | 66.9788 | 0 | 2.546
0 | 0.9949701 | 0 | 16.4952 | 7.650181 | 8.467337 | 0 | 66.19921875 | 0 | 2.538
0 | 0 | 0 | 16.49721 | 7.651114 | 8.165929 | 0 | 66.72054 | 0 | 2.56
0 | 0.4886869 | 0 | 17.705 | 9.949709 | 7.105598 | 0 | 64.41348 | 0 | 2.547
0 | 0.723544 | 0 | 20.1415 | 9.820946 | 5.400974 | 0 | 63.57988 | 0 | 2.526
0 | 0.236018 | 0 | 19.71031 | 13.24011 | 3.994139 | 0 | 62.21874 | 0 | 2.54
0 | 0.706962 | 0 | 18.63809 | 13.94445 | 3.987978 | 0 | 62.12276 | 0 | 2.544
0 | 0.7107257 | 0 | 19.78468 | 14.01869 | 4.873263 | 0 | 60.0097 | 0 | 2.574
0 | 0 | 0 | 16.51102 | 7.657517 | 8.475456 | 0 | 66.77637 | 0 | 2.523
0 | 0.4974071 | 0 | 16.49261 | 7.648982 | 8.466009 | 0 | 66.70193 | 0 | 2.542
0 | 0 | 0 | 16.41403 | 0 | 15.31705 | 0 | 68.26891 | 0 | 2.575
0 | 1.509951 | 0 | 19.08436 | 16.42466 | 3.15335 | 0 | 59.82769 | 0 | 2.552
0 | 0.02726239 | 0 | 23.00035 | 18.16677 | 1.740051 | 0 | 57.04089 | 0 | 2.561
0 | 0.646652 | 0 | 20.42015 | 16.0525 | 2.75155 | 0 | 60.12915 | 0 | 2.537
0 | 0.6550524 | 0 | 19.90971 | 15.18176 | 4.067174 | 0 | 60.18629 | 0 | 2.554
0 | 0.6383868 | 0 | 19.40318 | 19.00277 | 2.300609 | 0 | 58.65506 | 0 | 2.556
0 | 0.65118 | 0 | 19.79202 | 15.09201 | 3.194922 | 0 | 61.26988 | 0 | 2.532
0 | 0.6428387 | 0 | 19.53849 | 17.01699 | 2.316652 | 0 | 60.48504 | 0 | 2.532
0 | 0.6421866 | 0 | 21.0396 | 16.99973 | 2.314302 | 0 | 59.00418 | 0 | 2.545
0 | 0.6466123 | 0 | 19.65318 | 17.11688 | 3.172511 | 0 | 59.41081 | 0 | 2.556
0 | 0.6506956 | 0 | 20.1677 | 15.62398 | 3.407265 | 0 | 60.15036 | 0 | 2.546
0 | 0.6423666 | 0 | 19.90955 | 17.54073 | 2.526922 | 0 | 59.38043 | 0 | 2.547
0 | 0.6623285 | 0 | 18.68772 | 14.44829 | 5.141877 | 0 | 61.05979 | 0 | 2.553
0 | 0.6566325 | 0 | 19.56377 | 14.32403 | 3.962944 | 0 | 61.49263 | 0 | 2.532
0 | 0.6535599 | 0 | 19.47223 | 15.6784 | 3.9444 | 0 | 60.25142 | 0 | 2.55
0 | 0.6530306 | 0 | 19.45646 | 17.10029 | 4.502615 | 0 | 58.28761 | 0 | 2.583
0 | 0.6614107 | 0 | 20.74 | 14.42826 | 5.134752 | 0 | 59.03558 | 0 | 2.573
0 | 0 | 0 | 19.58196 | 17.20755 | 4.534663 | 0 | 58.67582 | 0 | 2.582
0 | 0.9430898 | 0 | 19.92954 | 14.05298 | 4.603385 | 0 | 60.471 | 0 | 2.549
0 | 0 | 0 | 18.81625 | 14.5444 | 5.174346 | 0 | 61.465 | 0 | 2.56
0 | 0.6432884 | 0 | 19.13572 | 17.69309 | 2.692548 | 0 | 59.83535 | 0 | 2.546
0 | 0.3677198 | 0 | 18.83749 | 17.27507 | 2.525831 | 0 | 60.99387 | 0 | 2.533
0 | 0.3673465 | 0 | 20.34089 | 17.25754 | 2.523266 | 0 | 59.51096 | 0 | 2.548
0 | 0.3698808 | 0 | 18.94819 | 17.37659 | 3.383818 | 0 | 59.92152 | 0 | 2.555
0 | 0.3651707 | 0 | 18.70691 | 19.26113 | 2.508321 | 0 | 59.15847 | 0 | 2.557
0 | 1.747429 | 0 | 18.84569 | 17.28259 | 2.52693 | 0 | 59.59736 | 0 | 2.538
0 | 0.9430898 | 0 | 19.92954 | 14.05298 | 4.603385 | 0 | 60.471 | 0 | 2.556
0 | 0.7546495 | 0 | 19.72571 | 13.76617 | 4.489788 | 0 | 61.26368 | 0 | 2.552
0 | 0.7541251 | 0 | 20.75387 | 13.75661 | 4.486668 | 0 | 60.24874 | 0 | 2.561
0 | 0.7576775 | 0 | 19.80486 | 13.82141 | 5.083512 | 0 | 60.53254 | 0 | 2.568
0 | 0.7510628 | 0 | 19.63196 | 15.14445 | 4.468449 | 0 | 60.00408 | 0 | 2.567
0 | 1.698466 | 0 | 19.73158 | 13.77027 | 4.491124 | 0 | 60.30857 | 0 | 2.557
0 | 14.39708 | 0 | 7.107455 | 5.903842 | 1.108525 | 0 | 71.4831 | 0 | 2.5
23.41709 | 0 | 0 | 0 | 0 | 0 | 0 | 76.58292 | 0 | 2.307
31.13113 | 0 | 0 | 0 | 0 | 0 | 0 | 68.86887 | 0 | 2.347
37.249 | 0 | 0 | 0 | 0 | 0 | 0 | 62.751 | 0 | 2.352
11.4795 | 4.326986 | 6.157602 | 0 | 0 | 7.034344 | 5.016651 | 65.80962 | 0 | 2.43
0 | 0 | 0 | 8.872902 | 3.557154 | 8.31335 | 16.30696 | 62.16027 | 0 | 2.359
0 | 0 | 0 | 9.649999 | 3.62 | 7.349999 | 15.77 | 63.24 | 0 | 2.352
0 | 0 | 0 | 11.76118 | 1.540154 | 7.320732 | 15.89159 | 63.17631 | 0 | 2.363
0 | 0 | 0 | 8.003201 | 3.001201 | 10.21409 | 10.04402 | 67.93718 | 0 | 2.41
0 | 0 | 0 | 7.988018 | 2.995507 | 9.196206 | 10.02496 | 68.80679 | 0 | 2.41
0 | 0 | 0 | 7.988018 | 2.995507 | 8.087869 | 10.02496 | 69.91512 | 0 | 2.41
0 | 0 | 0 | 7.988018 | 2.995507 | 8.087869 | 8.746881 | 71.19321 | 0 | 2.41
0 | 0 | 0 | 7.988018 | 2.995507 | 11.19321 | 10.02496 | 66.80979 | 0 | 2.41
0 | 0 | 0 | 7.988018 | 2.995507 | 12.08188 | 10.1348 | 65.81129 | 0 | 2.41
0 | 0 | 0 | 7.988017 | 2.995507 | 12.08188 | 11.1333 | 64.81278 | 0 | 2.42
0 | 0 | 0 | 8.057109 | 2.995208 | 12.08067 | 12.67971 | 63.19888 | 0 | 2.42
0 | 0 | 0 | 8.586263 | 2.995208 | 11.55152 | 12.67971 | 63.19888 | 0 | 2.43
0 | 0 | 0 | 8.087062 | 3.494409 | 11.55152 | 12.67971 | 63.19889 | 0 | 2.43
0 | 0 | 0 | 8.58712 | 2.995507 | 12.08188 | 7.748378 | 67.5986 | 0 | 2.43
0 | 0 | 0 | 8.583692 | 2.994311 | 12.07705 | 6.687294 | 68.66953 | 0 | 2.42
0 | 0 | 0 | 8.583692 | 3.293742 | 12.07705 | 6.687294 | 68.66953 | 0 | 2.43
0 | 0 | 0 | 8.583607 | 3.493328 | 12.07693 | 7.685322 | 67.57095 | 0 | 2.43
0 | 0 | 0 | 9.420726 | 0.200441 | 10.48306 | 9.831631 | 69.58309 | 0 | 2.39
1.480348 | 0.713708 | 0 | 1.38832 | 17.91152 | 7.005065 | 0 | 71.50104 | 0 | 2.444
1.928531 | 0.929787 | 0 | 1.782636 | 18.89378 | 7.370501 | 0 | 69.09477 | 0 | 2.469
1.887863 | 0.9101799 | 0 | 1.742292 | 18.61388 | 5.7038 | 0 | 71.14198 | 0 | 2.449
1.956249 | 0.9431503 | 0 | 1.808256 | 14.79948 | 7.476432 | 0 | 73.01643 | 0 | 2.426
1.696532 | 0.8179349 | 0 | 0.1051179 | 18.39893 | 7.186215 | 0 | 71.79527 | 0 | 2.433
0 | 0.7765795 | 0 | 1.504685 | 18.32583 | 7.168277 | 0 | 72.22463 | 0 | 2.444
1.597428 | 0 | 0 | 1.492237 | 18.17423 | 7.108976 | 0 | 71.62714 | 0 | 2.444
4.560482 | 0 | 0 | 0.1038503 | 14.44918 | 5.711634 | 0 | 75.17484 | 0 | 2.385
0.1649386 | 0.07952049 | 0 | 0.2636675 | 15.66768 | 11.17814 | 0 | 72.64606 | 0 | 2.441
5.673769 | 0 | 0 | 0.1007775 | 21.90181 | 5.91953 | 0 | 66.40412 | 0 | 2.472
0.8106622 | 0.3908379 | 0 | 5.26792 | 16.4474 | 6.460951 | 0 | 70.62222 | 0 | 2.475
5.796564 | 0.5123525 | 0 | 1.029585 | 16.68875 | 6.545951 | 0 | 69.4268 | 0 | 2.48
1.089411 | 2.864885 | 0 | 1.055461 | 17.10817 | 6.710463 | 0 | 71.17162 | 0 | 2.438
0 | 9.980998 | 0 | 0 | 0 | 0 | 0 | 89.83899 | 0 | 2.32
0 | 14.97 | 0 | 0 | 0 | 0 | 0 | 84.84 | 0 | 2.4
0 | 19.96 | 0 | 0 | 0 | 0 | 0 | 79.84 | 0 | 2.451
0 | 24.95 | 0 | 0 | 0 | 0 | 0 | 74.85 | 0 | 2.473
0 | 29.94 | 0 | 0 | 0 | 0 | 0 | 69.85 | 0 | 2.501
0 | 12.5 | 0 | 0 | 0 | 0 | 62.5 | 25 | 0 | 2.18
0 | 6.5 | 0 | 0 | 0 | 0 | 33.5 | 60 | 0 | 2.5
0 | 4.3 | 0 | 0 | 0 | 1 | 20.7 | 74 | 0 | 2.18
0 | 3 | 0 | 0 | 0 | 0 | 48.5 | 48.5 | 0 | 2.04
0 | 13.97295 | 0 | 0 | 0 | 0 | 86.0109 | 0 | 0 | 1.928179
0 | 13.87261 | 0 | 0 | 0 | 0 | 86.06275 | 0 | 0 | 1.830091
0 | 13.68202 | 0 | 0 | 0 | 0 | 86.1562 | 0 | 0 | 1.756047
0 | 13.35645 | 0 | 0 | 0 | 0 | 86.31939 | 0 | 0 | 1.613942
0.4098262 | 0.6520343 | 0.05850334 | 16.31298 | 11.05986 | 9.206137 | 0 | 61.61377 | 0 | 2.601
1.245642 | 0.6497765 | 0.05830077 | 16.28914 | 10.59766 | 9.138352 | 0 | 61.40042 | 0 | 2.61
1.224125 | 0.6491951 | 0.05824859 | 16.24195 | 10.89069 | 9.112236 | 0 | 61.20342 | 0 | 2.621
1.221483 | 0.6477938 | 0.05812287 | 16.15265 | 11.30489 | 9.062737 | 0 | 60.88908 | 0 | 2.621
1.245956 | 0.6597879 | 0.06479497 | 16.52181 | 10.75176 | 9.266362 | 0 | 60.8572 | 0 | 2.584
1.2477 | 0.6607118 | 0.06488569 | 16.42505 | 10.67583 | 9.411214 | 0 | 60.88139 | 0 | 2.585
1.244798 | 0.6493366 | 0.0582613 | 16.28898 | 10.59048 | 9.185988 | 0 | 61.63286 | 0 | 2.555
0.6142575 | 0.6515233 | 0.06495278 | 16.38748 | 10.6565 | 9.240926 | 0 | 62.03389 | 0 | 2.542
1.246165 | 0.05909542 | 0.07128643 | 16.56813 | 10.40521 | 9.172127 | 0 | 61.92406 | 0 | 2.582
1.286703 | 0.05908074 | 0.05831078 | 16.5749 | 10.40263 | 9.169849 | 0 | 61.92899 | 0 | 2.65
0 | 0.05992099 | 0.05256896 | 19.16169 | 9.306621 | 8.802468 | 0 | 62.14013 | 0 | 2.63
0 | 0.05988782 | 0.05253986 | 18.35679 | 10.00752 | 8.955346 | 0 | 62.09544 | 0 | 2.63
0 | 0.05993531 | 0.05258152 | 18.18366 | 10.21515 | 9.023168 | 0 | 62.00042 | 0 | 2.63
0 | 0.05985814 | 0.05251382 | 17.79638 | 10.53951 | 9.084322 | 0 | 62.00292 | 0 | 2.62
1.045103 | 0.05927845 | 0.05200526 | 17.50392 | 10.58937 | 9.020369 | 0 | 61.26997 | 0 | 2.62
1.103966 | 0.06899489 | 0.05836777 | 17.24472 | 10.74625 | 9.041009 | 0 | 61.2778 | 0 | 2.62
1.266719 | 0.06895143 | 0.058331 | 16.96168 | 10.78492 | 9.047288 | 0 | 61.36113 | 0 | 2.62
1.371367 | 0.0789452 | 0.05843727 | 16.83989 | 10.31897 | 9.099763 | 0 | 61.78849 | 0 | 2.6
1.430242 | 0.07880583 | 0.05833411 | 16.88638 | 10.17957 | 9.101662 | 0 | 61.82166 | 0 | 2.61
1.464426 | 0.07955288 | 0.0588871 | 17.07943 | 9.327977 | 9.181898 | 0 | 62.35643 | 0 | 2.61
1.430043 | 0.07879487 | 0.058326 | 16.89491 | 10.16301 | 9.09441 | 0 | 61.83339 | 0 | 2.61
19.98002 | 0 | 0 | 0 | 0 | 0 | 79.92008 | 0 | 0 | 2.12
9.99001 | 0 | 0 | 0 | 0 | 0 | 89.91009 | 0 | 0 | 1.98
0 | 29.97003 | 0 | 0 | 0 | 0 | 69.93007 | 0 | 0 | 2.32
0 | 19.98002 | 0 | 0 | 0 | 0 | 79.92008 | 0 | 0 | 2.18
0 | 9.99001 | 0 | 0 | 0 | 0 | 89.91009 | 0 | 0 | 2.05
0 | 0 | 29.97003 | 0 | 0 | 0 | 69.93007 | 0 | 0 | 2.28
0 | 0 | 19.98002 | 0 | 0 | 0 | 79.92008 | 0 | 0 | 2.15
0 | 0 | 9.99001 | 0 | 0 | 0 | 89.91009 | 0 | 0 | 2.05
0 | 29.36587 | 0 | 26.95539 | 0 | 0 | 0 | 41.07821 | 2.60052 | 2.79
0 | 26.84805 | 0 | 26.95809 | 0 | 0 | 0 | 43.59308 | 2.60078 | 2.78
0 | 24.3273 | 0 | 26.95809 | 0 | 0 | 0 | 46.11383 | 2.60078 | 2.76
0 | 21.80654 | 0 | 26.95809 | 0 | 0 | 0 | 48.63459 | 2.60078 | 2.74
0 | 19.28579 | 0 | 26.95809 | 0 | 0 | 0 | 51.15535 | 2.60078 | 2.73
0 | 16.76503 | 0 | 26.95809 | 0 | 0 | 0 | 53.6761 | 2.60078 | 2.72
0 | 14.25285 | 0 | 26.95539 | 0 | 0 | 0 | 56.19124 | 2.60052 | 2.7
0 | 11.73235 | 0 | 26.95539 | 0 | 0 | 0 | 58.71174 | 2.60052 | 2.69
0 | 9.211842 | 0 | 26.95539 | 0 | 0 | 0 | 61.23225 | 2.60052 | 2.67
0 | 21.84443 | 0 | 32.19109 | 5.59862 | 2.213085 | 0 | 0 | 38.15278 | 2.855
0 | 20.51461 | 0 | 30.2314 | 5.257795 | 2.07836 | 6.087666 | 0 | 35.83016 | 2.927
0 | 19.33741 | 0 | 28.49662 | 4.956085 | 1.959097 | 11.47667 | 0 | 33.77411 | 2.745
0 | 10 | 0 | 20 | 0 | 0 | 5 | 65 | 0 | 2.518
0 | 15 | 0 | 5 | 0 | 0 | 20 | 60 | 0 | 2.51
0 | 16.66333 | 0 | 0 | 0 | 0 | 16.66333 | 66.67334 | 0 | 2.45
0 | 20 | 0 | 0 | 0 | 0 | 20 | 60 | 0 | 2.46
0 | 15 | 0 | 0 | 0 | 0 | 25 | 60 | 0 | 2.33
0 | 10.44 | 0.19 | 6.95 | 4.31 | 1.12 | 2.75 | 74.21 | 0 | 2.45
0 | 8.30917 | 0.129987 | 4.649535 | 2.859714 | 1.189881 | 5.569444 | 77.26228 | 0 | 2.39
0 | 12.53 | 0.31 | 9.09 | 5.74 | 1.05 | 0 | 71.25 | 0 | 2.49
0 | 6.209379 | 0.05999399 | 2.39976 | 1.519848 | 1.319868 | 8.339165 | 80.10198 | 0 | 2.33
0 | 18.8 | 0 | 0 | 0 | 0 | 0.1 | 81.1 | 0 | 2.39
0 | 17.7 | 0 | 0 | 0 | 0 | 13.5 | 68.8 | 0 | 2.5
0 | 17.6 | 0 | 0 | 0 | 0 | 28.2 | 54.2 | 0 | 2.36
0 | 16.9 | 0 | 0 | 0 | 0 | 43.9 | 39.2 | 0 | 2.36
0 | 17.1 | 0 | 0 | 0 | 0 | 58.8 | 24.1 | 0 | 2.25
20 | 5 | 0 | 0 | 0 | 5 | 0 | 0 | 70 | 2.38
0 | 5 | 0 | 0 | 20 | 5 | 0 | 0 | 70 | 2.52
0 | 5 | 0 | 20 | 0 | 5 | 0 | 0 | 70 | 2.56
12.1 | 10.37 | 0 | 0 | 0 | 0 | 15.88 | 61.65 | 0 | 2.47
12.8 | 10.01 | 0 | 0 | 0 | 0 | 15.87 | 60.8 | 0 | 2.508
12.0088 | 9.969004 | 0 | 0 | 0 | 0 | 16.71833 | 60.31397 | 0 | 2.531
0 | 0 | 0 | 14.3397 | 6.812705 | 15.32446 | 4.037904 | 58.53883 | 0 | 2.586
0 | 0 | 0 | 13.86151 | 5.486582 | 18.86196 | 3.753788 | 57.32479 | 0 | 2.582
0 | 0 | 0 | 13.59726 | 5.310459 | 18.2366 | 3.842901 | 58.10909 | 0 | 2.588
0 | 0 | 0 | 14.32763 | 6.425235 | 17.71375 | 4.291945 | 56.47247 | 0 | 2.591
0 | 0 | 0 | 13.25794 | 6.093897 | 17.18757 | 4.672041 | 57.89168 | 0 | 2.581
0 | 0 | 0 | 13.2018 | 4.994883 | 13.62996 | 3.544577 | 63.87672 | 0 | 2.539
0 | 0 | 0 | 12.26204 | 24.00584 | 12.6524 | 3.408801 | 46.79002 | 0 | 2.684
0 | 0 | 0 | 13.44314 | 5.392166 | 20.8485 | 3.804478 | 55.7252 | 0 | 2.623
0 | 28.27173 | 12.38761 | 0 | 0 | 4.195804 | 7.592408 | 0 | 47.55245 | 2.56
0 | 7.007007 | 0 | 1.601602 | 0 | 3.303303 | 9.409409 | 77.87788 | 0 | 2.3
0 | 4.5 | 6.5 | 2.5 | 15.5 | 9 | 0 | 61 | 0 | 2.52
50 | 0 | 0 | 0 | 0 | 0 | 0 | 0 | 50 | 2.4
0 | 15 | 0 | 16 | 24 | 0 | 0 | 0 | 45 | 2.646
0 | 14 | 0 | 16 | 24 | 0 | 1 | 0 | 45 | 2.642
0 | 10 | 0 | 16 | 24 | 0 | 5 | 0 | 45 | 2.635
0 | 5 | 0 | 16 | 24 | 0 | 10 | 0 | 45 | 2.618
0 | 10 | 0 | 16 | 24 | 0 | 0 | 0 | 50 | 2.595
0 | 9 | 0 | 16 | 24 | 0 | 1 | 0 | 50 | 2.575
0 | 5 | 0 | 16 | 24 | 0 | 5 | 0 | 50 | 2.568
0 | 0 | 0 | 16 | 24 | 0 | 10 | 0 | 50 | 2.531
0 | 13.01942 | 3.51086 | 3.53842 | 1.641056 | 11.54677 | 0.4750187 | 66.049 | 0 | 2.47
0 | 14.14854 | 2.79983 | 3.52726 | 1.635881 | 11.57502 | 0.4735205 | 65.62122 | 0 | 2.48
0 | 15.05069 | 2.09219 | 3.514355 | 1.629896 | 11.53267 | 0.4717881 | 65.49046 | 0 | 2.48
0 | 16.05874 | 1.459819 | 3.503043 | 1.62465 | 11.49555 | 0.4702696 | 65.17068 | 0 | 2.48
0 | 13.01931 | 3.482286 | 1.169874 | 4.720331 | 11.51714 | 0.4711527 | 65.40226 | 0 | 2.46
0 | 14.02701 | 2.77578 | 1.165654 | 4.703304 | 11.47559 | 0.4694531 | 65.16634 | 0 | 2.46
0 | 15.03416 | 2.075277 | 1.161982 | 4.688487 | 11.50335 | 0.4679742 | 64.8526 | 0 | 2.47
0 | 16.03414 | 1.448055 | 1.158272 | 4.673517 | 11.46662 | 0.46648 | 64.53742 | 0 | 2.47
0 | 13.25241 | 3.544635 | 3.57246 | 1.656843 | 13.03322 | 0.4795884 | 64.2393 | 0 | 2.48
0 | 14.27723 | 2.825297 | 3.559343 | 1.65076 | 12.98537 | 0.4778276 | 64.00344 | 0 | 2.48
0 | 15.29455 | 2.111221 | 3.546323 | 1.644722 | 12.93786 | 0.4760796 | 63.76931 | 0 | 2.48
0 | 16.31095 | 1.473055 | 3.534805 | 1.63938 | 12.89584 | 0.4745333 | 63.45222 | 0 | 2.49
0 | 13.13713 | 3.513801 | 1.180461 | 4.76305 | 12.91984 | 0.4754166 | 63.79067 | 0 | 2.47
0 | 14.15349 | 2.80081 | 1.176165 | 4.745715 | 12.87282 | 0.4736862 | 63.5585 | 0 | 2.47
0 | 15.16248 | 2.092989 | 1.1719 | 4.728504 | 12.82614 | 0.4719684 | 63.32801 | 0 | 2.47
0 | 16.1778 | 1.461029 | 1.168649 | 4.71539 | 12.85484 | 0.4706594 | 62.93422 | 0 | 2.47
0 | 16.06574 | 1.470127 | 2.351853 | 1.636122 | 12.48217 | 0.4735903 | 65.30162 | 0 | 2.47
0 | 16.1458 | 1.477453 | 2.363572 | 1.644274 | 13.25933 | 0.4759502 | 64.41375 | 0 | 2.47
0 | 17.18193 | 1.47461 | 2.359024 | 1.64111 | 12.90946 | 0.4750343 | 63.73938 | 0 | 2.48
0 | 16.16643 | 2.183789 | 2.366592 | 1.646375 | 12.88579 | 0.4765584 | 64.05431 | 0 | 2.48
0 | 16.04394 | 1.468132 | 1.174331 | 3.104412 | 12.85275 | 0.4729476 | 64.665 | 0 | 2.46
0 | 16.21501 | 1.474024 | 1.179044 | 3.280917 | 13.55279 | 0.4748456 | 63.60402 | 0 | 2.47
0 | 17.21905 | 1.468673 | 1.174764 | 3.105557 | 12.85749 | 0.4731219 | 63.48278 | 0 | 2.47
0 | 16.20634 | 2.174778 | 1.178414 | 3.279164 | 12.89743 | 0.4745919 | 63.57003 | 0 | 2.47
0 | 12.74621 | 3.494473 | 1.173968 | 4.73685 | 12.07398 | 0.4728015 | 65.0833 | 0 | 2.46
0 | 15.761 | 1.382719 | 1.161311 | 4.685781 | 11.94381 | 0.4677041 | 64.38162 | 0 | 2.47
0 | 12.68792 | 3.478492 | 0 | 6.341114 | 12.01876 | 0.4706393 | 64.78566 | 0 | 2.46
0 | 15.68969 | 1.376464 | 0 | 6.273058 | 11.88977 | 0.4655881 | 64.09035 | 0 | 2.46
0 | 12.753 | 2.797067 | 1.174593 | 4.739373 | 12.72642 | 0.4730533 | 65.11797 | 0 | 2.46
0 | 15.55026 | 0.7604671 | 1.161268 | 4.685605 | 12.4543 | 0.4676866 | 64.70435 | 0 | 2.46
0 | 12.50124 | 3.415692 | 1.17092 | 6.190792 | 12.42902 | 0.4715739 | 63.60292 | 0 | 2.47
0 | 15.3575 | 0.7561491 | 1.154674 | 6.104897 | 12.25658 | 0.4650311 | 63.69035 | 0 | 2.47
0 | 15.80889 | 1.386921 | 1.16484 | 4.862089 | 12.49261 | 0.4691253 | 63.59881 | 0 | 2.47
0 | 15.73861 | 1.380756 | 1.159662 | 4.840476 | 11.79928 | 0.4670399 | 64.39842 | 0 | 2.47
0 | 15.69014 | 1.376504 | 1.156091 | 6.434093 | 12.08086 | 0.4656017 | 62.58162 | 0 | 2.48
0 | 15.12661 | 0 | 0.1137314 | 5.380155 | 10.32088 | 0 | 68.88934 | 0 | 2.44
0 | 14.69936 | 2.469412 | 0.5761102 | 5.771298 | 10.32941 | 0.5568516 | 65.38318 | 0 | 2.46
0 | 15.82732 | 1.44831 | 0 | 4.835523 | 11.46864 | 0.4665621 | 65.73811 | 0 | 2.45
0 | 15.75735 | 1.441907 | 0 | 4.814145 | 10.7836 | 0.4644993 | 66.52392 | 0 | 2.45
0 | 15.70421 | 1.377738 | 0 | 4.829895 | 11.45529 | 0 | 66.41759 | 0 | 2.45
0 | 15.65456 | 0.6866911 | 0 | 4.814627 | 11.41908 | 0.4645459 | 66.7459 | 0 | 2.45
0 | 16.7037 | 0.6869171 | 0 | 4.816211 | 11.42283 | 0.4646988 | 65.69096 | 0 | 2.46
0 | 15.18946 | 1.37853 | 0 | 4.832673 | 11.46188 | 0.466287 | 66.45577 | 0 | 2.45
0 | 15.75762 | 1.382424 | 0 | 4.038602 | 11.49425 | 0.4676041 | 66.64348 | 0 | 2.45
0 | 14.79964 | 2.086681 | 0 | 3.251209 | 11.56657 | 0.470546 | 67.60799 | 0 | 2.44
0 | 15.30054 | 1.735763 | 0 | 3.245342 | 11.5457 | 0.4696969 | 67.48598 | 0 | 2.44
0 | 15.2299 | 0 | 0 | 3.230358 | 12.13085 | 0.9350565 | 68.25786 | 0 | 2.43
0 | 15.06964 | 0 | 0 | 6.392733 | 12.00321 | 0.9252174 | 65.39551 | 0 | 2.45
0 | 15.2167 | 0 | 0 | 4.841338 | 12.75825 | 0.9342462 | 66.03367 | 0 | 2.44
0 | 15.36666 | 0 | 0 | 3.259366 | 13.52818 | 0.943453 | 66.68442 | 0 | 2.44
0 | 15.20353 | 0 | 0 | 6.449528 | 13.38457 | 0.9334373 | 63.81334 | 0 | 2.46
0 | 16.28563 | 0 | 0 | 3.231428 | 12.13487 | 0.9353662 | 67.19666 | 0 | 2.44
0 | 16.11421 | 0 | 0 | 6.394828 | 12.00714 | 0.9255207 | 64.34453 | 0 | 2.46
0 | 16.27151 | 0 | 0 | 4.842941 | 12.76248 | 0.9345555 | 64.97265625 | 0 | 2.45
0 | 16.43192 | 0 | 0 | 3.260455 | 13.53271 | 0.9437684 | 65.61317 | 0 | 2.44
0 | 16.25742 | 0 | 0 | 6.451662 | 13.389 | 0.9337461 | 62.7525 | 0 | 2.46
0 | 17.15946 | 0 | 0 | 6.396925 | 12.01108 | 0.9258242 | 63.29287 | 0 | 2.46
0 | 17.34206 | 0 | 0 | 3.232499 | 12.13889 | 0.9356763 | 66.13475 | 0 | 2.45
0 | 17.32702 | 0 | 0 | 4.844544 | 12.7667 | 0.9348649 | 63.91093 | 0 | 2.46
0 | 17.31201 | 0 | 0 | 6.453796 | 13.39342 | 0.934055 | 61.69097 | 0 | 2.47
0 | 17.49789 | 0 | 0 | 3.261545 | 13.53723 | 0.944084 | 64.54118 | 0 | 2.45
0 | 17.65655 | 0 | 0 | 3.291119 | 14.96093 | 0.9526442 | 62.91872 | 0 | 2.46
0 | 17.13428 | 0 | 0 | 6.387539 | 11.99345 | 0 | 64.27119 | 0 | 2.46
0 | 17.31635 | 0 | 0 | 3.227706 | 12.12089 | 0 | 67.11926 | 0 | 2.45
0 | 17.30135 | 0 | 0 | 4.837367 | 12.74779 | 0 | 64.89788 | 0 | 2.46
0 | 17.28639 | 0 | 0 | 6.444243 | 13.3736 | 0 | 62.68035 | 0 | 2.47
0 | 17.47171 | 0 | 0 | 3.256666 | 13.51698 | 0 | 65.5369 | 0 | 2.45
0 | 17.6299 | 0 | 0 | 3.28615 | 14.93834 | 0 | 63.92591 | 0 | 2.46
0 | 16.58086 | 0 | 0 | 3.290009 | 14.95588 | 0.9523229 | 64.00096 | 0 | 2.45
0 | 15.5059 | 0 | 0 | 3.288899 | 14.95084 | 0.9520018 | 65.08247 | 0 | 2.44
0 | 13.78642 | 1.395564 | 0 | 3.261592 | 12.24815 | 2.360244 | 66.72998 | 0 | 2.43
0 | 13.28025 | 1.747624 | 0 | 3.267518 | 12.2704 | 2.364532 | 66.85121 | 0 | 2.43
0 | 12.3 | 2.1 | 0.5 | 3.8 | 10.79 | 0 | 70.49999 | 0 | 2.425
0 | 12.3 | 2.1 | 0.5000001 | 3.8 | 10.16 | 0.6300001 | 70.5 | 0 | 2.425
0 | 12.3 | 2.1 | 0.5 | 3.8 | 9.2 | 1.3 | 70.5 | 0 | 2.426
0 | 12.3 | 2.1 | 0.5 | 3.8 | 10.4 | 0 | 70.6 | 0 | 2.424
0 | 12.3 | 2.1 | 0.5 | 3.8 | 10 | 0 | 71 | 0 | 2.423
0 | 12 | 2.1 | 0.5 | 3.8 | 10.8 | 0 | 70.5 | 0 | 2.424
0 | 11.5 | 2.1 | 0.5 | 3.8 | 11.3 | 0 | 70.5 | 0 | 2.422
0 | 11 | 2.1 | 0.5 | 3.8 | 11.8 | 0 | 70.5 | 0 | 2.42
0 | 10.6 | 1.8 | 0.5 | 3.8 | 12.5 | 0 | 70.49999 | 0 | 2.418
0 | 12.3 | 2.1 | 0.5 | 3.8 | 10 | 0 | 71 | 0 | 2.423
0 | 12.3 | 2.1 | 0.5 | 3.8 | 9.5 | 0 | 71.5 | 0 | 2.421
0 | 12.3 | 2.1 | 0.5 | 3.8 | 9 | 0 | 72 | 0 | 2.42
0 | 12.3 | 2.1 | 0.5 | 3.8 | 8.5 | 0 | 72.5 | 0 | 2.418
0 | 12 | 2.1 | 0.5 | 3.8 | 8.499999 | 0 | 72.8 | 0 | 2.416
0 | 11.5 | 2.1 | 0.5 | 3.8 | 8.499999 | 0 | 73.3 | 0 | 2.413
0 | 11 | 2.1 | 0.5 | 3.8 | 8.499999 | 0 | 73.8 | 0 | 2.41
0 | 10.6 | 2.1 | 0.5 | 3.8 | 8.5 | 0 | 74.2 | 0 | 2.407
0 | 10.6 | 1.6 | 0.5 | 3.8 | 8.5 | 0 | 74.7 | 0 | 2.404
0 | 10.6 | 1.1 | 0.5 | 3.8 | 8.5 | 0 | 75.2 | 0 | 2.401
0 | 10.6 | 1.1 | 0.5 | 3.5 | 8.5 | 0 | 75.5 | 0 | 2.398
0 | 10.6 | 1.1 | 0.5 | 3 | 8.5 | 0 | 76 | 0 | 2.394
0 | 10.6 | 1.1 | 0.5 | 2.8 | 8.5 | 0 | 76.2 | 0 | 2.393
0 | 10.6 | 1.1 | 0 | 2.8 | 8.5 | 0 | 76.7 | 0 | 2.387
0 | 10.6 | 1.1 | 0 | 2.8 | 8.5 | 0 | 77 | 0 | 2.381
0 | 10.8 | 1.1 | 0.5 | 2.8 | 8.5 | 0 | 76 | 0 | 2.394
0 | 11.3 | 1.1 | 0.5 | 2.8 | 8.5 | 0 | 75.5 | 0 | 2.397
0 | 11.8 | 1.1 | 0.5 | 2.8 | 8.5 | 0 | 75 | 0 | 2.401
0 | 12.3 | 1.1 | 0.5 | 2.8 | 8.5 | 0 | 74.5 | 0 | 2.404
0 | 12.8 | 1.1 | 0.5 | 2.8 | 8.5 | 0 | 74 | 0 | 2.407
0 | 13.3 | 1.1 | 0.5 | 2.8 | 8.5 | 0 | 73.5 | 0 | 2.41
0 | 13.8 | 1.1 | 0.5 | 2.8 | 8.5 | 0 | 73 | 0 | 2.414
0 | 14.3 | 1.1 | 0.5 | 2.8 | 8.5 | 0 | 72.5 | 0 | 2.417
0 | 14.6 | 1.1 | 0.5 | 2.8 | 8.5 | 0 | 72.2 | 0 | 2.419
0 | 14.3 | 1.1 | 0.5 | 3.1 | 8.5 | 0 | 72.2 | 0 | 2.419
0 | 13.6 | 1.1 | 0.5 | 3.8 | 8.5 | 0 | 72.2 | 0 | 2.42
0 | 13.3 | 1.1 | 0.5 | 4.1 | 8.5 | 0 | 72.2 | 0 | 2.421
0 | 12.6 | 1.1 | 0.5 | 4.8 | 8.5 | 0 | 72.2 | 0 | 2.422
0 | 12.3 | 1.1 | 0.5 | 5.1 | 8.5 | 0 | 72.2 | 0 | 2.422
0 | 11.6 | 1.1 | 0.5 | 5.8 | 8.5 | 0 | 72.2 | 0 | 2.423
0 | 12.3 | 1.1 | 0.5 | 2.8 | 9 | 0 | 74 | 0 | 2.405
0 | 12.3 | 1.1 | 0.5 | 2.8 | 9.5 | 0 | 73.5 | 0 | 2.407
0 | 12.3 | 1.1 | 0.5 | 2.8 | 10 | 0 | 73 | 0 | 2.409
0 | 12.3 | 1.1 | 0.5 | 2.8 | 10.5 | 0 | 72.5 | 0 | 2.41
0 | 12.3 | 1.1 | 0.5 | 2.8 | 11 | 0 | 72 | 0 | 2.412
0 | 12.3 | 1.1 | 0.5 | 2.8 | 11.5 | 0 | 71.5 | 0 | 2.413
0 | 12.3 | 1.1 | 0.5 | 2.8 | 12 | 0 | 71 | 0 | 2.415
0 | 12.3 | 1.1 | 0.5 | 2.8 | 12.5 | 0 | 70.5 | 0 | 2.416
0 | 12.3 | 2.1 | 0.5 | 3.8 | 10 | 0.5 | 70.5 | 0 | 2.425
0 | 12.3 | 2.1 | 0.5 | 3.8 | 9.5 | 1 | 70.5 | 0 | 2.426
0 | 12.3 | 2.1 | 0.5 | 3.8 | 9 | 1.5 | 70.5 | 0 | 2.426
0 | 12.3 | 2.1 | 0.5 | 3.8 | 8.5 | 2 | 70.5 | 0 | 2.427
0 | 11.8 | 2.1 | 0.5 | 3.8 | 8.5 | 2.5 | 70.5 | 0 | 2.426
0 | 11.3 | 2.1 | 0.5 | 3.8 | 8.5 | 3 | 70.5 | 0 | 2.425
0 | 12.3 | 2.1 | 0 | 4.3 | 10 | 0.5 | 70.5 | 0 | 2.423
0 | 12.3 | 2.1 | 1 | 3.3 | 10 | 0.5 | 70.5 | 0 | 2.427
0 | 12.3 | 2.1 | 1.5 | 2.8 | 10 | 0.5 | 70.5 | 0 | 2.429
0 | 11.8 | 2.1 | 2 | 2.8 | 10 | 0.5 | 70.5 | 0 | 2.432
0 | 11.3 | 2.1 | 2.5 | 2.8 | 9 | 1.5 | 70.5 | 0 | 2.436
0 | 11.3 | 2.1 | 3 | 2.8 | 8.5 | 1.5 | 70.5 | 0 | 2.44
0 | 12.8 | 1.1 | 3.5 | 2.8 | 8.5 | 0.5 | 70.5 | 0 | 2.445
0 | 12.8 | 1.1 | 3.7 | 2.8 | 8.5 | 0.3 | 70.5 | 0 | 2.447
0 | 11.8 | 2.6 | 0.5 | 3.8 | 10 | 0.5 | 70.5 | 0 | 2.425
0 | 11.3 | 3.1 | 0.5 | 3.8 | 10 | 0.5 | 70.5 | 0 | 2.425
0 | 10.6 | 3.8 | 0.5 | 3.8 | 9.999999 | 0.5 | 70.49999 | 0 | 2.425
0 | 11.8 | 4.3 | 0.5 | 3.8 | 8.399999 | 0.5 | 70.49999 | 0 | 2.41
0 | 11.8 | 4.8 | 0.5 | 3.8 | 8 | 0.5 | 70.5 | 0 | 2.411
0 | 11.8 | 5.1 | 0.5 | 3.8 | 7.7 | 0.5 | 70.5 | 0 | 2.412
0 | 12.6 | 2.1 | 0.5 | 3.8 | 10.5 | 0 | 70.5 | 0 | 2.425
0 | 12.49133 | 2.081887 | 0.4956875 | 3.767225 | 10.40944 | 0 | 69.89194 | 0 | 2.425
33.33333 | 0 | 0 | 0 | 0 | 0 | 0 | 66.66666 | 0 | 2.34
50 | 0 | 0 | 0 | 0 | 0 | 0 | 0 | 50 | 2.930892
0 | 50 | 0 | 0 | 0 | 0 | 0 | 0 | 50 | 2.462848
0 | 0 | 0 | 0 | 50 | 0 | 0 | 0 | 50 | 2.456188
0 | 0 | 0 | 50 | 0 | 0 | 0 | 0 | 50 | 2.73511
0 | 0 | 0 | 40 | 0 | 15 | 0 | 45 | 0 | 2.86
23.12 | 0 | 0 | 0 | 13.28 | 0 | 0 | 63.6 | 0 | 2.442
23.12 | 0 | 0 | 3.32 | 9.96 | 0 | 0 | 63.6 | 0 | 2.462
23.12 | 0 | 0 | 6.64 | 6.64 | 0 | 0 | 63.6 | 0 | 2.481
23.12 | 0 | 0 | 9.96 | 3.32 | 0 | 0 | 63.6 | 0 | 2.501
23.12 | 0 | 0 | 13.28 | 0 | 0 | 0 | 63.6 | 0 | 1.52
17.34 | 0 | 0 | 0 | 13.28 | 5.78 | 0 | 63.6 | 0 | 2.428
11.56 | 0 | 0 | 0 | 13.28 | 11.56 | 0 | 63.6 | 0 | 2.412
9.25 | 0 | 0 | 0 | 13.28 | 13.87 | 0 | 63.6 | 0 | 2.406
5.78 | 0 | 0 | 0 | 13.28 | 17.34 | 0 | 63.6 | 0 | 2.396
0 | 12.8 | 2.6 | 1.2 | 4.8 | 11.5 | 1.6 | 65.4 | 0 | 2.45
0 | 11.8 | 2.4 | 1.2 | 4.8 | 11.5 | 2.8 | 65.39999 | 0 | 2.44
0 | 10.7 | 2.2 | 1.2 | 4.8 | 11.5 | 4.1 | 65.4 | 0 | 2.43
0 | 9.700001 | 2 | 1.2 | 4.900001 | 11.6 | 4.7 | 65.80001 | 0 | 2.41
0 | 10.7 | 2.2 | 0 | 4.8 | 12.2 | 4.1 | 65.9 | 0 | 2.41
0 | 10.7 | 2.2 | 0 | 6.3 | 11.5 | 4.1 | 65.1 | 0 | 2.42
0 | 11.7 | 2.2 | 0 | 4.8 | 11.6 | 4.1 | 65.5 | 0 | 2.42
0 | 10.8 | 2.9 | 0 | 4.8 | 11.6 | 4.1 | 65.7 | 0 | 2.42
0 | 10.8 | 2.2 | 1.2 | 4.8 | 12.3 | 4.2 | 64.4 | 0 | 2.43
0 | 10.8 | 2.2 | 1.2 | 4.8 | 12.3 | 3.2 | 65.4 | 0 | 2.43
0 | 10.7 | 2.2 | 1.2 | 4.8 | 10.9 | 4.1 | 66 | 0 | 2.43
0 | 10.8 | 2.2 | 1.2 | 4.800001 | 11.5 | 3.2 | 66.2 | 0 | 2.43
0 | 10.6 | 2.1 | 1.2 | 4.800001 | 10.9 | 5.1 | 65.2 | 0 | 2.42
0 | 10.8 | 2.2 | 1.2 | 4.800001 | 11.6 | 5.1 | 64.2 | 0 | 2.42
0 | 14.8 | 0 | 0 | 4.7 | 11.4 | 4.1 | 64.9 | 0 | 2.43
0 | 11.8 | 0 | 0 | 4.8 | 11.4 | 6.9 | 65 | 0 | 2.39
0 | 15.2 | 0 | 0 | 0 | 11.6 | 7 | 66.1 | 0 | 2.41
0 | 12.4 | 0.7 | 0 | 4.8 | 9.4 | 3.7 | 68.9 | 0 | 2.41
0 | 10.4 | 2.1 | 0 | 4.8 | 9.5 | 3.7 | 69.4 | 0 | 2.4
0 | 12.3 | 0.7 | 0 | 4.7 | 8.100001 | 3.7 | 70.40001 | 0 | 2.41
0 | 10.3 | 2 | 0 | 4.8 | 8.2 | 3.7 | 70.9 | 0 | 2.4
0 | 12.2 | 0.7 | 0 | 4.7 | 6.8 | 3.6 | 71.9 | 0 | 2.41
0 | 10.2 | 2 | 0 | 4.7 | 6.9 | 3.6 | 72.5 | 0 | 2.4
0 | 11.48851 | 0.6993007 | 0 | 4.795205 | 9.49051 | 6.493506 | 66.93307 | 0 | 2.4
0 | 9.4 | 2.1 | 0 | 4.8 | 9.5 | 6.5 | 67.6 | 0 | 2.39
0 | 11.3 | 0.7 | 0 | 4.8 | 8.1 | 6.4 | 68.6 | 0 | 2.4
0 | 9.3 | 2 | 0 | 4.8 | 8.2 | 6.5 | 69.1 | 0 | 2.39
0 | 11.2 | 0.7 | 0 | 4.7 | 6.8 | 6.4 | 70.1 | 0 | 2.4
0 | 9.3 | 2 | 0 | 4.7 | 6.9 | 6.4 | 70.6 | 0 | 2.39
0 | 12.8 | 2.3 | 0 | 4.7 | 11.4 | 2.9 | 65.8 | 0 | 2.43
0 | 12.8 | 2.299999 | 0 | 4.799999 | 11.4 | 4.799999 | 63.79999 | 0 | 2.43
0 | 12.6 | 2.3 | 0 | 4.6 | 10 | 2.9 | 67.5 | 0 | 2.43
0 | 12.8 | 2.3 | 0 | 4.8 | 10.1 | 4.8 | 65.1 | 0 | 2.43
0 | 15.3 | 0 | 0 | 4.7 | 11.4 | 2.9 | 65.6 | 0 | 2.44
0 | 15.1 | 0 | 0 | 4.8 | 11.4 | 4.7 | 63.9 | 0 | 2.43
0 | 15.2 | 0 | 0 | 4.7 | 10.1 | 2.9 | 67 | 0 | 2.43
0 | 15.2 | 0 | 0 | 4.7 | 10.1 | 4.7 | 65.2 | 0 | 2.43
0 | 15.6 | 0 | 0 | 1.7 | 12.9 | 2.9 | 66.8 | 0 | 2.42
0 | 15.7 | 0 | 0 | 1.7 | 12.9 | 4.9 | 64.7 | 0 | 2.42
0 | 15.4 | 0 | 0 | 1.7 | 11.5 | 2.9 | 68.4 | 0 | 2.42
0 | 15.6 | 0 | 0 | 1.7 | 11.6 | 4.800001 | 66.2 | 0 | 2.42
0 | 15.2 | 0 | 0 | 6.2 | 11.3 | 1.9 | 65.3 | 0 | 2.45
0 | 15.2 | 0 | 0 | 5.5 | 11.7 | 1.8 | 65.7 | 0 | 2.44
0 | 15.3 | 0 | 0 | 4.8 | 11.7 | 2.2 | 65.9 | 0 | 2.44
0 | 15.3 | 0 | 0 | 4 | 11.8 | 2.7 | 66.1 | 0 | 2.43
0 | 15.3 | 0 | 0 | 6.3 | 12 | 0.9 | 65.4 | 0 | 2.45
0 | 15.3 | 0 | 0 | 4.8 | 12 | 1.9 | 65.9 | 0 | 2.44
0 | 15.4 | 0 | 0 | 4 | 12.1 | 2.3 | 66.1 | 0 | 2.43
0 | 15.4 | 0 | 0 | 3.2 | 12.1 | 2.7 | 66.50001 | 0 | 2.43
0 | 15.7 | 0 | 0 | 1.7 | 12.2 | 3.8 | 66.5 | 0 | 2.42
0 | 15.5 | 0 | 0 | 4.8 | 12.8 | 0.8999999 | 65.89999 | 0 | 2.44
0 | 15.6 | 0 | 0 | 3.2 | 12.8 | 1.9 | 66.4 | 0 | 2.43
0 | 15.7 | 0 | 0 | 1.7 | 13.6 | 1.9 | 67 | 0 | 2.42
0 | 14.4 | 1 | 0 | 3.3 | 12.2 | 2.5 | 66.5 | 0 | 2.43
0 | 14.3 | 0.7 | 0 | 4.1 | 12.2 | 2.4 | 66.2 | 0 | 2.43
0 | 13.3 | 1.4 | 0 | 4.1 | 12.2 | 2.5 | 66.4 | 0 | 2.43
0 | 15.5 | 0.7 | 0 | 2.4 | 12.3 | 2.5 | 66.5 | 0 | 2.44
0 | 14.5 | 1.4 | 0 | 2.5 | 12.3 | 2.5 | 66.7 | 0 | 2.43
0 | 9.700001 | 2 | 0 | 4.1 | 11.5 | 4.7 | 67.90001 | 0 | 2.39
0 | 9.600001 | 2 | 0 | 4.1 | 12.2 | 4.900001 | 67.10001 | 0 | 2.39
0 | 9.700001 | 2 | 0 | 4.1 | 11.6 | 5.900001 | 66.60001 | 0 | 2.38
0 | 9.6 | 2 | 0 | 4.1 | 12.2 | 5.7 | 66.3 | 0 | 2.39
0 | 12.7 | 0.8 | 0 | 4.8 | 9.999999 | 2.8 | 68.8 | 0 | 2.41
0 | 13.1 | 0.7 | 0 | 4.800001 | 10 | 3.6 | 67.7 | 0 | 2.42
0 | 13 | 1 | 0 | 4.9 | 10.1 | 3.3 | 67.6 | 0 | 2.42
0 | 13 | 1.3 | 0 | 4.9 | 10.1 | 3.4 | 67.2 | 0 | 2.42
0 | 12.7 | 1.3 | 0 | 4.1 | 10.1 | 3.6 | 68.10001 | 0 | 2.42
0 | 12.4 | 0.7 | 0 | 4.8 | 9.4 | 2.6 | 70 | 0 | 2.41
0 | 12.5 | 0.7 | 0 | 4.8 | 9.4 | 3.6 | 68.9 | 0 | 2.41
0 | 13 | 0.7 | 0 | 4.8 | 9.4 | 3.5 | 68.5 | 0 | 2.42
0 | 12.9 | 1 | 0 | 4.8 | 9.5 | 3.6 | 68.1 | 0 | 2.42
0.019996 | 12.9974 | 1.29974 | 0 | 4.79904 | 9.498099 | 3.4993 | 67.78644 | 0 | 2.42
0.019996 | 12.89742 | 0.69986 | 0 | 3.9992 | 9.498099 | 3.39932 | 69.38612 | 0 | 2.41
0 | 12.5 | 1.1 | 0 | 4 | 9.4 | 3.6 | 69.3 | 0 | 2.41
0 | 12.6 | 1.3 | 0 | 4 | 9.4 | 3.7 | 68.9 | 0 | 2.42
0 | 12.4 | 0.7 | 0 | 4.800001 | 8.700001 | 2.7 | 70.60001 | 0 | 2.41
0.019996 | 12.89742 | 0.6998599 | 0 | 4.79904 | 8.698259 | 3.69926 | 69.08617 | 0 | 2.42
0 | 12.8 | 1 | 0 | 4.8 | 8.8 | 3.3 | 69.2 | 0 | 2.42
0 | 12.9 | 1.3 | 0 | 4.8 | 8.8 | 3.4 | 68.7 | 0 | 2.42
0 | 12.9 | 0.7 | 0 | 4 | 8.700001 | 3.5 | 70.10001 | 0 | 2.41
0 | 12.4 | 1 | 0 | 4 | 8.8 | 3.6 | 70.1 | 0 | 2.41
0 | 12.5 | 1.3 | 0 | 4 | 8.7 | 3.8 | 69.6 | 0 | 2.42
0.01997603 | 13.88334 | 0.6991611 | 0 | 4.794248 | 8.789454 | 2.596884 | 69.11707 | 0 | 2.43
0.019996 | 14.69706 | 0.69986 | 0 | 4.79904 | 8.798241 | 1.19976 | 69.68606 | 0 | 2.43
0.02001601 | 13.71097 | 0.4003202 | 0 | 4.803843 | 8.706964 | 2.301841 | 69.95596 | 0 | 2.42
0.019996 | 14.39712 | 0.39992 | 0 | 4.79904 | 8.69826 | 1.59968 | 69.98601 | 0 | 2.43
0.02001601 | 14.91193 | 0.4003202 | 0 | 4.703762 | 8.606885 | 1.401121 | 69.85588 | 0 | 2.43
0.019996 | 15.4969 | 0.3999201 | 0 | 4.69906 | 8.698261 | 0.8998201 | 69.68607 | 0 | 2.43
0.019996 | 13.29734 | 0.39992 | 0 | 3.9992 | 8.798241 | 2.79944 | 70.58588 | 0 | 2.41
0.019996 | 13.69726 | 0.39992 | 0 | 3.9992 | 8.798241 | 2.09958 | 70.88583 | 0 | 2.42
0.019996 | 14.79704 | 0.39992 | 0 | 3.9992 | 8.69826 | 1.59968 | 70.38593 | 0 | 2.43
0.02001601 | 16.01281 | 0.4003202 | 0 | 3.903122 | 8.706964 | 0.9007205 | 69.95596 | 0 | 2.44
0 | 0 | 0 | 0 | 0 | 0 | 30 | 70 | 0 | 2.548
0 | 0 | 0 | 0 | 0 | 0 | 29.70297 | 69.30693 | 0 | 2.547
0 | 0 | 0 | 0 | 0 | 0 | 29.70297 | 69.30693 | 0 | 2.582
0 | 0 | 0 | 0 | 0 | 0 | 29.70297 | 69.30693 | 0 | 2.676
0 | 0 | 0 | 0 | 0 | 29.4 | 0 | 0 | 70.6 | 2.578
0 | 0 | 0 | 0 | 0 | 34 | 0 | 0 | 66 | 2.489
0 | 33.33333 | 0 | 0 | 0 | 0 | 66.66666 | 0 | 0 | 2.35
0 | 8.461829 | 3.479813 | 7.59878 | 4.066361 | 12.21621 | 0 | 64.04651 | 0 | 2.5
0 | 10.57115 | 4.868911 | 5.25764 | 7.315202 | 12.20912 | 0 | 59.64754 | 0 | 2.52
0 | 10.76604 | 4.958673 | 7.734378 | 4.138924 | 13.74307 | 0 | 58.52609 | 0 | 2.53
0 | 8.700094 | 5.008915 | 5.408823 | 4.18086 | 15.20444 | 0 | 61.36269 | 0 | 2.5
0 | 10.66133 | 3.507462 | 7.659155 | 7.377605 | 14.90554 | 0 | 55.75738 | 0 | 2.55
0 | 10.89446 | 3.584162 | 5.418445 | 4.188298 | 16.55597 | 0 | 59.22426 | 0 | 2.51
0 | 8.670622 | 4.991947 | 7.786277 | 7.500054 | 16.47058 | 0 | 54.4468 | 0 | 2.56
0 | 15.92727 | 3.493267 | 0 | 6.531332 | 12.90889 | 0 | 61.00823 | 0 | 2.48
0 | 16.13106 | 3.537964 | 0 | 6.614901 | 13.07406 | 0 | 59.57021 | 0.9391333 | 2.48
0 | 16.44671 | 3.607194 | 0 | 6.744341 | 13.32989 | 0 | 57.34281 | 2.393775 | 2.47
0 | 0 | 0 | 9.69031 | 0 | 9.99001 | 15.48452 | 64.73527 | 0 | 2.33
0 | 0 | 0 | 9.69031 | 0 | 9.590411 | 15.98402 | 64.63537 | 0 | 2.33
0 | 0 | 0 | 9.69031 | 0 | 9.29071 | 16.38362 | 64.53547 | 0 | 2.32
0 | 0 | 0 | 9.79021 | 0 | 10.98901 | 15.58442 | 63.53646 | 0 | 2.34
0 | 0 | 0 | 9.700001 | 0 | 10.6 | 15.6 | 63.90001 | 0 | 2.34
0 | 0 | 0 | 9.700001 | 0 | 10.6 | 15.1 | 64.40001 | 0 | 2.34
0 | 0 | 0 | 9.700001 | 0 | 11 | 14.7 | 64.40001 | 0 | 2.35
0 | 0 | 0 | 9.4 | 0 | 11 | 13.7 | 65.2 | 0 | 2.36
0 | 0 | 0 | 9.4 | 0 | 11.4 | 14.3 | 64.2 | 0 | 2.36
0 | 0 | 0 | 9.5 | 0 | 11.4 | 16.2 | 62.2 | 0 | 2.36
0 | 3.207468 | 0.4568341 | 10.08385 | 22.361 | 11.0682 | 0 | 51.90885 | 0 | 2.675
0 | 46.7 | 0 | 0 | 0 | 0 | 0 | 0 | 53.3 | 2.43
10 | 0 | 0 | 0 | 0 | 9.5 | 80 | 0 | 0 | 2.961
10 | 0 | 0 | 0 | 0 | 9 | 80 | 0 | 0 | 3.108
0 | 46.7 | 0 | 0 | 0 | 0 | 0 | 0 | 53.3 | 2.43
0 | 14.8 | 0 | 0 | 0 | 0 | 8.799999 | 76.39999 | 0 | 2.591
0 | 14.70294 | 0 | 0 | 0 | 0 | 8.731746 | 75.92519 | 0 | 2.599
31.25 | 0 | 0 | 0 | 0 | 0 | 68.22916 | 0 | 0 | 2.31
0 | 0 | 0 | 58.16982 | 7.000654 | 26.32306 | 0 | 8.017597 | 0 | 3
0 | 0 | 0 | 42.83937 | 6.713685 | 18.12392 | 0 | 31.85419 | 0 | 2.96
0 | 0 | 0 | 39.52885 | 6.651716 | 16.35336 | 0 | 37.00158 | 0 | 2.92
0 | 0 | 0 | 36.27887 | 6.59088 | 14.61519 | 0 | 42.05481 | 0 | 2.92
0 | 0 | 0 | 33.08781 | 6.531147 | 12.90852 | 0 | 47.01644 | 0 | 2.86
0 | 0 | 0 | 29.95407 | 6.472486 | 11.23251 | 0 | 51.88894 | 0 | 2.78
0 | 0 | 0 | 26.87612 | 6.414871 | 9.586341 | 0 | 56.67471 | 0 | 2.74
20.65 | 0 | 0 | 0 | 0 | 0 | 79.35 | 0 | 0 | 2.142
18.7 | 0.68 | 0 | 1.36 | 1.74 | 0.52 | 72.1 | 4.49 | 0 | 2.314
17.1 | 1.24 | 0 | 2.49 | 3.2 | 0.96 | 66 | 8.26 | 0 | 2.4
0 | 0 | 0 | 38.7 | 9.7 | 12.9 | 0 | 38.7 | 0 | 2.91
0 | 50 | 0 | 0 | 0 | 0 | 0 | 0 | 50 | 2.5
0 | 40 | 0 | 10 | 0 | 0 | 0 | 0 | 50 | 2.521
0 | 30 | 0 | 20 | 0 | 0 | 0 | 0 | 50 | 2.561
0 | 20 | 0 | 30 | 0 | 0 | 0 | 0 | 50 | 2.592
0 | 10 | 0 | 40 | 0 | 0 | 0 | 0 | 50 | 2.613
0 | 0 | 0 | 50 | 0 | 0 | 0 | 0 | 50 | 2.643
0 | 14.00086 | 0 | 0 | 4.613595 | 6.079044 | 0 | 75.30651 | 0 | 2.4
0 | 10.60723 | 3.969892 | 0 | 8.829153 | 1.005618 | 0 | 75.58811 | 0 | 2.41
0 | 9.223514 | 3.978484 | 0 | 3.309519 | 6.105043 | 0 | 77.38345 | 0 | 2.39
0 | 4.687353 | 8.005737 | 0 | 11.80898 | 2.970535 | 0 | 72.5274 | 0 | 2.42
0 | 1.051854 | 9.827778 | 0 | 7.602297 | 7.736588 | 0 | 73.78148 | 0 | 2.39
0 | 14.4968 | 0 | 0 | 0.3230835 | 11.49408 | 0 | 73.68603 | 0 | 2.4
0 | 17.23011 | 0 | 0 | 5.938752 | 4.213526 | 0 | 72.21733 | 0 | 2.45
0 | 8.110043 | 4.371854 | 0 | 6.160565 | 0.1187911 | 0 | 81.23874 | 0 | 2.37
0 | 4.587512 | 8.661737 | 0 | 12.88221 | 2.12176 | 0.8878268 | 70.26244 | 0 | 2.44
0 | 1.068541 | 9.587414 | 2.147261 | 15.8342 | 0.1180966 | 0 | 71.24448 | 0 | 2.45
0 | 13.24842 | 0 | 0 | 0.3208351 | 9.575158 | 1.857373 | 74.78736 | 0 | 2.4
0 | 7.799794 | 4.490584 | 1.07758 | 7.946222 | 0.2963274 | 0 | 78.14429 | 0 | 2.4
0 | 12.45043 | 0.4411139 | 8.997384 | 6.185602 | 0.989689 | 0 | 70.83425 | 0 | 2.5
0 | 11.677 | 4.075444 | 0.2244501 | 10.93008 | 8.023901 | 0 | 64.9394 | 0 | 2.48
0 | 13.76264 | 2.786315 | 3.510234 | 3.255968 | 12.22703 | 0 | 64.43082 | 0 | 2.45
0 | 13.09262 | 0.510102 | 0.08001599 | 1.530306 | 13.0126 | 6.811362 | 64.86297 | 0 | 2.39
0 | 12.9 | 0.51 | 0.08 | 2.04 | 12.88 | 6.57 | 64.92 | 0 | 2.39
0 | 12.69 | 0.51 | 0.08 | 2.52 | 12.7 | 6.47 | 64.93 | 0 | 2.39
0 | 12.51125 | 0.5100509 | 0.09000899 | 3.040303 | 12.50125 | 6.30063 | 64.94649 | 0 | 2.39
0 | 12.28123 | 0.510051 | 0.080008 | 2.520252 | 13.0113 | 6.390639 | 65.10651 | 0 | 2.39
0 | 11.73117 | 0.510051 | 0.08000799 | 2.550255 | 13.47135 | 6.390638 | 65.16652 | 0 | 2.38
0 | 13.19132 | 0.510051 | 0.08000799 | 1.50015 | 13.22132 | 6.310631 | 65.08651 | 0 | 2.39
0 | 12.9713 | 0.510051 | 0.08000799 | 2.030203 | 13.10131 | 6.070607 | 65.13651 | 0 | 2.39
0 | 12.9987 | 0.509949 | 0.089991 | 2.489751 | 12.9587 | 5.779422 | 65.07349 | 0 | 2.4
0 | 12.67 | 0.51 | 0.09 | 3.01 | 12.91 | 5.47 | 65.24 | 0 | 2.4
0 | 13.11 | 0.5099999 | 0.9999999 | 2.08 | 12.87 | 5.55 | 64.77999 | 0 | 2.41
0 | 19.17575 | 0.9702911 | 0.130039 | 1.030309 | 20.21606 | 7.032109 | 51.3454 | 0 | 2.44
0 | 14.60438 | 0.50015 | 0.070021 | 0.50015 | 13.15395 | 5.951785 | 65.11953 | 0 | 2.41
0 | 14.47579 | 0.5002002 | 0.07002802 | 0.9903963 | 13.14526 | 5.982394 | 64.7359 | 0 | 2.41
0 | 14.60146 | 0.5000499 | 0.08000798 | 1.510151 | 13.18132 | 5.970595 | 64.0564 | 0 | 2.41
0 | 14.51581 | 0.4901961 | 0.08003201 | 2.0008 | 13.16527 | 5.972389 | 63.67547 | 0 | 2.41
0 | 14.5058 | 0.4901961 | 0.08003201 | 2.501 | 13.16527 | 5.962385 | 63.19528 | 0 | 2.41
0 | 18.17545 | 0.4901471 | 0.080024 | 0.9902971 | 17.04511 | 5.581674 | 57.53726 | 0 | 2.43
0 | 18.16727 | 0.4901961 | 0.08003202 | 1.020408 | 17.00681 | 5.582233 | 57.55302 | 0 | 2.43
0 | 13.84138 | 0.5000499 | 0.070007 | 1.030103 | 14.0414 | 7.020701 | 63.39633 | 0 | 2.38
0 | 13.83277 | 0.5001001 | 0.07001401 | 1.030206 | 13.0126 | 7.061413 | 64.39288 | 0 | 2.39
0 | 13.81138 | 0.5000499 | 0.070007 | 1.030103 | 14.0314 | 5.970596 | 64.48644 | 0 | 2.39
0 | 12.71254 | 0.4900981 | 0.07001401 | 1.010202 | 14.03281 | 7.0014 | 64.58292 | 0 | 2.37
0 | 13.78413 | 0 | 0.070021 | 0.530159 | 14.0142 | 7.012104 | 64.48935 | 0 | 2.37
0 | 13.80138 | 0.490049 | 0.070007 | 2.040204 | 12.0012 | 7.120712 | 64.37643 | 0 | 2.4
0 | 13.9728 | 0.010002 | 0.060012 | 0.010002 | 13.96279 | 7.021404 | 64.38288 | 0 | 2.38
0 | 13.70411 | 0 | 0.020006 | 0.5401621 | 12.78384 | 5.651696 | 67.20016 | 0 | 2.38
0 | 14.25142 | 0.10001 | 0.040004 | 0.7700769 | 13.59136 | 5.620562 | 65.52654 | 0 | 2.38
0 | 14.21142 | 0.10001 | 0.040004 | 0.7600759 | 13.58136 | 5.590559 | 65.61655 | 0 | 2.39
0 | 14.05 | 0.1 | 0.04 | 0.77 | 13.57 | 5.630001 | 65.74001 | 0 | 2.38
0 | 13.9714 | 0.10001 | 0.040004 | 0.7600759 | 13.57136 | 5.740573 | 65.71657 | 0 | 2.38
0 | 14.32143 | 0.10001 | 0.04000399 | 0.7600759 | 13.56135 | 5.250524 | 65.86658 | 0 | 2.39
0 | 14.44855 | 0.09999 | 0.049995 | 0.769923 | 13.58864 | 5.119488 | 65.82342 | 0 | 2.39
0 | 13.71274 | 0.5001 | 0.06001201 | 0.4900981 | 13.9928 | 6.60132 | 64.54291 | 0 | 2.38
0 | 13.82415 | 0.510153 | 0.060018 | 1.010303 | 14.0042 | 6.151845 | 64.33929 | 0 | 2.39
0 | 13.56407 | 0.50015 | 0.060018 | 1.450435 | 13.97419 | 5.571671 | 64.77943 | 0 | 2.4
0 | 13.74275 | 0.510102 | 0.06001201 | 2.0004 | 13.9828 | 5.061012 | 64.54291 | 0 | 2.4
0 | 13.82276 | 0.510102 | 0.060012 | 2.570514 | 14.0128 | 4.580916 | 64.34287 | 0 | 2.41
0 | 13.43403 | 0.2000601 | 0.020006 | 1.010303 | 14.72442 | 6.181855 | 64.35931 | 0 | 2.38
0 | 13.51406 | 0.2000601 | 0.03000901 | 1.540462 | 14.68441 | 5.73172 | 64.22927 | 0 | 2.39
0 | 13.55135 | 0.20002 | 0.030003 | 2.10021 | 14.71147 | 5.220521 | 64.11641 | 0 | 2.4
0 | 13.71274 | 0.210042 | 0.030006 | 2.680536 | 14.65293 | 4.65093 | 63.99279 | 0 | 2.4
0 | 13.61409 | 0.210063 | 0.03000901 | 3.200961 | 14.61439 | 4.151246 | 64.10924 | 0 | 2.41
0 | 11.89119 | 0.20002 | 0.030003 | 2.010201 | 14.20142 | 5.130513 | 66.46664 | 0 | 2.38
0 | 12.16243 | 0.20004 | 0.030006 | 2.030406 | 13.96279 | 5.131026 | 66.41328 | 0 | 2.38
0 | 12.37371 | 0.20006 | 0.020006 | 2.030609 | 13.69411 | 5.151546 | 66.45995 | 0 | 2.38
0 | 12.63126 | 0.20002 | 0.030003 | 2.010201 | 13.46135 | 5.150515 | 66.44664 | 0 | 2.38
0 | 13.10262 | 0.20004 | 0.030006 | 2.010402 | 13.04261 | 5.111022 | 66.43328 | 0 | 2.39
0 | 13.0039 | 0.20006 | 0.030009 | 2.010603 | 13.10393 | 5.111534 | 66.46993 | 0 | 2.39
0 | 13.72274 | 0.10002 | 0.020004 | 1.020204 | 13.91278 | 6.611323 | 64.54291 | 0 | 2.38
0 | 13.21132 | 0.10001 | 0.030003 | 2.10021 | 13.9614 | 6.040604 | 64.48644 | 0 | 2.39
0 | 12.79256 | 0.10002 | 0.030006 | 3.15063 | 13.91278 | 5.641129 | 64.30286 | 0 | 2.39
0 | 12.42249 | 0.10002 | 0.040008 | 4.270854 | 13.87278 | 5.10102 | 64.12283 | 0 | 2.4
0 | 11.77353 | 0.10003 | 0.05001501 | 5.141542 | 13.86416 | 4.571372 | 64.42933 | 0 | 2.41
0 | 13.91278 | 0.110022 | 0.030006 | 1.080216 | 13.87277 | 5.15103 | 65.77316 | 0 | 2.39
0 | 13.42 | 0.11 | 0.04 | 1.6 | 13.9 | 5.15 | 65.71 | 0 | 2.39
0 | 12.94259 | 0.110022 | 0.040008 | 2.130426 | 13.87278 | 5.081017 | 65.75315 | 0 | 2.39
0 | 12.32123 | 0.110011 | 0.040004 | 2.60026 | 13.89139 | 5.09051 | 65.87659 | 0 | 2.39
0 | 11.77118 | 0.110011 | 0.050005 | 3.080308 | 13.93139 | 5.050506 | 65.93659 | 0 | 2.39
0 | 13.45269 | 0.20004 | 0.040008 | 3.130626 | 14.72295 | 4.060812 | 64.32286 | 0 | 2.41
0 | 13.39134 | 0.20002 | 0.040004 | 3.610361 | 14.73147 | 3.510351 | 64.44644 | 0 | 2.41
0 | 13.39134 | 0.20002 | 0.040004 | 4.120412 | 14.76148 | 3.050305 | 64.36644 | 0 | 2.42
0 | 12.28246 | 0.10002 | 0.040008 | 2.790558 | 13.46269 | 3.460692 | 67.79356 | 0 | 2.39
0 | 12.61126 | 0.10001 | 0.040004 | 2.870287 | 13.22132 | 3.450345 | 67.63676 | 0 | 2.39
0 | 12.74255 | 0.10002 | 0.040008 | 2.760552 | 13.0126 | 3.490698 | 67.78355 | 0 | 2.39
0 | 17.73355 | 0.25005 | 0.05001 | 1.060212 | 19.10382 | 4.370874 | 57.33146 | 0 | 2.44
0 | 17.17 | 0.26 | 0.05 | 1.06 | 18.59 | 5.35 | 57.42 | 0 | 2.43
0 | 13.94279 | 0 | 0.05001 | 3.280656 | 12.71254 | 3.570714 | 66.35327 | 0 | 2.4
0 | 13.67453 | 0 | 0.039984 | 2.409036 | 13.76449 | 4.928028 | 65.10395 | 0 | 2.39
0 | 13.61 | 0 | 0.05 | 2.32 | 13.88 | 5.15 | 64.91 | 0 | 2.39
0 | 14.61146 | 0 | 0.080008 | 2.540254 | 14.0414 | 3.90039 | 64.74648 | 0 | 2.41
0 | 14.87298 | 0 | 0.05001001 | 2.580516 | 14.02281 | 3.750751 | 64.64293 | 0 | 2.41
0 | 13.89139 | 0 | 0.050005 | 3.550355 | 14.0314 | 3.670367 | 64.73648 | 0 | 2.41
0 | 13.55136 | 0 | 0.050005 | 3.830383 | 14.0114 | 3.80038 | 64.67647 | 0 | 2.41
0 | 14.15142 | 0 | 0.040004 | 3.010301 | 13.9914 | 3.970397 | 64.75648 | 0 | 2.4
0 | 14.14141 | 0 | 0.040004 | 2.970297 | 13.9914 | 3.960396 | 64.81647 | 0 | 2.4
0 | 13.69274 | 0 | 0.040008 | 2.90058 | 13.4927 | 3.820764 | 65.98319 | 0 | 2.4
0 | 13.31133 | 0 | 0.040004 | 2.790279 | 13.08131 | 3.830383 | 66.87669 | 0 | 2.39
0 | 13.26133 | 0 | 0.040004 | 2.90029 | 13.06131 | 3.730373 | 66.93669 | 0 | 2.39
0 | 12.94 | 0 | 0.05 | 4.73 | 12.84 | 3.54 | 65.82 | 0 | 2.41
0 | 13.39063 | 0 | 0.03997202 | 3.117818 | 13.60048 | 5.536125 | 64.22504 | 0 | 2.39
0 | 0 | 0 | 0 | 46.1 | 0.8 | 0 | 0 | 53.1 | 2.43
0 | 0 | 0 | 0 | 55.5 | 4.7 | 0 | 0 | 39.8 | 2.58
0 | 25 | 0 | 0 | 0 | 0 | 50 | 0 | 25 | 1.707
0 | 25 | 0 | 0 | 0 | 0 | 52 | 0 | 23 | 1.743
0 | 25 | 0 | 0 | 0 | 0 | 54 | 0 | 21 | 1.756
0 | 25 | 0 | 0 | 0 | 0 | 56 | 0 | 19 | 1.762
0 | 25 | 0 | 0 | 0 | 0 | 58 | 0 | 17 | 1.779
0 | 25 | 0 | 0 | 0 | 0 | 60 | 0 | 15 | 1.792
20 | 0 | 0 | 0 | 10 | 0 | 69.7 | 0 | 0 | 2.3
20 | 0 | 0 | 0 | 10 | 0 | 69.5 | 0 | 0 | 2.33
20 | 0 | 0 | 0 | 10 | 0 | 69.3 | 0 | 0 | 2.36
20 | 0 | 0 | 0 | 10 | 0 | 69 | 0 | 0 | 2.38
0 | 16.5 | 0 | 0 | 0 | 0 | 23.9 | 59.6 | 0 | 2.461
0 | 14.2 | 0 | 0 | 0 | 0 | 15.8 | 70 | 0 | 2.473
0 | 26.8 | 0 | 0 | 0 | 0 | 20.6 | 52.6 | 0 | 2.544
0 | 28.9 | 0 | 0 | 0 | 0 | 20.1 | 51 | 0 | 2.54
0 | 34.5 | 0 | 0 | 0 | 0 | 18.6 | 46.9 | 0 | 2.536
0 | 25.51786 | 0 | 0 | 0 | 0 | 13.30932 | 61.17282 | 0 | 2.534
0 | 29.08546 | 0 | 0 | 0 | 0 | 12.89355 | 58.02099 | 0 | 2.538
30 | 0 | 0 | 0 | 0 | 0 | 70 | 0 | 0 | 2.36
0 | 0 | 0 | 0 | 0 | 0 | 100 | 0 | 0 | 1.838
0 | 10.98999 | 5.916417 | 9.9381 | 0 | 0 | 0 | 73.14642 | 0 | 2.48
0 | 10.9968 | 5.920085 | 9.944261 | 0 | 0 | 0 | 73.08865 | 0 | 2.493
0 | 11.00363 | 5.923759 | 9.950433 | 0 | 0 | 0 | 73.03082 | 0 | 2.491
0 | 11.01046 | 5.927436 | 9.95661 | 0 | 0 | 0 | 72.97291 | 0 | 2.503
0 | 11.0173 | 5.931119 | 9.962795 | 0 | 0 | 0 | 72.91493 | 0 | 2.504
0 | 11.02415 | 5.934806 | 9.968988 | 0 | 0 | 0 | 72.85687 | 0 | 2.528
0 | 11.98203 | 0 | 15.97604 | 0 | 11.98203 | 0 | 59.91014 | 0 | 2.678
0 | 11.98203 | 0 | 12.78083 | 3.195207 | 11.98203 | 0 | 59.91014 | 0 | 2.671
0 | 11.98203 | 0 | 9.585623 | 6.390415 | 11.98203 | 0 | 59.91014 | 0 | 2.667
0 | 11.98203 | 0 | 7.988019 | 7.988019 | 11.98203 | 0 | 59.91014 | 0 | 2.657
0 | 11.98203 | 0 | 6.390415 | 9.585623 | 11.98203 | 0 | 59.91014 | 0 | 2.645
0 | 11.98203 | 0 | 3.195207 | 12.78083 | 11.98203 | 0 | 59.91014 | 0 | 2.622
0 | 11.98203 | 0 | 0 | 15.97604 | 11.98203 | 0 | 59.91014 | 0 | 2.601
0 | 50 | 0 | 0 | 0 | 0 | 0 | 0 | 50 | 2.08
10 | 0 | 0 | 0 | 0 | 0 | 90 | 0 | 0 | 2.043
15 | 0 | 0 | 0 | 0 | 0 | 85 | 0 | 0 | 2.101
20 | 0 | 0 | 0 | 0 | 0 | 80 | 0 | 0 | 2.171
25 | 0 | 0 | 0 | 0 | 0 | 75 | 0 | 0 | 2.211
30 | 0 | 0 | 0 | 0 | 0 | 70 | 0 | 0 | 2.252
35 | 0 | 0 | 0 | 0 | 0 | 65 | 0 | 0 | 2.296
50 | 0 | 0 | 0 | 0 | 0 | 50 | 0 | 0 | 2.352
30 | 5 | 0 | 0 | 0 | 0 | 65 | 0 | 0 | 2.312
25 | 10 | 0 | 0 | 0 | 0 | 65 | 0 | 0 | 2.35
20 | 15 | 0 | 0 | 0 | 0 | 65 | 0 | 0 | 2.425
15 | 20 | 0 | 0 | 0 | 0 | 65 | 0 | 0 | 2.965
10 | 25 | 0 | 0 | 0 | 0 | 65 | 0 | 0 | 2.33
5 | 30 | 0 | 0 | 0 | 0 | 65 | 0 | 0 | 2.358
20 | 5 | 0 | 0 | 0 | 0 | 75 | 0 | 0 | 2.159
15 | 10 | 0 | 0 | 0 | 0 | 75 | 0 | 0 | 2.21
10 | 15 | 0 | 0 | 0 | 0 | 75 | 0 | 0 | 2.21
5 | 20 | 0 | 0 | 0 | 0 | 75 | 0 | 0 | 2.139
10 | 5 | 0 | 0 | 0 | 0 | 85 | 0 | 0 | 2.141
5 | 10 | 0 | 0 | 0 | 0 | 85 | 0 | 0 | 2.26
30.74558 | 15.37279 | 0 | 0 | 0 | 0 | 53.72791 | 0 | 0 | 2.121
30.97174 | 15.48587 | 0 | 0 | 0.07742934 | 0 | 53.3101 | 0 | 0 | 2.154
30.72197 | 15.36098 | 0 | 0 | 0.1536098 | 0 | 53.60983 | 0 | 0 | 2.175
30.69839 | 15.34919 | 0 | 0 | 0.3069839 | 0 | 53.49194 | 0 | 0 | 2.182
30.62787 | 15.31394 | 0 | 0 | 0.7656968 | 0 | 53.13936 | 0 | 0 | 2.213
10 | 0 | 0 | 0 | 0 | 9.5 | 80 | 0 | 0 | 2.96
10 | 0 | 0 | 0 | 0 | 9 | 80 | 0 | 0 | 3.21
0 | 12.5 | 0 | 0 | 12.5 | 0 | 0 | 75 | 0 | 2.45
0 | 10 | 40 | 0 | 0 | 0 | 50 | 0 | 0 | 2.49
10 | 10 | 30 | 0 | 0 | 0 | 50 | 0 | 0 | 2.52
20 | 10 | 20 | 0 | 0 | 0 | 50 | 0 | 0 | 2.48
30 | 10 | 10 | 0 | 0 | 0 | 50 | 0 | 0 | 2.6
40 | 10 | 0 | 0 | 0 | 0 | 50 | 0 | 0 | 2.51
0 | 22.65227 | 0 | 21.77218 | 0 | 0 | 0 | 53.85538 | 1.720172 | 2.66
27.5 | 0 | 0 | 0 | 0 | 0 | 72.5 | 0 | 0 | 2.238
27.5 | 0 | 0 | 0 | 0 | 0 | 72 | 0 | 0 | 2.332
27.5 | 0 | 0 | 0 | 0 | 0 | 71.5 | 0 | 0 | 2.391
40 | 10 | 0 | 0 | 0 | 0 | 50 | 0 | 0 | 2.41
35 | 15 | 0 | 0 | 0 | 0 | 50 | 0 | 0 | 2.638
25 | 25 | 0 | 0 | 0 | 0 | 50 | 0 | 0 | 2.699
20 | 30 | 0 | 0 | 0 | 0 | 50 | 0 | 0 | 2.995
0 | 42.5 | 0 | 0 | 0 | 0 | 57.5 | 0 | 0 | 2.28
0 | 42.5 | 0 | 0 | 0 | 0 | 51.75 | 0 | 5.75 | 2.28
0 | 42.5 | 0 | 0 | 0 | 0 | 46 | 0 | 11.5 | 2.22
0 | 42.5 | 0 | 0 | 0 | 0 | 40.25 | 0 | 17.25 | 2.275
0 | 42.5 | 0 | 0 | 0 | 0 | 34.5 | 0 | 23 | 2.32
0 | 42.5 | 0 | 0 | 0 | 0 | 28.75 | 0 | 28.75 | 2.38
0 | 42.5 | 0 | 0 | 0 | 0 | 23 | 0 | 34.5 | 2.3
0 | 42.5 | 0 | 0 | 0 | 0 | 17.25 | 0 | 40.25 | 2.28
0 | 42.5 | 0 | 0 | 0 | 0 | 11.5 | 0 | 46 | 2.2
0 | 42.5 | 0 | 0 | 0 | 0 | 5.75 | 0 | 51.75 | 2.215
0 | 42.5 | 0 | 0 | 0 | 0 | 0 | 0 | 57.5 | 2.22
66.81347 | 0 | 0 | 0 | 0 | 1.305384 | 0 | 0 | 31.88115 | 3.566
20 | 0 | 0 | 0 | 0 | 0 | 80 | 0 | 0 | 2.146
25 | 0 | 0 | 0 | 0 | 0 | 75 | 0 | 0 | 2.173
30 | 0 | 0 | 0 | 0 | 0 | 70 | 0 | 0 | 2.217
35 | 0 | 0 | 0 | 0 | 0 | 65 | 0 | 0 | 2.271
40 | 0 | 0 | 0 | 0 | 0 | 60 | 0 | 0 | 2.309
34.72478 | 0 | 0 | 0 | 0 | 0.8251343 | 64.45008 | 0 | 0 | 2.1
32.55728 | 0 | 0 | 0 | 0 | 1.683782 | 65.75894 | 0 | 0 | 2.16
30.29991 | 0 | 0 | 0 | 0 | 2.578028 | 67.12206 | 0 | 0 | 2.18
27.94698 | 0 | 0 | 0 | 0 | 3.510133 | 68.54289 | 0 | 0 | 2.19
25.49227 | 0 | 0 | 0 | 0 | 4.482553 | 70.02518 | 0 | 0 | 2.21
40 | 0 | 10 | 0 | 0 | 0 | 50 | 0 | 0 | 2.57
30 | 10 | 10 | 0 | 0 | 0 | 50 | 0 | 0 | 2.6
20 | 20 | 10 | 0 | 0 | 0 | 50 | 0 | 0 | 2.515
10 | 30 | 10 | 0 | 0 | 0 | 50 | 0 | 0 | 2.53
0 | 40 | 10 | 0 | 0 | 0 | 50 | 0 | 0 | 2.52
20 | 0 | 10 | 0 | 0 | 0 | 70 | 0 | 0 | 2.251
20 | 0 | 9.7 | 0 | 0 | 0 | 70 | 0 | 0 | 2.282
20 | 0 | 9.5 | 0 | 0 | 0 | 70 | 0 | 0 | 2.303
20 | 0 | 9.3 | 0 | 0 | 0 | 70 | 0 | 0 | 2.33
20 | 0 | 9 | 0 | 0 | 0 | 70 | 0 | 0 | 2.353
0 | 6.5 | 0 | 0 | 0 | 0 | 33.5 | 60 | 0 | 2.15
0 | 12.5 | 0 | 0 | 0 | 0 | 62.5 | 25 | 0 | 2.18
0 | 4.3 | 0 | 0 | 0 | 1 | 20.7 | 74 | 0 | 2.18
0 | 20 | 0 | 0 | 0 | 0 | 80 | 0 | 0 | 2.07
0 | 15 | 0 | 0 | 0 | 0 | 42.5 | 42.5 | 0 | 2.31
0 | 4.9 | 0.5 | 0 | 0 | 1.3 | 11.8 | 81.5 | 0 | 2.22
5.4 | 0 | 0 | 0 | 0 | 1.3 | 11.8 | 81.5 | 0 | 2.14
0 | 0 | 0 | 0 | 0 | 0 | 0 | 100 | 0 | 2.2
0 | 10.93 | 3.95 | 7.59 | 0 | 16 | 0 | 61.43 | 0 | 2.502
0 | 11.06 | 3.99 | 7.68 | 0 | 15 | 0 | 62.17 | 0 | 2.505
0 | 11.19 | 4.04 | 7.77 | 0 | 14 | 0 | 62.9 | 0 | 2.504
0 | 10.93 | 3.95 | 7.59 | 0 | 16 | 1 | 60.43 | 0 | 2.496
0 | 10.93 | 3.95 | 7.59 | 0 | 16 | 2 | 59.43 | 0 | 2.499
0 | 14.8 | 0.9 | 1.9 | 3.6 | 10.8 | 0 | 67.9 | 0 | 2.451
0 | 12.2 | 2.9 | 5.7 | 1.3 | 14.2 | 0 | 63.6 | 0 | 2.489
0 | 14.8 | 0 | 1.9 | 4.5 | 10.8 | 0 | 67.9 | 0 | 2.45
0 | 14.8 | 0 | 2.8 | 3.6 | 10.8 | 0 | 67.9 | 0 | 2.452
0 | 14.8 | 0.5 | 1.9 | 3.6 | 10.8 | 0 | 67.9 | 0 | 2.461
0 | 14.8 | 0 | 1.9 | 3.6 | 10.8 | 0 | 67.9 | 0 | 2.469
0 | 14 | 0 | 8 | 0 | 10 | 0 | 67.9 | 0 | 2.489
0 | 14 | 0 | 5 | 0 | 11 | 0 | 69.9 | 0 | 2.455
0 | 14.8 | 0 | 1.45 | 2.75 | 12.3 | 0 | 67.9 | 0 | 2.455
0 | 14 | 0 | 4 | 0 | 12 | 0 | 69.9 | 0 | 2.44
0 | 11.5 | 3.9 | 7.6 | 0 | 16 | 0 | 60.9 | 0 | 2.51
0 | 12.5 | 3.9 | 7.6 | 0 | 16 | 0 | 59.9 | 0 | 2.516
0 | 15.98402 | 0 | 0 | 4.995005 | 8.991009 | 0 | 69.93007 | 0 | 2.429
0 | 13.95813 | 0 | 0 | 4.48654 | 8.175473 | 0 | 73.28016 | 0 | 2.392
0 | 12.98701 | 0 | 3.996004 | 3.996004 | 9.99001 | 0 | 68.93107 | 0 | 2.457
0 | 12.98701 | 0 | 3.496504 | 3.496504 | 8.991009 | 0.999001 | 69.93007 | 0 | 2.443
0 | 12.98701 | 0 | 3.496504 | 3.496504 | 9.99001 | 0 | 69.93007 | 0 | 2.445
0 | 12.98701 | 0 | 2.997003 | 2.997003 | 8.991009 | 0 | 71.92807 | 0 | 2.432
0 | 12.98961 | 0 | 0 | 5.895284 | 8.073541 | 0 | 72.94164 | 0 | 2.404
0 | 15 | 0 | 3.4 | 0 | 11.5 | 0 | 70 | 0 | 2.445
0 | 15.34 | 0 | 0.59 | 0 | 16.03 | 5 | 62.94 | 0 | 2.405
0 | 11.9 | 0 | 0 | 5 | 9 | 2 | 72 | 0 | 2.395
0 | 14.85 | 0 | 3.73 | 1.38 | 13.15 | 0 | 66.44 | 0 | 2.474
0 | 14.89489 | 0 | 4.864865 | 0.6906907 | 13.59359 | 0 | 65.77577 | 0 | 2.479
0 | 14.8 | 0 | 1.9 | 3.6 | 12.8 | 0 | 65.9 | 0 | 2.476
0 | 14.8 | 0 | 1.75 | 3.3 | 13.3 | 0 | 65.9 | 0 | 2.474
0 | 13.48651 | 0 | 4.495504 | 0 | 11.98801 | 0 | 69.93007 | 0 | 2.449
0 | 14.91491 | 0 | 6.006006 | 0 | 14.01401 | 0 | 65.06506 | 0 | 2.484
0 | 13.41674 | 0.9968467 | 1.190113 | 5.777642 | 9.663309 | 0 | 68.46709 | 0 | 2.549
0 | 15.57533 | 0 | 4.918525 | 0 | 15.3354 | 0 | 64.07078 | 0 | 2.482
0 | 17.65196 | 0 | 1.668231 | 0 | 19.3619 | 0 | 61.30747 | 0 | 2.442
0 | 12.57 | 2.3 | 2.6 | 4.81 | 8.7 | 0 | 68.82 | 0 | 2.459
0 | 11.58 | 2.3 | 0.6 | 6.2 | 7.61 | 0 | 71.51 | 0 | 2.428
0 | 15.18 | 0 | 0.06 | 5.32 | 10.21 | 0 | 69.07 | 0 | 2.434
0 | 14.52 | 0 | 0.05 | 5.22 | 9.71 | 0 | 70.34 | 0 | 2.426
0 | 13.68 | 0 | 0.05 | 4.829999 | 9.229999 | 0 | 72.05 | 0 | 2.414
0.74 | 13.68 | 0 | 0.05 | 5.4 | 10.21 | 0 | 69.75 | 0 | 2.43
1.5 | 12.19 | 0 | 0.06 | 5.38 | 10.2 | 0 | 70.51 | 0 | 2.424
2.25 | 10.72 | 0 | 0.06 | 5.39 | 10.21 | 0 | 71.2 | 0 | 2.419
3.04 | 9.21 | 0 | 0.06 | 5.4 | 10.21 | 0 | 71.92 | 0 | 2.412
3.90039 | 7.70077 | 0 | 0.060006 | 5.40054 | 10.18102 | 0 | 72.59726 | 0 | 2.404
4.529547 | 6.229377 | 0 | 0.059994 | 5.439456 | 10.20898 | 0 | 73.36266 | 0 | 2.397
0 | 0 | 0 | 8.5 | 8.5 | 13.5 | 0 | 68.5 | 0 | 2.53
0 | 0 | 0 | 8.7 | 7.8 | 14.3 | 0.5 | 68.2 | 0 | 2.52
0 | 0 | 0 | 8.6 | 9.1 | 13.5 | 0 | 68.3 | 0 | 2.52
2.223495 | 2.143991 | 1.4107 | 0 | 0 | 3.258155 | 19.08674 | 71.87692 | 0 | 2.6
0 | 0 | 1.317762 | 0 | 0 | 0 | 16.04637 | 82.63586 | 0 | 2.2
0 | 0 | 0 | 7.1 | 10 | 13.5 | 0 | 68.4 | 0 | 2.54
0 | 0 | 0 | 7.1 | 10.5 | 13.5 | 0 | 67.9 | 0 | 2.54
0 | 0 | 0 | 6.1 | 11 | 13.5 | 0 | 68.4 | 0 | 2.53
0 | 0 | 0 | 8.6 | 9 | 13.5 | 0 | 67.9 | 0 | 2.55
10 | 0 | 0 | 0 | 0 | 0 | 90 | 0 | 0 | 2.012
15 | 0 | 0 | 0 | 0 | 0 | 85 | 0 | 0 | 2.05
25 | 0 | 0 | 0 | 0 | 0 | 75 | 0 | 0 | 2.219
30 | 0 | 0 | 0 | 0 | 0 | 70 | 0 | 0 | 2.257
0 | 10 | 0 | 0 | 0 | 0 | 90 | 0 | 0 | 2.12
0 | 10 | 0 | 0 | 0 | 5 | 85 | 0 | 0 | 2.08
25 | 0 | 0 | 0 | 0 | 0 | 75 | 0 | 0 | 2.18
15 | 0 | 0 | 0 | 0 | 0 | 85 | 0 | 0 | 2.077
15 | 0 | 0 | 0 | 0 | 0 | 84.75 | 0 | 0 | 2.123
15 | 0 | 0 | 0 | 0 | 0 | 84.5 | 0 | 0 | 2.145
15 | 0 | 0 | 0 | 0 | 0 | 84.25 | 0 | 0 | 2.182
15 | 0 | 0 | 0 | 0 | 0 | 84 | 0 | 0 | 2.21
0 | 0 | 0 | 30 | 0 | 0 | 0 | 0 | 70 | 2.528
0 | 0 | 0 | 35 | 0 | 0 | 0 | 0 | 65 | 2.541
0 | 0 | 0 | 40 | 0 | 0 | 0 | 0 | 60 | 2.557
0 | 0 | 0 | 45 | 0 | 0 | 0 | 0 | 55 | 2.583
0 | 0 | 0 | 50 | 0 | 0 | 0 | 0 | 50 | 2.611
0 | 20.94209 | 0 | 0 | 0 | 1.50015 | 26.93269 | 50.005 | 0.50005 | 2.42
0 | 17.01493 | 0 | 7.661692 | 0 | 1.393035 | 23.68159 | 49.75125 | 0.39801 | 2.45
0 | 20.7 | 0 | 0 | 0 | 1.5 | 26.7 | 50 | 0.5 | 2.47
0 | 20.7 | 0 | 0 | 0 | 1.5 | 26.7 | 50 | 0.5 | 2.44
30 | 0 | 0 | 0 | 0 | 0 | 70 | 0 | 0 | 2.12
28 | 0 | 0 | 0 | 0 | 2 | 70 | 0 | 0 | 2.21
26 | 0 | 0 | 0 | 0 | 4 | 70 | 0 | 0 | 2.3
24 | 0 | 0 | 0 | 0 | 6 | 70 | 0 | 0 | 2.36
22 | 0 | 0 | 0 | 0 | 8 | 70 | 0 | 0 | 2.42
0 | 0 | 0 | 50 | 0 | 0 | 0 | 0 | 50 | 2.589
0 | 40 | 0 | 0 | 0 | 0 | 0 | 0 | 60 | 2.634
0 | 40 | 0 | 0 | 0 | 0 | 10 | 0 | 50 | 2.571
0 | 40 | 0 | 0 | 0 | 0 | 30 | 0 | 30 | 2.466
0 | 40 | 0 | 0 | 0 | 0 | 40 | 0 | 20 | 2.424
0 | 40 | 0 | 0 | 0 | 0 | 30 | 0 | 30 | 2.466
0 | 24.5 | 0 | 24.5 | 0 | 0 | 0 | 45 | 6 | 2.682
0 | 16.5 | 8 | 24.5 | 0 | 0 | 0 | 45 | 6 | 2.644
0 | 8.5 | 16 | 24.5 | 0 | 0 | 0 | 45 | 6 | 2.545
0 | 0 | 24.5 | 24.5 | 0 | 0 | 0 | 45 | 6 | 2.534
20 | 0 | 10 | 0 | 0 | 0 | 69.7 | 0 | 0 | 2.24
20 | 0 | 10 | 0 | 0 | 0 | 69.5 | 0 | 0 | 2.27
20 | 0 | 10 | 0 | 0 | 0 | 69.3 | 0 | 0 | 2.28
20 | 0 | 10 | 0 | 0 | 0 | 69 | 0 | 0 | 2.31
0 | 50 | 0 | 0 | 0 | 0 | 0 | 0 | 50 | 2.51
0 | 16 | 0 | 10 | 0 | 0 | 0 | 74 | 0 | 2.48
0 | 12.5 | 0 | 0 | 0 | 0 | 62.5 | 25 | 0 | 2.18
0 | 3 | 0 | 0 | 0 | 0 | 48.5 | 48.5 | 0 | 2.04
0 | 15.04514 | 0 | 0 | 0 | 0 | 42.62788 | 42.32698 | 0 | 2.31
0 | 6.5 | 0 | 0 | 0 | 0 | 33.5 | 60 | 0 | 2.15
0 | 10 | 0 | 0 | 0 | 0 | 16 | 74 | 0 | 2.45
0 | 4.3 | 0 | 0 | 0 | 1 | 20.7 | 74 | 0 | 2.18
5.4 | 0 | 0 | 0 | 0 | 1.3 | 11.8 | 81.5 | 0 | 2.14
0 | 0 | 0 | 50 | 0 | 0 | 0 | 0 | 50 | 2.65
0 | 0 | 0 | 37.5 | 12.5 | 0 | 0 | 0 | 50 | 2.63
0 | 0 | 0 | 25 | 25 | 0 | 0 | 0 | 50 | 2.6
0 | 0 | 0 | 12.5 | 37.5 | 0 | 0 | 0 | 50 | 2.53
0 | 0 | 0 | 0 | 50 | 0 | 0 | 0 | 50 | 2.44
0 | 0 | 0 | 9.344432 | 11.0129 | 7.860132 | 3.364885 | 67.7181 | 0 | 2.53
0 | 12.88096 | 3.502229 | 1.176574 | 4.911067 | 11.5831 | 0.4738509 | 64.78851 | 0.4648239 | 2.46
0 | 15.90716 | 1.455615 | 1.164319 | 4.859914 | 11.46245 | 0.4689154 | 64.00503 | 0.4599824 | 2.47
0 | 13.15447 | 3.547277 | 1.191708 | 4.974236 | 11.73209 | 0.4799459 | 63.28617 | 1.412408 | 2.46
0 | 16.11635 | 1.474758 | 1.179631 | 4.923826 | 11.67807 | 0.4750821 | 62.53472 | 1.398095 | 2.47
0 | 12.99229 | 3.5325 | 1.186743 | 4.953514 | 12.92333 | 0.4779465 | 63.24405 | 0.4688414 | 2.47
0 | 16.15727 | 1.468775 | 1.174845 | 4.90385 | 12.85838 | 0.4731547 | 62.28102 | 0.4641409 | 2.47
0 | 13.16649 | 3.579861 | 1.202654 | 5.019928 | 13.16274 | 0.4843546 | 61.73484 | 1.425382 | 2.47
0 | 16.36422 | 1.487588 | 1.189893 | 4.966663 | 13.02308 | 0.4792153 | 60.8577 | 1.410258 | 2.48
0 | 13.96517 | 2.805734 | 1.178233 | 4.754058 | 12.24744 | 0.4745191 | 63.89017 | 0.4654793 | 2.47
0 | 15.98704 | 1.462925 | 1.170166 | 4.721509 | 12.16359 | 0.4712701 | 63.34352 | 0.4622923 | 2.47
0 | 15.99952 | 1.464067 | 0 | 4.725195 | 12.17308 | 0.4716381 | 64.48596 | 0.4626532 | 2.46
0 | 16.92408 | 0 | 0 | 4.687797 | 12.07674 | 0.4679053 | 65.16834 | 0.4589915 | 2.45
0 | 15.8865 | 0 | 0 | 4.691816 | 12.08709 | 1.217597 | 65.44127 | 0.459385 | 2.44
2.156056 | 15.80013 | 0 | 0 | 4.635607 | 11.94229 | 0.4626961 | 64.33559 | 0.4538815 | 2.46
0 | 15.8144 | 1.387405 | 0 | 4.863786 | 11.53567 | 0.469289 | 65.25231 | 0.4603489 | 2.45
0 | 15.74408 | 1.381235 | 0 | 4.842157 | 10.84635 | 0.4672022 | 66.04485 | 0.4583018 | 2.45
0 | 15.78409 | 0 | 0 | 4.854464 | 12.1532 | 1.405169 | 65.12725 | 0.4594666 | 2.44
0 | 15.82971 | 0 | 0 | 4.868494 | 12.18832 | 0.7515892 | 65.31546 | 0.8294299 | 2.44
0 | 15.10323 | 0 | 0 | 4.872444 | 12.19821 | 1.410373 | 65.36846 | 0.8301029 | 2.44
0 | 14.33313 | 0 | 0 | 4.898016 | 12.26224 | 1.417775 | 65.71155 | 1.158972 | 2.43
0 | 15.15405 | 0 | 0 | 4.888839 | 12.23926 | 0.75473 | 65.58842 | 1.1568 | 2.44
0 | 15.89791 | 0 | 0 | 4.88947 | 12.24084 | 0 | 65.59689 | 1.15695 | 2.45
0 | 20.5 | 0.5 | 0.4 | 10.4 | 9.7 | 0 | 58 | 0 | 2.51
0 | 20.8 | 0.4 | 0.6 | 10.1 | 9.8 | 0 | 58.3 | 0 | 2.5
0 | 18.5 | 2.5 | 0.3 | 8.2 | 11.5 | 0 | 59 | 0 | 2.49
0 | 21.5 | 0 | 0 | 7.5 | 11 | 0 | 60 | 0 | 2.49
0 | 17.5 | 2.5 | 0.3 | 8.2 | 11.5 | 0 | 60 | 0 | 2.49
0 | 18.5 | 1.5 | 0.3 | 8.2 | 11.5 | 0 | 60 | 0 | 2.49
0 | 18.5 | 2 | 0.3 | 7.2 | 12 | 0 | 60 | 0 | 2.49
0 | 21 | 0.5 | 0.4 | 9.5 | 8.1 | 0 | 60.5 | 0 | 2.49
0 | 21 | 0.5 | 0.4 | 9 | 8.6 | 0 | 60.5 | 0 | 2.49
0 | 21 | 0.2 | 0.4 | 9.1 | 8.8 | 0 | 60.5 | 0 | 2.49
0 | 20.8 | 0.2 | 0.4 | 9.1 | 9 | 0 | 60.5 | 0 | 2.49
0 | 21.2 | 0.3 | 0.4 | 8.5 | 9.1 | 0 | 60.5 | 0 | 2.49
0 | 21.8 | 0.2 | 0.4 | 7.9 | 9.2 | 0 | 60.5 | 0 | 2.49
0 | 21.3 | 0.7 | 0.4 | 7.9 | 9.2 | 0 | 60.5 | 0 | 2.49
0 | 20.9 | 0.6 | 0.4 | 8.6 | 8.5 | 0 | 61 | 0 | 2.49
0 | 20.8 | 0.2 | 0.4 | 9.1 | 8.5 | 0 | 61 | 0 | 2.49
0 | 21 | 0.2 | 0.4 | 8.9 | 8.5 | 0 | 61 | 0 | 2.49
0 | 21 | 0.5 | 0.4 | 8.3 | 8.8 | 0 | 61 | 0 | 2.49
0 | 17.5 | 2.5 | 0.3 | 7.2 | 11.5 | 0 | 61 | 0 | 2.48
0 | 18.5 | 1.5 | 0.3 | 7.2 | 11.5 | 0 | 61 | 0 | 2.48
0 | 20.8 | 0.2 | 0.4 | 8.5 | 8.3 | 0 | 61.8 | 0 | 2.48
0 | 20.8 | 0.2 | 0.7000001 | 8.200001 | 8.300001 | 0 | 61.80001 | 0 | 2.49
0 | 21.3 | 0.2 | 0.4 | 7.9 | 8.4 | 0 | 61.8 | 0 | 2.49
0 | 20 | 0 | 0 | 7.5 | 10.5 | 0 | 62 | 0 | 2.48
0 | 18.8 | 0 | 0.3 | 7.2 | 11.3 | 0 | 62.4 | 0 | 2.47
0 | 21 | 0 | 0.4 | 9.3 | 9.3 | 0 | 60 | 0 | 2.49
0 | 23.5 | 0 | 0.3 | 7.2 | 12 | 0 | 57 | 0 | 2.5
0 | 22 | 0 | 0.4 | 9.6 | 11 | 0 | 57 | 0 | 2.5
0 | 19 | 1.5 | 0.5 | 12 | 10 | 0 | 57 | 0 | 2.51
0 | 20.2 | 0.8 | 0.4 | 10.8 | 7.8 | 0 | 60 | 0 | 2.49
0 | 21 | 0.2 | 0.4 | 8.9 | 8.5 | 0 | 61 | 0 | 2.49
0 | 20.5 | 0.5 | 0.4 | 10.9 | 9.7 | 0 | 58 | 0 | 2.5
0 | 20.5 | 0.5 | 0.4 | 10.4 | 9.7 | 0 | 58 | 0 | 2.51
0 | 20.5 | 0.5 | 0.4 | 10.4 | 9.7 | 0 | 58 | 0 | 2.51
0 | 20.5 | 0.5 | 1 | 10.3 | 9.7 | 0 | 58 | 0 | 2.51
0 | 17.5 | 3 | 0.4 | 9.6 | 11.5 | 0 | 58 | 0 | 2.5
0 | 20.8 | 0.4 | 0.8 | 9.9 | 9.8 | 0 | 58.3 | 0 | 2.5
0 | 21 | 0.3 | 0.4 | 10.1 | 9.7 | 0 | 58.5 | 0 | 2.5
0 | 21 | 0.3 | 0.4 | 9.8 | 10 | 0 | 58.5 | 0 | 2.5
0 | 21 | 0.3 | 0.4 | 9.8 | 9.5 | 0 | 59 | 0 | 2.5
0 | 20.5 | 0.5 | 0.4 | 9.6 | 10 | 0 | 59 | 0 | 2.5
0 | 20 | 0.5 | 0.4 | 9.6 | 10 | 0 | 59.5 | 0 | 2.49
0 | 20.27972 | 0.4995006 | 0.3996004 | 9.590411 | 9.490511 | 0 | 59.74026 | 0 | 2.49
0 | 20.5 | 0.5 | 0.4 | 9.6 | 9 | 0 | 60 | 0 | 2.49
0 | 19.4 | 1 | 0.4 | 10.1 | 9.1 | 0 | 60 | 0 | 2.49
0 | 19.4 | 0.6 | 0.4 | 10.3 | 9.3 | 0 | 60 | 0 | 2.49
0 | 20.5 | 0.5 | 0.3 | 9.2 | 9.5 | 0 | 60 | 0 | 2.49
0 | 19.5 | 0.5 | 0.4 | 10.1 | 9.5 | 0 | 60 | 0 | 2.49
0 | 18.8 | 1.2 | 0.8 | 9.7 | 9 | 0 | 60.5 | 0 | 2.49
0 | 20.4 | 0.1 | 0.4 | 9.8 | 9.3 | 0 | 60 | 0 | 2.49
0 | 20.2 | 0.3 | 0.4 | 10.3 | 8.8 | 0 | 60 | 0 | 2.49
0 | 21 | 0 | 0.4 | 10.3 | 8.3 | 0 | 60 | 0 | 2.49
0 | 20.1 | 0.4 | 0.4 | 10.8 | 8.3 | 0 | 60 | 0 | 2.49
0 | 21 | 0 | 0.4 | 9.3 | 10.3 | 0 | 59 | 0 | 2.49
0 | 21 | 0 | 0.4 | 9.8 | 8.8 | 0 | 60 | 0 | 2.49
0 | 20.5 | 1 | 0.4 | 10.3 | 7.8 | 0 | 60 | 0 | 2.5
0 | 21.5 | 0.5 | 0.4 | 10.3 | 8.3 | 0 | 59 | 0 | 2.5
0 | 20 | 1 | 0.4 | 10.8 | 7.8 | 0 | 60 | 0 | 2.5
0 | 20.1 | 0.4 | 0.4 | 10.3 | 8.8 | 0 | 60 | 0 | 2.49
0 | 19.5 | 1 | 0.4 | 10.8 | 8.3 | 0 | 60 | 0 | 2.49
0 | 20.2 | 0.8 | 0.4 | 10.3 | 8.3 | 0 | 60 | 0 | 2.49
0 | 20.8 | 0.2 | 0.4 | 9.3 | 10.3 | 0 | 59 | 0 | 2.49
0 | 16 | 0 | 0 | 2.5 | 6.5 | 0 | 75 | 0 | 2.41
0 | 15.3 | 2.7 | 0.3 | 2.2 | 9.5 | 0 | 70 | 0 | 2.44
0 | 18 | 0 | 0 | 2.5 | 9.5 | 0 | 70 | 0 | 2.43
0 | 21 | 0 | 0 | 2.5 | 11.5 | 0 | 65 | 0 | 2.46
0 | 13.2 | 6.8 | 0.3 | 9.7 | 10 | 0 | 60 | 0 | 2.49
0 | 21 | 0 | 0 | 12.5 | 11.5 | 0 | 55 | 0 | 2.51
0 | 20 | 0 | 0.3 | 9.7 | 15 | 0 | 55 | 0 | 2.5
0 | 14.1929 | 2.3988 | 0.5997001 | 5.797101 | 10.29485 | 0.5997001 | 65.96701 | 0 | 2.46
0 | 11.3 | 1.4 | 0 | 2.5 | 11.6 | 4.9 | 68.2 | 0 | 2.39
0 | 11.38861 | 1.398601 | 0 | 2.497503 | 12.18781 | 5.094905 | 67.33267 | 0 | 2.39
0 | 11.28871 | 1.398602 | 0 | 2.497503 | 11.58841 | 5.994007 | 67.13287 | 0 | 2.38
0 | 11.38861 | 1.398601 | 0 | 2.497503 | 12.28771 | 5.994006 | 66.33367 | 0 | 2.38
0 | 12.4 | 1.1 | 0 | 0.8 | 11.6 | 5.2 | 68.8 | 0 | 2.39
0 | 12.5 | 1.1 | 0 | 0.8 | 12.3 | 5.2 | 68 | 0 | 2.39
0 | 12.41241 | 1.101101 | 0 | 0.8008008 | 11.61161 | 6.106106 | 67.86787 | 0 | 2.39
0 | 12.5 | 1.1 | 0 | 0.8 | 12.3 | 6 | 67.2 | 0 | 2.38
0 | 15.4 | 0 | 0 | 1.6 | 11.5 | 3.4 | 68 | 0 | 2.42
0 | 15.3 | 0 | 0 | 1.6 | 10.8 | 2.6 | 69.6 | 0 | 2.42
0 | 15.28472 | 0 | 0 | 1.598402 | 10.78921 | 3.596404 | 68.63136 | 0 | 2.42
0 | 15.2 | 0 | 0 | 1.6 | 10.8 | 4.7 | 67.6 | 0 | 2.42
0 | 14.4 | 0.7 | 0 | 1.6 | 11.5 | 3.6 | 68.10001 | 0 | 2.42
0 | 14.4 | 0.7 | 0 | 1.6 | 11.6 | 4.5 | 67.10001 | 0 | 2.42
0 | 14.3 | 0.7 | 0 | 1.6 | 10.9 | 2.5 | 69.9 | 0 | 2.42
0 | 14.31431 | 0.7007007 | 0 | 1.601602 | 10.81081 | 3.603603 | 68.86887 | 0 | 2.42
0 | 14.3 | 0 | 0 | 1.6 | 11.5 | 3.6 | 68.9 | 0 | 2.41
0 | 14.31431 | 0 | 0 | 1.601602 | 11.51151 | 4.404405 | 68.06807 | 0 | 2.41
0 | 14.31431 | 0 | 0 | 1.601602 | 10.71071 | 2.802803 | 70.47047 | 0 | 2.41
0 | 14.2 | 0 | 0 | 1.6 | 10.8 | 3.6 | 69.7 | 0 | 2.41
0 | 13.91391 | 0.7007008 | 0 | 1.601602 | 11.41141 | 3.703704 | 68.56857 | 0 | 2.41
0 | 13.91391 | 1.001001 | 0 | 1.601602 | 11.41141 | 3.803804 | 68.16817 | 0 | 2.42
0 | 13.9 | 1.4 | 0 | 1.6 | 11.5 | 3.7 | 67.8 | 0 | 2.42
0 | 14.51451 | 1.001001 | 0 | 1.601602 | 11.41141 | 3.703704 | 67.66766 | 0 | 2.42
0 | 14.4 | 1.3 | 0 | 1.6 | 11.7 | 3.5 | 67.4 | 0 | 2.43
0 | 15.2 | 0.7 | 0 | 1.6 | 11.7 | 3.2 | 67.5 | 0 | 2.43
0 | 15.43086 | 1.002004 | 0 | 1.603207 | 11.62325 | 3.507015 | 66.73347 | 0 | 2.44
0 | 15.21521 | 1.301301 | 0 | 1.601602 | 11.81181 | 3.103103 | 66.86687 | 0 | 2.44
0 | 13.8 | 1.1 | 0 | 0.8 | 11.6 | 6.3 | 66.3 | 0 | 2.4
0 | 13.41341 | 1.001001 | 0 | 0.8008008 | 10.91091 | 6.306306 | 67.46747 | 0 | 2.41
0 | 13.4 | 1 | 0 | 0.8 | 10.3 | 6.1 | 68.3 | 0 | 2.41
0 | 13.5 | 1 | 0 | 0.8 | 11.6 | 7.1 | 65.9 | 0 | 2.4
0 | 13.31331 | 1.001001 | 0 | 0.8008009 | 11.01101 | 7.007008 | 66.76677 | 0 | 2.4
0 | 13.3 | 1 | 0 | 0.8 | 10.3 | 7.2 | 67.3 | 0 | 2.4
0 | 13.51351 | 1.001001 | 0 | 0.8008008 | 11.61161 | 8.108109 | 64.86487 | 0 | 2.39
0 | 13.5 | 1 | 0 | 0.8 | 11 | 8 | 65.6 | 0 | 2.4
0 | 13.31331 | 1.001001 | 0 | 0.8008008 | 10.31031 | 7.807808 | 66.66666 | 0 | 2.4
0 | 14.31431 | 0.7007007 | 0 | 1.601602 | 10.81081 | 3.603603 | 68.86887 | 0 | 2.42
0 | 14.3 | 0.7 | 0 | 1.6 | 10.2 | 3.7 | 69.40001 | 0 | 2.42
0 | 14.4 | 0.7 | 0 | 1.6 | 11.5 | 4.6 | 67.10001 | 0 | 2.42
0 | 14.21422 | 0.7007008 | 0 | 1.601602 | 10.91091 | 4.504505 | 67.96797 | 0 | 2.42
0 | 14.01401 | 0.6006006 | 0 | 1.601602 | 10.21021 | 4.404404 | 69.06907 | 0 | 2.42
0 | 14.4 | 0.7 | 0 | 1.6 | 11.5 | 5.7 | 66.00001 | 0 | 2.42
0 | 14.2 | 0.7 | 0 | 1.6 | 10.9 | 5.6 | 66.9 | 0 | 2.42
0 | 14.12826 | 0.6012024 | 0 | 1.603206 | 10.22044 | 5.511022 | 67.83567 | 0 | 2.42
0 | 4.5 | 6.5 | 2.5 | 15.5 | 9 | 0 | 61 | 0 | 2.52
0 | 17.69898 | 0.5118921 | 0.322444 | 12.41213 | 5.3202 | 0 | 63.59882 | 0 | 2.48
0 | 17.18472 | 0.5110589 | 0.3219191 | 12.83983 | 5.311541 | 0 | 63.69561 | 0 | 2.48
0 | 17.7071 | 0 | 0.3208293 | 12.94516 | 5.293559 | 0 | 63.57978 | 0 | 2.48
0 | 17.69978 | 0.5147436 | 0.3242402 | 12.03015 | 5.706493 | 0 | 63.44876 | 0 | 2.48
0 | 18.16012 | 0.513934 | 0.3237302 | 12.46165 | 5.756867 | 0 | 62.54325 | 0 | 2.48
0 | 18.69663 | 0.5125825 | 0.1076263 | 13.32735 | 5.741727 | 0 | 61.37428 | 0 | 2.49
0 | 18.68924 | 0.5150624 | 0.324441 | 12.48901 | 6.245342 | 0 | 61.57027 | 0 | 2.49
0 | 18.16396 | 0.9638301 | 0.3237987 | 12.9148 | 5.817446 | 0 | 61.64986 | 0 | 2.49
0 | 18.16289 | 0.9689829 | 0.3255298 | 12.53092 | 6.266301 | 0 | 61.57436 | 0 | 2.49
0 | 19.16018 | 0.5145708 | 0.3241313 | 12.92807 | 6.298804 | 0 | 60.60397 | 0 | 2.49
0 | 18.71636 | 0.9671435 | 0.3249118 | 12.9592 | 6.313972 | 0 | 60.54774 | 0 | 2.49
0 | 18.12505 | 0.9669642 | 0.3248516 | 12.9568 | 6.312801 | 0 | 61.14289 | 0 | 2.49
0 | 18.23262 | 0.9727032 | 0.3267796 | 12.42747 | 6.769625 | 0 | 61.09912 | 0 | 2.49
0 | 18.20692 | 1.489376 | 0.3263189 | 12.40996 | 6.281492 | 0 | 61.11451 | 0 | 2.49
0 | 18.19583 | 1.496558 | 0.3278925 | 12.01359 | 6.792681 | 0 | 61.00119 | 0 | 2.49
0 | 19.15373 | 0.5170355 | 0.3256839 | 12.53685 | 6.806633 | 0 | 60.48897 | 0 | 2.49
0 | 19.68894 | 0 | 0.3247908 | 12.50248 | 6.787969 | 0 | 60.5252 | 0 | 2.49
0 | 19.68701 | 0 | 0.3215594 | 13.42202 | 5.777215 | 0 | 60.62328 | 0 | 2.49
0 | 19.15713 | 0.5118773 | 0.3224347 | 13.45855 | 5.79294 | 0 | 60.58768 | 0 | 2.5
0 | 18.62296 | 1.026471 | 0.3232904 | 13.49427 | 5.808314 | 0 | 60.54731 | 0 | 2.5
0 | 19.69283 | 0 | 0.3232468 | 12.89279 | 6.281615 | 0 | 60.63971 | 0 | 2.49
0 | 18.98494 | 0.5124794 | 0.3228139 | 13.47438 | 5.977297 | 0 | 60.5585 | 0 | 2.5
0 | 19.27387 | 0.5123957 | 0.2151741 | 13.1728 | 5.798807 | 0 | 60.84985 | 0 | 2.49
0 | 18.86366 | 0.5118302 | 0.322405 | 13.45732 | 5.792408 | 0 | 60.88301 | 0 | 2.49
0 | 18.87447 | 0.5121235 | 0.3225898 | 13.1658 | 5.736586 | 0 | 61.21896 | 0 | 2.49
0 | 18.58854 | 0.5122874 | 0.322693 | 13.17002 | 5.797581 | 0 | 61.43934 | 0 | 2.49
0 | 18.81689 | 0.5132066 | 0.323272 | 13.04372 | 5.985779 | 0 | 61.1473 | 0 | 2.49
0 | 18.52269 | 0.5131593 | 0.3232421875 | 13.04252 | 5.985228 | 0 | 61.44334 | 0 | 2.49
0 | 18.85434 | 0.5142279 | 0.3239154 | 12.619 | 5.819542 | 0 | 61.16822 | 0 | 2.5
0 | 18.55955 | 0.5141804 | 0.3238854 | 12.61783 | 5.819005 | 0 | 61.46485 | 0 | 2.5
0 | 18.9111 | 0.515776 | 0.3248905 | 12.65699 | 5.777501 | 0 | 61.15022 | 0 | 2.5
0 | 18.61542 | 0.5157283 | 0.3248604 | 12.65582 | 5.776965 | 0 | 61.44775 | 0 | 2.5
0 | 16.9967 | 1.228242 | 0.3257587 | 11.63325 | 5.076287 | 0 | 63.74591 | 0 | 2.5
0 | 16.59118 | 2.067056 | 0.7595301 | 12.22834 | 5.490189 | 0 | 62.68512 | 0 | 2.49
0 | 14.2814 | 2.400656 | 0.5760716 | 5.77091 | 10.32872 | 0.5568142 | 65.91644 | 0 | 2.46
0 | 25 | 0 | 10 | 0 | 0 | 0 | 65 | 0 | 2.531
0 | 25 | 0 | 10 | 0 | 0 | 0 | 64 | 0 | 2.617
0 | 0 | 0 | 0 | 26.9698 | 21.94896 | 0 | 51.08125 | 0 | 2.66
0 | 0 | 0 | 3.389114 | 23.57716 | 19.26101 | 0 | 53.77271 | 0 | 2.651
6.180099 | 0 | 0 | 5.488545 | 22.90941 | 19.31922 | 0 | 46.10272 | 0 | 2.664
0 | 0 | 0 | 0 | 28.6571 | 23.28512 | 0 | 48.05778 | 0 | 2.692
0 | 0 | 0 | 5.525825 | 29.21569 | 18.84262 | 0 | 46.41587 | 0 | 2.722
6.176717 | 0 | 0 | 0 | 22.89687 | 18.70526 | 0 | 52.22116 | 0 | 2.598
0 | 0 | 0 | 5.640025 | 23.54169 | 19.23203 | 0 | 51.58625 | 0 | 2.673
0 | 0 | 0 | 0 | 24.2624 | 23.65709 | 0 | 52.08051 | 0 | 2.657
0 | 0 | 0 | 3.287062 | 32.0141 | 18.68103 | 0 | 46.01781 | 0 | 2.725
6.123543 | 0 | 0 | 5.438318 | 24.21308 | 18.54423 | 0 | 45.68083 | 0 | 2.672
5.995934 | 0 | 0 | 0 | 31.1174 | 18.15778 | 0 | 44.72888 | 0 | 2.672
0 | 0 | 0 | 0 | 32.49477 | 20.7965 | 0 | 46.70874 | 0 | 2.71
6.154203 | 0 | 0 | 5.465547 | 22.81342 | 18.63708 | 0 | 46.92976 | 0 | 2.66
0 | 0 | 0 | 0 | 27.92226 | 19.00889 | 0 | 53.06885 | 0 | 2.654
6.336607 | 0 | 0 | 0 | 23.48958 | 22.90355 | 0 | 47.27026 | 0 | 2.637
0 | 0 | 0 | 5.73929 | 23.95603 | 22.09575 | 0 | 48.20893 | 0 | 2.703
0 | 0 | 0 | 0 | 32.08443 | 18.72207 | 0 | 49.1935 | 0 | 2.695
0 | 0 | 0 | 0 | 23.94232 | 21.45216 | 0 | 54.60553 | 0 | 2.637
0 | 0 | 0 | 3.479521 | 24.2061 | 23.6022 | 0 | 48.71218 | 0 | 2.695
0 | 0 | 0 | 0 | 26.21718 | 21.35493 | 2.759565 | 49.66832 | 0 | 2.635
0 | 0 | 0 | 0 | 25.5055 | 20.73132 | 5.5371 | 48.22608 | 0 | 2.606
0 | 0 | 0 | 9.360814 | 22.43046 | 18.24796 | 7.539911 | 42.42085 | 0 | 2.578
0 | 0 | 0 | 0 | 28.9544 | 16.86693 | 0 | 54.17867 | 0 | 2.641
0 | 3.365542 | 0 | 0 | 18.97659 | 31.36897 | 0 | 46.2889 | 0 | 2.667
0 | 0 | 0 | 9.601731 | 34.14053 | 16.42924 | 0 | 39.8285 | 0 | 2.799
0 | 0 | 0 | 16.41407 | 25.88269 | 16.85138 | 0 | 40.85186 | 0 | 2.796
0 | 3.229986 | 0 | 17.84953 | 11.58962 | 22.90637 | 0 | 44.4245 | 0 | 2.704
0 | 0 | 0 | 0 | 34.36055 | 16.53512 | 0 | 49.10433 | 0 | 2.699
0 | 0 | 0 | 18.07851 | 11.73829 | 25.18881 | 0 | 44.99439 | 0 | 2.731
0 | 3.443774 | 0 | 0 | 12.35672 | 32.09814 | 0 | 52.10137 | 0 | 2.63
0 | 0 | 0 | 0 | 11.99371 | 27.09148 | 0 | 60.91481 | 0 | 2.579
0 | 3.021274 | 0 | 0 | 24.77881 | 17.14098 | 0 | 55.05894 | 0 | 2.596
0 | 2.904675 | 0 | 6.420722 | 34.2449 | 16.47947 | 0 | 39.95024 | 0 | 2.751
0 | 0 | 0 | 13.85608 | 11.24585 | 17.78155 | 0 | 57.11652 | 0 | 2.634
0 | 3.432158 | 0 | 5.057807 | 12.31504 | 31.98988 | 0 | 47.20512 | 0 | 2.666
0 | 0 | 0 | 17.28018 | 11.21994 | 17.74056 | 0 | 53.75932 | 0 | 2.675
0 | 3.130043 | 0 | 17.29723 | 11.23101 | 17.75807 | 0 | 50.58364 | 0 | 2.676
0 | 0 | 0 | 0 | 23.72266 | 30.81132 | 0 | 45.46601 | 0 | 2.723
0 | 3.018443 | 0 | 16.68051 | 21.66115 | 17.12492 | 0 | 41.51498 | 0 | 2.754
0 | 2.9911 | 0 | 0 | 35.26381 | 20.60618 | 0 | 41.13892 | 0 | 2.713
0 | 0 | 0 | 8.819307 | 12.27071 | 31.87475 | 0 | 47.03523 | 0 | 2.702
0 | 0 | 0 | 0 | 35.68233 | 22.69051 | 0 | 41.62717 | 0 | 2.748
0 | 2.917166 | 0 | 0 | 34.39216 | 16.55033 | 0 | 46.14035 | 0 | 2.687
0 | 6.08414 | 0 | 6.72443 | 0 | 36.9835 | 0 | 50.20793 | 0 | 2.649
0 | 5.427212 | 0 | 29.99184 | 0 | 19.79415 | 0 | 44.78679 | 0 | 2.719
0 | 0 | 0 | 27.77913 | 15.46016 | 15.27816 | 0 | 41.48255 | 0 | 2.817
0 | 0 | 0 | 0 | 36.53787 | 14.4431 | 0 | 49.01903 | 0 | 2.699
0 | 5.166472 | 0 | 28.55094 | 7.944851 | 15.70265 | 0 | 42.63509 | 0 | 2.759
0 | 5.928136 | 0 | 0 | 9.116116 | 36.0352 | 0 | 48.92054 | 0 | 2.754
0 | 0 | 0 | 13.3633 | 0 | 36.7482 | 0 | 49.8885 | 0 | 2.965
0 | 0 | 0 | 29.26877 | 0 | 16.09745 | 0 | 54.63379 | 0 | 2.699
0 | 5.305228 | 0 | 29.31773 | 0 | 16.12437 | 0 | 49.25266 | 0 | 2.709
0 | 4.759188 | 0 | 0 | 36.5927 | 14.46477 | 0 | 44.18333 | 0 | 2.687
0 | 4.857122 | 0 | 0 | 37.34571 | 17.71491 | 0 | 40.08225 | 0 | 2.709
0 | 4.742552 | 0 | 5.241654 | 36.46479 | 14.41421 | 0 | 39.13679 | 0 | 2.743
0 | 0 | 0 | 30.644 | 0 | 23.59533 | 0 | 45.76067 | 0 | 2.738
0 | 0 | 0 | 0 | 38.07082 | 21.06868 | 0 | 40.8605 | 0 | 2.788
0 | 0 | 0 | 0 | 29.95082 | 14.79912 | 0 | 55.25007 | 0 | 2.631
0 | 0 | 0 | 10.43125 | 36.2837 | 14.34263 | 0 | 38.94243 | 0 | 2.817
0 | 0 | 0 | 0 | 37.3682 | 12.49881 | 0 | 50.13299 | 0 | 2.7
0 | 0 | 0 | 0 | 27.20764 | 23.40781 | 0 | 49.38456 | 0 | 2.68
0 | 0 | 0 | 0 | 26.3263 | 27.3172 | 0 | 46.35649 | 0 | 2.71
0 | 14.69936 | 2.469412 | 0.5761102 | 5.771298 | 10.32941 | 0.5568516 | 65.38318 | 0 | 2.46
0 | 12.56188 | 3.964726 | 0.2257542 | 10.20833 | 7.94636 | 0 | 64.57926 | 0 | 2.48
8.244 | 4.178438 | 0 | 0 | 0 | 12.51383 | 0 | 74.95538 | 0 | 2.34
10.00625 | 5.029516 | 0 | 0 | 0 | 14.97442 | 0 | 69.88068 | 0 | 2.39
8.604865 | 4.350964 | 4.327549 | 0 | 0 | 8.672511 | 0 | 74.00249 | 0 | 2.38
4.382424 | 4.331367 | 8.688861 | 0 | 0 | 8.669293 | 0 | 73.88461 | 0 | 2.4
0 | 12.99279 | 4.309239 | 0 | 0 | 8.668417 | 0 | 73.98611 | 0 | 2.41
0 | 8.640605 | 8.670132 | 0 | 0 | 8.666363 | 0 | 73.97848 | 0 | 2.41
0 | 14.14 | 0.009999998 | 0.04999999 | 3.799999 | 12.05 | 2.579999 | 67.25999 | 0 | 2.418
0 | 13.08131 | 0.9600959 | 0.040004 | 3.690369 | 12.08121 | 2.560256 | 67.47675 | 0 | 2.417
0 | 14.09718 | 0.009998 | 0.479904 | 3.339332 | 12.06759 | 2.539492 | 67.35654 | 0 | 2.421
0 | 13.1 | 0.96 | 0.49 | 3.27 | 12.03 | 2.61 | 67.43001 | 0 | 2.422
0 | 14.19858 | 0.029997 | 0.05999399 | 3.339666 | 12.0288 | 2.609739 | 67.21328 | 0 | 2.424
0 | 13.33 | 0.9399999 | 0.05 | 3.36 | 12.03 | 2.64 | 67.12 | 0 | 2.425
0 | 13.2 | 0.96 | 0.48 | 2.82 | 12.05 | 2.64 | 67.29 | 0 | 2.428
0 | 13.92861 | 0.029997 | 0.049995 | 3.309669 | 12.72873 | 3.529647 | 66.31336 | 0 | 2.411
0 | 12.89 | 0.95 | 0.48 | 2.84 | 12.76 | 3.64 | 66.32 | 0 | 2.414
0 | 13.07 | 0.9599999 | 0.05 | 2.85 | 12.72 | 3.62 | 66.21999 | 0 | 2.418
0 | 13.05869 | 0.969903 | 0.469953 | 2.319768 | 12.73872 | 3.629637 | 66.25337 | 0 | 2.421
0 | 13.87 | 0.01 | 0.49 | 2.79 | 12.04 | 3.41 | 67.28 | 0 | 2.415
0 | 12.93 | 0.94 | 0.49 | 2.77 | 12.03 | 3.44 | 67.29 | 0 | 2.415
0 | 14.09859 | 0.039996 | 0.489951 | 1.819818 | 11.9988 | 3.389661 | 67.17328 | 0 | 2.429
0 | 13.91 | 0.01 | 0.05 | 2.34 | 12.72 | 3.63 | 67.23 | 0 | 2.404
0 | 13.9586 | 0.039996 | 0.059994 | 2.349765 | 12.23878 | 3.639636 | 67.60324 | 0 | 2.406
0 | 14.46855 | 0.009999 | 0.049995 | 2.449755 | 12.58874 | 3.509649 | 66.81332 | 0 | 2.412
0 | 13.4 | 0.66 | 0.12 | 3.01 | 12.41 | 3.42 | 66.59 | 0 | 2.42
0 | 13.34 | 0.85 | 0.06 | 2.88 | 12.16 | 2.91 | 67.05 | 0 | 2.426
0 | 13.91278 | 0.010002 | 0.030006 | 2.210442 | 12.69254 | 3.980796 | 66.9934 | 0 | 2.405
0 | 13.55 | 0.009999999 | 0.03 | 2.05 | 12.56 | 3.99 | 67.05 | 0 | 2.412
0 | 14.16142 | 0.010001 | 0.030003 | 2.240224 | 12.67127 | 3.620362 | 67.0967 | 0 | 2.409
0 | 13.97 | 0.03 | 0.06 | 1.83 | 12.67 | 4.1 | 67.23 | 0 | 2.405
0 | 13.62136 | 0.010001 | 0.040004 | 2.110211 | 12.54125 | 4.250425 | 67.31673 | 0 | 2.402
0 | 13.76 | 0.009999998 | 0.03999999 | 2.369999 | 12.65 | 3.76 | 67.31999 | 0 | 2.402
0 | 13.83861 | 0.009998999 | 0.03999599 | 2.469753 | 12.62874 | 3.959604 | 66.9533 | 0 | 2.402
0 | 13.54 | 0.01 | 0.03 | 2.41 | 12.56 | 3.93 | 67.43 | 0 | 2.4
0 | 13.63864 | 0.009999 | 0.039996 | 2.329767 | 12.65873 | 4.149585 | 67.08329 | 0 | 2.402
0 | 13.5 | 0.01 | 0.03 | 2.38 | 12.46 | 4.07 | 67.45 | 0 | 2.398
0 | 13.63863 | 0.009998998 | 0.03999599 | 2.419758 | 12.56874 | 4.119587 | 67.10328 | 0 | 2.399
0 | 11.64687 | 3.831695 | 23.97605 | 0 | 1.280244 | 0 | 53.07508 | 5.793622 | 1.67
0 | 7.415411 | 0 | 28.71311 | 6.390127 | 1.186529 | 0 | 50.08852 | 5.807976 | 1.8
22.96 | 0 | 2.63 | 0 | 0 | 2.63 | 0 | 71.78 | 0 | 2.36
0 | 20.02002 | 0 | 16.21622 | 23.92393 | 0 | 0 | 0 | 39.83984 | 2.689
0 | 14.71472 | 0 | 16.31632 | 23.82382 | 0 | 0 | 0 | 45.14515 | 2.641
0 | 10.71071 | 0 | 16.21622 | 23.62362 | 0 | 0 | 0 | 49.44945 | 2.588
0 | 5.6 | 0 | 16.4 | 24 | 0 | 0 | 0 | 54 | 2.536
0 | 14.86234 | 1.04776 | 0 | 2.448736 | 12.26087 | 2.362696 | 66.79931 | 0 | 2.43
0 | 14.3576 | 1.399554 | 0 | 2.453189 | 12.28317 | 2.366993 | 66.9208 | 0 | 2.43
0 | 16.40734 | 0 | 0 | 3.255579 | 13.51247 | 0 | 66.60695 | 0 | 2.44
0 | 16.30248 | 0 | 0 | 3.234771 | 13.4261 | 2.809002 | 64.01137 | 0 | 2.44
0 | 16.6388 | 0 | 0 | 3.301504 | 13.70308 | 1.911301 | 64.22459 | 0 | 2.44
0 | 16.50609 | 0 | 0 | 3.275173 | 13.59379 | 3.792114 | 62.61386 | 0 | 2.44
0 | 16.53814 | 1.404095 | 0 | 3.281531 | 13.62018 | 0 | 64.93666 | 0 | 2.46
0 | 16.5631 | 1.406215 | 0 | 3.286485 | 13.64075 | 0.9513031 | 63.93243 | 0 | 2.46
0 | 16.58815 | 1.408341 | 0 | 3.291455 | 13.66137 | 1.905483 | 62.92514 | 0 | 2.45
0 | 16.61327 | 1.410474 | 0 | 3.296439 | 13.68206 | 2.862553 | 61.91481 | 0 | 2.45
0 | 14.33028 | 0 | 0 | 2.268483 | 12.42585 | 0 | 70.75871 | 0 | 2.42
0 | 14.37737 | 0 | 0 | 2.275937 | 12.46669 | 2.070485 | 68.59214 | 0 | 2.41
0 | 14.42477 | 0 | 0 | 2.283441 | 12.50779 | 4.154623 | 66.41128 | 0 | 2.41
0 | 14.45505 | 0 | 0 | 2.288234 | 13.56778 | 0.9462144 | 68.52418 | 0 | 2.42
0 | 14.41879 | 0 | 0 | 2.135158 | 14.478 | 0 | 68.74843 | 0 | 2.43
0 | 14.46244 | 0 | 0 | 2.141622 | 14.52183 | 1.907421 | 66.7464 | 0 | 2.42
0 | 14.48851 | 0 | 0 | 2.161494 | 16.43114 | 0 | 66.69653 | 0 | 2.44
0 | 14.28456 | 0 | 0 | 3.230351 | 12.38621 | 0 | 69.8829 | 0 | 2.42
0 | 14.33135 | 0 | 0 | 3.240932 | 12.42678 | 2.063858 | 67.72039 | 0 | 2.42
0 | 14.37845 | 0 | 0 | 3.251583 | 12.46762 | 4.141281 | 65.54367 | 0 | 2.41
0 | 14.40853 | 0 | 0 | 3.258386 | 13.52412 | 0.9431694 | 67.64795 | 0 | 2.43
0 | 14.36442 | 0 | 0 | 3.272473 | 14.42341 | 0 | 67.7209 | 0 | 2.44
0 | 14.40774 | 0 | 0 | 3.282342 | 14.46691 | 1.900208 | 65.72334 | 0 | 2.43
0 | 14.43321 | 0 | 0 | 3.312682 | 16.36843 | 0 | 65.66421 | 0 | 2.45
0 | 16.44861 | 0 | 0 | 2.269991 | 12.43412 | 0 | 68.63047 | 0 | 2.44
0 | 16.50269 | 0 | 0 | 2.277455 | 12.475 | 2.071866 | 66.45545 | 0 | 2.44
0 | 16.55714 | 0 | 0 | 2.284969 | 12.51616 | 4.157403 | 64.26609 | 0 | 2.43
0 | 16.485 | 0 | 0 | 2.289692 | 13.57642 | 0.9468173 | 66.48338 | 0 | 2.44
0 | 16.45863 | 0 | 0 | 2.136525 | 14.48727 | 0 | 66.69781 | 0 | 2.44
0 | 16.50849 | 0 | 0 | 2.142997 | 14.53116 | 1.908646 | 64.68828 | 0 | 2.44
0 | 16.44482 | 0 | 0 | 2.162821 | 16.44123 | 0 | 64.72867 | 0 | 2.45
0 | 16.3961 | 0 | 0 | 3.232492 | 12.39442 | 0 | 67.76087 | 0 | 2.44
0 | 16.44984 | 0 | 0 | 3.243088 | 12.43505 | 2.065231 | 65.58997 | 0 | 2.44
0 | 16.50393 | 0 | 0 | 3.253752 | 12.47594 | 4.144044 | 63.40479 | 0 | 2.44
0 | 16.40734 | 0 | 0 | 3.255579 | 13.51247 | 0 | 66.60695 | 0 | 2.44
0 | 16.43192 | 0 | 0 | 3.260455 | 13.53271 | 0.9437684 | 65.61317 | 0 | 2.44
0 | 16.30248 | 0 | 0 | 3.234771 | 13.4261 | 2.809002 | 64.01137 | 0 | 2.44
0 | 16.6388 | 0 | 0 | 3.301504 | 13.70308 | 1.911301 | 64.22459 | 0 | 2.44
0 | 16.39653 | 0 | 0 | 3.27456 | 14.43261 | 0 | 65.67736 | 0 | 2.45
0 | 16.44602 | 0 | 0 | 3.284443 | 14.47617 | 1.901424 | 63.67237 | 0 | 2.44
0 | 16.38201 | 0 | 0 | 3.314708 | 16.37844 | 0 | 63.70322 | 0 | 2.46
0 | 15.38909 | 0 | 0 | 2.269237 | 12.42999 | 0 | 69.69495 | 0 | 2.43
0 | 15.43968 | 0 | 0 | 2.276696 | 12.47084 | 2.071176 | 67.52415 | 0 | 2.43
0 | 15.4906 | 0 | 0 | 2.284205 | 12.51197 | 4.156013 | 65.33904 | 0 | 2.42
0 | 15.52312 | 0 | 0 | 2.289001 | 13.57232 | 0.9465315 | 67.45039 | 0 | 2.43
0 | 15.49207 | 0 | 0 | 2.135877 | 14.48288 | 0 | 67.66948 | 0 | 2.43
0 | 15.51549 | 0 | 0 | 2.139107 | 14.50478 | 0.9525906 | 66.66801 | 0 | 2.43
0 | 15.53898 | 0 | 0 | 2.142345 | 14.52674 | 1.908066 | 65.66351 | 0 | 2.43
0 | 15.58377 | 0 | 0 | 2.14852 | 15.4179 | 0 | 66.62881 | 0 | 2.44
0 | 15.47315 | 0 | 0 | 3.259475 | 13.52864 | 0.9434847 | 66.57733 | 0 | 2.44
0 | 17.36525 | 0 | 0 | 3.256557 | 13.51653 | 0 | 65.64394 | 0 | 2.45
0 | 17.39126 | 0 | 0 | 3.261436 | 13.53678 | 0.9440525 | 64.64841 | 0 | 2.45
0 | 0 | 0 | 61 | 0 | 29 | 0 | 10 | 0 | 2.92
0 | 0 | 0 | 53 | 0 | 37 | 0 | 10 | 0 | 2.9
0 | 0 | 0 | 45 | 0 | 45 | 0 | 10 | 0 | 2.87
0 | 0 | 0 | 40 | 0 | 50 | 0 | 10 | 0 | 2.78
0 | 0 | 0 | 35 | 0 | 55 | 0 | 10 | 0 | 2.98
0 | 0 | 0 | 55 | 0 | 26 | 0 | 19 | 0 | 2.92
0 | 0 | 0 | 47.64293 | 0 | 33.2999 | 0 | 19.05717 | 0 | 2.88
0 | 0 | 0 | 39 | 0 | 39 | 0 | 22 | 0 | 2.85
0 | 0 | 0 | 50.3 | 0 | 16.7 | 0 | 33 | 0 | 2.9
0 | 0 | 0 | 45.6 | 0 | 21.4 | 0 | 33 | 0 | 2.87
0 | 0 | 0 | 41.9 | 0 | 25.1 | 0 | 33 | 0 | 2.84
0 | 0 | 0 | 39.4 | 0 | 27.6 | 0 | 33 | 0 | 2.82
0 | 0 | 0 | 37.2 | 0 | 29.8 | 0 | 33 | 0 | 2.81
0 | 0 | 0 | 35.3 | 0 | 31.7 | 0 | 33 | 0 | 2.8
0 | 0 | 0 | 33.5 | 0 | 33.5 | 0 | 33 | 0 | 2.79
0 | 0 | 0 | 29 | 0 | 38 | 0 | 33 | 0 | 2.76
0 | 0 | 0 | 24 | 0 | 43 | 0 | 33 | 0 | 2.83
0 | 0 | 0 | 54 | 0 | 6 | 0 | 40 | 0 | 2.93
0 | 0 | 0 | 50 | 0 | 10 | 0 | 40 | 0 | 2.9
0 | 0 | 0 | 45 | 0 | 15 | 0 | 40 | 0 | 2.85
0 | 0 | 0 | 40 | 0 | 20 | 0 | 40 | 0 | 2.82
0 | 0 | 0 | 37.92415 | 0 | 22.15569 | 0 | 39.92016 | 0 | 2.8
0 | 0 | 0 | 35 | 0 | 25 | 0 | 40 | 0 | 2.78
0 | 0 | 0 | 30 | 0 | 30 | 0 | 40 | 0 | 2.76
0 | 0 | 0 | 27.3 | 0 | 32.7 | 0 | 40 | 0 | 2.77
0 | 0 | 0 | 50 | 0 | 5 | 0 | 45 | 0 | 2.9
0 | 0 | 0 | 45 | 0 | 10 | 0 | 45 | 0 | 2.86
0 | 0 | 0 | 40 | 0 | 15 | 0 | 45 | 0 | 2.81
0 | 0 | 0 | 35 | 0 | 20 | 0 | 45 | 0 | 2.77
0 | 0 | 0 | 34.4 | 0 | 20.6 | 0 | 45 | 0 | 2.77
0 | 0 | 0 | 32.4 | 0 | 22.6 | 0 | 45 | 0 | 2.75
0 | 0 | 0 | 30.6 | 0 | 24.4 | 0 | 45 | 0 | 2.74
0 | 0 | 0 | 30 | 0 | 25 | 0 | 45 | 0 | 2.72
0 | 0 | 0 | 29 | 0 | 26 | 0 | 45 | 0 | 2.74
0 | 0 | 0 | 27.5 | 0 | 27.5 | 0 | 45 | 0 | 2.73
0 | 0 | 0 | 25 | 0 | 30 | 0 | 45 | 0 | 2.73
0 | 0 | 0 | 50 | 0 | 0 | 0 | 50 | 0 | 2.9
0 | 0 | 0 | 45 | 0 | 5 | 0 | 50 | 0 | 2.86
0 | 0 | 0 | 40 | 0 | 10 | 0 | 50 | 0 | 2.81
0 | 0 | 0 | 37.5 | 0 | 12.5 | 0 | 50 | 0 | 2.8
0 | 0 | 0 | 35 | 0 | 15 | 0 | 50 | 0 | 2.76
0 | 0 | 0 | 31.3 | 0 | 18.7 | 0 | 50 | 0 | 2.73
0 | 0 | 0 | 30 | 0 | 20 | 0 | 50 | 0 | 2.72
0 | 0 | 0 | 29.4 | 0 | 20.6 | 0 | 50 | 0 | 2.73
0 | 0 | 0 | 27.8 | 0 | 22.2 | 0 | 50 | 0 | 2.72
0 | 0 | 0 | 26.3 | 0 | 23.7 | 0 | 50 | 0 | 2.71
0 | 0 | 0 | 25 | 0 | 25 | 0 | 50 | 0 | 2.7
0 | 0 | 0 | 20 | 0 | 30 | 0 | 50 | 0 | 2.7
0 | 0 | 0 | 10 | 0 | 40 | 0 | 50 | 0 | 2.72
0 | 0 | 0 | 40 | 0 | 5 | 0 | 55 | 0 | 2.8
0 | 0 | 0 | 35 | 0 | 10 | 0 | 55 | 0 | 2.75
0 | 0 | 0 | 33.7 | 0 | 11.3 | 0 | 55 | 0 | 2.75
0 | 0 | 0 | 30 | 0 | 15 | 0 | 55 | 0 | 2.71
0 | 0 | 0 | 28.1 | 0 | 16.9 | 0 | 55 | 0 | 2.7
0 | 0 | 0 | 26.5 | 0 | 18.5 | 0 | 55 | 0 | 2.69
0 | 0 | 0 | 25 | 0 | 20 | 0 | 55 | 0 | 2.67
0 | 0 | 0 | 22.5 | 0 | 22.5 | 0 | 55 | 0 | 2.67
0 | 0 | 0 | 20 | 0 | 25 | 0 | 55 | 0 | 2.66
0 | 0 | 0 | 35 | 0 | 5 | 0 | 60 | 0 | 2.73
0 | 0 | 0 | 33.3 | 0 | 6.7 | 0 | 60 | 0 | 2.73
0 | 0 | 0 | 30 | 0 | 10 | 0 | 60 | 0 | 2.69
0 | 0 | 0 | 27.2 | 0 | 12.8 | 0 | 60 | 0 | 2.68
0 | 0 | 0 | 25 | 0 | 15 | 0 | 60 | 0 | 2.65
0 | 0 | 0 | 23.5 | 0 | 16.5 | 0 | 60 | 0 | 2.66
0 | 0 | 0 | 20 | 0 | 20 | 0 | 60 | 0 | 2.62
0 | 0 | 0 | 12 | 0 | 12 | 0 | 76 | 0 | 2.49
0 | 0 | 0 | 7 | 0 | 17 | 0 | 76 | 0 | 2.38
27.5 | 0 | 0 | 0 | 0 | 0 | 72.5 | 0 | 0 | 2.24
27.5 | 0 | 0 | 0 | 0 | 0 | 72 | 0 | 0 | 2.28
27.5 | 0 | 0 | 0 | 0 | 0 | 71.5 | 0 | 0 | 2.33
0 | 21.80436 | 0 | 0 | 0 | 0 | 28.06561 | 50.01 | 0 | 2.46
0 | 20.51205 | 0 | 0 | 0 | 0 | 26.36264 | 50.005 | 3.0003 | 2.47
0 | 20.51205 | 0 | 0 | 0 | 0.50005 | 26.36264 | 50.005 | 2.50025 | 2.46
0 | 20.51205 | 0 | 0 | 0 | 1.0001 | 26.36264 | 50.005 | 2.0002 | 2.44
0 | 20.51205 | 0 | 0 | 0 | 1.180118 | 26.36264 | 50.005 | 1.820182 | 2.43
0 | 20.51205 | 0 | 0 | 0 | 1.340134 | 26.36264 | 50.005 | 1.660166 | 2.43
0 | 20.51205 | 0 | 0 | 0 | 1.50015 | 26.36264 | 50.005 | 1.50015 | 2.45
0 | 20.51205 | 0 | 0 | 0 | 1.670167 | 26.36264 | 50.005 | 1.330133 | 2.44
0 | 20.51205 | 0 | 0 | 0 | 2.0002 | 26.36264 | 50.005 | 1.0001 | 2.43
0 | 20.51205 | 0 | 0 | 0 | 2.50025 | 26.36264 | 50.005 | 0.50005 | 2.45
0 | 20.51205 | 0 | 0 | 0 | 3.0003 | 26.36264 | 50.005 | 0 | 2.43
0 | 11.94628 | 0 | 0 | 5.902987 | 11.82602 | 6.003207 | 64.17118 | 0 | 2.4
0 | 0 | 5.705706 | 18.21822 | 28.82883 | 0 | 0 | 6.506507 | 40.74075 | 2.468
0 | 0 | 0 | 37.14 | 16.2 | 0 | 0 | 42.46 | 3.62 | 2.92
0 | 2 | 0 | 37.14 | 14.2 | 0 | 0 | 42.46 | 3.62 | 2.9
0 | 4 | 0 | 37.14 | 12.2 | 0 | 0 | 42.46 | 3.62 | 2.88
0 | 6 | 0 | 37.14 | 10.2 | 0 | 0 | 42.46 | 3.62 | 2.87
0 | 8 | 0 | 37.14 | 8.2 | 0 | 0 | 42.46 | 3.62 | 2.86
0 | 10 | 0 | 37.14 | 6.2 | 0 | 0 | 42.46 | 3.62 | 2.85
0 | 13 | 3 | 0 | 5 | 15 | 12 | 52 | 0 | 2.43
0 | 13.26531 | 4.081633 | 0 | 4.081633 | 18.36735 | 0 | 60.20408 | 0 | 2.45
0 | 14.28571 | 2.040816 | 0 | 4.081633 | 14.28571 | 0 | 65.30612 | 0 | 2.44
0 | 14.14141 | 1.010101 | 9.090909 | 4.040404 | 2.020202 | 0 | 69.69697 | 0 | 2.5
30 | 0 | 0 | 0 | 0 | 0 | 60 | 10 | 0 | 2.322
33.33333 | 0 | 0 | 0 | 0 | 0 | 0 | 66.66666 | 0 | 2.334
33.22148 | 0 | 0 | 0 | 0 | 0 | 0 | 66.44296 | 0 | 2.378
33.10811 | 0 | 0 | 0 | 0 | 0 | 0 | 66.21622 | 0 | 2.419
0 | 24.32433 | 0 | 26.92693 | 0 | 0 | 0 | 46.14615 | 2.602603 | 2.701
0 | 24.5 | 0 | 27.1 | 0 | 0 | 0 | 45.4 | 2.6 | 2.735
0 | 24.62463 | 0 | 27.32733 | 0 | 0 | 0 | 44.64465 | 2.602603 | 2.756
0 | 29 | 0 | 0 | 0 | 5 | 66 | 0 | 0 | 2.203
0 | 15 | 0 | 15 | 0 | 0 | 5 | 0 | 65 | 1.641
0 | 15 | 0 | 15 | 0 | 0 | 10 | 0 | 60 | 1.648
0 | 15 | 0 | 15 | 0 | 0 | 15 | 0 | 55 | 1.662
0 | 15 | 0 | 15 | 0 | 0 | 20 | 0 | 50 | 1.729
0 | 15 | 0 | 15 | 0 | 0 | 25 | 0 | 45 | 1.782
0 | 15 | 0 | 15 | 0 | 0 | 30 | 0 | 40 | 1.865
0 | 0 | 0 | 40 | 0 | 0 | 0 | 10 | 50 | 2.48
0 | 7.152764 | 0 | 0 | 0 | 3.416232 | 9.551555 | 79.05335 | 0 | 2.34
0 | 3.513802 | 0.3302866 | 0 | 0 | 2.135925 | 11.17193 | 82.84806 | 0 | 2.2
0 | 12.35918 | 0.378236 | 8.894786 | 5.745876 | 0.582383 | 0 | 71.84846 | 0 | 2.495
0 | 25 | 0 | 0 | 0 | 0 | 0 | 75 | 0 | 2.067286
0 | 24.97503 | 0 | 0 | 0 | 0 | 0 | 74.92508 | 0 | 2.064431
0 | 24.97004 | 0 | 0 | 0 | 0 | 0 | 74.91011 | 0 | 2.064341
0 | 24.9501 | 0 | 0 | 0 | 0 | 0 | 74.8503 | 0 | 2.068192
0 | 24.97503 | 0 | 0 | 0 | 0 | 0 | 74.92508 | 0 | 2.066376
0 | 24.98751 | 0 | 0 | 0 | 0 | 0 | 74.96252 | 0 | 2.067038
0 | 24.97503 | 0 | 0 | 0 | 0 | 0 | 74.92508 | 0 | 2.067162
0 | 24.98751 | 0 | 0 | 0 | 0 | 0 | 74.96252 | 0 | 2.066953
0 | 24.96255 | 0 | 0 | 0 | 0 | 0 | 74.88766 | 0 | 2.063856
0 | 24.96255 | 0 | 0 | 0 | 0 | 0 | 74.88766 | 0 | 2.070809
15 | 0 | 0 | 0 | 0 | 0 | 30 | 55 | 0 | 2.3
5 | 40 | 0 | 0 | 0 | 0 | 0 | 0 | 55 | 2.37
10 | 35 | 0 | 0 | 0 | 0 | 0 | 0 | 55 | 2.4
15 | 30 | 0 | 0 | 0 | 0 | 0 | 0 | 55 | 2.44
20 | 25 | 0 | 0 | 0 | 0 | 0 | 0 | 55 | 2.41
25 | 20 | 0 | 0 | 0 | 0 | 0 | 0 | 55 | 2.36
0 | 25 | 0 | 20 | 0 | 5 | 0 | 0 | 50 | 2.14
0 | 52 | 0 | 0 | 0 | 0 | 0 | 0 | 48 | 2.43
0 | 46.3 | 0 | 0 | 9.1 | 0 | 0 | 0 | 44.6 | 2.48
0 | 40.4 | 0 | 0 | 18.1 | 0 | 0 | 0 | 41.5 | 2.53
0 | 36 | 0 | 0 | 23 | 0 | 0 | 0 | 41 | 2.55
0 | 33.3 | 0 | 0 | 28.3 | 0 | 0 | 0 | 38.4 | 2.59
0 | 28.3 | 0 | 0 | 37.5 | 0 | 0 | 0 | 34.2 | 2.63
0 | 27.5 | 0 | 0 | 40.5 | 0 | 0 | 0 | 32 | 2.65
26.59 | 0 | 0 | 0 | 0 | 0 | 0 | 73.41 | 0 | 2.32
28.09 | 0 | 0 | 0 | 0 | 0 | 0 | 71.91 | 0 | 2.33
30.59 | 0 | 0 | 0 | 0 | 0 | 0 | 69.41 | 0 | 2.35
26.59 | 0 | 0 | 0 | 0 | 2.63 | 0 | 70.78 | 0 | 2.36
28.09 | 0 | 0 | 0 | 0 | 2.63 | 0 | 69.28 | 0 | 2.36
30.59 | 0 | 0 | 0 | 0 | 2.63 | 0 | 66.78 | 0 | 2.37
22.96 | 0 | 3.63 | 0 | 0 | 2.63 | 0 | 70.78 | 0 | 2.37
22.96 | 0 | 5.13 | 0 | 0 | 2.63 | 0 | 69.28 | 0 | 2.38
22.96 | 0 | 7.63 | 0 | 0 | 2.63 | 0 | 66.78 | 0 | 2.4
18.44491 | 0 | 0 | 0 | 0 | 9.965815 | 0 | 71.58927 | 0 | 2.362
16.86876 | 0 | 0 | 0 | 0 | 6.231365 | 0 | 76.89987 | 0 | 2.357
18.02127 | 0 | 0 | 0 | 0 | 4.858464 | 0 | 77.12026 | 0 | 2.323
30 | 0 | 0 | 0 | 0 | 0 | 70 | 0 | 0 | 2.22
19.996 | 0 | 0 | 0 | 0 | 19.996 | 0 | 59.988 | 0 | 2.4
14.997 | 0 | 0 | 0 | 0 | 14.997 | 0 | 69.986 | 0 | 2.36
0 | 19.996 | 0 | 0 | 0 | 19.996 | 0 | 59.988 | 0 | 2.45
0 | 14.997 | 0 | 0 | 0 | 14.997 | 0 | 69.986 | 0 | 2.38
0 | 0 | 0 | 0 | 19.996 | 19.996 | 0 | 59.988 | 0 | 2.55
0 | 0 | 0 | 0 | 14.997 | 14.997 | 0 | 69.986 | 0 | 2.44
0 | 0 | 0 | 19.996 | 0 | 19.996 | 0 | 59.988 | 0 | 2.61
0 | 0 | 0 | 14.997 | 0 | 14.997 | 0 | 69.986 | 0 | 2.5
0 | 16.5 | 0 | 0 | 0 | 0 | 23.9 | 59.6 | 0 | 2.463
0 | 26.8 | 0 | 0 | 0 | 0 | 20.6 | 52.6 | 0 | 2.545
0 | 28.68606 | 0 | 0 | 0 | 0 | 20.16048 | 51.15346 | 0 | 2.541
0 | 34.5 | 0 | 0 | 0 | 0 | 18.6 | 46.9 | 0 | 2.537
0 | 14.2 | 0 | 0 | 0 | 0 | 15.8 | 70 | 0 | 2.474
0 | 19.2 | 0 | 0 | 0 | 0 | 14.1 | 66.7 | 0 | 2.524
0 | 25.52553 | 0 | 0 | 0 | 0 | 13.31331 | 61.16116 | 0 | 2.534
0 | 29.1 | 0 | 0 | 0 | 0 | 12.9 | 58 | 0 | 2.538
0 | 0 | 0 | 0 | 0 | 1.5 | 0 | 98.23 | 0 | 3.345
0 | 0 | 0 | 0 | 0 | 1.5 | 0 | 98.27 | 0 | 3.339
0 | 51.6 | 0 | 0 | 0 | 0 | 0 | 0 | 48.4 | 2.52
0 | 4.102462 | 0.5003002 | 23.31399 | 6.403843 | 3.101861 | 0 | 62.53753 | 0 | 2.63
0 | 24.34971 | 0 | 26.91226 | 0 | 0 | 0 | 46.13424 | 2.603782 | 2.255
0 | 5 | 15 | 19 | 0 | 0 | 0 | 60 | 0 | 3.45
3.514056 | 5.02008 | 2.008032 | 2.008032 | 10.04016 | 8.032128 | 0.7028112 | 68.27309 | 0 | 2.5
7.48503 | 3.992016 | 0.1996008 | 0.499002 | 14.47106 | 3.992016 | 0.6986027 | 67.86427 | 0 | 2.55
0 | 17.98202 | 0 | 0 | 0 | 0 | 17.98202 | 63.93607 | 0 | 2.493
0 | 17.98202 | 0 | 0 | 0 | 5.994006 | 11.98801 | 63.93607 | 0 | 2.461
0 | 17.98202 | 0 | 0 | 0 | 8.991008 | 8.991008 | 63.93606 | 0 | 2.454
0 | 17.98202 | 0 | 0 | 0 | 14.98501 | 2.997003 | 63.93607 | 0 | 2.437
0 | 14.98501 | 0 | 0 | 0 | 11.98801 | 8.991009 | 63.93607 | 0 | 2.394
0 | 13.48651 | 0 | 0 | 0 | 13.48651 | 8.991009 | 63.93607 | 0 | 2.353
0 | 13.41341 | 0 | 0 | 0 | 13.51351 | 8.90891 | 64.06407 | 0 | 2.353
0 | 11.51151 | 1.301301 | 0 | 0 | 12.31231 | 9.009009 | 65.76577 | 0 | 2.347
0 | 9.50951 | 3.303303 | 0 | 0 | 12.31231 | 9.009009 | 65.76577 | 0 | 2.345
0 | 12.81281 | 0 | 0 | 0 | 12.31231 | 9.009009 | 65.76577 | 0 | 2.346
0 | 13.90417 | 0 | 0.05001501 | 0.020006 | 13.0039 | 8.902671 | 64.01921 | 0 | 2.363
0 | 13.40536 | 0 | 0.04001601 | 0.020008 | 13.5054 | 8.903562 | 64.02561 | 0 | 2.355
0 | 12.90516 | 0 | 0.04001601 | 0.02000801 | 14.0056 | 8.903563 | 64.02562 | 0 | 2.335
0 | 13.40536 | 0 | 0.04001601 | 0.020008 | 14.5058 | 7.903162 | 64.02561 | 0 | 2.363
0 | 13.40536 | 0 | 0.04001601 | 0.020008 | 12.505 | 9.903961 | 64.02561 | 0 | 2.354
0 | 11.40342 | 2.010603 | 0.04001201 | 0.020006 | 13.50405 | 8.902671 | 64.01921 | 0 | 2.356
0 | 14.3928 | 0 | 0.04997502 | 0 | 14.49275 | 6.996502 | 63.96802 | 0 | 2.376
0 | 13.4067 | 0 | 0.05002501 | 1.0005 | 13.50675 | 7.903952 | 64.03201 | 0 | 2.369
0 | 12.43932 | 1.001214 | 0.02022654 | 0 | 12.43932 | 9.911004 | 64.01699 | 0 | 2.346
0 | 11.51728 | 1.301953 | 0 | 0 | 11.81773 | 9.514272 | 65.7987 | 0 | 2.346
0 | 12.40744 | 0 | 0.04002402 | 0 | 12.50751 | 10.90654 | 64.03843 | 0 | 2.353
0 | 13.41341 | 0 | 0 | 0 | 13.51351 | 8.90891 | 64.06407 | 0 | 2.354
0 | 11 | 3 | 0 | 4 | 13 | 5 | 63.9 | 0 | 2.407
0 | 11.00991 | 1.301171 | 0.04003603 | 0.02001801 | 11.81063 | 10.00901 | 65.75917 | 0 | 2.336
0 | 11.51728 | 1.301953 | 0 | 0 | 11.31698 | 10.01502 | 65.7987 | 0 | 2.347
0 | 11.50921 | 1.301041 | 0.05004003 | 0.02001601 | 10.70857 | 10.60849 | 65.75259 | 0 | 2.349
0 | 13.38929 | 0 | 0.05995204 | 3.017586 | 13.48921 | 5.995203 | 63.94884 | 0 | 2.395
0 | 10.50946 | 1.301171 | 0.04003603 | 0.02001801 | 12.31108 | 10.00901 | 65.75917 | 0 | 2.331
0 | 11.90714 | 0 | 0.04002402 | 0 | 12.00721 | 11.90714 | 64.03843 | 0 | 2.326
0 | 11.39202 | 2.498251 | 0.04996502 | 2.018587 | 13.99021 | 5.995803 | 63.95523 | 0 | 2.392
0 | 13.39063 | 0 | 0.05995803 | 2.008594 | 13.49056 | 6.995104 | 63.95523 | 0 | 2.385
0 | 14.91491 | 0 | 0 | 0 | 12.01201 | 8.908909 | 64.06406 | 0 | 2.394
0 | 12.89098 | 3.007895 | 0.04996502 | 2.008594 | 13.99021 | 5.995803 | 61.95663 | 0 | 2.418
0 | 12.20488 | 2.831133 | 0.05002001 | 1.890756 | 13.20528 | 5.602242 | 64.12566 | 0 | 2.409
0 | 12.89098 | 2.498251 | 0.04996502 | 2.018587 | 12.49126 | 5.995803 | 63.95523 | 0 | 2.414
0 | 12.5849 | 2.9165 | 0.04994007 | 1.947663 | 13.5837 | 5.793048 | 63.02437 | 0 | 2.411
0 | 14.9 | 3 | 0 | 0 | 12.5 | 5.5 | 64 | 0 | 2.444
0 | 12.39256 | 2.498501 | 0.04997002 | 2.008795 | 12.9922 | 5.996402 | 63.96162 | 0 | 2.406
0 | 11.50921 | 1.301041 | 0.05004003 | 0.02001601 | 10.30825 | 11.00881 | 65.7526 | 0 | 2.431
0 | 13.89305 | 1.029485 | 0 | 0 | 12.89355 | 10.29485 | 61.76911 | 0 | 2.358
0 | 13.59592 | 1.009697 | 0 | 0 | 12.59622 | 10.09697 | 62.58123 | 0 | 2.355
0 | 13.38528 | 0.9889122 | 0 | 0 | 12.38637 | 9.889121 | 63.23045 | 0 | 2.352
0 | 13.10131 | 0.9700971 | 0 | 0 | 12.10121 | 9.70097 | 64.0064 | 0 | 2.35
0 | 13.38528 | 0.9889122 | 0 | 0 | 11.38747 | 9.889121 | 63.23045 | 0.9989012 | 2.356
0 | 13.38528 | 0.9889122 | 0 | 0 | 10.38857 | 9.889121 | 63.23045 | 1.997802 | 2.358
0 | 12.20488 | 0.9803922 | 0 | 1.960784 | 12.20488 | 9.803922 | 62.72509 | 0 | 2.369
0 | 11.9976 | 0.959808 | 0 | 3.839232 | 11.9976 | 9.59808 | 61.4877 | 0 | 2.386
0 | 12.4975 | 0.9998001 | 0 | 0 | 12.4975 | 9.998001 | 63.88723 | 0 | 2.354
0 | 15.6078 | 1.010505 | 0.12006 | 0.02001 | 16.90845 | 2.10105 | 64.13206 | 0 | 2.425
0 | 16.29023 | 1.009395 | 0.1299221 | 0.01998801 | 16.39017 | 2.098741 | 63.96163 | 0 | 2.433
0 | 16.21622 | 0.5005005 | 0.1001001 | 0 | 16.51652 | 6.606606 | 59.95996 | 0 | 2.399
0 | 19.4 | 0 | 0 | 0 | 20.2 | 9.8 | 50.5 | 0 | 2.412
0 | 18.9 | 0 | 0 | 0 | 19.4 | 9.3 | 52.3 | 0 | 2.413
0 | 14.61462 | 0 | 0 | 0 | 20.32032 | 9.70971 | 55.25526 | 0 | 2.399
0 | 16.5 | 0 | 0 | 0 | 15.5 | 0 | 61 | 7 | 2.388
0 | 17.5 | 0 | 0 | 0 | 16.5 | 0 | 59 | 7 | 2.401
0 | 18.5 | 0 | 0 | 0 | 17.5 | 0 | 57 | 7 | 2.412
0 | 16.5 | 0 | 0 | 0 | 15.5 | 0 | 62 | 6 | 2.393
0 | 17.5 | 0 | 0 | 0 | 16.5 | 0 | 60 | 6 | 2.406
0 | 18.5 | 0 | 0 | 0 | 17.5 | 0 | 58 | 6 | 2.416
0 | 18.48152 | 0 | 0 | 0.0999001 | 17.38262 | 0 | 57.94206 | 6.093906 | 2.416
0 | 16 | 0 | 0 | 3 | 16 | 0 | 60 | 5 | 2.417
0 | 16 | 0 | 0 | 2 | 16 | 0 | 60 | 6 | 2.406
0 | 16 | 0 | 0 | 1 | 16 | 0 | 60 | 7 | 2.393
0 | 16 | 0 | 0 | 0 | 16 | 0 | 60 | 7 | 2.404
0 | 15 | 0 | 0 | 3 | 15 | 0 | 62 | 5 | 2.423
0 | 16.21622 | 0 | 0 | 1.901902 | 15.91592 | 0 | 60.36036 | 5.505506 | 2.415
0 | 15 | 0 | 1 | 2 | 14.7 | 0 | 62.3 | 4.9 | 2.415
0 | 16 | 0 | 0 | 1.9 | 15.7 | 0 | 61.3 | 5 | 2.414
0 | 16.1 | 0 | 0 | 2 | 16 | 0 | 60.8 | 5 | 2.417
0 | 16.3 | 0 | 0 | 2 | 15.9 | 0 | 60.5 | 5.2 | 2.416
0 | 15.06986 | 0 | 0.09980039 | 3.093812 | 14.57086 | 0 | 62.07585 | 4.99002 | 2.413
0 | 16.3 | 0 | 0 | 2.5 | 15.6 | 0 | 60 | 5.5 | 2.426
0 | 16.4 | 0 | 0 | 2.5 | 15.6 | 0 | 60.4 | 5 | 2.421
0 | 16.38362 | 0 | 0.09990011 | 2.897103 | 15.48452 | 0 | 60.13987 | 4.895105 | 2.427
0 | 15.6 | 0 | 0 | 3 | 14.4 | 0 | 62.8 | 4.1 | 2.422
0 | 15.71572 | 0 | 0 | 3.003003 | 15.11512 | 0 | 61.36136 | 4.704705 | 2.422
0 | 15.8 | 0 | 0 | 3 | 15.2 | 0 | 61.1 | 4.8 | 2.422
0 | 15.8 | 0 | 0 | 3 | 15.3 | 0 | 60.9 | 4.9 | 2.422
0 | 19.51952 | 0 | 0 | 0 | 13.51351 | 0 | 61.86186 | 5.005005 | 2.426
0 | 19.6 | 0 | 0 | 0 | 13.4 | 0 | 56.9 | 10 | 2.408
0 | 15.7 | 0 | 0.1 | 3 | 15 | 0 | 60.1 | 6 | 2.413
0 | 15.88412 | 0 | 0.0999001 | 2.997003 | 15.38461 | 0 | 60.13986 | 5.394606 | 2.419
0 | 15.88412 | 0 | 0.09990011 | 2.997003 | 15.18482 | 0 | 60.03996 | 5.694306 | 2.416
0 | 15.2 | 0 | 0.1 | 3.5 | 14.6 | 0 | 61.1 | 5.400001 | 2.415
0 | 15.46906 | 0 | 0.0998004 | 3.093812 | 14.87026 | 0 | 60.87825 | 5.489022 | 2.415
0 | 18.08192 | 0 | 0 | 0.09990011 | 17.38262 | 0 | 56.34366 | 7.992009 | 2.41
0 | 18 | 0 | 0 | 0.1 | 17.4 | 0 | 55.5 | 8.9 | 2.41
0 | 18.11812 | 0 | 0 | 1.001001 | 16.51652 | 0 | 56.25626 | 8.008008 | 2.42
0 | 18.01802 | 0 | 0 | 3.103103 | 14.51452 | 0 | 56.35636 | 7.907909 | 2.43
0 | 17.81782 | 0 | 0 | 1.001001 | 16.61662 | 0 | 57.45746 | 7.007008 | 2.42
0 | 18.11812 | 0 | 0 | 3.003003 | 14.51451 | 0 | 57.35736 | 6.906907 | 2.43
0 | 19.01902 | 0 | 0 | 0 | 16.51652 | 0 | 56.45646 | 7.907908 | 2.42
0 | 15.2 | 0 | 0.1 | 3.1 | 15 | 0 | 59.2 | 6.8 | 2.43
0 | 15.1 | 0 | 0.1 | 3.5 | 15.1 | 0 | 59.3 | 6.8 | 2.41
0 | 14.88511 | 0 | 0.0999001 | 3.596403 | 14.78521 | 0 | 59.24076 | 6.793207 | 2.42
0 | 15.2 | 0 | 0 | 3.6 | 15.1 | 0 | 59.3 | 6.7 | 2.411
0 | 15.91592 | 0 | 0 | 2.702703 | 16.01602 | 0 | 58.45846 | 6.806807 | 2.414
0 | 16.58342 | 0 | 0.0999001 | 2.197802 | 16.08392 | 0 | 59.14086 | 5.794206 | 2.418
0 | 17.01702 | 0 | 0 | 1.701702 | 16.51652 | 0 | 58.45847 | 6.206207 | 2.415
0 | 17.31732 | 0 | 0 | 1.301301 | 16.81682 | 0 | 57.95796 | 6.506507 | 2.416
0 | 17.71772 | 0 | 0 | 0.9009008 | 17.21722 | 0 | 57.15715 | 6.906907 | 2.416
0 | 18 | 0 | 0 | 0.5 | 17.6 | 0 | 56.5 | 7.3 | 2.414
0 | 17.1 | 0 | 0 | 2.1 | 16.8 | 0 | 56.8 | 7.1 | 2.419
0 | 16.68332 | 0 | 0.0999001 | 2.097902 | 16.58342 | 0 | 57.34266 | 7.092907 | 2.415
0 | 15.86826 | 0 | 0.0998004 | 3.493014 | 16.06787 | 0 | 58.08384 | 6.287426 | 2.421
0 | 16.48352 | 0 | 0.09990011 | 2.597403 | 16.48352 | 0 | 57.74226 | 6.493507 | 2.419
0 | 16.28372 | 0 | 0.09990011 | 2.997003 | 16.28372 | 0 | 57.84216 | 6.393607 | 2.42
0 | 16.51652 | 0 | 0 | 3.603603 | 16.51652 | 0 | 56.85685 | 6.506506 | 2.426
0 | 16.8 | 0 | 0 | 3.1 | 16.8 | 0 | 56.9 | 6.4 | 2.426
0 | 17.11712 | 0 | 0 | 2.502502 | 17.01702 | 0 | 56.95695 | 6.406406 | 2.424
0 | 17.13427 | 0 | 0 | 2.004008 | 17.53507 | 0 | 56.91383 | 6.412826 | 2.42
5 | 6.6 | 1.3 | 0 | 0 | 12.3 | 9.1 | 65.7 | 0 | 2.334
7 | 4.6 | 1.3 | 0 | 0 | 12.3 | 9.1 | 65.7 | 0 | 2.327
5 | 4.6 | 3.3 | 0 | 0 | 12.3 | 9.1 | 65.7 | 0 | 2.331
7 | 6.6 | 1.3 | 0 | 0 | 12.3 | 7.1 | 65.7 | 0 | 2.261
5 | 6.6 | 1.3 | 0 | 0 | 10.3 | 11.1 | 65.7 | 0 | 2.335
7 | 6.6 | 1.3 | 0 | 0 | 10.3 | 9.1 | 65.7 | 0 | 2.369
2.30069 | 9.80294 | 2.70081 | 0.320096 | 2.20066 | 11.10333 | 6.20186 | 65.21956 | 0 | 2.413
4.301291 | 7.802341 | 2.70081 | 0.320096 | 2.20066 | 11.10333 | 6.20186 | 65.21956 | 0 | 2.407
6.301891 | 5.801741 | 2.70081 | 0.320096 | 2.20066 | 11.10333 | 6.20186 | 65.21956 | 0 | 2.398
8.30249 | 3.80114 | 2.70081 | 0.320096 | 2.20066 | 11.10333 | 6.20186 | 65.21956 | 0 | 2.39
12.10363 | 0 | 2.70081 | 0.320096 | 2.20066 | 11.10333 | 6.20186 | 65.21957 | 0 | 2.372
8.30249 | 5.801741 | 0.70021 | 0.320096 | 2.20066 | 11.10333 | 6.20186 | 65.21956 | 0 | 2.396
2.30069 | 9.80294 | 2.70081 | 0.320096 | 2.20066 | 9.102731 | 8.20246 | 65.21956 | 0 | 2.415
5.0015 | 9.80294 | 0 | 0.320096 | 2.20066 | 11.10333 | 6.20186 | 65.21956 | 0 | 2.405
4.997502 | 6.596702 | 1.299351 | 0 | 0 | 12.29385 | 9.095453 | 65.16742 | 0.4997502 | 2.332
4.997502 | 6.596702 | 1.299351 | 0 | 0 | 12.29385 | 9.095453 | 64.66767 | 0.9995004 | 2.332
4.997502 | 6.596702 | 1.299351 | 0 | 0 | 12.29385 | 9.095453 | 63.66817 | 1.999001 | 2.327
6.996502 | 4.597702 | 1.299351 | 0 | 0 | 12.29385 | 9.095453 | 65.16742 | 0.4997502 | 2.327
6.996502 | 4.597702 | 1.299351 | 0 | 0 | 12.29385 | 9.095453 | 64.66767 | 0.9995004 | 2.325
6.996502 | 4.597702 | 1.299351 | 0 | 0 | 12.29385 | 9.095453 | 63.66817 | 1.999001 | 2.321
6.305044 | 5.804644 | 2.702162 | 0.3202562 | 2.201761 | 11.10889 | 6.204964 | 64.7518 | 0.5004003 | 2.392
6.305044 | 5.804644 | 2.702162 | 0.3202562 | 2.201761 | 11.10889 | 6.204964 | 64.2514 | 1.000801 | 2.387
6.305044 | 5.804644 | 2.702162 | 0.3202562 | 2.201761 | 11.10889 | 6.204963 | 63.2506 | 2.001601 | 2.376
30 | 0 | 0 | 0 | 10 | 0 | 60 | 0 | 0 | 2.31
30 | 0 | 0 | 0 | 10 | 0 | 59.7 | 0 | 0 | 2.359
30 | 0 | 0 | 0 | 10 | 0 | 59.5 | 0 | 0 | 2.385
30 | 0 | 0 | 0 | 10 | 0 | 59.3 | 0 | 0 | 2.412
30 | 0 | 0 | 0 | 10 | 0 | 59 | 0 | 0 | 2.447
30 | 0 | 0 | 0 | 10 | 0 | 59.7 | 0 | 0 | 2.317
30 | 0 | 0 | 0 | 10 | 0 | 59.5 | 0 | 0 | 2.342
30 | 0 | 0 | 0 | 10 | 0 | 59.3 | 0 | 0 | 2.373
30 | 0 | 0 | 0 | 10 | 0 | 59 | 0 | 0 | 2.413
7.8034 | 11.28657 | 0.1954294 | 2.297908 | 1.674717 | 9.207829 | 0 | 67.40376 | 0 | 2.45
0 | 13.9741 | 0 | 7.170766 | 4.451287 | 6.492148 | 0 | 67.74932 | 0 | 2.49
0 | 13.21248 | 0.566969 | 8.465476 | 5.889206 | 0.9893793 | 0 | 70.71333 | 0 | 2.5
0 | 9.798041 | 0.009998001 | 3.929214 | 6.828634 | 9.758049 | 0 | 69.4861 | 0 | 2.462
0 | 8.930895 | 3.740374 | 1.050105 | 8.330834 | 8.850886 | 0 | 68.88689 | 0 | 2.439
0 | 9.26 | 1.9 | 4.9 | 4.88 | 8.94 | 0 | 69.92 | 0 | 2.464
0 | 7.309268 | 3.789621 | 4.939506 | 4.949504 | 8.929107 | 0 | 69.87301 | 0 | 2.46
0 | 6.45 | 3.71 | 6.860001 | 6.31 | 8.750001 | 0 | 67.81001 | 0 | 2.487
0 | 10.04929 | 1.418369 | 6.478222 | 4.375818 | 10.07947 | 0 | 67.48818 | 0 | 2.483
0 | 5.14897 | 4.859028 | 4.769046 | 5.208958 | 8.668265 | 0 | 71.23575 | 0 | 2.446
0 | 8.13 | 3.01 | 4.06 | 4.96 | 9 | 0 | 70.73 | 0 | 2.446
0 | 8.889111 | 2.629737 | 4.119587 | 4.319568 | 9.319067 | 0 | 70.61293 | 0 | 2.448
0 | 10.22 | 2.04 | 3.34 | 3.52 | 9.44 | 0 | 71.33 | 0 | 2.439
0 | 9.380939 | 2.460246 | 3.790379 | 3.90039 | 9.720973 | 0 | 70.63706 | 0 | 2.446
0 | 7.809218 | 3.119688 | 2.749725 | 5.479452 | 8.059194 | 0 | 72.67272 | 0 | 2.427
0 | 8.749999 | 2.16 | 5.549999 | 3.869999 | 9.509998 | 0 | 70.05 | 0 | 2.459
0 | 6.62 | 4.72 | 3.45 | 5.8 | 8.62 | 0 | 70.68 | 0 | 2.443
0 | 8.12 | 3.5 | 4.67 | 6.06 | 9 | 0 | 68.54 | 0 | 2.46
0 | 8.25 | 2.74 | 5.34 | 2.55 | 9.5 | 0 | 71.51 | 0 | 2.447
0 | 9.960996 | 2.450245 | 2.960296 | 5.770576 | 9.430943 | 0 | 69.31693 | 0 | 2.452
0 | 9.349065 | 3.19968 | 1.949805 | 5.179482 | 8.749125 | 0 | 71.46285 | 0 | 2.431
0 | 9.09 | 2.55 | 5.04 | 5.3 | 9.46 | 0 | 68.45 | 0 | 2.472
0 | 8.780878 | 2.450245 | 3.420342 | 3.730373 | 8.730873 | 0 | 72.77728 | 0 | 2.43
0 | 9.619038 | 2.619738 | 3.629637 | 3.689631 | 9.529047 | 0 | 70.80292 | 0 | 2.445
0 | 10.36 | 2.04 | 2.55 | 4.28 | 9.64 | 0 | 71.02 | 0 | 2.436
0 | 5.838833 | 4.399121 | 5.448911 | 4.639073 | 8.828236 | 0 | 70.73586 | 0 | 2.454
0 | 10.35896 | 2.069793 | 2.079792 | 4.919508 | 9.359063 | 0 | 71.10289 | 0 | 2.432
0 | 8.82 | 3.8 | 0.27 | 7.18 | 8.65 | 0 | 71.17 | 0 | 2.422
0 | 8.83 | 3.54 | 2.06 | 5.28 | 8.77 | 0 | 71.41 | 0 | 2.431
0 | 10.05 | 2.65 | 1.95 | 4.55 | 8.96 | 0 | 71.73 | 0 | 2.429
0 | 9.77 | 3.01 | 2.17 | 4.32 | 9.17 | 0 | 71.45 | 0 | 2.432
0 | 10.56106 | 2.090209 | 2.850285 | 3.320332 | 9.260925 | 0 | 71.80717 | 0 | 2.433
0 | 10.19 | 2.21 | 3.22 | 3.84 | 9.46 | 0 | 70.97 | 0 | 2.433
0 | 11.1 | 1.91 | 2.3 | 4.7 | 9.56 | 0 | 70.32 | 0 | 2.438
0 | 9.670966 | 2.450245 | 2.060206 | 5.150515 | 8.470846 | 0 | 72.0872 | 0 | 2.428
0 | 6.839316 | 3.809619 | 2.959704 | 7.409259 | 8.929108 | 0 | 69.84302 | 0 | 2.45
0 | 10.71 | 0.98 | 1.75 | 4.01 | 10.07 | 0.28 | 71.34 | 0 | 2.438
0 | 6.08939 | 5.299469 | 4.679531 | 2.549745 | 7.279271 | 0 | 73.47264 | 0 | 2.443
0 | 8.830883 | 1.90019 | 3.010301 | 7.680768 | 8.90089 | 0 | 69.46695 | 0 | 2.455
0 | 6.9993 | 3.569643 | 5.769423 | 3.9996 | 9.209079 | 0 | 70.34296 | 0 | 2.458
0 | 8.9991 | 3.209679 | 2.49975 | 3.569643 | 8.269174 | 0 | 73.0227 | 0 | 2.429
0 | 9.13 | 2.68 | 4.53 | 1.78 | 9.07 | 0 | 72.44 | 0 | 2.443
0 | 10.69 | 2.18 | 2.65 | 3.99 | 9.87 | 0 | 70.51 | 0 | 2.439
0 | 6.23 | 4.89 | 3.06 | 3.69 | 7.97 | 0 | 73.52 | 0 | 2.432
0 | 6.91 | 0.71 | 3.36 | 4.76 | 9.81 | 4.54 | 69.17 | 0 | 2.418
0 | 7.5 | 0.02 | 3.79 | 4.93 | 10.17 | 5.36 | 68.1 | 0 | 2.406
0 | 1.979802 | 8.869113 | 4.659534 | 4.039596 | 5.129487 | 0 | 74.36256 | 0 | 2.441
0 | 10.96 | 1 | 2.13 | 3.59 | 10.07 | 0 | 72.02 | 0 | 2.422
0 | 8.82 | 2.76 | 2.31 | 3.57 | 9.15 | 0 | 72.49 | 0 | 2.44
0 | 4 | 7.06 | 4.19 | 3.98 | 6.23 | 0 | 73.76 | 0 | 2.44
0 | 8.889112 | 2.939706 | 2.379762 | 3.549645 | 8.649135 | 0 | 72.69273 | 0 | 2.44
0 | 8.819118 | 2.869713 | 2.349765 | 3.539646 | 8.879112 | 0 | 72.65274 | 0 | 2.439
0 | 10.83892 | 1.909809 | 0.9899011 | 7.659234 | 8.939106 | 0 | 69.45306 | 0 | 2.44
0 | 6.42 | 5.29 | 3.2 | 3.73 | 6.98 | 0 | 73.75 | 0 | 2.435
0 | 13.92392 | 2.098086 | 3.054358 | 2.94208 | 12.98659 | 0 | 64.90754 | 0 | 2.47
16 | 4 | 0 | 0 | 2 | 13 | 0 | 64 | 0 | 2.45
16 | 4 | 0 | 0 | 2 | 12 | 0 | 65 | 0 | 2.44
16 | 4 | 0 | 0 | 2 | 12 | 0 | 65.5 | 0 | 2.43
15 | 5 | 0 | 0 | 3 | 8 | 0 | 69 | 0 | 2.45
16 | 2 | 0 | 0 | 2 | 7 | 0 | 72 | 0 | 2.4
12.5 | 4 | 0 | 0 | 11 | 8 | 0 | 64 | 0 | 2.47
12.5 | 4 | 0 | 0 | 9 | 10 | 0 | 64 | 0 | 2.46
14.5 | 2 | 0 | 0 | 11 | 8 | 0 | 64 | 0 | 2.46
15.5 | 1 | 0 | 0 | 11 | 8 | 0 | 64 | 0 | 2.46
11.25 | 3.6 | 0 | 0 | 11 | 9.65 | 0 | 64 | 0 | 2.46
10 | 3.2 | 0 | 0 | 11 | 11.3 | 0 | 64 | 0 | 2.46
9 | 7 | 5 | 0 | 3 | 6 | 0 | 69 | 0 | 2.45
10.5 | 1.2 | 0.2 | 4.4 | 0.1 | 11.3 | 3.9 | 68 | 0 | 2.42
0 | 13.82138 | 0 | 0.040004 | 2.560256 | 13.75138 | 6.570657 | 63.16632 | 0 | 2.39
0 | 13.65635 | 0.00999001 | 0.03996004 | 2.537463 | 13.74625 | 6.183817 | 63.73627 | 0 | 2.39
0 | 12.46 | 0.01 | 0.04 | 2.49 | 13.41 | 4.31 | 67.21 | 0 | 2.38
0 | 12.99 | 0.01 | 0.05 | 4.2 | 13.42 | 3.45 | 65.82001 | 0 | 2.4
0 | 13.41268 | 0.010002 | 0.05001 | 4.880976 | 13.5227 | 3.360672 | 64.69294 | 0 | 2.41
0 | 13.43269 | 0.010002 | 0.05001 | 4.990998 | 13.47269 | 3.430686 | 64.55291 | 0 | 2.41
0 | 13.93 | 0.01 | 0.04 | 3.63 | 13.32 | 3.57 | 65.42 | 0 | 2.41
0 | 14.51 | 0 | 0.04 | 2.77 | 13.17 | 3.66 | 65.77 | 0 | 2.41
0 | 12.68127 | 0 | 0.040004 | 2.470247 | 13.77138 | 3.430343 | 67.53676 | 0 | 2.39
0 | 12.64253 | 0 | 0.040008 | 2.45049 | 13.79276 | 3.370674 | 67.63353 | 0 | 2.39
0 | 13.0213 | 0.010001 | 0.030003 | 2.890289 | 13.42134 | 3.380338 | 67.17671 | 0 | 2.39
0 | 13.17264 | 0 | 0.040008 | 3.120624 | 13.21264 | 3.360672 | 67.02341 | 0 | 2.4
0 | 13.19132 | 0 | 0.040004 | 3.10031 | 13.26133 | 3.360336 | 66.9767 | 0 | 2.4
0 | 16.71 | 0.07 | 0.03 | 0.11 | 16.54 | 6.43 | 60.04 | 0 | 2.4
0 | 12.77 | 1.01 | 0.12 | 0.87 | 13.4 | 6.56 | 65.17 | 0 | 2.38
0 | 12.1 | 1.01 | 0.14 | 2.55 | 13.09 | 5.7 | 65.31 | 0 | 2.38
0 | 12.32123 | 1.010101 | 0.130013 | 1.060106 | 13.0313 | 5.690569 | 66.65667 | 0 | 2.38
0 | 14.49145 | 0.280028 | 0.060006 | 0.380038 | 13.9714 | 6.050605 | 64.65647 | 0 | 2.38
0 | 13.71137 | 0.280028 | 0.060006 | 1.140114 | 13.9814 | 6.050605 | 64.67647 | 0 | 2.38
0 | 13.36133 | 0.280028 | 0.060006 | 1.470147 | 13.9814 | 6.090609 | 64.65646 | 0 | 2.38
0 | 13.31 | 0.28 | 0.07 | 1.55 | 13.95 | 6.039999 | 64.7 | 0 | 2.38
0 | 13.23 | 0.28 | 0.07 | 1.55 | 14 | 4.73 | 66.04 | 0 | 2.38
0 | 13.28133 | 0.280028 | 0.060006 | 1.560156 | 13.9814 | 4.60046 | 66.13661 | 0 | 2.39
0 | 13.43 | 0.21 | 0.06 | 1.82 | 13.71 | 4.83 | 65.84 | 0 | 2.39
0 | 13.60272 | 0.090018 | 0.040008 | 2.160432 | 13.31266 | 5.05101 | 65.63313 | 0 | 2.39
0 | 13.65137 | 0.070007 | 0.040004 | 2.20022 | 13.26133 | 5.080509 | 65.57656 | 0 | 2.39
0 | 13.80276 | 0.07001401 | 0.040008 | 2.15043 | 13.24265 | 5.131027 | 65.44309 | 0 | 2.39
0 | 14.25143 | 0.070007 | 0.040004 | 1.840184 | 12.9813 | 5.110511 | 65.59656 | 0 | 2.39
0 | 14.38144 | 0.07000701 | 0.040004 | 1.670167 | 12.84129 | 5.030504 | 65.84659 | 0 | 2.4
0 | 13.92139 | 0.070007 | 0.040004 | 2.110211 | 12.9713 | 5.110511 | 65.66656 | 0 | 2.39
0 | 13.22132 | 0.07000701 | 0.040004 | 2.730274 | 13.15132 | 5.150516 | 65.52656 | 0 | 2.39
0 | 13.01 | 0.06999999 | 0.05 | 2.89 | 13.22 | 5.119999 | 65.52999 | 0 | 2.39
0 | 13.09131 | 0.070007 | 0.050005 | 2.90029 | 13.28133 | 5.170517 | 65.32654 | 0 | 2.39
0 | 13.63136 | 0.070007 | 0.040004 | 2.30023 | 13.9514 | 5.150515 | 64.75648 | 0 | 2.39
0 | 12.95 | 0.01 | 0.04 | 2.66 | 14.17 | 5.36 | 64.72 | 0 | 2.39
0 | 13.31 | 0.01 | 0.04 | 2.57 | 14.98 | 5.44 | 63.56 | 0 | 2.4
0 | 14.45144 | 0.010001 | 0.030003 | 0.6900689 | 14.21142 | 6.21062 | 64.29642 | 0 | 2.39
0 | 14.12282 | 0.010002 | 0.030006 | 1.160232 | 14.42288 | 6.061212 | 64.09282 | 0 | 2.39
0 | 13.6641 | 0.010003 | 0.030009 | 1.740522 | 14.63439 | 6.111834 | 63.70911 | 0 | 2.39
0 | 13.30133 | 0.010001 | 0.030003 | 2.40024 | 14.85148 | 6.120612 | 63.18631 | 0 | 2.4
0 | 12.81256 | 0.010002 | 0.040008 | 3.0006 | 14.993 | 6.071215 | 62.9726 | 0 | 2.4
0 | 12.39124 | 0.010001 | 0.040004 | 3.650365 | 15.23152 | 6.120612 | 62.45624 | 0 | 2.4
0 | 13.15263 | 0.010002 | 0.030006 | 2.840568 | 13.76275 | 5.381076 | 64.72294 | 0 | 2.4
0 | 12.45249 | 0.010002 | 0.090018 | 3.640728 | 13.89278 | 5.111022 | 64.70294 | 0 | 2.4
0 | 12.25122 | 0.010001 | 0.060006 | 3.980398 | 15.09151 | 4.220421 | 64.28642 | 0 | 2.41
0 | 14.40288 | 0.010002 | 0.030006 | 1.60032 | 13.07261 | 4.630926 | 66.16323 | 0 | 2.4
0 | 13.44134 | 0.010001 | 0.040004 | 1.610161 | 13.09131 | 5.610561 | 66.10661 | 0 | 2.39
0 | 14.27 | 0.01 | 0.04 | 1.6 | 14.01 | 4.68 | 65.3 | 0 | 2.4
0 | 13.31266 | 0.010002 | 0.040008 | 2.530506 | 13.08262 | 4.680936 | 66.25324 | 0 | 2.4
0 | 13.24265 | 0.010002 | 0.980196 | 1.620324 | 13.03261 | 4.640928 | 66.38328 | 0 | 2.4
0 | 13.31266 | 0.010002 | 0.07001401 | 1.590318 | 13.0226 | 4.680936 | 67.22344 | 0 | 2.39
0 | 13.22 | 0.01 | 0.05 | 1.59 | 14.02 | 5.54 | 65.48 | 0 | 2.39
0 | 14.35144 | 0.010001 | 0.040004 | 0.610061 | 14.0214 | 4.690469 | 66.18662 | 0 | 2.39
0 | 13.33 | 0.01 | 0.03 | 0.59 | 14.04 | 5.66 | 66.25 | 0 | 2.38
0 | 14.33857 | 0.009999 | 0.039996 | 1.589841 | 14.0286 | 3.689631 | 66.21338 | 0 | 2.4
0 | 13.27133 | 0.010001 | 0.040004 | 2.60026 | 14.06141 | 4.670467 | 65.25652 | 0 | 2.4
0 | 13.35 | 0.01 | 0.99 | 1.58 | 14.07 | 4.66 | 65.25 | 0 | 2.41
0 | 13.32266 | 0.010002 | 0.040008 | 1.580316 | 14.14283 | 4.580916 | 66.23325 | 0 | 2.39
0 | 13.29 | 0.01 | 0.97 | 0.62 | 14.17 | 4.56 | 66.29 | 0 | 2.4
0 | 13.31133 | 0.010001 | 0.070007 | 0.590059 | 14.16142 | 4.580458 | 67.18671 | 0 | 2.38
0 | 12.39 | 0.01 | 0.05 | 1.57 | 14.18 | 5.49 | 66.22 | 0 | 2.38
0 | 13.24132 | 0.010001 | 0.050005 | 2.580258 | 14.10141 | 3.660366 | 66.26662 | 0 | 2.4
0 | 13.24 | 0.01 | 0.96 | 1.61 | 14.11 | 3.58 | 66.4 | 0 | 2.41
0 | 13.25132 | 0.020002 | 0.030003 | 2.210221 | 14.0514 | 4.230422 | 66.11661 | 0 | 2.4
0 | 13.27265 | 0.020004 | 0.030006 | 2.010402 | 13.71274 | 4.630926 | 66.23325 | 0 | 2.39
0 | 13.01 | 0.02 | 0.03 | 2.5 | 13.49 | 4.710001 | 66.15001 | 0 | 2.39
0 | 13.09 | 0.02 | 0.03 | 1.64 | 13.58 | 4.58 | 66.97 | 0 | 2.39
0 | 13.31266 | 0.020004 | 0.030006 | 1.980396 | 13.63273 | 4.520904 | 66.41328 | 0 | 2.38
0 | 13.51135 | 0.010001 | 0.040004 | 2.810281 | 13.69137 | 4.940494 | 64.9165 | 0 | 2.4
0 | 14.04281 | 0.010002 | 0.040008 | 2.420484 | 13.42268 | 5.001 | 64.98299 | 0 | 2.4
0 | 13.96279 | 0.010002 | 0.410082 | 1.85037 | 13.47269 | 5.121024 | 65.09302 | 0 | 2.4
0 | 13.87278 | 0.010002 | 0.040008 | 2.440488 | 13.32266 | 4.840969 | 65.39308 | 0 | 2.4
0 | 13.78138 | 0.010001 | 0.320032 | 2.010201 | 13.44134 | 4.990499 | 65.36653 | 0 | 2.4
0 | 13.77204 | 0 | 0 | 2.514023 | 13.97236 | 4.477163 | 64.89384 | 0.370593 | 2.39
0 | 13.94231 | 0 | 0 | 2.554087 | 14.0625 | 4.146635 | 64.44311 | 0.8513622 | 2.394
0 | 14.10256 | 0 | 0 | 2.614183 | 14.18269 | 3.75601 | 63.86218 | 1.482372 | 2.396
0 | 14.2528 | 0 | 0 | 2.664263 | 14.34295 | 3.27524 | 63.44151 | 2.023237 | 2.397
0 | 14.23562 | 0 | 0 | 2.554598 | 14.446 | 2.995392 | 63.40413 | 2.364256 | 2.398
0 | 14.51613 | 0 | 0 | 2.604688 | 14.70647 | 2.083751 | 62.64276 | 3.446203 | 2.401
0 | 14.61631 | 0 | 0 | 2.674815 | 14.84672 | 1.723102 | 62.10179 | 4.037267 | 2.402
0 | 14.79663 | 0 | 0 | 2.684833 | 14.97696 | 1.27229 | 61.6109 | 4.658385 | 2.403
0 | 14.89532 | 0 | 0 | 2.754683 | 15.06561 | 1.001703 | 61.14394 | 5.138736 | 2.404
0 | 15 | 0 | 0 | 2.765531 | 15.2004 | 0.511022 | 60.9018 | 5.621242 | 2.406
0 | 15.24745 | 0 | 0 | 2.815067 | 15.41775 | 0.08014426 | 60.18834 | 6.251252 | 2.407
0 | 14.48552 | 0 | 0 | 0.9990011 | 13.78621 | 6.693307 | 59.94006 | 3.996004 | 2.371
0 | 13.5 | 0 | 0 | 0.9 | 12.9 | 6.3 | 62.6 | 3.7 | 2.363
0 | 12.61261 | 0 | 0 | 0.9009009 | 12.01201 | 5.805806 | 65.06507 | 3.503504 | 2.354
0 | 10.88911 | 0 | 0 | 0.7992008 | 10.38961 | 4.995005 | 69.83018 | 2.997003 | 2.333
0 | 14.28571 | 0 | 0 | 0.6993006 | 12.88711 | 4.795205 | 64.33566 | 2.897103 | 2.37
0 | 13.38661 | 0 | 0 | 0.7992008 | 12.98701 | 4.995005 | 64.73527 | 2.997003 | 2.353
0 | 14.48552 | 0 | 0 | 0.9990011 | 13.78621 | 8.69131 | 59.94006 | 1.998002 | 2.372
0 | 14.48552 | 0 | 0 | 0.9990011 | 13.78621 | 7.692308 | 59.94006 | 2.997003 | 2.373
0 | 14.48552 | 0 | 0 | 0.9990011 | 13.78621 | 5.694306 | 59.94006 | 4.995006 | 2.371
0 | 14.48552 | 0 | 0 | 0.9990011 | 13.78621 | 3.996004 | 59.94006 | 6.693307 | 2.372
0 | 14.48552 | 0 | 0 | 0.9990011 | 13.78621 | 1.998002 | 59.94006 | 8.69131 | 2.371
0 | 14.48552 | 0 | 0 | 0.9990011 | 13.78621 | 0 | 59.94006 | 10.68931 | 2.372
0 | 14.48986 | 0 | 0 | 0.9993005 | 13.79035 | 6.665335 | 59.95803 | 3.997202 | 2.366
0 | 11.21121 | 0.2502503 | 0 | 0 | 10.01001 | 8.308309 | 70.17017 | 0 | 2.342
0 | 11.21121 | 0.2502503 | 0 | 0 | 10.01001 | 6.306307 | 70.17017 | 2.002002 | 2.341
0 | 11.21121 | 0.2502503 | 0 | 0 | 10.01001 | 4.304305 | 70.17017 | 4.004004 | 2.337
0 | 10.21021 | 0.2502503 | 0 | 1.001001 | 10.01001 | 7.307308 | 69.16917 | 2.002002 | 2.327
0 | 9.585622 | 2.196705 | 0 | 0.9985023 | 10.68397 | 6.889666 | 67.59859 | 1.997005 | 2.345
0 | 9.21382 | 2.203305 | 0 | 0 | 10.01502 | 6.309464 | 70.20531 | 2.003005 | 2.341
0 | 11.58841 | 1.298702 | 0 | 0 | 10.68931 | 10.68931 | 65.63438 | 0 | 2.356
0 | 11.58841 | 1.298701 | 0 | 0 | 10.68931 | 7.692308 | 65.63437 | 2.997003 | 2.354
0 | 11.58841 | 1.298701 | 0 | 0 | 10.68931 | 5.344656 | 65.63437 | 5.344656 | 2.349
0 | 11.58841 | 1.298702 | 0 | 0 | 10.68931 | 2.997004 | 65.63438 | 7.692309 | 2.345
0 | 11.58841 | 1.298701 | 0 | 0 | 10.68931 | 0 | 65.63437 | 10.68931 | 2.344
0 | 11.58841 | 1.298701 | 0 | 1.998002 | 10.68931 | 4.345654 | 65.63436 | 4.345654 | 2.367
0 | 11.69355 | 1.310484 | 0 | 1.512097 | 10.78629 | 5.544354 | 65.02016 | 4.032258 | 2.371
0 | 11.58841 | 1.298701 | 0 | 0.9990011 | 10.68931 | 5.694306 | 65.63437 | 3.996004 | 2.379
0 | 11.58841 | 1.298701 | 0 | 1.498502 | 10.68931 | 5.194805 | 65.63436 | 3.996004 | 2.373
0 | 11.58841 | 0.7992008 | 0 | 0 | 11.18881 | 6.693306 | 65.63436 | 3.996004 | 2.381
0 | 11.08891 | 1.298701 | 0 | 0 | 11.18881 | 6.693307 | 65.63437 | 3.996004 | 2.381
0.4995005 | 14.48551 | 0.4995005 | 0 | 0.999001 | 13.78621 | 9.69031 | 59.94006 | 0 | 2.39
0.4995005 | 14.48551 | 0.4995005 | 0 | 1.998002 | 13.78621 | 8.691309 | 59.94006 | 0 | 2.403
0 | 14.48552 | 0 | 0 | 0.9990011 | 13.78621 | 8.69131 | 59.94006 | 1.998002 | 2.372
0 | 14.34223 | 0 | 0 | 1.978239 | 13.64985 | 7.616221 | 59.34718 | 2.967359 | 2.373
0 | 14.48552 | 0 | 0 | 1.998002 | 12.78721 | 8.69131 | 59.94006 | 1.998002 | 2.372
0 | 14.48551 | 0 | 0 | 1.998002 | 12.28771 | 8.191808 | 59.94006 | 2.997003 | 2.381
0.4995005 | 14.48551 | 0 | 0 | 0 | 13.78621 | 7.192807 | 59.94006 | 3.996004 | 2.357
0 | 14.48551 | 0.4995005 | 0 | 0 | 13.78621 | 7.192807 | 59.94006 | 3.996004 | 2.363
0.4995005 | 14.48551 | 0 | 0 | 0.999001 | 13.78621 | 6.193806 | 59.94006 | 3.996004 | 2.36
0 | 14.48552 | 0 | 0 | 0.9990011 | 13.78621 | 6.693307 | 59.94006 | 3.996004 | 2.366
0.5005005 | 14.91491 | 0.5005005 | 0 | 0 | 14.21421 | 9.709709 | 60.06006 | 0 | 2.343
0.5005005 | 15.41541 | 0.5005005 | 0 | 0 | 14.71471 | 8.708708 | 60.06006 | 0 | 2.344
0 | 16.23949 | 0 | 0 | 3.193833 | 16.4197 | 0.3504205 | 57.42892 | 6.317581 | 2.323
0 | 15.82323 | 0 | 0 | 2.946187 | 15.97355 | 0.2805893 | 58.53292 | 6.393427 | 2.416
0 | 15.74306 | 0 | 0 | 2.725724 | 15.97355 | 0.5010522 | 58.69326 | 6.313259 | 2.413
0 | 15.7515 | 0 | 0 | 2.47495 | 15.94188 | 0.751503 | 58.75751 | 6.272545 | 2.41
0 | 17.00571 | 0 | 0 | 1.713599 | 17.17607 | 0.2805893 | 57.27027 | 6.503658 | 2.419
0 | 16.94527 | 0 | 0 | 1.472637 | 17.8209 | 0.4975124 | 56.66667 | 6.547264 | 2.416
0 | 16.95391 | 0 | 0 | 1.232465 | 17.22445 | 0.771543 | 57.25451 | 6.513026 | 2.413
0 | 16.58 | 0.03 | 0.04 | 2.53 | 16.39 | 3.6 | 58.1 | 2.63 | 2.421
0 | 16.08161 | 0.030003 | 0.040004 | 2.520252 | 15.85159 | 3.890389 | 58.90589 | 2.580258 | 2.416
0 | 15.47155 | 0.030003 | 0.04000399 | 2.510251 | 15.38154 | 3.80038 | 60.086 | 2.580258 | 2.412
0 | 14.74295 | 0.030006 | 0.04000799 | 2.510502 | 15.013 | 3.70074 | 61.34227 | 2.520504 | 2.406
0 | 16.0505 | 0.04040403 | 0.04040403 | 2.535353 | 15.11111 | 2.616161 | 59.93939 | 3.565656 | 2.415
0 | 16.0216 | 0.050005 | 0.040004 | 2.510251 | 15.89159 | 1.760176 | 59.0659 | 4.560456 | 2.416
0 | 13.82294 | 0.03018109 | 0.05030182 | 2.565392 | 14.09457 | 3.118712 | 63.63179 | 2.585513 | 2.397
0 | 13.79414 | 0.03018412 | 0.05030687 | 3.058658 | 14.13623 | 2.92786 | 62.86347 | 3.038535 | 2.401
0 | 13.31 | 0.03 | 0.05 | 2.54 | 14.07 | 3.25 | 64.1 | 2.55 | 2.393
0 | 13.81149 | 0.03017805 | 0.05029676 | 3.047983 | 14.15351 | 3.078161 | 62.72005 | 3.017805 | 2.401
0 | 13.48 | 0.02 | 0.04000001 | 2.1 | 14.64 | 3.28 | 64.28001 | 2.06 | 2.395
0 | 13.73 | 0.03 | 0.05 | 3.06 | 14.62 | 2.23 | 63.25 | 2.93 | 2.405
19.86768 | 0 | 0 | 13.76269 | 0 | 5.240287 | 12.79098 | 47.42728 | 0 | 2.64
19.24618 | 0 | 0 | 17.43438 | 0 | 5.640403 | 16.52115 | 41.15788 | 0 | 2.59
12.28119 | 0 | 0 | 16.36039 | 0 | 8.398135 | 20.20611 | 42.75417 | 0 | 2.57
21.7295 | 0 | 0 | 9.473547 | 0 | 5.789254 | 16.10929 | 46.17372 | 0 | 2.57
17.59604 | 0 | 0 | 16.66885 | 0 | 6.875738 | 15.10465 | 43.75472 | 0 | 2.56
21.37576 | 0 | 0 | 15.53221 | 0 | 5.69501 | 15.01299 | 41.55634 | 0 | 2.61
17.24754 | 0 | 0 | 14.29637 | 7.104002 | 5.054669 | 15.62802 | 40.02892 | 0 | 2.62
14.44031 | 0 | 0 | 16.48856 | 0 | 7.254796 | 22.13523 | 38.98539 | 0 | 2.61
21.6301 | 0 | 0 | 10.47801 | 0 | 5.762773 | 17.72356 | 44.00665 | 0 | 2.56
16.03424 | 0 | 0 | 14.95201 | 0 | 8.810799 | 16.34473 | 43.85822 | 0 | 2.58
27.88132 | 0 | 0 | 16.83775 | 0 | 3.268428 | 19.14692 | 32.35416 | 0 | 2.62
20.06601 | 0 | 0 | 3.207712 | 0 | 7.056801 | 17.2249 | 51.89247 | 0 | 2.52
18.94279 | 0 | 0 | 27.2534 | 0 | 5.551489 | 10.56946 | 37.68286 | 0 | 2.66
19.84455 | 0 | 0 | 16.91898 | 0 | 7.560492 | 22.14523 | 32.56829 | 0 | 2.63
14.14237 | 0 | 0 | 13.99524 | 0 | 4.144648 | 25.14709 | 42.20008 | 0 | 2.58
0 | 15.41775 | 0 | 0 | 3.085554 | 10.3887 | 0 | 70.2765 | 0.8314966 | 2.412
0 | 15.40619 | 0 | 0 | 3.095262 | 10.73826 | 0 | 69.7085 | 1.051788 | 2.413
0 | 15.45782 | 0 | 0 | 3.075536 | 10.9998 | 0 | 69.18453 | 1.282308 | 2.413
0 | 8.693272 | 0 | 0 | 0 | 11.22925 | 25.15217 | 54.9253 | 0 | 2.35
0 | 11.02644 | 0 | 0 | 0 | 13.40522 | 25.52216 | 50.04619 | 0 | 2.26
0 | 6.775263 | 0 | 0 | 0 | 16.47384 | 30.15817 | 46.59272 | 0 | 2.43
0 | 16.33908 | 0 | 0 | 0 | 11.25625 | 25.21264 | 47.19202 | 0 | 2.4
0 | 9.790211 | 0 | 0 | 7.092907 | 9.990011 | 9.69031 | 63.23677 | 0 | 2.378
0 | 9.80981 | 0 | 0 | 3.003003 | 10.01001 | 13.41341 | 63.56356 | 0 | 2.327
0 | 11.8 | 0 | 0 | 3.1 | 12 | 9.7 | 63.2 | 0 | 2.368
0 | 9.790209 | 0 | 0 | 5.094904 | 9.990009 | 9.690309 | 65.23476 | 0 | 2.36
0 | 9.79021 | 0 | 0 | 3.096903 | 9.99001 | 11.68831 | 65.23477 | 0 | 2.336
0 | 10.8 | 0 | 0 | 3 | 11 | 9.7 | 65.3 | 0 | 2.355
0 | 9.80981 | 0 | 0 | 3.003003 | 9.709709 | 9.80981 | 67.46747 | 0 | 2.342
0 | 8.808808 | 0 | 0 | 3.003003 | 8.908908 | 9.80981 | 69.26926 | 0 | 2.328
0 | 14.3 | 0.4 | 0 | 9.9 | 9.2 | 0 | 66.2 | 0 | 2.456
0 | 14.3 | 0.4 | 0 | 8.3 | 10.8 | 0 | 66.2 | 0 | 2.468
0 | 14.3 | 0.4 | 0 | 8.3 | 9.2 | 0 | 67.8 | 0 | 2.438
0 | 14.3 | 0.4 | 0 | 8.3 | 9.2 | 1.8 | 66 | 0 | 2.461
0 | 14.1 | 0 | 0 | 10.1 | 9.200001 | 0 | 65.60001 | 0 | 2.473
0 | 14.1 | 0 | 0 | 10.2 | 9.2 | 0.9999999 | 65.5 | 0 | 2.452
0 | 14.1 | 0 | 0 | 10.2 | 7.2 | 0 | 68.50001 | 0 | 2.448
0 | 14.1 | 0 | 0 | 10.2 | 5.2 | 0 | 70.50001 | 0 | 2.435
0 | 13.76028 | 0.5030101 | 0.07000141 | 0.03900078 | 14.9803 | 6.046121 | 63.53127 | 0.9700195 | 2.374
0 | 12.74 | 0.496 | 0.07 | 0.037 | 14 | 6.937 | 64.65 | 0.97 | 2.361
0 | 13.75137 | 0.5010501 | 0.0680068 | 0.0370037 | 14.0014 | 6.983698 | 63.58636 | 0.970097 | 2.374
0 | 13.73151 | 0.005000549 | 0.06800748 | 0.04200462 | 13.97154 | 7.015771 | 64.5571 | 0.510056 | 2.367
0 | 13.76454 | 0.5011654 | 0.06402114 | 0.0200066 | 14.38475 | 6.017986 | 64.65134 | 0.4971641 | 2.378
0 | 13.54135 | 0.510051 | 0.070007 | 0.020002 | 13.59136 | 8.11081 | 64.0564 | 0 | 2.368
0 | 14.4 | 1.02 | 0.13 | 0.02 | 16.35 | 4.000001 | 63.98001 | 0 | 2.406
0 | 14.87 | 1.02 | 0.13 | 0.02 | 15.86 | 3.98 | 64.02 | 0 | 2.408
0 | 16.24837 | 1.009899 | 0.129987 | 0.019998 | 16.40836 | 2.129787 | 63.95361 | 0 | 2.433
0 | 15.59156 | 0.510051 | 0.070007 | 0.020002 | 16.87169 | 5.40054 | 61.44614 | 0 | 2.398
0 | 17.4935 | 0.5001 | 0.08001599 | 0.020004 | 17.66353 | 6.081216 | 58.06161 | 0 | 2.412
0 | 16.20486 | 0.510153 | 0.080024 | 0.020006 | 16.49495 | 6.631989 | 59.95798 | 0 | 2.399
0 | 13.89139 | 0.520052 | 0.060006 | 0.020002 | 14.95149 | 6.040604 | 64.41644 | 0 | 2.381
0 | 13.74275 | 0.010002 | 0.020004 | 0.020004 | 13.31266 | 5.791158 | 67.0034 | 0 | 2.365
0 | 13.42403 | 0.260078 | 0.05001501 | 0.020006 | 13.21397 | 5.771732 | 67.16015 | 0 | 2.369
0 | 13.42671 | 0.26013 | 0.05002501 | 0.02001 | 13.23662 | 5.762881 | 67.14357 | 0 | 2.37
0 | 16.04 | 0.51 | 0.07 | 0.02 | 16.46 | 6.5 | 60.31 | 0 | 2.396
0 | 16.33 | 0.51 | 0.07 | 0.02 | 16.22 | 5.09 | 61.66 | 0 | 2.408
0 | 13.46404 | 0.260078 | 0.05001501 | 0.020006 | 13.23397 | 5.771731 | 67.10013 | 0 | 2.368
0 | 13.75275 | 0.010002 | 0.020004 | 0.020004 | 13.33267 | 5.791158 | 66.97339 | 0 | 2.369
0 | 16.17 | 0.51 | 0.06 | 0.02 | 15.71 | 5.05 | 62.38 | 0 | 2.408
0 | 13.42806 | 0.2601561 | 0.05003002 | 0.02001201 | 13.23794 | 5.723433 | 67.18031 | 0 | 2.367
0 | 13.91417 | 0.260078 | 0.050015 | 0.020006 | 13.71411 | 6.261878 | 65.6797 | 0 | 2.37
0 | 17.65 | 0.25 | 0.04 | 0.02 | 19.2 | 5.33 | 57.41 | 0 | 2.421
0 | 17.9718 | 0.260026 | 0.060006 | 0.050005 | 19.12191 | 5.440544 | 56.9957 | 0 | 2.426
0 | 14.24285 | 0.010002 | 0.020004 | 0.020004 | 13.84277 | 6.411282 | 65.35307 | 0 | 2.371
0 | 11.72117 | 2.010201 | 0.240024 | 0.020002 | 13.08131 | 6.960696 | 65.86659 | 0 | 2.379
0 | 13.03261 | 1.5003 | 0.070014 | 0.010002 | 14.0128 | 7.15143 | 64.12283 | 0 | 2.382
0 | 14.31143 | 0.9900991 | 0.110011 | 0.020002 | 14.67147 | 6.900691 | 62.89629 | 0 | 2.385
0 | 13.81138 | 1.010101 | 0.120012 | 0.020002 | 14.86149 | 6.010601 | 64.0664 | 0 | 2.388
0 | 14.23427 | 0.010003 | 0.020006 | 0.020006 | 13.85416 | 6.291888 | 65.46965 | 0 | 2.372
0 | 13.22132 | 1.020102 | 0.130013 | 0.020002 | 15.36154 | 5.950595 | 64.19642 | 0 | 2.386
0 | 18.35551 | 0.260078 | 0.05001501 | 0.05001501 | 18.78564 | 5.311594 | 57.08712 | 0 | 2.43
0 | 13.04 | 0.51 | 0.07 | 0.02 | 13.22 | 6.98 | 66.06 | 0 | 2.372
0 | 12.73127 | 1.010101 | 0.120012 | 0.020002 | 13.18132 | 6.990699 | 65.84658 | 0 | 2.377
0 | 13.57271 | 0.5001 | 0.06001201 | 0.020004 | 14.96299 | 7.051411 | 63.73275 | 0 | 2.376
0 | 13.84277 | 0.510102 | 0.060012 | 0.010002 | 14.0028 | 6.111223 | 65.36308 | 0 | 2.382
0 | 14.44855 | 0.09999 | 0.049995 | 0.769923 | 13.58864 | 5.119488 | 65.82342 | 0 | 2.39
0 | 14.02 | 0.51 | 0.07 | 0.02 | 15.42 | 7.02 | 62.85 | 0 | 2.373
0 | 13.9714 | 0.10001 | 0.040004 | 0.7600759 | 13.57136 | 5.740573 | 65.71657 | 0 | 2.379
0 | 14.32143 | 0.10001 | 0.04000399 | 0.7600759 | 13.56135 | 5.250524 | 65.86658 | 0 | 2.388
0 | 13.84 | 0.51 | 0.07 | 0.02 | 13.85 | 7.04 | 64.57 | 0 | 2.38
0 | 13.83 | 0.51 | 0.07 | 0.02 | 13.66 | 7.03 | 64.78 | 0 | 2.373
0 | 20.11397 | 0.9797061 | 0.129961 | 0.019994 | 21.08368 | 7.087874 | 50.48486 | 0 | 2.444
0 | 14.21142 | 0.10001 | 0.040004 | 0.7600759 | 13.58136 | 5.590559 | 65.61655 | 0 | 2.385
0 | 14.25142 | 0.10001 | 0.040004 | 0.7700769 | 13.59136 | 5.620562 | 65.52654 | 0 | 2.384
0 | 14.05 | 0.1 | 0.04 | 0.77 | 13.57 | 5.630001 | 65.74001 | 0 | 2.382
0 | 12.81641 | 0.5002502 | 0.04002002 | 0.010005 | 13.98699 | 7.063532 | 65.48274 | 0 | 2.363
0 | 18.88189 | 0.260026 | 0.060006 | 0.040004 | 18.36184 | 5.410541 | 56.88569 | 0 | 2.435
0 | 13.61272 | 0.510102 | 0.060012 | 0.010002 | 14.18284 | 7.021404 | 64.50289 | 0 | 2.372
0 | 16.28326 | 0.510102 | 0.07001401 | 0.020004 | 16.19324 | 7.041409 | 59.78196 | 0 | 2.399
0 | 13.83277 | 0.510102 | 0.060012 | 0.010002 | 13.9928 | 7.041409 | 64.4529 | 0 | 2.375
0 | 17.37347 | 0.990198 | 0.120024 | 0.020004 | 18.28366 | 6.55131 | 56.56131 | 0 | 2.42
0 | 17.73355 | 0.25005 | 0.05001 | 1.060212 | 19.10382 | 4.370874 | 57.33146 | 0 | 2.438
0 | 13.70411 | 0 | 0.020006 | 0.5401621 | 12.78384 | 5.651696 | 67.20016 | 0 | 2.376
0 | 14.13141 | 0.510051 | 0.070007 | 0.020002 | 13.93139 | 6.940693 | 64.29642 | 0 | 2.375
0 | 18.45369 | 0.25005 | 0.05001 | 0.010002 | 18.46369 | 7.241448 | 55.43109 | 0 | 2.424
0 | 18.74375 | 0.25005 | 0.060012 | 0.04000799 | 18.34367 | 5.641128 | 56.82136 | 0 | 2.434
0 | 13.85277 | 0.010002 | 0.06001201 | 0.010002 | 14.4929 | 7.10142 | 64.37288 | 0 | 2.37
0 | 15.91 | 0.52 | 0.08 | 0.02 | 15.77 | 6.04 | 61.56 | 0 | 2.411
0 | 15.74 | 0.5000001 | 0.06000001 | 0.02 | 14.64 | 5.130001 | 63.81001 | 0 | 2.408
0 | 13.5127 | 0.20004 | 0.030006 | 0.010002 | 14.77295 | 7.25145 | 64.15282 | 0 | 2.368
0 | 12.87257 | 0.5201041 | 0.06001201 | 0.010002 | 13.94279 | 8.061613 | 64.43288 | 0 | 2.36
0 | 16.78336 | 0.990198 | 0.140028 | 0.05001 | 17.64353 | 8.05161 | 56.24125 | 0 | 2.411
0 | 14.20426 | 0.10003 | 0.020006 | 0.010003 | 13.94418 | 6.982095 | 64.6694 | 0 | 2.375
0 | 16.29489 | 0.9902971 | 0.120036 | 0.020006 | 17.20516 | 7.062119 | 58.20747 | 0 | 2.41
0 | 18.87 | 0.26 | 0.06 | 0.05 | 18.31 | 6.14 | 56.21 | 0 | 2.432
0 | 13.91278 | 0.110022 | 0.030006 | 1.080216 | 13.87277 | 5.15103 | 65.77316 | 0 | 2.389
0 | 13.90278 | 1.490298 | 0.060012 | 0.010002 | 14.0128 | 6.231246 | 64.19284 | 0 | 2.402
0 | 13.71274 | 0.5001 | 0.06001201 | 0.4900981 | 13.9928 | 6.60132 | 64.54291 | 0 | 2.383
0 | 13.84138 | 0.010001 | 0.010001 | 0.010001 | 13.21132 | 7.040704 | 65.77657 | 0 | 2.375
0 | 17.17 | 0.26 | 0.05 | 1.06 | 18.59 | 5.35 | 57.42 | 0 | 2.429
0 | 14.95718 | 0.5301794 | 0.08156606 | 0.02039151 | 14.93678 | 6.168434 | 63.2035 | 0 | 2.44
0 | 18.19728 | 0.9903962 | 0.120048 | 0.020008 | 19.19768 | 6.982793 | 54.39176 | 0 | 2.428
0 | 13.90417 | 0.010003 | 0.060018 | 0.010003 | 13.95419 | 7.652296 | 64.3093 | 0 | 2.367
0 | 14.31286 | 0.010002 | 0.060012 | 0.010002 | 13.90278 | 7.031406 | 64.57291 | 0 | 2.378
0 | 18.47554 | 0.250075 | 0.04001201 | 0.010003 | 18.41553 | 7.582275 | 55.12654 | 0 | 2.421
0 | 13.43403 | 0.2000601 | 0.020006 | 1.010303 | 14.72442 | 6.181855 | 64.35931 | 0 | 2.381
0 | 13.42 | 0.11 | 0.04 | 1.6 | 13.9 | 5.15 | 65.71 | 0 | 2.388
0 | 13.89139 | 1.490149 | 0.060006 | 0.010001 | 13.9614 | 7.070707 | 63.41634 | 0 | 2.4
0 | 16.71 | 0.07 | 0.03 | 0.11 | 16.54 | 6.43 | 60.04 | 0 | 2.399
0 | 13.80414 | 0.50015 | 0.060018 | 0.020006 | 13.88416 | 7.022106 | 64.609375 | 0 | 2.379
0 | 15.75943 | 0.5300713 | 0.08154944 | 0.02038736 | 14.20999 | 6.187564 | 63.10907 | 0 | 2.449
0 | 13.93279 | 0.5201041 | 0.06001201 | 0.010002 | 13.96279 | 7.141428 | 64.27286 | 0 | 2.379
0 | 14.14283 | 0.520104 | 0.060012 | 0.010002 | 13.87277 | 6.511302 | 64.78295 | 0 | 2.388
0 | 12.35 | 0.5100001 | 0.07000001 | 0.02 | 12.35 | 3.95 | 70.65001 | 0 | 2.374
0 | 13.82415 | 0.510153 | 0.060018 | 1.010303 | 14.0042 | 6.151845 | 64.33929 | 0 | 2.391
0 | 14.87 | 0.51 | 0.07 | 0.03 | 14.55 | 7.11 | 62.77 | 0 | 2.384
0 | 13.9942 | 0.010003 | 0.060018 | 0.010003 | 13.91417 | 7.142142 | 64.76943 | 0 | 2.371
0 | 16.83653 | 0.06994404 | 0.02997602 | 0.06994404 | 16.53677 | 6.434852 | 59.94204 | 0 | 2.4
0 | 18.47185 | 0.260026 | 0.050005 | 0.010001 | 18.38184 | 8.140814 | 54.58546 | 0 | 2.42
0 | 13.81138 | 0.5000499 | 0.070007 | 1.030103 | 14.0314 | 5.970596 | 64.48644 | 0 | 2.389
0 | 14.63146 | 0.5000499 | 0.060006 | 0.020002 | 13.70137 | 6.960696 | 64.0264 | 0 | 2.389
0 | 13.9728 | 0.010002 | 0.060012 | 0.010002 | 13.96279 | 7.021404 | 64.38288 | 0 | 2.381
0 | 15.15303 | 0.110022 | 0.030006 | 0.010002 | 13.90278 | 5.121025 | 65.60312 | 0 | 2.403
0 | 13.19132 | 0.510051 | 0.08000799 | 1.50015 | 13.22132 | 6.310631 | 65.08651 | 0 | 2.39
0 | 13.21132 | 0.10001 | 0.030003 | 2.10021 | 13.9614 | 6.040604 | 64.48644 | 0 | 2.387
0 | 13.96279 | 0.5001 | 0.060012 | 0.020004 | 13.9928 | 8.141628 | 63.22264 | 0 | 2.375
0 | 13.78413 | 0 | 0.070021 | 0.530159 | 14.0142 | 7.012104 | 64.48935 | 0 | 2.372
0 | 12.32123 | 1.010101 | 0.130013 | 1.060106 | 13.0313 | 5.690569 | 66.65667 | 0 | 2.375
0 | 18.56186 | 0.260026 | 0.050005 | 0.010001 | 18.42184 | 9.130914 | 53.46535 | 0 | 2.414
0 | 13.72274 | 0.10002 | 0.020004 | 1.020204 | 13.91278 | 6.611323 | 64.54291 | 0 | 2.38
0 | 13.56407 | 0.50015 | 0.060018 | 1.450435 | 13.97419 | 5.571671 | 64.77943 | 0 | 2.395
0 | 13.51406 | 0.2000601 | 0.03000901 | 1.540462 | 14.68441 | 5.73172 | 64.22927 | 0 | 2.388
0 | 12.9713 | 0.510051 | 0.08000799 | 2.030203 | 13.10131 | 6.070607 | 65.13651 | 0 | 2.391
0 | 12.81 | 0.51 | 0.07 | 0.01 | 12.84 | 6.03 | 67.63 | 0 | 2.374
0 | 13.74275 | 0.510102 | 0.06001201 | 2.0004 | 13.9828 | 5.061012 | 64.54291 | 0 | 2.401
0 | 12.63126 | 0.20002 | 0.030003 | 2.010201 | 13.46135 | 5.150515 | 66.44664 | 0 | 2.383
0 | 13.0039 | 0.20006 | 0.030009 | 2.010603 | 13.10393 | 5.111534 | 66.46993 | 0 | 2.386
0 | 13.10262 | 0.20004 | 0.030006 | 2.010402 | 13.04261 | 5.111022 | 66.43328 | 0 | 2.387
0 | 12.77 | 1.01 | 0.12 | 0.87 | 13.4 | 6.56 | 65.17 | 0 | 2.375
0 | 12.71254 | 0.4900981 | 0.07001401 | 1.010202 | 14.03281 | 7.0014 | 64.58292 | 0 | 2.372
0 | 12.67 | 0.51 | 0.09 | 3.01 | 12.91 | 5.47 | 65.24 | 0 | 2.397
0 | 12.37371 | 0.20006 | 0.020006 | 2.030609 | 13.69411 | 5.151546 | 66.45995 | 0 | 2.382
0 | 13.82276 | 0.510102 | 0.060012 | 2.570514 | 14.0128 | 4.580916 | 64.34287 | 0 | 2.407
0 | 12.73873 | 0.09999001 | 0.039996 | 2.759724 | 13.0087 | 3.489651 | 67.76322 | 0 | 2.393
0 | 14.86446 | 0.5101531 | 0.06001801 | 0.010003 | 13.96419 | 6.011804 | 64.47935 | 0 | 2.404
0 | 15.77315 | 0.980196 | 0.130026 | 0.05001 | 16.64333 | 10.14203 | 56.18123 | 0 | 2.392
0 | 12.94259 | 0.110022 | 0.040008 | 2.130426 | 13.87278 | 5.081017 | 65.75315 | 0 | 2.388
0 | 13.84138 | 0.5000499 | 0.070007 | 1.030103 | 14.0414 | 7.020701 | 63.39633 | 0 | 2.384
0 | 12.9987 | 0.509949 | 0.089991 | 2.489751 | 12.9587 | 5.779422 | 65.07349 | 0 | 2.396
0 | 13.09262 | 0.510102 | 0.08001599 | 1.530306 | 13.0126 | 6.811362 | 64.86297 | 0 | 2.388
0 | 16 | 0.51 | 0.07 | 0.02 | 16.47 | 5.04 | 61.79 | 0 | 2.401
0 | 12 | 3.32 | 0.36 | 0.02 | 14.24 | 5.91 | 64.05 | 0 | 2.408
0 | 11.12 | 3.23 | 0.35 | 0.02 | 13.97 | 8.37 | 62.84 | 0 | 2.38
0 | 11.05889 | 3.219678 | 0.3499649 | 0.019998 | 13.88861 | 8.829117 | 62.53374 | 0 | 2.377
0 | 13.90417 | 0.250075 | 0.050015 | 0.020006 | 13.6841 | 6.281884 | 65.70971 | 0 | 2.372
0 | 11 | 3.2 | 0.34 | 0.01 | 13.82 | 9.320001 | 62.21 | 0 | 2.374
0 | 13.23529 | 0.9403762 | 0.02000801 | 0.010004 | 13.45538 | 9.033614 | 63.20529 | 0 | 2.359
0 | 11.71 | 3.19 | 0.34 | 0.02 | 13.78 | 8.87 | 61.99 | 0 | 2.389
0 | 11.75235 | 3.210643 | 0.3400681 | 0.020004 | 13.86277 | 8.331667 | 62.38248 | 0 | 2.393
0 | 13.26398 | 0.9402821 | 0.020006 | 0.010003 | 13.45404 | 8.93268 | 63.25898 | 0 | 2.363
0 | 11.79 | 3.21 | 0.35 | 0.02 | 13.94 | 7.89 | 62.7 | 0 | 2.396
0 | 12.16243 | 0.9501901 | 0.020004 | 0.010002 | 12.27246 | 10.012 | 64.4529 | 0 | 2.346
0 | 12.75128 | 0.5200521 | 0.07000701 | 0.010001 | 12.86129 | 5.080509 | 68.60686 | 0 | 2.377
0 | 12.93259 | 0.940188 | 0.020004 | 0.010002 | 12.73255 | 8.971794 | 64.27286 | 0 | 2.363
0 | 12.27 | 1.02 | 0.01 | 0.01 | 13.71 | 7.98 | 64.88 | 0 | 2.361
0 | 12.73255 | 0.9401881 | 0.020004 | 0.010002 | 12.45249 | 9.471895 | 64.25285 | 0 | 2.358
0 | 19.17575 | 0.9702911 | 0.130039 | 1.030309 | 20.21606 | 7.032109 | 51.3454 | 0 | 2.443
0 | 13.26398 | 0.9502851 | 0.020006 | 0.010003 | 13.46404 | 9.782935 | 62.38872 | 0 | 2.359
0 | 13.37 | 1.02 | 0.02 | 0 | 14.39 | 9.02 | 62.08 | 0 | 2.367
0 | 18.66187 | 0.260026 | 0.050005 | 0.020002 | 18.37184 | 6.620662 | 55.91559 | 0 | 2.427
0 | 12.72255 | 0.9801962 | 0.010002 | 0.010002 | 14.21284 | 6.971395 | 64.973 | 0 | 2.371
0 | 13.50865 | 1.009899 | 0.019998 | 0.009999 | 14.17858 | 8.969103 | 62.20378 | 0 | 2.365
0 | 11.63 | 3.17 | 0.34 | 0.02 | 13.71 | 9.290001 | 61.74001 | 0 | 2.386
0 | 13.83692 | 0.50025 | 0.07003501 | 0.010005 | 13.87694 | 6.253126 | 65.33266 | 0 | 2.384
0 | 14.31714 | 0.979804 | 0.019996 | 0.009997999 | 14.32713 | 8.128374 | 62.11758 | 0 | 2.39
0 | 13.87833 | 0.5103062 | 0.06003602 | 0.010006 | 13.94837 | 6.974184 | 64.4987 | 0 | 2.379
0 | 14.00981 | 0.2401681 | 0.06004202 | 0.010007 | 13.96978 | 6.254377 | 65.33573 | 0 | 2.381
0 | 13.81 | 1 | 0.02 | 0.01 | 13.92 | 9.02 | 62.12 | 0 | 2.377
0 | 14.08859 | 1.009899 | 0.019998 | 0.009999 | 14.09859 | 8.589141 | 62.08379 | 0 | 2.387
0 | 11.7 | 1.91 | 0.02 | 0 | 12.01 | 10.01 | 64.23 | 0 | 2.367
0 | 14.07985 | 0.2601821 | 0.06004202 | 0.010007 | 13.88972 | 6.24437 | 65.33573 | 0 | 2.383
0 | 13.81 | 1.02 | 0.02 | 0.01 | 13.85 | 9.000001 | 62.19 | 0 | 2.379
0 | 12.98 | 0.9900001 | 0.02 | 0 | 13.16 | 9.920001 | 62.83001 | 0 | 2.363
0 | 12.69381 | 0.9302791 | 0.020006 | 0.010003 | 12.02361 | 9.802942 | 64.39932 | 0 | 2.36
0 | 13.44134 | 0.510051 | 0.070007 | 0.020002 | 13.83138 | 8.090809 | 63.93639 | 0 | 2.368
0 | 14.45723 | 0.010005 | 0.06003002 | 0.010005 | 13.92696 | 6.313157 | 65.10255 | 0 | 2.385
0 | 13.17 | 0.51 | 0.07 | 0.01 | 13.08 | 6.97 | 66.09 | 0 | 2.373
0 | 12.13121 | 0.9600959 | 0.010001 | 0 | 13.44134 | 8.950894 | 64.40643 | 0 | 2.354
0 | 14.11 | 1.04 | 0.02 | 0 | 13.42 | 7.15 | 64.14 | 0 | 2.398
0 | 13.64136 | 1.010101 | 0.020002 | 0 | 13.59136 | 9.500948 | 62.13621 | 0 | 2.375
0 | 11.58 | 3.15 | 0.34 | 0.02 | 13.64 | 9.79 | 61.38 | 0 | 2.384
0 | 11.38 | 1.04 | 0.03 | 0.01 | 12.94 | 10.07 | 64.41 | 0 | 2.343
0 | 12.70332 | 0.2394971 | 0.009979044 | 0.009979044 | 13.47171 | 8.951202 | 64.53448 | 0 | 2.345
0 | 13.92 | 1.01 | 0.02 | 0.01 | 13.8 | 10.16 | 60.98 | 0 | 2.375
0 | 13.88278 | 0.510102 | 0.06001201 | 0.010002 | 12.94259 | 7.10142 | 65.39308 | 0 | 2.388
0 | 11.81 | 1.03 | 0.02 | 0.01 | 12.48 | 10.05 | 64.48 | 0 | 2.349
0 | 12.05 | 1.09 | 0.01 | 0.01 | 13.14 | 9.02 | 64.56 | 0 | 2.355
0 | 13.95 | 1 | 0.02 | 0 | 13.68 | 8.990001 | 62.26 | 0 | 2.383
0 | 14.60877 | 0.010006 | 0.06003602 | 0.010006 | 13.81829 | 6.243746 | 65.12907 | 0 | 2.388
0 | 13.73 | 1.07 | 0.02 | 0.01 | 13.54 | 10.24 | 61.29 | 0 | 2.378
0 | 13.39 | 0.9899999 | 0.009999999 | 0.009999999 | 13 | 7.98 | 64.49999 | 0 | 2.383
0 | 13.55135 | 0.20002 | 0.030003 | 2.10021 | 14.71147 | 5.220521 | 64.11641 | 0 | 2.396
0 | 13.26 | 0.5099999 | 0.06999999 | 0.009999999 | 13.33 | 8 | 64.71999 | 0 | 2.37
0 | 12.90129 | 0.990099 | 0.020002 | 0.010001 | 13.17132 | 10.40104 | 62.40624 | 0 | 2.361
0 | 12.61126 | 0.10001 | 0.040004 | 2.870287 | 13.22132 | 3.450345 | 67.63676 | 0 | 2.392
0 | 13.45731 | 1.039792 | 0.019996 | 0.009998 | 13.29734 | 10.21796 | 61.85763 | 0 | 2.373
0 | 13.39 | 1.03 | 0.02 | 0 | 13.32 | 10.21 | 61.93 | 0 | 2.372
0 | 13.63136 | 0.020002 | 0.010001 | 0.010001 | 13.43134 | 8.440843 | 64.35643 | 0 | 2.362
0 | 13.76275 | 1.480296 | 0.060012 | 0.010002 | 12.9926 | 7.121424 | 64.47289 | 0 | 2.405
0 | 12.91 | 1.02 | 0.02 | 0.01 | 12.87 | 10.01 | 63.06 | 0 | 2.364
0 | 14.87298 | 0.510102 | 0.060012 | 0.010002 | 14.0128 | 7.111423 | 63.32267 | 0 | 2.397
0 | 11.86119 | 1.050105 | 0.020002 | 0.010001 | 12.66127 | 10.08101 | 64.19642 | 0 | 2.346
0 | 13.71274 | 0.210042 | 0.030006 | 2.680536 | 14.65293 | 4.65093 | 63.99279 | 0 | 2.403
0 | 12.28246 | 0.10002 | 0.040008 | 2.790558 | 13.46269 | 3.460692 | 67.79356 | 0 | 2.391
0 | 12.68127 | 0 | 0.040004 | 2.470247 | 13.77138 | 3.430343 | 67.53676 | 0 | 2.388
0 | 18.69748 | 0.4901961 | 0.07002801 | 0.010004 | 18.53742 | 4.991997 | 57.10284 | 0 | 2.429
0 | 18.52741 | 0.4901961 | 0.07002801 | 0.020008 | 18.70748 | 5.032013 | 57.05282 | 0 | 2.426
0 | 18.47554 | 0.4901471 | 0.080024 | 0.020006 | 18.63559 | 5.091527 | 57.10713 | 0 | 2.427
0 | 15.22152 | 1.420142 | 0.020002 | 0.110011 | 16.86169 | 5.160516 | 61.20612 | 0 | 2.412
0 | 14.5229 | 2.190438 | 0.020004 | 0.030006 | 16.9934 | 5.10102 | 61.14223 | 0 | 2.412
0 | 14.45289 | 2.65053 | 0.020004 | 0.010002 | 17.36347 | 5.061012 | 60.44209 | 0 | 2.415
0 | 14.42288 | 2.880576 | 0.020004 | 0.010002 | 17.5035 | 5.781156 | 59.38187 | 0 | 2.414
0 | 14.39288 | 2.890578 | 0.020004 | 0.010002 | 17.5235 | 6.631326 | 58.5317 | 0 | 2.41
0 | 14.17142 | 2.470247 | 0.020002 | 0.010001 | 10.49105 | 0 | 70.28703 | 2.550255 | 2.4
0 | 14 | 2.55 | 0.02 | 0.009999999 | 8.749999 | 0 | 72.05 | 2.61 | 2.393
0 | 14.4771 | 2.459508 | 0.019996 | 0.009997999 | 6.4987 | 0 | 74.21516 | 2.309538 | 2.386
0 | 14.0414 | 2.470247 | 0.020002 | 0.010001 | 8.990898 | 0 | 72.44724 | 2.010201 | 2.401
0 | 14.78148 | 2.460246 | 0.020002 | 0.010001 | 6.950695 | 0 | 73.69736 | 2.080208 | 2.389
0 | 16.53165 | 2.340234 | 0.030003 | 0.040004 | 16.38164 | 0 | 58.12581 | 6.550655 | 2.42
0 | 16.19 | 3.27 | 0.03 | 0.04 | 15.8 | 0 | 57.87 | 6.79 | 2.424
0 | 16.64 | 4.14 | 0.03 | 0.03 | 14.35 | 0 | 58.74 | 6.06 | 2.427
0 | 16.74665 | 2.269546 | 0.029994 | 0.039992 | 16.60668 | 0 | 57.46851 | 6.748651 | 2.425
0 | 16.9983 | 2.229777 | 0.029997 | 0.509949 | 15.9584 | 0 | 57.68423 | 6.489351 | 2.427
0 | 16.76 | 2.28 | 0.03 | 0.98 | 15.5 | 0 | 57.63 | 6.719999 | 2.43
0 | 16.64833 | 1.939806 | 0.029997 | 0.539946 | 16.67833 | 0 | 57.47425 | 6.589341 | 2.421
0 | 16.60668 | 2.39952 | 0.029994 | 0.029994 | 16.65667 | 0 | 57.56849 | 6.608679 | 2.419
0 | 16.69167 | 2.450245 | 0.020002 | 0.020002 | 16.63166 | 0 | 57.45575 | 6.620662 | 2.42
0 | 16.53165 | 2.290229 | 0.04000399 | 0.030003 | 16.58166 | 0 | 57.88578 | 6.540653 | 2.418
0 | 16.74167 | 2.080208 | 0.040004 | 0.530053 | 15.84159 | 0 | 58.14582 | 6.530653 | 2.419
0 | 16.62 | 1.96 | 0.04 | 0.75 | 15.57 | 0 | 58.45 | 6.51 | 2.418
0 | 16.45164 | 1.060106 | 0.040004 | 1.690169 | 16.0516 | 0 | 58.13581 | 6.470646 | 2.417
0 | 16.46 | 1.13 | 0.04 | 1.46 | 16.38 | 0 | 57.92 | 6.510001 | 2.418
0 | 16.47 | 1.5 | 0.04 | 1.1 | 16.35 | 0 | 57.91 | 6.53 | 2.417
0 | 16.51835 | 1.849815 | 0.039996 | 0.869913 | 16.32837 | 0 | 57.73423 | 6.559344 | 2.419
0 | 16.49 | 2.09 | 0.04 | 0.74 | 16.29 | 0 | 57.68 | 6.57 | 2.42
0 | 16.43 | 2.59 | 0.04 | 0.5 | 16.21 | 0 | 57.56 | 6.56 | 2.422
0 | 16.49165 | 2.320232 | 0.04000399 | 0.5000499 | 16.31163 | 0 | 57.68576 | 6.550654 | 2.42
0 | 16.55834 | 2.289771 | 0.039996 | 0.489951 | 15.88841 | 0 | 58.0642 | 6.569344 | 2.419
0 | 16.51835 | 2.279772 | 0.039996 | 0.8399161 | 15.56844 | 0 | 58.10419 | 6.549345 | 2.421
0 | 16.57 | 2.3 | 0.04 | 0.13 | 16.33 | 0 | 57.95 | 6.58 | 2.418
0 | 16.63 | 2.36 | 0.04 | 1.07 | 15.34 | 0 | 57.86 | 6.6 | 2.422
0 | 5 | 0 | 5 | 6.5 | 12 | 4 | 67 | 0 | 2.43
0 | 7.192806 | 0 | 0.9990008 | 9.890108 | 12.98701 | 0 | 68.43156 | 0 | 2.47
3.842459 | 4.995197 | 0 | 0.9606148 | 7.588857 | 14.40922 | 1.92123 | 65.80212 | 0 | 2.45
3.319919 | 1.207243 | 0 | 1.006036 | 7.947686 | 15.09054 | 2.012072 | 68.91348 | 0 | 2.45
6.072477 | 0.9794319 | 0 | 5.093045 | 7.541625 | 12.73261 | 0 | 67.09109 | 0 | 2.48
0 | 1.064963 | 0 | 1.277955 | 8.200213 | 15.97444 | 0 | 72.94995 | 0 | 2.46
0 | 6 | 0 | 2 | 5 | 13 | 0 | 74 | 0 | 2.41
0 | 6 | 0 | 0 | 6 | 17 | 5 | 66 | 0 | 2.4
0 | 6 | 1 | 0 | 0 | 17 | 5 | 70 | 0 | 2.39
0 | 3 | 1 | 5 | 7 | 8 | 2 | 74 | 0 | 2.41
0 | 6 | 1 | 0 | 11 | 11 | 0 | 70 | 0 | 2.46
0 | 8 | 1 | 0 | 5 | 15 | 0 | 71 | 0 | 2.42
0 | 3.5 | 0 | 6 | 6.5 | 10.5 | 1.5 | 72 | 0 | 2.43
2 | 0 | 3 | 0 | 10 | 14 | 2 | 69 | 0 | 2.41
9 | 0 | 0 | 0 | 8 | 17 | 0 | 66 | 0 | 2.43
5 | 0 | 1 | 0 | 4 | 17 | 3 | 70 | 0 | 2.38
3 | 0 | 0 | 0 | 13 | 7 | 0 | 77 | 0 | 2.4
2 | 4 | 0 | 0 | 10 | 11 | 0 | 73 | 0 | 2.42
4 | 0 | 0 | 6 | 0 | 17 | 0 | 73 | 0 | 2.41
4 | 0 | 3 | 0 | 10 | 14 | 0 | 69 | 0 | 2.43
0 | 5.194805 | 0 | 5.194805 | 7.692308 | 12.98701 | 0 | 68.43157 | 0 | 2.44
0 | 14 | 2 | 0 | 0 | 22 | 4 | 52 | 6 | 2.391
0 | 14 | 2 | 0 | 0 | 23 | 0 | 54 | 7 | 2.424
0 | 14 | 2 | 0 | 0 | 22 | 0 | 56 | 6 | 2.396
0 | 14 | 2 | 0 | 0 | 21 | 0 | 58 | 5 | 2.407
0 | 14 | 2 | 0 | 0 | 20 | 0 | 60 | 4 | 2.419
0 | 14 | 2 | 0 | 0 | 16 | 5 | 58 | 5 | 2.379
0 | 14 | 2 | 0 | 0 | 16 | 4 | 60 | 4 | 2.368
0 | 14 | 2 | 0 | 0 | 20 | 2 | 58 | 4 | 2.4
0 | 14 | 2 | 0 | 0 | 20 | 1 | 59 | 4 | 2.391
0 | 15.5 | 0.5 | 0 | 0 | 15.5 | 2.5 | 62 | 4 | 2.391
0 | 13.5 | 0.5 | 0 | 0 | 15.5 | 4.5 | 62 | 4 | 2.363
0 | 15.5 | 0.5 | 0 | 0 | 17.5 | 4.5 | 58 | 4 | 2.386
0 | 15.5 | 0.5 | 0 | 0 | 17.5 | 2.5 | 60 | 4 | 2.394
0 | 13.5 | 0.5 | 0 | 0 | 17.5 | 4.5 | 60 | 4 | 2.372
0 | 13.5 | 0.5 | 0 | 0 | 15.5 | 6.5 | 60 | 4 | 2.356
0 | 15.5 | 0.5 | 0 | 0 | 15.5 | 2.5 | 60 | 6 | 2.384
0 | 17.5 | 0.5 | 0 | 0 | 15.5 | 2.5 | 60 | 4 | 2.411
0 | 13.5 | 0.5 | 0 | 0 | 15.5 | 4.5 | 60 | 6 | 2.359
0 | 15.5 | 0.5 | 0 | 0 | 15.4 | 4.5 | 60 | 4 | 2.388
0 | 16 | 0 | 0 | 0 | 15.4 | 4.5 | 60 | 4 | 2.388
0 | 19.5 | 0 | 0 | 0 | 17 | 3.5 | 56 | 4 | 2.42
0 | 18.5 | 0 | 0 | 0 | 16.5 | 3 | 58 | 4 | 2.414
0 | 16.5 | 0 | 0 | 0 | 15.5 | 0 | 61 | 7 | 2.388
0 | 17.5 | 0 | 0 | 0 | 16.5 | 0 | 59 | 7 | 2.401
0 | 18.5 | 0 | 0 | 0 | 17.5 | 0 | 57 | 7 | 2.412
0 | 16.5 | 0 | 0 | 0 | 15.5 | 0 | 62 | 6 | 2.393
0 | 17.5 | 0 | 0 | 0 | 16.5 | 0 | 60 | 6 | 2.406
0 | 18.5 | 0 | 0 | 0 | 17.5 | 0 | 58 | 6 | 2.416
0 | 16.4 | 0.5 | 0 | 0 | 16.3 | 4 | 58.8 | 4 | 2.395
0 | 16.9 | 0 | 0 | 0 | 16.3 | 4 | 58.8 | 4 | 2.394
0 | 15.75 | 0.5 | 0 | 0 | 15.75 | 4 | 60 | 4 | 2.389
0 | 16.25 | 0 | 0 | 0 | 15.75 | 4 | 60 | 4 | 2.388
0 | 14 | 2 | 0 | 0 | 15.5 | 5.25 | 57.9 | 5.25 | 2.381
0 | 14 | 2 | 0 | 0 | 16 | 5 | 58 | 5 | 2.379
0 | 13.75 | 2 | 0 | 0.5 | 15.75 | 5 | 58 | 5 | 2.381
0 | 13.75 | 2 | 0 | 0 | 15.75 | 5 | 58 | 5 | 2.387
0 | 14 | 2 | 0 | 0 | 16 | 6 | 56 | 6 | 2.373
0 | 14 | 2 | 0 | 0 | 16 | 7 | 54 | 7 | 2.369
0 | 14 | 2 | 0 | 0 | 16 | 8 | 52 | 8 | 2.363
0 | 16 | 0 | 0 | 3 | 16 | 0 | 60 | 5 | 2.417
0 | 16 | 0 | 0 | 2 | 16 | 0 | 60 | 6 | 2.406
0 | 16 | 0 | 0 | 1 | 16 | 0 | 60 | 7 | 2.393
0 | 16 | 0 | 0 | 0 | 16 | 0 | 60 | 7 | 2.404
0 | 14.95 | 0 | 0 | 3 | 14.95 | 0 | 62 | 5 | 2.41
0 | 14.45 | 0 | 0 | 4 | 14.45 | 0 | 63 | 4 | 2.419
0 | 15.5 | 0 | 0 | 3.5 | 15.5 | 0 | 60.5 | 5 | 2.417
1 | 10.5 | 0 | 0 | 15.5 | 11 | 0 | 61 | 0 | 2.53
1 | 11 | 0 | 0 | 16 | 11 | 0 | 60 | 0 | 2.54
1 | 6.5 | 0 | 0 | 19.5 | 11 | 0 | 61 | 0 | 2.56
1 | 10.5 | 0 | 0 | 15.5 | 11 | 0 | 61 | 0 | 2.53
1 | 6 | 0 | 0 | 19 | 10 | 0 | 63 | 0 | 2.54
2 | 5 | 0 | 0 | 19.5 | 10.5 | 0 | 62.76 | 0 | 2.55
1 | 6 | 0 | 2 | 17 | 10 | 0 | 63 | 0 | 2.56
0 | 12.79808 | 0 | 0 | 8.498724 | 6.199069 | 0 | 72.48912 | 0 | 2.41
0 | 12.4975 | 3.9992 | 0.09998 | 10.4979 | 7.9984 | 0 | 64.18716 | 0 | 2.48
0 | 13.19208 | 0.04997002 | 8.494903 | 7.095742 | 1.09934 | 0 | 70.05796 | 0 | 2.49
0 | 12.4975 | 3.9992 | 0.09998 | 10.4979 | 7.9984 | 0 | 64.18716 | 0 | 2.48
0 | 14.4 | 1.9 | 7 | 5.6 | 9 | 0 | 62.1 | 0 | 2.524
0 | 14.41441 | 1.801802 | 7.307307 | 6.006006 | 11.01101 | 0 | 59.45946 | 0 | 2.527
0 | 13.6 | 1.9 | 4 | 6.4 | 7.1 | 0 | 67 | 0 | 2.482
0 | 14.08591 | 1.898102 | 3.996004 | 6.493506 | 9.09091 | 0 | 64.43556 | 0 | 2.491
0 | 14.8 | 2 | 7.2 | 5.9 | 8.9 | 0 | 61 | 0.2 | 2.518
0 | 15.28472 | 1.898102 | 7.692307 | 6.393607 | 10.68931 | 0 | 57.84216 | 0.1998002 | 2.529
0 | 15.01502 | 2.002002 | 4.504505 | 7.607608 | 8.708709 | 0 | 61.96197 | 0.2002002 | 2.487
0 | 14.22846 | 1.803607 | 3.607214 | 5.711423 | 11.12225 | 0 | 63.32666 | 0.2004008 | 2.502
0 | 14.9 | 2 | 7.7 | 6.4 | 10.9 | 0 | 57.6 | 0.5 | 2.527
0 | 14.2 | 1.8 | 3.9 | 6.2 | 9.1 | 0 | 64.3 | 0.5 | 2.494
0 | 15.18482 | 1.998002 | 4.095904 | 6.693307 | 10.98901 | 0 | 60.53946 | 0.4995005 | 2.498
0 | 12.7 | 0.2 | 9.3 | 5.8 | 1.1 | 0 | 70.9 | 0 | 2.469
0 | 13.08692 | 0.1998002 | 9.19081 | 5.894106 | 2.997003 | 0 | 68.63137 | 0 | 2.503
0 | 13.5 | 0.2 | 8.9 | 5.6 | 5 | 0 | 66.8 | 0 | 2.513
0 | 14.1 | 0.2 | 9.000001 | 5.7 | 6.900001 | 0 | 64.10001 | 0 | 2.52
0 | 14.4 | 0.2 | 9.000001 | 5.7 | 8.900001 | 0 | 61.8 | 0 | 2.533
0 | 15 | 0.2 | 8.900001 | 5.7 | 10.9 | 0 | 59.3 | 0 | 2.542
0 | 13.6 | 1.9 | 6.9 | 5.5 | 7.1 | 0 | 65 | 0 | 2.51
0 | 15.5 | 3.5 | 1.8 | 1.2 | 4 | 0 | 72.3 | 1.7 | 2.425
0 | 15.48451 | 3.796204 | 1.498501 | 1.498501 | 4.895105 | 0 | 71.92807 | 0.8991008 | 2.438
0 | 15.7 | 3.8 | 0 | 3 | 5 | 0 | 71.6 | 0.9 | 2.426
0 | 15.28472 | 3.796204 | 2.897103 | 0.0999001 | 5.094905 | 0 | 71.92808 | 0.8991009 | 2.446
0 | 15.7 | 3.8 | 1.5 | 1.6 | 10.9 | 0 | 65.6 | 0.9 | 2.463
0 | 15.7 | 3.9 | 0 | 3.2 | 10.9 | 0 | 65.3 | 1 | 2.448
0 | 15.68431 | 3.996004 | 2.997003 | 0.0999001 | 10.98901 | 0 | 65.23476 | 0.999001 | 2.478
0 | 14.81482 | 2.002002 | 7.907909 | 6.706707 | 7.007008 | 0 | 61.36137 | 0.2002002 | 2.513
0 | 13.1 | 1.8 | 3.3 | 5 | 7.3 | 0 | 69.19999 | 0.3 | 2.47
0 | 14.1 | 2.6 | 3.5 | 6.3 | 7 | 0 | 66.5 | 0 | 2.465
0 | 13.51351 | 2.402403 | 3.203203 | 5.405406 | 7.107108 | 0 | 68.16817 | 0.2002002 | 2.467
0 | 0.73 | 0.02 | 3.16 | 3.11 | 6.11 | 22.23 | 64.39 | 0 | 2.204
0 | 2.409759 | 0.009998998 | 2.739726 | 2.9997 | 6.949304 | 20.10799 | 64.61353 | 0 | 2.228
0 | 3.80038 | 0.010001 | 2.330233 | 2.880288 | 7.570757 | 19.19192 | 64.0564 | 0 | 2.251
0 | 5.149485 | 0.009998999 | 2.049795 | 2.839716 | 8.349165 | 16.28837 | 65.16348 | 0 | 2.27
0 | 6.759324 | 0.009998999 | 1.589841 | 2.689731 | 9.109088 | 14.21858 | 65.50345 | 0 | 2.292
0 | 7.84 | 0.01 | 1.35 | 2.67 | 9.76 | 12.3 | 65.96 | 0 | 2.309
0 | 9.58 | 0.01 | 0.94 | 2.59 | 10.71 | 9.97 | 66.13 | 0 | 2.334
0 | 11.64 | 0.01 | 0.34 | 2.5 | 11.63 | 7.32 | 66.47 | 0 | 2.36
0 | 12.68873 | 0.009998999 | 0.209979 | 2.419758 | 12.20878 | 5.269473 | 67.08328 | 0 | 2.376
0 | 13.12 | 0.009999999 | 0.12 | 2.36 | 12.47 | 4.619999 | 67.18999 | 0 | 2.383
0 | 0 | 0 | 0 | 0 | 4 | 0 | 95.9 | 0 | 2.225
0 | 0 | 0 | 0 | 0 | 4 | 0 | 94.9 | 1 | 2.222
0 | 0 | 0 | 0 | 0 | 4 | 0 | 91.9 | 4 | 2.221
0 | 0 | 0 | 0 | 0 | 4 | 0 | 89.9 | 6 | 2.227
0 | 0 | 0 | 0 | 0 | 4 | 0 | 87.9 | 8 | 2.229
0 | 0 | 0 | 0 | 0 | 4 | 0 | 85.9 | 10 | 2.238
1.514668 | 0.04934153 | 0.05843819 | 16.82925 | 9.287218 | 9.165891 | 0 | 62.59364 | 0 | 2.62
1.501886 | 0.05028416 | 0.05955461 | 14.64984 | 9.681156 | 9.389904 | 0 | 63.75832 | 0 | 2.63
1.502075 | 0.0502905 | 0.05956212 | 14.65169 | 9.682375 | 9.391088 | 0 | 63.76635 | 0 | 2.62
1.579129 | 0.05856405 | 0.0449562 | 14.93043 | 12.95336 | 9.267651 | 0 | 60.72287 | 0 | 2.62
1.525342 | 0.05883205 | 0.05806534 | 14.15345 | 12.98248 | 9.703445 | 0 | 60.90973 | 0 | 2.62
0 | 1.100072 | 0.06462711 | 10.50835 | 17.03742 | 10.31705 | 0 | 60.32467 | 0 | 2.61
1.347168 | 0.02997688 | 0.05917243 | 14.39017 | 11.98537 | 9.511865 | 0 | 61.78243 | 0 | 2.64
0.875169 | 0.02943754 | 0.0581078 | 15.71466 | 12.32804 | 9.221435 | 0 | 61.2478 | 0 | 2.63
0 | 0.01021058 | 0.05374675 | 25.41413 | 0.2983292 | 9.6638 | 0 | 63.95367 | 0 | 2.62
0.9944054 | 0 | 0 | 15.89636 | 12.00656 | 9.004484 | 0 | 61.99945 | 0 | 2.6
0 | 14.50243 | 1.363184 | 0 | 4.778875 | 8.815554 | 4.610963 | 65.71599 | 0 | 2.44
0 | 16.58504 | 1.364075 | 0 | 4.782 | 8.821318 | 4.613978 | 63.62045 | 0 | 2.46
0 | 18.67038 | 1.364968 | 0 | 4.785128 | 8.827088 | 4.616996 | 61.52216 | 0 | 2.49
0 | 20.75844 | 1.365861 | 0 | 4.78826 | 8.832865 | 4.620018 | 59.42113 | 0 | 2.48
0 | 14.63085 | 1.375255 | 0 | 4.821194 | 10.16413 | 4.651794 | 64.14188 | 0 | 2.44
0 | 16.732 | 1.376162 | 0 | 4.824373 | 10.17084 | 4.654862 | 62.02673 | 0 | 2.46
0 | 18.83593 | 1.37707 | 0 | 4.827557 | 10.17755 | 4.657934 | 59.90879 | 0 | 2.48
0 | 5.61644 | 14.78199 | 0 | 3.45472 | 10.92496 | 3 | 61.99092 | 0 | 2.49
0 | 7.604568 | 10.00728 | 0 | 3.341166 | 9.245135 | 2.901393 | 66.67708 | 0 | 2.44
0 | 7.666793 | 11.53048 | 0 | 3.368506 | 9.320786 | 2.925134 | 64.96309 | 0 | 2.46
0 | 7.730046 | 13.07881 | 0 | 3.396297 | 9.397684 | 2.949267 | 63.22083 | 0 | 2.48
0 | 7.794352 | 14.6529 | 0 | 3.424551 | 9.475863 | 2.973802 | 61.44957 | 0 | 2.49
0 | 7.675218 | 10.10026 | 0 | 3.372208 | 10.66403 | 2.928349 | 65.03448 | 0 | 2.44
0 | 7.738611 | 11.63849 | 0 | 3.40006 | 10.75211 | 2.952535 | 63.29087 | 0 | 2.46
0 | 18.89179 | 1.381154 | 0 | 4.841874 | 10.20773 | 6.540447 | 57.92118 | 0 | 2.48
0 | 21.00478 | 1.382069 | 0 | 4.84508 | 10.21449 | 6.544779 | 55.79284 | 0 | 2.49
0 | 14.58502 | 5.48379 | 0 | 4.806092 | 6.332685 | 4.637223 | 63.94097 | 0 | 2.48
0 | 14.60027 | 4.117141 | 0 | 4.811115 | 7.607165 | 4.64207 | 64.0078 | 0 | 2.47
0 | 14.61555 | 2.747633 | 0 | 4.816149 | 8.884312 | 4.646927 | 64.07477 | 0 | 2.46
0 | 14.64619 | 0 | 0 | 4.826248 | 11.44664 | 4.656671 | 64.20913 | 0 | 2.43
0 | 16.697 | 4.11985 | 0 | 4.814281 | 7.612171 | 4.645125 | 61.89698 | 0 | 2.48
0 | 16.71449 | 2.749443 | 0 | 4.819322 | 8.890165 | 4.649989 | 61.96179 | 0 | 2.48
0 | 16.74956 | 0 | 0 | 4.829434 | 11.4542 | 4.659746 | 62.09181 | 0 | 2.45
0 | 18.81619 | 2.751256 | 0 | 4.822499 | 8.896025 | 4.653054 | 59.84603 | 0 | 2.49
0 | 18.8557 | 0 | 0 | 4.832624 | 11.46176 | 4.662824 | 59.97168 | 0 | 2.45
0 | 14.62809 | 5.499981 | 0 | 4.820282 | 6.351383 | 6.511281 | 61.97414 | 0 | 2.47
0 | 14.64342 | 4.12931 | 0 | 4.825335 | 7.629649 | 6.518106 | 62.0391 | 0 | 2.46
0 | 14.65879 | 2.755762 | 0 | 4.830399 | 8.910598 | 6.524947 | 62.10421 | 0 | 2.46
0 | 14.68962 | 0 | 0 | 4.840558 | 11.48058 | 6.53867 | 62.23482 | 0 | 2.43
0 | 16.74639 | 4.132035 | 0 | 4.82852 | 7.634685 | 6.522408 | 59.92075 | 0 | 2.48
0 | 16.76397 | 2.757583 | 0 | 4.83359 | 8.916485 | 6.529258 | 59.98367 | 0 | 2.48
0 | 16.79925 | 0 | 0 | 4.843762 | 11.48818 | 6.542999 | 60.10991 | 0 | 2.45
0 | 18.87194 | 2.759406 | 0 | 4.836786 | 8.922381 | 6.533575 | 57.86033 | 0 | 2.49
0 | 18.91168 | 0 | 0 | 4.846972 | 11.49579 | 6.547335 | 57.98218 | 0 | 2.47
0 | 13.97193 | 0 | 0 | 2.441549 | 12.73962 | 3.392296 | 67.36755 | 0 | 2.4
0 | 13.99956 | 0 | 0 | 2.465051 | 13.96659 | 4.661739 | 64.81918 | 0 | 2.4
0 | 12.60171 | 3.977296 | 0.2264699 | 10.24069 | 7.971554 | 0 | 64.46696 | 0 | 2.48
0 | 14.04342 | 0.133917 | 0 | 7.980971 | 10.08301 | 0 | 67.70749 | 0 | 2.44
0 | 25 | 0 | 0 | 0 | 0 | 15 | 60 | 0 | 2.563
0 | 25 | 0 | 0 | 0 | 0 | 15 | 59 | 0 | 2.565
4.5 | 0.5 | 0 | 2.6 | 20.6 | 9.6 | 0 | 62.2 | 0 | 2.55
4 | 0.5 | 0 | 2 | 17.8 | 7.9 | 0 | 66.8 | 0 | 2.48
0 | 0 | 0 | 0 | 7.806103 | 6.171367 | 18.07638 | 67.86264 | 0 | 2.23
0 | 0 | 0 | 0 | 7.862495 | 6.21595 | 22.75871 | 63.07874 | 0 | 2.22
0 | 0 | 0 | 0 | 7.641757 | 3.020719 | 17.69581 | 71.55997 | 0 | 2.19
0 | 0 | 0 | 0 | 7.695791 | 3.042078 | 22.27617 | 66.90364 | 0 | 2.18
0 | 0 | 0 | 5.736416 | 0 | 6.30991 | 18.48218 | 69.38611 | 0 | 2.23
0 | 0 | 0 | 5.778794 | 0 | 6.356524 | 23.2734 | 64.50528 | 0 | 2.22
0 | 0 | 0 | 5.612992 | 0 | 3.087073 | 18.08452 | 73.13187 | 0 | 2.2
0 | 0 | 0 | 5.653559 | 0 | 3.109384 | 22.76903 | 68.38389 | 0 | 2.19
0 | 0 | 18 | 34 | 0 | 0 | 0 | 42 | 6 | 2.74
0 | 0 | 17.5 | 34 | 0 | 0.5 | 0 | 42 | 6 | 2.76
0 | 0 | 17 | 34 | 0 | 1 | 0 | 42 | 6 | 2.77
0 | 0 | 16.5 | 34 | 0 | 1.5 | 0 | 42 | 6 | 2.78
0 | 0 | 15.5 | 34 | 0 | 2.5 | 0 | 42 | 6 | 2.8
50 | 0 | 0 | 0 | 0 | 0 | 0 | 0 | 50 | 2.347352
0 | 10 | 0 | 0 | 0 | 0 | 0 | 10 | 80 | 2.495
0 | 10 | 0 | 0 | 0 | 0 | 0 | 18 | 72 | 2.535
0 | 10 | 0 | 0 | 0 | 0 | 0 | 28 | 62 | 2.52
0 | 10 | 0 | 0 | 0 | 0 | 0 | 35 | 55 | 2.5
0 | 10 | 0 | 0 | 0 | 0 | 0 | 45 | 45 | 2.48
0 | 13.28 | 0 | 10.33 | 0 | 1.49 | 0 | 74.87 | 0 | 2.465
0 | 13.5073 | 0 | 9.888022 | 0.9998 | 1.519696 | 0 | 74.05518 | 0 | 2.475
0 | 13.30867 | 0 | 10.28897 | 1.879812 | 1.479852 | 0 | 73.0027 | 0 | 2.48
0 | 12.87871 | 0 | 10.39896 | 2.979702 | 1.519848 | 0 | 72.19277 | 0 | 2.485
0 | 13.42866 | 0 | 10.38896 | 3.819618 | 1.519848 | 0 | 70.66293 | 0 | 2.496
0 | 13.75863 | 0 | 10.22898 | 4.819519 | 1.509849 | 0 | 69.64304 | 0 | 2.504
0 | 13.34133 | 0 | 10.33103 | 5.80058 | 1.540154 | 0 | 68.93689 | 0 | 2.513
0 | 13.29266 | 0 | 10.39208 | 6.761353 | 1.45029 | 0 | 68.05362 | 0 | 2.52
0 | 12.8064 | 0 | 7.243622 | 2.891446 | 1.450725 | 0 | 75.57779 | 0 | 2.445
0 | 13.58272 | 0 | 8.251651 | 2.830566 | 1.490298 | 0 | 73.83477 | 0 | 2.462
0 | 13.09131 | 0 | 9.310931 | 2.880288 | 1.540154 | 0 | 73.11731 | 0 | 2.474
0 | 12.87871 | 0 | 10.39896 | 2.979702 | 1.519848 | 0 | 72.19277 | 0 | 2.485
0 | 13.06131 | 0 | 11.43114 | 2.960296 | 1.510151 | 0 | 71.0071 | 0 | 2.504
0 | 13.15394 | 0 | 12.27368 | 2.870861 | 1.490447 | 0 | 70.18105 | 0 | 2.508
0 | 13.24133 | 0 | 13.34134 | 2.870287 | 1.520152 | 0 | 68.9969 | 0 | 2.529
0 | 13.22735 | 0 | 14.33713 | 2.869426 | 1.479704 | 0 | 68.03639 | 0 | 2.542
0 | 13.5 | 0 | 12.13 | 1 | 1.26 | 0 | 72.08 | 0 | 2.502
0 | 12.87871 | 0 | 10.39896 | 2.979702 | 1.519848 | 0 | 72.19277 | 0 | 2.485
0 | 13.07 | 0 | 8.2 | 4.76 | 1.18 | 0 | 72.75 | 0 | 2.469
0 | 13.77228 | 0 | 6.128713 | 6.594059 | 1.158416 | 0 | 72.31683 | 0 | 2.457
0 | 13.13 | 0 | 4.12 | 8.89 | 1.22 | 0 | 72.6 | 0 | 2.446
0 | 13.53135 | 0 | 2.030203 | 11.0111 | 1.260126 | 0 | 72.12721 | 0 | 2.433
0 | 13.2 | 0.6 | 1.4 | 12.3 | 2.5 | 0 | 70 | 0 | 2.448
0 | 13.2 | 0.6 | 2.8 | 10.9 | 2.5 | 0 | 70 | 0 | 2.457
0 | 14.4 | 0.6 | 1.5 | 13.5 | 2.5 | 0 | 67.5 | 0 | 2.47
0 | 14.4 | 0.6 | 3 | 12 | 2.5 | 0 | 67.5 | 0 | 2.479
0 | 13.7 | 0.6 | 1.4 | 11.8 | 2.5 | 0 | 70 | 0 | 2.448
0 | 12.7 | 0.6 | 1.4 | 12.8 | 2.5 | 0 | 70 | 0 | 2.447
0 | 14.9 | 0.6 | 1.5 | 13 | 2.5 | 0 | 67.5 | 0 | 2.468
0 | 13.9 | 0.6 | 1.5 | 14 | 2.5 | 0 | 67.5 | 0 | 2.468
0 | 13.2 | 0.6 | 4.1 | 9.6 | 2.5 | 0 | 70 | 0 | 2.471
0 | 13.2 | 0.6 | 5.5 | 8.2 | 2.5 | 0 | 70 | 0 | 2.476
0 | 14.4 | 0.6 | 4.5 | 10.5 | 2.5 | 0 | 67.5 | 0 | 2.489
0 | 14.4 | 0.6 | 6 | 9 | 2.5 | 0 | 67.5 | 0 | 2.499
0 | 14.2 | 0.6 | 3.7 | 11 | 2.5 | 0 | 68 | 0 | 2.48
0 | 14.4 | 0.6 | 3.8 | 11.2 | 2.5 | 0 | 67.5 | 0 | 2.484
0 | 13.9 | 0.6 | 4.4 | 10.1 | 2.5 | 0 | 68.5 | 0 | 2.481
0 | 14.2 | 0.6 | 4.4 | 10.3 | 2.5 | 0 | 68 | 0 | 2.484
0 | 13.42685 | 0.6012024 | 5.611222 | 8.216433 | 2.50501 | 0 | 69.63927 | 0 | 2.482
0 | 13.7 | 0.6 | 5.7 | 8.5 | 2.5 | 0 | 69 | 0 | 2.486
0 | 13.2 | 0.6 | 8.5 | 5.9 | 1 | 0 | 70.8 | 0 | 2.495
0 | 16.3 | 0 | 8.1 | 8.1 | 2.5 | 0 | 65 | 0 | 2.531
0 | 10.98901 | 0 | 8.291708 | 8.291708 | 2.497502 | 0 | 69.93007 | 0 | 2.493
0 | 15 | 0 | 1 | 9 | 5 | 0 | 70 | 0 | 2.439
0 | 11.9 | 0.6 | 2.5 | 10 | 2.5 | 0 | 72.5 | 0 | 2.434
0 | 11.9 | 0.6 | 1.3 | 11.2 | 2.5 | 0 | 72.5 | 0 | 2.427
0 | 12.6 | 1.2 | 1.4 | 12.3 | 2.5 | 0 | 70 | 0 | 2.448
0 | 15 | 0 | 5 | 5 | 5 | 0 | 70 | 0 | 2.469
0 | 10 | 0 | 7.5 | 7.5 | 5 | 0 | 70 | 0 | 2.479
0 | 10 | 0 | 1.5 | 13.5 | 5 | 0 | 70 | 0 | 2.447
0 | 10.8 | 0.8 | 3.5 | 13.9 | 2.5 | 0 | 68.49999 | 0 | 2.472
0 | 11 | 0 | 0 | 16.5 | 2.5 | 0 | 70 | 0 | 2.437
0 | 12 | 0 | 0 | 18 | 5 | 0 | 65 | 0 | 2.479
0 | 16.5 | 0 | 5.5 | 5.5 | 2.5 | 0 | 70 | 0 | 2.479
0 | 18 | 0 | 6 | 6 | 0 | 0 | 70 | 0 | 2.493
0 | 13.7 | 0 | 6.9 | 6.9 | 2.5 | 0 | 70 | 0 | 2.486
0 | 21 | 0 | 7 | 7 | 0 | 0 | 65 | 0 | 2.536
0 | 15 | 0 | 7.5 | 7.5 | 0 | 0 | 70 | 0 | 2.5
0 | 16.8 | 0.6 | 3.5 | 8.1 | 2.5 | 0 | 68.5 | 0 | 2.476
0 | 12 | 0 | 9 | 9 | 0 | 0 | 70 | 0 | 2.507
0 | 14 | 0 | 10.5 | 10.5 | 0 | 0 | 65 | 0 | 2.509
0 | 14.2 | 0.8 | 4.5 | 10.5 | 0.9 | 0 | 69.1 | 0 | 2.48
0 | 18 | 0 | 1.2 | 10.8 | 0 | 0 | 70 | 0 | 2.458
0 | 16.5 | 0 | 0 | 11 | 2.5 | 0 | 70 | 0 | 2.439
0 | 18 | 0 | 0 | 12 | 0 | 0 | 70 | 0 | 2.448
0 | 21 | 0 | 0 | 14 | 0 | 0 | 65 | 0 | 2.485
0 | 15 | 0 | 0 | 15 | 0 | 0 | 70 | 0 | 2.444
0 | 12 | 0 | 1.8 | 16.2 | 0 | 0 | 70 | 0 | 2.456
0 | 12 | 0 | 0 | 18 | 0 | 0 | 70 | 0 | 2.443
0 | 14 | 0 | 0 | 21 | 0 | 0 | 65 | 0 | 2.491
7.759223 | 11.92881 | 0.269973 | 1.779822 | 1.029897 | 10.9789 | 0 | 66.14338 | 0 | 2.38
7.98 | 4.96 | 0.99 | 2.05 | 5.1 | 9.96 | 0 | 68.85 | 0 | 2.434
9.94 | 2.98 | 1.01 | 5.17 | 2.04 | 9.94 | 0 | 68.81 | 0 | 2.445
6.989301 | 3.949605 | 2.939706 | 2.059794 | 5.09949 | 9.949004 | 0 | 68.90311 | 0 | 2.434
7.86 | 3.93 | 2.95 | 1.05 | 5.44 | 9.95 | 0 | 68.71 | 0 | 2.426
7.82 | 4.93 | 0.99 | 2.1 | 6.48 | 8.94 | 0 | 68.63 | 0 | 2.436
7.819218 | 3.969603 | 2.969703 | 1.049895 | 6.289371 | 9.949004 | 0 | 67.84321 | 0 | 2.433
1.3 | 13 | 2.24 | 0.25 | 5.380001 | 10.47 | 0 | 66.49001 | 0 | 2.457
0 | 4.998542 | 0 | 0 | 0 | 1.82307 | 10.67981 | 82.49858 | 0 | 2.2
0 | 3.142593 | 4.135518 | 0 | 0 | 5.094079 | 11.19069 | 75.6394 | 0 | 2.3
0 | 8.399672 | 3.454252 | 0 | 0 | 4.46765 | 18.69439 | 64.98404 | 0 | 2.3
0 | 12 | 4 | 0.1 | 10.9 | 8 | 0 | 64.3 | 0 | 2.48
0 | 12.5 | 4 | 0.1 | 10.4 | 8 | 0 | 64.3 | 0 | 2.48
0 | 9 | 7 | 0 | 11.2 | 7 | 0 | 65.3 | 0 | 2.46
0 | 15 | 1 | 0 | 9 | 11 | 0 | 64 | 0 | 2.46
0 | 17 | 1 | 0 | 7 | 12 | 0 | 63 | 0 | 2.46
0 | 12.48751 | 3.996004 | 0.0999001 | 10.48951 | 8.491508 | 0 | 64.23577 | 0 | 2.47
0 | 15 | 2 | 0 | 9 | 10.5 | 0 | 63.5 | 0 | 2.46
0 | 15 | 2 | 0 | 8 | 9 | 0 | 66 | 0 | 2.45
0 | 12.5 | 4 | 0 | 10.7 | 8.5 | 0 | 64.3 | 0 | 2.47
0 | 11 | 6.5 | 0.5 | 12 | 5 | 0 | 65 | 0 | 2.47
0 | 14.2 | 0 | 0 | 13 | 11 | 0 | 61 | 0 | 2.5
0 | 14 | 6 | 0 | 7.2 | 6 | 0 | 66 | 0 | 2.48
0 | 15.8 | 4.2 | 0 | 6 | 5 | 0 | 68 | 0 | 2.47
0 | 13 | 0 | 0 | 14 | 13 | 0 | 60 | 0 | 2.49
0 | 8 | 8 | 0 | 13 | 6.2 | 0 | 64.3 | 0 | 2.47
0 | 12.2 | 4 | 0 | 7.9 | 7.4 | 0 | 68.5 | 0 | 2.43
0 | 11 | 6.3 | 0.5 | 12.1 | 5.3 | 0 | 64.8 | 0 | 2.46
0 | 15 | 0 | 40 | 0 | 0 | 0 | 0 | 45 | 2.684
5 | 45 | 0 | 0 | 0 | 0 | 20 | 0 | 30 | 2.41
10 | 40 | 0 | 0 | 0 | 0 | 20 | 0 | 30 | 2.48
15 | 35 | 0 | 0 | 0 | 0 | 20 | 0 | 30 | 2.41
20 | 30 | 0 | 0 | 0 | 0 | 20 | 0 | 30 | 2.35
25 | 25 | 0 | 0 | 0 | 0 | 20 | 0 | 30 | 2.57
30 | 20 | 0 | 0 | 0 | 0 | 20 | 0 | 30 | 2.85
35 | 15 | 0 | 0 | 0 | 0 | 20 | 0 | 30 | 2.49
40 | 10 | 0 | 0 | 0 | 0 | 20 | 0 | 30 | 2.4
45 | 5 | 0 | 0 | 0 | 0 | 20 | 0 | 30 | 2.17
50 | 0 | 0 | 0 | 0 | 0 | 20 | 0 | 30 | 2.63
9.9 | 0 | 40 | 0 | 0 | 0 | 50 | 0 | 0 | 2.409
19.9 | 0 | 30 | 0 | 0 | 0 | 50 | 0 | 0 | 2.415
29.9 | 0 | 20 | 0 | 0 | 0 | 50 | 0 | 0 | 2.406
0 | 12.17702 | 0.9614663 | 12.1665 | 2.996075 | 1.658051 | 0.08672413 | 69.83916 | 0 | 2.52
0 | 14.96197 | 0 | 0 | 5.124099 | 14.47158 | 0 | 65.44235 | 0 | 2.446
0 | 14.74327 | 0 | 0 | 0 | 14.47303 | 5.004504 | 65.77921 | 0 | 2.389
0 | 14.87339 | 0 | 0 | 0 | 14.34291 | 0 | 65.8793 | 4.904414 | 2.382
0 | 13.74099 | 0 | 0 | 2.361889 | 12.67014 | 3.732986 | 67.40392 | 0 | 2.394
0 | 13.82553 | 0 | 0 | 2.360944 | 13.94558 | 5.002 | 64.78591 | 0 | 2.396
0 | 13.60408 | 0 | 0 | 2.40072 | 13.90417 | 5.10153 | 64.91948 | 0 | 2.39
0 | 13.60136 | 0 | 0 | 2.40024 | 13.60136 | 4.90049 | 65.40654 | 0 | 2.391
0 | 13.61498 | 0 | 0 | 2.402643 | 13.31465 | 4.605065 | 65.97257 | 0 | 2.392
0 | 13.70137 | 0 | 0 | 2.40024 | 13.30133 | 4.0004 | 66.50665 | 0 | 2.392
0 | 13.62862 | 0 | 0 | 2.30484 | 13.12757 | 4.008418 | 66.84036 | 0 | 2.393
0 | 13.61498 | 0 | 0 | 2.402643 | 12.91421 | 3.804185 | 67.1739 | 0 | 2.393
0 | 13.60136 | 0 | 0 | 2.40024 | 12.70127 | 3.70037 | 67.50675 | 0 | 2.393
0 | 11.31887 | 0.009999 | 0.039996 | 2.49975 | 11.9688 | 7.159284 | 66.85332 | 0 | 2.366
0 | 10.3 | 0.67 | 0.92 | 1.03 | 11.16 | 9.28 | 66.47 | 0 | 2.357
0 | 8.406725 | 0.01000801 | 0.04003202 | 2.532025 | 8.977181 | 10.21817 | 69.7558 | 0 | 2.312
0 | 7.409259 | 0.009999 | 0.039996 | 2.509749 | 7.9992 | 10.9789 | 70.91291 | 0 | 2.295
0 | 12.0288 | 0.009999 | 0.039996 | 2.489751 | 11.67883 | 4.689531 | 68.91311 | 0 | 2.382
0 | 9.080001 | 2.26 | 0.03 | 0.03 | 9.950001 | 8.360001 | 70.23001 | 0 | 2.34
0 | 8.69 | 0.56 | 0.79 | 0.89 | 9.1 | 11.16 | 68.64 | 0 | 2.324
0 | 8.670867 | 0.560056 | 0.030003 | 0.880088 | 9.150914 | 11.13111 | 68.60686 | 0 | 2.336
0 | 16.10161 | 0.010001 | 0.020002 | 0.010001 | 6.0006 | 0 | 77.70776 | 0 | 2.398
0 | 9.87 | 0.26 | 0.62 | 2.99 | 10.32 | 7.24 | 68.54 | 0 | 2.364
0 | 12.31877 | 0.009999 | 0.039996 | 2.539746 | 12.92871 | 6.189381 | 65.82342 | 0 | 2.383
0 | 10.17203 | 0.630126 | 0.920184 | 3.040608 | 9.131826 | 7.211442 | 68.73375 | 0 | 2.382
0 | 9.44 | 0.56 | 0.93 | 1.02 | 10.07 | 9.12 | 68.69 | 0 | 2.343
0 | 10.85 | 0.01 | 0.02 | 0 | 6.91 | 5.89 | 76.17 | 0 | 2.374
0 | 9.85 | 0.26 | 2.95 | 0.72 | 10.28 | 7.17 | 68.62 | 0 | 2.385
0 | 13.34133 | 0 | 0.030003 | 2.50025 | 13.65136 | 5.000499 | 65.33652 | 0 | 2.397
0 | 13.57 | 0.01 | 0 | 2.53 | 13.97 | 5.18 | 64.59 | 0 | 2.4
0 | 11.19 | 1.5 | 1.06 | 1.16 | 13.14 | 7.29 | 64.53 | 0 | 2.386
0 | 11.16112 | 1.50015 | 1.070107 | 1.170117 | 13.14131 | 7.330733 | 64.45644 | 0 | 2.388
0 | 10.16898 | 0.259974 | 0.039996 | 2.439756 | 10.77892 | 7.349265 | 68.28317 | 0 | 2.369
0 | 13.32133 | 0 | 0.030003 | 2.490249 | 13.64136 | 5.120511 | 65.25652 | 0 | 2.397
0 | 10.46895 | 0.009999 | 0.039996 | 2.419758 | 10.83892 | 7.369263 | 68.18318 | 0 | 2.369
0 | 14.13 | 0.01 | 0.03 | 0 | 6.34 | 1.99 | 77.36 | 0 | 2.406
0 | 8.14 | 0 | 0.02 | 4.21 | 7.64 | 7.59 | 72.25 | 0 | 2.332
0 | 13.59864 | 0.009999 | 0.039996 | 2.519748 | 13.84862 | 5.219478 | 64.61354 | 0 | 2.4
0 | 10.87891 | 0.009999 | 0.039996 | 2.319768 | 10.67893 | 7.189281 | 67.9332 | 0 | 2.386
0 | 8.04 | 0 | 4.24 | 0.04 | 7.63 | 7.47 | 72.43 | 0 | 2.372
0 | 10.89782 | 0 | 0.9098179 | 1.919616 | 9.768045 | 7.068585 | 69.28614 | 0 | 2.371
0 | 12.54 | 0.01 | 0.02 | 0 | 6.64 | 3.81 | 76.83 | 0 | 2.403
0 | 10.24 | 0.65 | 0.92 | 2.02 | 10.09 | 7.25 | 68.66 | 0 | 2.373
0 | 10.33 | 0.6700001 | 0.9200001 | 1.01 | 11.14 | 7.25 | 68.52 | 0 | 2.364
0 | 13.29867 | 0.009999 | 0 | 2.429757 | 12.67873 | 3.69963 | 67.74323 | 0 | 2.403
0 | 10.34103 | 0.010001 | 0.040004 | 2.50025 | 10.9711 | 8.070807 | 67.91679 | 0 | 2.351
0 | 9.359064 | 0.009999 | 0.039996 | 2.479752 | 9.989001 | 9.059095 | 68.92311 | 0 | 2.333
0 | 14.15225 | 2.800564 | 1.176062 | 4.908928 | 12.93637 | 0.4736446 | 63.33338 | 0 | 2.47
0 | 12.86683 | 3.498387 | 1.175283 | 4.905679 | 11.57039 | 0.4733311 | 64.82713 | 0.464314 | 2.46
0 | 12.99229 | 3.5325 | 1.186743 | 4.953514 | 12.92333 | 0.4779465 | 63.24405 | 0.4688414 | 2.47
0 | 13.16649 | 3.579861 | 1.202654 | 5.019928 | 13.16274 | 0.4843546 | 61.73484 | 1.425382 | 2.47
0 | 16.34607 | 1.485938 | 1.188574 | 4.961154 | 13.00863 | 0.4786838 | 60.90112 | 1.408694 | 2.48
0 | 16.12801 | 1.475825 | 2.360968 | 1.642463 | 13.24472 | 0.4754258 | 64.45296 | 0 | 2.47
0 | 10.72603 | 2.166163 | 0 | 4.735953 | 12.26535 | 4.159865 | 65.72826 | 0 | 2.41
0 | 15.8865 | 0 | 0 | 4.691816 | 12.08709 | 1.217597 | 65.44127 | 0.459385 | 2.44
0 | 15.761 | 1.382719 | 1.161311 | 4.685781 | 11.94381 | 0.4677041 | 64.38162 | 0 | 2.47
0 | 14.82725 | 0 | 0 | 4.817095 | 11.42493 | 4.090099 | 64.62591 | 0 | 2.43
0 | 15.68509 | 1.45456 | 1.163475 | 4.856392 | 12.41399 | 0.4685756 | 63.74146 | 0 | 2.47
0 | 10.33032 | 2.039138 | 0 | 4.606843 | 8.163301 | 3.6786 | 70.96938 | 0 | 2.4
0 | 15.5286 | 0 | 0 | 1.635577 | 12.86593 | 2.935283 | 66.81591 | 0 | 2.42
0 | 15.68262 | 0 | 0 | 1.640563 | 12.90515 | 4.843735 | 64.70856 | 0 | 2.42
0 | 15.52621 | 0 | 0 | 3.248403 | 12.77645 | 1.88056 | 66.35119 | 0 | 2.43
0 | 14.38848 | 1.044188 | 0 | 3.25385 | 12.15476 | 2.260456 | 66.68072 | 0 | 2.43
0 | 15.28568 | 1.37776 | 0 | 4.829975 | 11.39184 | 0.3728214 | 66.52666 | 0 | 2.45
0 | 17.6299 | 0 | 0 | 3.28615 | 14.93834 | 0 | 63.92591 | 0 | 2.46
0 | 15.5059 | 0 | 0 | 3.288899 | 14.95084 | 0.9520018 | 65.08247 | 0 | 2.44
0 | 16.43192 | 0 | 0 | 3.260455 | 13.53271 | 0.9437684 | 65.61317 | 0 | 2.44
0 | 23.85778 | 0 | 26.36856 | 0 | 0 | 0 | 47.16934 | 2.604328 | 2.641
0 | 24.02651 | 0 | 26.55504 | 0 | 0 | 4.456135 | 42.33957 | 2.622746 | 2.662
0 | 24.19764 | 0 | 26.74418 | 0 | 0 | 8.975749 | 37.441 | 2.641427 | 2.676
0 | 24.54733 | 0 | 27.13067 | 0 | 0 | 18.21092 | 27.43149 | 2.679599 | 2.71
0 | 0 | 0 | 40.88 | 17.06 | 0 | 0 | 34.12 | 7.94 | 2.945
0 | 0 | 0 | 36.52 | 19.24 | 0 | 0 | 38.48 | 5.76 | 2.921
0 | 0 | 0 | 32.44 | 21.28 | 0 | 0 | 42.57 | 3.71 | 2.897
0 | 0 | 0 | 28.6 | 23.2 | 0 | 0 | 46.4 | 1.8 | 2.871
0 | 0 | 0 | 25 | 25 | 0 | 0 | 50 | 0 | 2.852
0 | 20.87172 | 0 | 0 | 0 | 1.499262 | 26.87726 | 50.01337 | 0.4922576 | 2.5
0 | 20.23634 | 0 | 0 | 0 | 4.497852 | 26.05906 | 48.49084 | 0.4772721 | 2.47
0 | 6 | 7.9 | 22.1 | 7.7 | 0 | 0 | 54.6 | 1.7 | 2.646
0 | 6.6 | 6.6 | 36.3 | 0 | 0 | 0 | 49.4 | 1.1 | 2.729
0 | 24.4 | 0 | 26.9 | 0 | 0 | 0 | 46.1 | 2.6 | 2.716
0 | 6.806807 | 6.806807 | 37.63763 | 0 | 0 | 0 | 46.14614 | 2.602602 | 2.771
20 | 0 | 0 | 0 | 0 | 0 | 80 | 0 | 0 | 2.124
20 | 0 | 0 | 0 | 0 | 0 | 79 | 0 | 0 | 2.191
27.5 | 0 | 0 | 0 | 0 | 0 | 71.7 | 0 | 0 | 2.43
27.5 | 0 | 0 | 0 | 0 | 0 | 71.6 | 0 | 0 | 2.46
27.5 | 0 | 0 | 0 | 0 | 0 | 71.5 | 0 | 0 | 2.5
0 | 16.69344 | 1.997077 | 0 | 7.545627 | 7.379925 | 0.2702042 | 66.11373 | 0 | 2.46
0 | 16.8274 | 2.160404 | 0 | 4.891326 | 8.108217 | 0.2740333 | 67.73862 | 0 | 2.44
0 | 17.3103 | 1.875968 | 0 | 6.106777 | 7.737034 | 0.271948 | 66.69798 | 0 | 2.45
0 | 16.27897 | 2.209187 | 0 | 6.258331 | 7.359742 | 0.7246124 | 67.16917 | 0 | 2.44
0 | 16.77867 | 2.019513 | 0 | 5.349144 | 7.960355 | 0.4553995 | 67.43691 | 0 | 2.44
0 | 18.37185 | 1.947556 | 0 | 5.179477 | 7.569181 | 0.1817269 | 66.75022 | 0 | 2.44
0 | 16.8675 | 2.0179 | 0 | 5.816479 | 8.07828 | 0.3640287 | 66.85581 | 0 | 2.45
0 | 16.22307 | 1.868025 | 0 | 6.704605 | 7.33447 | 0.7221242 | 67.14771 | 0 | 2.44
0 | 16.2923 | 1.875998 | 0 | 5.480526 | 7.365772 | 0.8158568 | 68.16954 | 0 | 2.43
0 | 18.36522 | 2.08112 | 0 | 5.256058 | 7.442411 | 0.1816614 | 66.67352 | 0 | 2.44
0 | 4.2 | 0 | 4.7 | 7.1 | 11.4 | 9.2 | 63.30001 | 0 | 2.332
0 | 4.2 | 0 | 5.600001 | 6.200001 | 11.4 | 9.200001 | 63.30001 | 0 | 2.414
0 | 4.2 | 0 | 6.5 | 5.3 | 11.4 | 9.2 | 63.3 | 0 | 2.422
0 | 4.2 | 1.8 | 4.7 | 5.3 | 11.4 | 9.2 | 63.35 | 0 | 2.393
0 | 3.2 | 1.8 | 5.7 | 5.3 | 11.4 | 9.2 | 63.35 | 0 | 2.402
0 | 3.2 | 1.8 | 4.7 | 6.3 | 11.4 | 9.2 | 63.35 | 0 | 2.401
0 | 2.2 | 1.8 | 4.7 | 7.3 | 11.4 | 9.2 | 63.35 | 0 | 2.399
0 | 3.5 | 1.5 | 5.17 | 5.83 | 11.4 | 9.2 | 63.35 | 0 | 2.401
0 | 2.8 | 1.2 | 5.64 | 6.36 | 11.4 | 9.2 | 63.35 | 0 | 2.411
0 | 0 | 6 | 4.7 | 5.3 | 11.4 | 9.2 | 63.35 | 0 | 2.382
0 | 0 | 5.16 | 5.12 | 5.72 | 11.4 | 9.2 | 63.35 | 0 | 2.389
0 | 0 | 4.32 | 5.54 | 6.14 | 11.4 | 9.2 | 63.35 | 0 | 2.393
0 | 0 | 3.48 | 5.96 | 6.56 | 11.4 | 9.2 | 63.35 | 0 | 2.397
0 | 0 | 2.64 | 6.38 | 6.98 | 11.4 | 9.2 | 63.35 | 0 | 2.412
0 | 0 | 1.8 | 6.8 | 7.4 | 11.4 | 9.199999 | 63.34999 | 0 | 2.43
0 | 0 | 3.48 | 5.96 | 6.56 | 11.4 | 9.2 | 63.35 | 0 | 2.4
0 | 0 | 3 | 6.45 | 6.55 | 11.4 | 9.2 | 63.35 | 0 | 2.404
0 | 0 | 2.5 | 6.95 | 6.55 | 11.4 | 9.2 | 63.35 | 0 | 2.408
0 | 0 | 3.44 | 5.89 | 6.5 | 11.27 | 10.2 | 62.65 | 0 | 2.394
0 | 0 | 2.97 | 6.38 | 6.48 | 11.27 | 10.2 | 62.65 | 0 | 2.395
0 | 0 | 2.47 | 6.87 | 6.49 | 11.27 | 10.2 | 62.65 | 0 | 2.401
0 | 0 | 2.5 | 6.95 | 6.55 | 11.4 | 9.2 | 63.33 | 0 | 2.411
0 | 0 | 2.47 | 6.87 | 6.49 | 11.27 | 10.2 | 62.63 | 0 | 2.405
0 | 0 | 2.65 | 7.3 | 6.45 | 11 | 9.2 | 63.35 | 0 | 2.412
0 | 0 | 2.45 | 7.670001 | 6.43 | 11.17 | 10.11 | 62.1 | 0 | 2.414
0 | 0 | 2.43 | 8.47 | 6.38 | 11.08 | 10.02 | 61.55 | 0 | 2.424
0 | 0 | 3.25 | 6.6 | 6.23 | 10.9 | 9.800001 | 63.15001 | 0 | 2.404
0 | 17.98202 | 0 | 0 | 0 | 0 | 17.98202 | 63.93607 | 0 | 2.493
0 | 17.98202 | 0 | 0 | 0 | 5.994006 | 11.98801 | 63.93607 | 0 | 2.461
0 | 17.98202 | 0 | 0 | 0 | 8.991008 | 8.991008 | 63.93606 | 0 | 2.454
0 | 17.98202 | 0 | 0 | 0 | 14.98501 | 2.997003 | 63.93607 | 0 | 2.437
0 | 14.98501 | 0 | 0 | 0 | 11.98801 | 8.991009 | 63.93607 | 0 | 2.394
0 | 13.48651 | 0 | 0 | 0 | 13.48651 | 8.991009 | 63.93607 | 0 | 2.353
6.054835 | 0 | 0 | 0 | 14.66411 | 11.82978 | 0 | 67.45129 | 0 | 2.459
0 | 0 | 0 | 0 | 14.06658 | 13.59208 | 0 | 72.34135 | 0 | 2.452
0 | 0 | 0 | 0 | 17.01737 | 13.45363 | 0 | 69.529 | 0 | 2.481
4.003991 | 0 | 0 | 0 | 16.32692 | 9.974187 | 0 | 69.6949 | 0 | 2.45
5.975052 | 0 | 0 | 0 | 14.7662 | 9.922814 | 0 | 69.33593 | 0 | 2.441
6.044024 | 0 | 0 | 0 | 16.43032 | 12.39909 | 0 | 65.12657 | 0 | 2.482
6.028885 | 0 | 0 | 0 | 13.40932 | 10.60117 | 0 | 69.96062 | 0 | 2.434
5.946146 | 0 | 0 | 0 | 16.16425 | 9.874812 | 0 | 68.01479 | 0 | 2.455
0 | 0 | 0 | 0 | 14.00627 | 12.91863 | 0 | 73.0751 | 0 | 2.443
4.087566 | 0 | 0 | 0 | 16.66771 | 13.1772 | 0 | 66.06754 | 0 | 2.486
6.129528 | 0 | 0 | 0 | 13.63317 | 13.17328 | 0 | 67.06403 | 0 | 2.46
6.099113 | 0 | 0 | 0 | 15.0728 | 13.10792 | 0 | 65.72017 | 0 | 2.474
0 | 0 | 0 | 0 | 16.80252 | 11.47235 | 0 | 71.72513 | 0 | 2.453
3.588045 | 0 | 0 | 0 | 15.20087 | 12.31196 | 0 | 68.89912 | 0 | 2.461
4.08975 | 0 | 0 | 0 | 14.69058 | 12.0456 | 0 | 69.17406 | 0 | 2.452
0 | 12.4659 | 0.6309456 | 10.59831 | 5.898369 | 1.165787 | 0 | 69.2407 | 0 | 2.5
0 | 13.45367 | 2.401767 | 0.3458029 | 5.29245 | 10.49199 | 0 | 67.3455 | 0 | 2.43
34.95007 | 0 | 0 | 0 | 0 | 0 | 64.86821 | 0 | 0 | 2.37
32.99122 | 0 | 0 | 0 | 0 | 0 | 66.63542 | 0 | 0 | 2.57
30.92266 | 0 | 0 | 0 | 0 | 0 | 68.50162 | 0 | 0 | 2.66
28.7349 | 0 | 0 | 0 | 0 | 0 | 70.47536 | 0 | 0 | 2.72
0 | 22.57436 | 3.267099 | 2.113287 | 0 | 0 | 0.7575245 | 71.1907 | 0 | 4.437
0 | 22.57162 | 3.266702 | 2.113031 | 0 | 0 | 0.7574326 | 71.18207 | 0 | 4.854
0 | 22.56887 | 3.266305 | 2.112774 | 0 | 0 | 0.7573405 | 71.17342 | 0 | 5.107
0 | 0 | 0 | 50 | 0 | 0 | 0 | 50 | 0 | 2.906
0 | 16.667 | 0 | 33.333 | 0 | 0 | 0 | 50 | 0 | 2.762
0 | 25 | 0 | 25 | 0 | 0 | 0 | 50 | 0 | 2.702
0 | 33.333 | 0 | 16.667 | 0 | 0 | 0 | 50 | 0 | 2.654
0 | 24.34971 | 0 | 26.91226 | 0 | 0 | 0 | 46.13424 | 2.603782 | 2.78
0 | 24.37447 | 0 | 26.93962 | 0 | 0 | 0 | 45.66803 | 2.606429 | 2.81
0 | 24.39928 | 0 | 26.96704 | 0 | 0 | 0 | 45.20086 | 2.609082 | 2.83
0 | 0 | 0 | 0 | 0 | 0 | 0 | 100 | 0 | 2.198
0 | 35 | 0 | 20 | 0 | 0 | 0 | 0 | 45 | 2.66
0 | 25 | 0 | 30 | 0 | 0 | 0 | 0 | 45 | 2.62
0 | 15 | 0 | 40 | 0 | 0 | 0 | 0 | 45 | 2.67
0 | 0 | 35 | 20 | 0 | 0 | 0 | 0 | 45 | 2.5
0 | 0 | 25 | 30 | 0 | 0 | 0 | 0 | 45 | 2.54
0 | 0 | 15 | 40 | 0 | 0 | 0 | 0 | 45 | 2.6
50 | 0 | 0 | 0 | 0 | 0 | 0 | 0 | 50 | 2.35
50 | 0 | 0 | 0 | 0 | 2.5 | 0 | 0 | 47.5 | 2.42
50 | 0 | 0 | 0 | 0 | 5 | 0 | 0 | 45 | 2.45
50 | 0 | 0 | 0 | 0 | 6.25 | 0 | 0 | 43.75 | 2.46
50 | 0 | 0 | 0 | 0 | 7.5 | 0 | 0 | 42.5 | 2.42
50 | 0 | 0 | 0 | 0 | 10 | 0 | 0 | 40 | 2.27
0 | 25 | 0 | 10 | 0 | 0 | 65 | 0 | 0 | 2.438
30 | 0 | 0 | 10 | 0 | 0 | 60 | 0 | 0 | 2.415
30 | 0 | 0 | 10 | 0 | 0 | 59 | 0 | 0 | 2.972
30 | 0 | 0 | 0 | 0 | 10 | 0 | 0 | 60 | 2.515
29 | 0 | 0 | 0 | 0 | 10 | 0 | 0 | 60 | 2.544
29 | 0 | 0 | 0 | 0 | 10 | 0 | 0 | 60 | 2.544
30 | 0 | 0 | 0 | 0 | 10 | 0 | 0 | 60 | 2.496
29 | 0 | 0 | 0 | 0 | 10 | 0 | 0 | 60 | 2.512
29 | 0 | 0 | 0 | 0 | 10 | 0 | 0 | 60 | 2.512
0 | 10.0688 | 0 | 0 | 0 | 0 | 9.146613 | 0 | 80.7513 | 3.63
0 | 9.620441 | 0 | 0 | 0 | 0 | 17.47865 | 0 | 72.8691 | 3.61
0 | 9.210315 | 0 | 0 | 0 | 0 | 25.10028 | 0 | 65.65895 | 3.58
0 | 8.833727 | 0 | 0 | 0 | 0 | 32.09865 | 0 | 59.03842 | 3.54
29 | 0 | 0 | 0 | 0 | 10 | 0 | 0 | 60 | 3.041
30 | 0 | 0 | 0 | 0 | 10 | 0 | 0 | 60 | 2.514
33.22148 | 0 | 0 | 0 | 0 | 0 | 0 | 66.44296 | 0 | 2.494
33.10811 | 0 | 0 | 0 | 0 | 0 | 0 | 66.21622 | 0 | 2.638
33.22148 | 0 | 0 | 0 | 0 | 0 | 0 | 66.44296 | 0 | 2.411
33.10811 | 0 | 0 | 0 | 0 | 0 | 0 | 66.21622 | 0 | 2.479
0 | 13.83 | 0.97 | 0 | 5.38 | 10.59 | 0 | 69.13 | 0 | 2.43
0 | 12.81872 | 1.919808 | 0 | 5.319468 | 10.59894 | 0 | 69.24308 | 0 | 2.43
0 | 14.65146 | 0 | 0 | 5.260526 | 10.66107 | 0 | 69.32693 | 0 | 2.429
0 | 14.81 | 0 | 0 | 4.52 | 10.61 | 0 | 69.07 | 0 | 2.473
0 | 14.83 | 0 | 0 | 5.380001 | 9.710001 | 0 | 69.09 | 0 | 2.477
0 | 14.86851 | 0 | 0 | 5.569444 | 11.62884 | 0 | 66.94331 | 0 | 2.453
0 | 20 | 0 | 20 | 0 | 0 | 55 | 5 | 0 | 2.558
0 | 5.57 | 0 | 10.06 | 0 | 0 | 84.37 | 0 | 0 | 2.133
0 | 5.57 | 0 | 10.06 | 0 | 0 | 84.37 | 0 | 0 | 2.201
0 | 5.57 | 0 | 10.06 | 0 | 0 | 84.37 | 0 | 0 | 2.225
0 | 5.57 | 0 | 10.06 | 0 | 0 | 84.37 | 0 | 0 | 2.232
0 | 5.57 | 0 | 10.06 | 0 | 0 | 84.37 | 0 | 0 | 2.24
0 | 15.18 | 0 | 10.33 | 0 | 0 | 74.49 | 0 | 0 | 2.301
0 | 15.18 | 0 | 10.33 | 0 | 0 | 74.49 | 0 | 0 | 2.366
0 | 15.18 | 0 | 10.33 | 0 | 0 | 74.49 | 0 | 0 | 2.351
0 | 15.18 | 0 | 10.33 | 0 | 0 | 74.49 | 0 | 0 | 2.323
0 | 15.18 | 0 | 10.33 | 0 | 0 | 74.49 | 0 | 0 | 2.29
0 | 15.18 | 0 | 10.33 | 0 | 0 | 74.49 | 0 | 0 | 2.256
0 | 25.96259 | 0 | 10.37104 | 0 | 0 | 63.66637 | 0 | 0 | 2.426
0 | 25.96259 | 0 | 10.37104 | 0 | 0 | 63.66637 | 0 | 0 | 2.466
0 | 25.96259 | 0 | 10.37104 | 0 | 0 | 63.66637 | 0 | 0 | 2.464
0 | 25.96259 | 0 | 10.37104 | 0 | 0 | 63.66637 | 0 | 0 | 2.449
0 | 25.96259 | 0 | 10.37104 | 0 | 0 | 63.66637 | 0 | 0 | 2.423
0 | 25.96259 | 0 | 10.37104 | 0 | 0 | 63.66637 | 0 | 0 | 2.406
0 | 25.96259 | 0 | 10.37104 | 0 | 0 | 63.66637 | 0 | 0 | 2.387
0 | 16.5 | 0 | 0 | 2.1 | 14.5 | 0 | 66.8 | 0 | 2.44
0 | 16.5 | 0 | 0 | 2.1 | 14.5 | 0.5 | 66.3 | 0 | 2.44
0 | 16.51652 | 0 | 0 | 2.102102 | 15.21521 | 0 | 66.06606 | 0 | 2.44
0 | 16.51652 | 0 | 0 | 2.102102 | 15.21521 | 0.5005005 | 65.56556 | 0 | 2.44
0 | 16.5 | 0 | 0 | 2.2 | 15.4 | 0 | 65.8 | 0 | 2.45
0 | 16.5 | 0 | 0 | 2.2 | 15.4 | 0.5 | 65.3 | 0 | 2.44
0 | 16.5 | 0 | 0 | 2.2 | 15.8 | 0 | 65.4 | 0 | 2.45
0 | 16.5 | 0 | 0 | 2.2 | 15.8 | 0.5 | 64.9 | 0 | 2.44
0 | 16.48352 | 0 | 0 | 2.197802 | 16.48352 | 0 | 64.73527 | 0 | 2.45
0 | 16.5 | 0 | 0 | 2.5 | 14.5 | 0 | 66.4 | 0 | 2.44
0 | 16.5 | 0 | 0 | 2.5 | 14.5 | 0.5 | 65.9 | 0 | 2.44
0 | 16.5 | 0 | 0 | 2.6 | 15.1 | 0 | 65.7 | 0 | 2.45
0 | 16.5 | 0 | 0 | 2.6 | 15.1 | 0.5000001 | 65.2 | 0 | 2.44
0 | 16.48352 | 0 | 0 | 2.597403 | 15.38462 | 0 | 65.43457 | 0 | 2.45
0 | 16.48351 | 0 | 0 | 2.597402 | 15.38461 | 0.4995005 | 64.93506 | 0 | 2.45
0 | 16.48351 | 0 | 0 | 2.597402 | 15.78421 | 0 | 65.03496 | 0 | 2.45
0 | 16.5 | 0 | 0 | 2.6 | 15.8 | 0.5 | 64.5 | 0 | 2.45
0 | 16.5 | 0 | 0 | 2.6 | 16.4 | 0 | 64.4 | 0 | 2.45
0 | 16.4 | 0 | 0 | 2.9 | 14.5 | 0 | 66.1 | 0 | 2.45
0 | 16.4 | 0 | 0 | 2.9 | 14.5 | 0.5 | 65.6 | 0 | 2.44
0 | 16.5 | 0 | 0 | 2.9 | 15.1 | 0 | 65.4 | 0 | 2.45
0 | 16.5 | 0 | 0 | 2.9 | 15.1 | 0.5 | 64.9 | 0 | 2.45
0 | 16.4 | 0 | 0 | 2.9 | 15.4 | 0 | 65.2 | 0 | 2.45
0 | 16.4 | 0 | 0 | 2.9 | 15.4 | 0.5 | 64.7 | 0 | 2.45
0 | 16.48351 | 0 | 0 | 2.897103 | 15.78421 | 0 | 64.73527 | 0 | 2.45
0 | 16.48351 | 0 | 0 | 2.897103 | 15.78421 | 0.4995005 | 64.23576 | 0 | 2.45
0 | 16.5 | 0 | 0 | 2.9 | 16.4 | 0 | 64.1 | 0 | 2.45
0 | 9.205161 | 8.748708 | 3.956519 | 9.594235 | 5.719861 | 0 | 62.45881 | 0 | 2.49
0 | 10.42084 | 5.965316 | 8.983663 | 0 | 5.954415 | 0 | 67.82894 | 0 | 2.5
0 | 12.87805 | 0.3138324 | 8.43456 | 5.867699 | 0.8697935 | 0 | 71.34068 | 0 | 2.49
0 | 15.61834 | 3.187025 | 0.2185063 | 11.8567 | 5.287728 | 0 | 63.52561 | 0 | 2.48
0 | 15.03612 | 2.521858 | 0.2172354 | 12.39224 | 5.256975 | 0 | 64.27126 | 0 | 2.48
0 | 11.01156 | 6.314774 | 0.4466206 | 11.96203 | 5.342573 | 0 | 64.60963 | 0 | 2.46
0 | 16.01625 | 3.446503 | 0 | 6.81566 | 4.592336 | 0.1345128 | 68.68283 | 0 | 2.43
0 | 11.86669 | 3.253345 | 0 | 6.082751 | 3.005572 | 0 | 75.48544 | 0 | 2.39
0 | 14.23142 | 2.370237 | 0.590059 | 5.750575 | 10.26103 | 0.580058 | 66.00661 | 0 | 2.452
0 | 13.92139 | 1.160116 | 0.530053 | 6.540654 | 8.470847 | 0 | 69.18691 | 0 | 2.444
0 | 14.86149 | 0.020002 | 0.040004 | 5.430543 | 10.63106 | 0 | 68.84689 | 0 | 2.342
0 | 13.67273 | 0.020004 | 0.030006 | 2.360472 | 12.69254 | 3.670734 | 67.46349 | 0 | 2.403
0 | 18.67759 | 0.4994007 | 0 | 0 | 18.77747 | 4.994008 | 56.93169 | 0 | 2.428
0 | 18.67759 | 0.4994008 | 0 | 0 | 18.77747 | 6.991611 | 54.93409 | 0 | 2.41
0 | 18.67759 | 0.4994008 | 0 | 0 | 18.77747 | 8.989214 | 52.93648 | 0 | 2.42
0 | 18.67759 | 0.4994007 | 0 | 0 | 18.77747 | 10.98682 | 50.93888 | 0 | 2.401
0 | 18.67759 | 0.4994007 | 0 | 0 | 18.77747 | 12.98442 | 48.94127 | 0 | 2.388
1.997603 | 16.67999 | 0.4994007 | 0 | 0 | 18.77747 | 4.994008 | 56.93169 | 0 | 2.428
3.995206 | 14.68238 | 0.4994007 | 0 | 0 | 18.77747 | 4.994008 | 56.93169 | 0 | 2.427
7.990412 | 10.68718 | 0.4994007 | 0 | 0 | 18.77747 | 4.994008 | 56.93169 | 0 | 2.41
0 | 17.98202 | 0 | 0 | 0 | 17.98202 | 6.993007 | 56.94306 | 0 | 2.407
0 | 16.98302 | 0 | 0 | 0 | 16.98302 | 8.991009 | 56.94306 | 0 | 2.385
0 | 15.98402 | 0 | 0 | 0 | 15.98402 | 10.98901 | 56.94306 | 0 | 2.369
0 | 14.98501 | 0 | 0 | 0 | 14.98501 | 12.98701 | 56.94306 | 0 | 2.35
0 | 13.63136 | 0 | 0.020002 | 0 | 13.9614 | 15.16152 | 57.13571 | 0 | 2.33
0 | 12.98701 | 0 | 0 | 0 | 12.98701 | 16.98302 | 56.94306 | 0 | 2.31
0 | 15 | 0 | 2 | 0 | 15 | 10 | 57.9 | 0 | 2.394
0 | 12 | 3 | 2 | 0 | 15 | 10 | 57.9 | 0 | 2.394
0 | 9 | 6 | 2 | 0 | 15 | 10 | 57.9 | 0 | 2.392
0 | 6 | 9 | 2 | 0 | 15 | 10 | 57.9 | 0 | 2.388
0 | 3 | 12 | 2 | 0 | 15 | 10 | 57.9 | 0 | 2.384
0 | 5.994006 | 8.991009 | 1.998002 | 0 | 14.98501 | 12.98701 | 54.94506 | 0 | 2.37
0 | 8.991009 | 5.994006 | 1.998002 | 0 | 14.98501 | 12.98701 | 54.94506 | 0 | 2.377
0 | 11.98801 | 2.997003 | 1.998002 | 0 | 14.98501 | 12.98701 | 54.94506 | 0 | 2.382
0 | 14.98501 | 0 | 1.998002 | 0 | 14.98501 | 12.98701 | 54.94506 | 0 | 2.385
0 | 5.994006 | 8.991009 | 1.998002 | 0 | 14.98501 | 14.98501 | 52.94705 | 0 | 2.357
0 | 8.991009 | 5.994006 | 1.998002 | 0 | 14.98501 | 14.98501 | 52.94705 | 0 | 2.366
0 | 11.98801 | 2.997003 | 1.998002 | 0 | 14.98501 | 14.98501 | 52.94705 | 0 | 2.374
0 | 14.98501 | 0 | 1.998002 | 0 | 14.98501 | 14.98501 | 52.94705 | 0 | 2.377
0 | 5.994006 | 8.991009 | 1.998002 | 0 | 14.98501 | 16.98302 | 50.94905 | 0 | 2.348
0 | 8.991009 | 5.994006 | 1.998002 | 0 | 14.98501 | 16.98302 | 50.94905 | 0 | 2.355
0 | 11.98801 | 2.997003 | 1.998002 | 0 | 14.98501 | 16.98302 | 50.94905 | 0 | 2.364
0 | 14.98501 | 0 | 1.998002 | 0 | 14.98501 | 16.98302 | 50.94905 | 0 | 2.368
0 | 15.83061 | 0 | 1.978827 | 0 | 15.83061 | 10.88355 | 55.40714 | 0 | 2.405
0 | 15.52343 | 0 | 3.880858 | 0 | 15.52343 | 10.67236 | 54.33201 | 0 | 2.435
0 | 17.98741 | 0 | 0.9993005 | 0 | 17.98741 | 6.995103 | 55.96083 | 0 | 2.425
0 | 17.80944 | 0 | 1.978827 | 0 | 17.80944 | 6.925893 | 55.40714 | 0 | 2.439
0 | 17.46386 | 0 | 3.880857 | 0 | 17.46386 | 6.791501 | 54.332 | 0 | 2.465
0 | 16.98811 | 0 | 0 | 0 | 16.98811 | 10.99231 | 54.96153 | 0 | 2.385
0 | 17.48776 | 0 | 0 | 0 | 17.48776 | 10.99231 | 53.96223 | 0 | 2.388
0 | 17.98741 | 0 | 0 | 0 | 17.98741 | 10.99231 | 52.96292 | 0 | 2.394
0 | 15.98881 | 0 | 0 | 0 | 15.98881 | 12.99091 | 54.96153 | 0 | 2.365
0 | 15.98881 | 0 | 0 | 0 | 15.98881 | 13.99021 | 53.96223 | 0 | 2.361
0 | 15.98881 | 0 | 0 | 0 | 15.98881 | 14.98951 | 52.96292 | 0 | 2.356
0 | 18.48152 | 0 | 0 | 0 | 17.48252 | 6.993007 | 56.94306 | 0 | 2.428
0 | 18.98102 | 0 | 0 | 0 | 16.98302 | 6.993008 | 56.94306 | 0 | 2.432
0 | 19.48052 | 0 | 0 | 0 | 16.48352 | 6.993007 | 56.94306 | 0 | 2.442
0 | 19.98002 | 0 | 0 | 0 | 15.98402 | 6.993007 | 56.94306 | 0 | 2.45
0 | 20.47952 | 0 | 0 | 0 | 15.48452 | 6.993007 | 56.94306 | 0 | 2.459
0 | 20.97902 | 0 | 0 | 0 | 14.98502 | 6.993008 | 56.94306 | 0 | 2.461
0 | 14.98501 | 0 | 1.998002 | 0 | 14.98501 | 18.98102 | 48.95105 | 0 | 2.367
0 | 14.98501 | 0 | 1.998002 | 0 | 14.98501 | 20.97902 | 46.95305 | 0 | 2.355
0 | 14.98501 | 0 | 1.998002 | 0 | 14.98501 | 22.97702 | 44.95504 | 0 | 2.346
0 | 14.53224 | 0 | 9.082652 | 0 | 14.53224 | 9.990917 | 51.77112 | 0 | 2.495
0 | 14.5 | 0 | 0 | 0 | 14.5 | 14 | 57 | 0 | 2.343
0 | 14.70588 | 0 | 1.960784 | 0 | 14.70588 | 12.7451 | 55.88235 | 0 | 2.391
0 | 14.21569 | 0 | 1.960784 | 0 | 14.21569 | 13.72549 | 55.88235 | 0 | 2.382
0 | 13.72549 | 0 | 1.960784 | 0 | 13.72549 | 14.70588 | 55.88235 | 0 | 2.375
0 | 18.29871 | 0 | 0.9891197 | 0 | 17.3096 | 6.923838 | 56.37982 | 0 | 2.442
0 | 18.11949 | 0 | 1.958864 | 0 | 17.14006 | 6.856023 | 55.82762 | 0 | 2.452
0 | 19.28783 | 0 | 0 | 0 | 17.3096 | 6.923838 | 56.37982 | 0 | 2.439
0 | 17.94374 | 0 | 0 | 0 | 16.97381 | 6.789525 | 55.28613 | 2.909796 | 2.404
0 | 17.43638 | 0 | 0 | 0 | 16.49387 | 6.597549 | 53.7229 | 5.655042 | 2.395
0 | 14.48551 | 0 | 0.999001 | 0 | 14.48551 | 16.98302 | 52.94705 | 0 | 2.348
0 | 14.73526 | 0 | 1.498501 | 0 | 14.73526 | 17.98202 | 50.94905 | 0 | 2.355
0 | 18.67759 | 0.4994007 | 0 | 0 | 18.77747 | 4.994008 | 56.93169 | 0 | 2.427
0 | 16.34877 | 0 | 9.082652 | 0 | 16.34877 | 6.357857 | 51.77112 | 0 | 2.513
0 | 15.44051 | 0 | 9.082652 | 0 | 15.44051 | 8.174387 | 51.77112 | 0 | 2.508
0 | 17.77137 | 0 | 3.842459 | 0 | 16.81076 | 6.724304 | 54.75504 | 0 | 2.473
0 | 16.97899 | 0 | 0 | 0 | 15.83608 | 0 | 61.77924 | 5.302718 | 2.422
0 | 15.26201 | 1.385113 | 0 | 4.855752 | 11.51662 | 0.4685139 | 66.33885 | 0 | 2.45
0 | 13.74462 | 0.4049402 | 0 | 4.731958 | 8.729007 | 2.282847 | 69.9379 | 0 | 2.42
0 | 13.98324 | 1.276006 | 0.4512358 | 5.964342 | 8.499955 | 0 | 69.6993 | 0 | 2.44
0 | 15.12776 | 0 | 0 | 5.380563 | 10.32167 | 0 | 69.00072 | 0 | 2.44
0 | 13.97193 | 0 | 0 | 2.441549 | 12.73962 | 3.392296 | 67.36755 | 0 | 2.4
0 | 12.56188 | 3.964726 | 0.2257542 | 10.20833 | 7.94636 | 0 | 64.57926 | 0 | 2.48
0 | 16.51977 | 0 | 0 | 2.158478 | 16.21132 | 0 | 64.93282 | 0 | 2.45
0 | 15.6398 | 0 | 0 | 2.126909 | 13.90469 | 0 | 68.15359 | 0 | 2.43
1 | 10.5 | 0 | 0 | 15.5 | 11 | 0 | 61 | 0 | 2.543
1 | 11 | 0 | 0 | 16 | 11 | 0 | 60 | 0 | 2.545
0.9900991 | 6.930694 | 0 | 0 | 19.80198 | 10.89109 | 0 | 60.39604 | 0 | 2.56
1 | 6 | 0 | 0 | 19 | 10 | 0 | 63 | 0 | 2.54
1 | 6 | 0 | 2 | 17 | 10 | 0 | 63 | 0 | 2.56
7.205765 | 0 | 2.532026 | 1.461169 | 7.335869 | 12.59007 | 4.673739 | 64.15132 | 0 | 2.41
6.206206 | 0 | 2.802803 | 1.501501 | 7.307307 | 13.61361 | 4.704704 | 63.86386 | 0 | 2.41
5.7 | 0 | 2.9 | 1.5 | 7.3 | 14.1 | 4.7 | 63.7 | 0 | 2.41
7.20216 | 0 | 2.530759 | 0 | 8.792638 | 12.58377 | 4.671402 | 64.11923 | 0 | 2.4
6.703351 | 0 | 2.651326 | 1.50075 | 7.303652 | 13.10655 | 4.702351 | 64.03201 | 0 | 2.41
5.2 | 0 | 3.1 | 1.5 | 7.300001 | 14.6 | 4.7 | 63.5 | 0 | 2.42
0 | 9.090909 | 0.0999001 | 0 | 0 | 7.992008 | 19.98002 | 62.83716 | 0 | 2.26
0 | 8.5 | 0.1 | 0 | 0 | 6.7 | 21.7 | 63 | 0 | 2.24
0 | 8.79121 | 0.09990011 | 0 | 0 | 9.790211 | 19.78022 | 61.53846 | 0 | 2.29
0 | 6.813628 | 3.507014 | 0 | 0.4008016 | 8.116234 | 19.63928 | 61.52305 | 0 | 2.27
0 | 5.5 | 3.6 | 0 | 1.9 | 8 | 19.8 | 61.2 | 0 | 2.28
0 | 6.093906 | 3.296704 | 0 | 1.998002 | 7.092907 | 19.28072 | 62.23777 | 0 | 2.29
0 | 7.5 | 1.9 | 0 | 0 | 8.3 | 20 | 62.3 | 0 | 2.25
0 | 7.507507 | 1.901902 | 0 | 0 | 8.308309 | 18.31832 | 63.96397 | 0 | 2.27
0 | 5.8 | 2 | 0 | 1.8 | 10.1 | 18.9 | 61.4 | 0 | 2.26
0 | 6.2 | 3.3 | 0 | 0.3 | 7.9 | 19.2 | 63.1 | 0 | 2.27
0 | 0 | 0 | 0 | 15 | 25 | 0 | 59.9 | 0 | 2.59
0 | 0 | 0 | 15 | 0 | 25 | 0 | 59.9 | 0 | 2.61
0 | 0 | 0 | 0 | 15 | 20 | 0 | 64.9 | 0 | 2.54
0 | 0 | 0 | 15 | 0 | 20 | 0 | 64.9 | 0 | 2.57
0 | 0 | 0 | 0 | 15 | 15 | 0 | 69.9 | 0 | 2.48
0 | 0 | 0 | 15 | 0 | 15 | 0 | 69.9 | 0 | 2.52
0 | 0 | 0 | 0 | 10 | 20 | 0 | 69.9 | 0 | 2.49
0 | 0 | 0 | 10 | 0 | 20 | 0 | 69.9 | 0 | 2.51
0 | 0 | 0 | 7.5 | 7.5 | 15 | 0 | 69.9 | 0 | 2.5
0 | 0 | 0 | 8.5 | 8.5 | 13 | 0 | 69.9 | 0 | 2.5
0 | 0 | 0 | 9 | 9 | 18 | 0 | 63.9 | 0 | 2.56
0 | 0 | 0 | 10 | 10 | 16 | 0 | 63.9 | 0 | 2.57
0 | 0 | 0 | 10 | 5 | 15 | 0 | 69.9 | 0 | 2.51
0 | 0 | 0 | 5 | 10 | 15 | 0 | 69.9 | 0 | 2.49
0 | 0 | 0 | 12.5 | 2.5 | 15 | 0 | 69.9 | 0 | 2.51
0 | 0 | 0 | 0 | 29.4 | 11.6 | 0 | 58.9 | 0 | 2.61
0 | 0 | 0 | 23 | 0 | 12.7 | 0 | 64.2 | 0 | 2.61
0 | 0 | 0 | 2 | 4 | 15 | 10 | 68 | 0 | 2.38
0 | 0 | 0 | 0.9999999 | 2.5 | 9.999999 | 17.9 | 68.3 | 0 | 2.24
0 | 0 | 0 | 1 | 2 | 10 | 18 | 68 | 0 | 2.26
0 | 0 | 0 | 0 | 6 | 10 | 15 | 69 | 0 | 2.29
0 | 0 | 0 | 0 | 6 | 12 | 12 | 70 | 0 | 2.32
0 | 0 | 0 | 1 | 5 | 10 | 14 | 70 | 0 | 2.29
0 | 0 | 0 | 0 | 4.995005 | 9.99001 | 14.98501 | 69.73028 | 0 | 2.28
0 | 0 | 0 | 1 | 4 | 10 | 15 | 70 | 0 | 2.28
0 | 0 | 0 | 2 | 3 | 10 | 15 | 70 | 0 | 2.28
0 | 4 | 0 | 0 | 0 | 1.4 | 11.6 | 83 | 0 | 2.23
0 | 40 | 5 | 0 | 0 | 0 | 0 | 0 | 55 | 2.38
0 | 35 | 10 | 0 | 0 | 0 | 0 | 0 | 55 | 2.4
0 | 30 | 15 | 0 | 0 | 0 | 0 | 0 | 55 | 2.39
0 | 25 | 20 | 0 | 0 | 0 | 0 | 0 | 55 | 2.4
0 | 20 | 25 | 0 | 0 | 0 | 0 | 0 | 55 | 2.38
0 | 20 | 0 | 20 | 0 | 10 | 0 | 0 | 50 | 2.28
0 | 19 | 0 | 20 | 0 | 10 | 0 | 0 | 50 | 2.31
0 | 0 | 0 | 12 | 0 | 11.7 | 0 | 76.3 | 0 | 2.46
0 | 0 | 0 | 13.7 | 0 | 13.2 | 0 | 73.1 | 0 | 2.501
0 | 0 | 0 | 15.5 | 0 | 15 | 0 | 69.5 | 0 | 2.539
0 | 0 | 0 | 17.3 | 0 | 16.7 | 0 | 66 | 0 | 2.571
0 | 0 | 0 | 18.9 | 0 | 18.4 | 0 | 62.7 | 0 | 2.604
0 | 0 | 0 | 20.4 | 0 | 20.1 | 0 | 59.5 | 0 | 2.631
0 | 0 | 0 | 21.9 | 0 | 21.7 | 0 | 56.4 | 0 | 2.653
0 | 0 | 0 | 23.52352 | 0 | 22.52252 | 0 | 53.95395 | 0 | 2.68
0 | 0 | 0 | 24.7 | 0 | 24.5 | 0 | 50.8 | 0 | 2.699
0 | 0 | 0 | 26.4 | 0 | 25.7 | 0 | 47.9 | 0 | 2.717
0 | 0 | 0 | 27.6 | 0 | 27.1 | 0 | 45.3 | 0 | 2.734
0 | 0 | 0 | 28.9 | 0 | 28.4 | 0 | 42.7 | 0 | 2.748
0 | 0 | 0 | 29.9 | 0 | 29.6 | 0 | 40.5 | 0 | 2.762
0 | 0 | 0 | 31.2 | 0 | 31.1 | 0 | 37.7 | 0 | 2.773
0 | 0 | 0 | 32.5 | 0 | 32.3 | 0 | 35.2 | 0 | 2.783
0 | 0 | 0 | 24.32433 | 0 | 5.905906 | 0 | 69.76977 | 0 | 2.602
0 | 0 | 0 | 21.62162 | 0 | 8.908909 | 0 | 69.46947 | 0 | 2.58
0 | 0 | 0 | 20.2 | 0 | 10.4 | 0 | 69.4 | 0 | 2.567
0 | 0 | 0 | 18.51852 | 0 | 11.81181 | 0 | 69.66967 | 0 | 2.556
0 | 0 | 0 | 17.2 | 0 | 13.4 | 0 | 69.4 | 0 | 2.545
0 | 0 | 0 | 15.6 | 0 | 14.8 | 0 | 69.6 | 0 | 2.538
0 | 0 | 0 | 12.5 | 0 | 17.7 | 0 | 69.8 | 0 | 2.536
0 | 0 | 0 | 45.2 | 0 | 19.6 | 0 | 35.2 | 0 | 2.86
0 | 0 | 0 | 41.5 | 0 | 22.2 | 0 | 36.3 | 0 | 2.838
0 | 0 | 0 | 36 | 0 | 28.4 | 0 | 35.6 | 0 | 2.793
0 | 0 | 0 | 33.7 | 0 | 33.1 | 0 | 33.2 | 0 | 2.782
0 | 33 | 0 | 0 | 0 | 0 | 0 | 0 | 67 | 2.37
0 | 25.3 | 0 | 0 | 0 | 0 | 0 | 74.7 | 0 | 2.437
0 | 24.9 | 0 | 0 | 0 | 5.1 | 0 | 70 | 0 | 2.456
0 | 25 | 0 | 0 | 0 | 10.2 | 0 | 64.8 | 0 | 2.471
0 | 25.3 | 0 | 0 | 0 | 15.1 | 0 | 59.6 | 0 | 2.484
0 | 25.7 | 0 | 0 | 0 | 19.7 | 0 | 54.6 | 0 | 2.494
0 | 25.1 | 0 | 0 | 0 | 25.2 | 0 | 49.7 | 0 | 2.498
0 | 11.5 | 0.9999999 | 9.099999 | 5.9 | 0.9999999 | 0 | 71.39999 | 0 | 2.5
0 | 12.5 | 0.3 | 9.099999 | 5.9 | 0.9999999 | 0 | 71.09999 | 0 | 2.5
0 | 12.7 | 0.3 | 9.299999 | 6 | 3.6 | 0 | 67.99999 | 0 | 2.51
0 | 12.5 | 0.3 | 9.199999 | 5.9 | 1.8 | 0 | 70.19999 | 0 | 2.5
0 | 9.700001 | 2.2 | 9.200001 | 6 | 1.1 | 0 | 71.7 | 0 | 2.49
0 | 6.8 | 4.199999 | 9.299999 | 6 | 1.1 | 0 | 72.49999 | 0 | 2.48
0 | 3.9 | 6.2 | 9.4 | 6.1 | 1.1 | 0 | 73.2 | 0 | 2.48
0 | 9.7 | 2.2 | 9.2 | 6 | 1.8 | 0 | 71 | 0 | 2.5
0 | 6.9 | 4.2 | 9.3 | 6 | 1.8 | 0 | 71.7 | 0 | 2.49
0 | 4 | 6.199999 | 9.399999 | 6.099999 | 1.8 | 0 | 72.39999 | 0 | 2.48
0 | 9.799999 | 2.3 | 9.399999 | 6.099999 | 3.6 | 0 | 68.69999 | 0 | 2.51
0 | 7 | 4.3 | 9.499999 | 6.099999 | 3.6 | 0 | 69.39999 | 0 | 2.5
0 | 4 | 6.3 | 9.6 | 6.2 | 3.7 | 0 | 70.1 | 0 | 2.49
0 | 9.8 | 2.2 | 7.1 | 9 | 3.6 | 0 | 68.2 | 0 | 2.5
0 | 7 | 4.3 | 9.499999 | 6.199999 | 3.7 | 0 | 68.39999 | 0 | 2.52
0 | 6.6 | 3.4 | 6.5 | 4.7 | 6.7 | 0 | 72 | 0 | 2.53
0 | 10.7 | 3.3 | 4.5 | 6.199999 | 6.8 | 0 | 68.39999 | 0 | 2.48
0 | 10.9 | 3.4 | 4.6 | 3.2 | 8.2 | 0 | 69.6 | 0 | 2.46
0 | 10.8 | 3.4 | 2.3 | 6.299999 | 8.099999 | 0 | 68.99999 | 0 | 2.46
0 | 8.9 | 4.8 | 4.6 | 3.2 | 8.2 | 0 | 70.2 | 0 | 2.46
0 | 6.8 | 6.2 | 4.6 | 3.2 | 8.3 | 0 | 70.8 | 0 | 2.45
0 | 16 | 0.5 | 0.9999999 | 4.4 | 9.499999 | 0 | 68.49999 | 0 | 2.48
0 | 11.7 | 3.3 | 4.5 | 6.199999 | 6.8 | 0 | 67.39999 | 0 | 2.48
0 | 10.7 | 4 | 4.5 | 6.3 | 6.8 | 0 | 67.59999 | 0 | 2.47
0 | 10.7 | 4.7 | 4.5 | 6.3 | 6.7 | 0 | 67 | 0 | 2.48
0 | 11.7 | 3.4 | 4.4 | 6.2 | 7.2 | 0 | 67 | 0 | 2.48
0 | 14.7 | 0 | 4.3 | 6 | 4.2 | 0 | 70.7 | 0 | 2.46
0 | 0 | 10 | 35 | 0 | 0 | 0 | 55 | 0 | 2.67
0 | 0 | 10 | 30 | 5 | 0 | 0 | 55 | 0 | 2.66
0 | 0 | 10 | 25 | 10 | 0 | 0 | 55 | 0 | 2.63
0 | 0 | 10 | 20 | 15 | 0 | 0 | 55 | 0 | 2.62
0 | 0 | 10 | 15 | 20 | 0 | 0 | 55 | 0 | 2.6
0 | 0 | 10 | 10 | 25 | 0 | 0 | 55 | 0 | 2.59
0 | 0 | 10 | 5 | 30 | 0 | 0 | 55 | 0 | 2.56
0 | 0 | 10 | 0 | 35 | 0 | 0 | 55 | 0 | 2.54
0 | 0 | 0 | 40 | 0 | 0 | 0 | 0 | 60 | 2.57
0 | 0 | 0 | 25.141 | 0.219 | 9.261 | 0 | 65.379 | 0 | 2.638
0 | 0 | 0 | 26.66327 | 0.2630027 | 8.090081 | 0 | 64.98365 | 0 | 2.609
0 | 0 | 0 | 24.70198 | 0.2200176 | 10.13781 | 0 | 64.9402 | 0 | 2.622
0 | 0 | 0 | 27.123 | 0.249 | 8.888 | 0 | 63.74 | 0 | 2.663
0 | 0 | 0 | 27.73372 | 0.2479975 | 8.200917 | 0 | 63.81736 | 0 | 2.641
0 | 0 | 0 | 25.117 | 0.204 | 10.255 | 0 | 64.424 | 0 | 2.64
0 | 0 | 0 | 22.764 | 0.172 | 9.615001 | 0 | 67.44901 | 0 | 2.599
0 | 0 | 0 | 25.93526 | 0.03100031 | 9.170092 | 0 | 64.86365 | 0 | 2.626
0 | 0 | 0 | 25.007 | 0.187 | 8.765 | 0 | 66.041 | 0 | 2.618
0 | 0 | 0 | 24.318 | 0 | 9.749 | 0 | 65.933 | 0 | 2.616
0 | 0 | 0 | 26.62473 | 0.01599984 | 8.943911 | 0 | 64.41536 | 0 | 2.648
0 | 0 | 0 | 26.66327 | 0.03100031 | 8.668086 | 0 | 64.63764 | 0 | 2.644
0 | 0 | 0 | 26.019 | 0.016 | 9.592 | 0 | 64.373 | 0 | 2.634
0 | 0 | 0 | 24.962 | 0 | 9.276 | 0 | 65.762 | 0 | 2.609
0 | 0 | 0 | 25.99974 | 0 | 9.144909 | 0 | 64.85535 | 0 | 2.625
0 | 0 | 0 | 27.197 | 0 | 9.433 | 0 | 63.37 | 0 | 2.649
0 | 0 | 0 | 23.863 | 0 | 9.752 | 0 | 66.385 | 0 | 2.602
0 | 0 | 0 | 27.083 | 0 | 8.173 | 0 | 64.744 | 0 | 2.635
0 | 0 | 0 | 24.987 | 0 | 8.823 | 0 | 66.19 | 0 | 2.61
0 | 0 | 0 | 28.054 | 0 | 8.459 | 0 | 63.487 | 0 | 2.647
0 | 0 | 0 | 25.11325 | 0 | 10.1351 | 0 | 64.75165 | 0 | 2.62
0 | 0.2885628 | 0.1645523 | 29.29912 | 8.97841 | 5.811847 | 0 | 54.63091 | 0 | 2.553
0 | 0.2610172 | 0.1781046 | 25.61119 | 7.893899 | 5.659009 | 0 | 59.66333 | 0 | 2.607
0 | 0.2248557 | 0.1929786 | 19.42773 | 6.088676 | 5.80009 | 0 | 67.69801 | 0 | 2.68
0 | 0.1965231 | 0.2004273 | 16.11661 | 5.137527 | 5.751996 | 0 | 72.11765 | 0 | 2.75
0 | 24.34971 | 0 | 26.91226 | 0 | 0 | 0 | 46.13424 | 2.603782 | 2.69
0 | 0.06013124 | 0.08572429 | 2.735912 | 21.39095 | 14.66337 | 0 | 60.54904 | 0 | 2.588
0 | 0.06006191 | 0.08562547 | 3.872329 | 21.15078 | 14.48825 | 0 | 59.82869 | 0 | 2.595
0 | 0.0609649 | 0.08691278 | 4.042848 | 17.75001 | 15.11372 | 0 | 62.41565 | 0 | 2.539
0 | 0.06099628 | 0.08695751 | 4.022457 | 17.64972 | 15.04116 | 0.5068145 | 62.10172 | 0 | 2.533
2.119121 | 0.0928795 | 0.1086448 | 7.448123 | 10.01379 | 15.69544 | 0 | 64.03187 | 0 | 2.529
2.471806 | 0.1130072 | 0.1284336 | 3.985444 | 20.30056 | 19.20916 | 1.884037 | 51.30167 | 0 | 2.61
0 | 1.131137 | 0.09738035 | 3.680429 | 7.786796 | 16.13567 | 0.9128769 | 69.6921 | 0 | 2.549
3.325284 | 1.026043 | 0.1547136 | 3.059498 | 12.45819 | 22.18675 | 1.512865 | 55.56584 | 0 | 2.57
3.378509 | 0.1393098 | 0.1551217 | 1.966087 | 12.70528 | 22.65565 | 1.545476 | 56.72939 | 0 | 2.565
3.150617 | 0.4556943 | 0.1570575 | 1.834729 | 10.76157 | 23.33409 | 2.337484 | 57.21347 | 0 | 2.551
2.102225 | 0.4205065 | 0.1418894 | 1.024856 | 10.57841 | 21.47142 | 2.246119 | 61.29453 | 0 | 2.519
2.209932 | 0.421963 | 0.1249391 | 1.830502 | 11.58255 | 19.01287 | 0.995472 | 63.21189 | 0 | 2.517
3.311974 | 0.4202039 | 0.1313304 | 1.706765 | 10.7427 | 18.97193 | 0 | 64.14038 | 0 | 2.515
3.233108 | 0.4377317 | 0.1475214 | 1.769994 | 10.75368 | 21.11789 | 1.150054 | 60.74794 | 0 | 2.531
8.616282 | 0.2138139 | 0.167482 | 1.091552 | 12.87004 | 18.82715 | 0.8973475 | 56.87196 | 0 | 2.529
8.333961 | 0.2029285 | 0.1669032 | 4.126835 | 12.51351 | 18.23783 | 0.8671479 | 55.11592 | 0 | 2.535
6.501394 | 0.1938844 | 0.177183 | 3.250044 | 5.929867 | 22.86405 | 0.5465804 | 59.91055 | 0 | 2.516
3.299754e-05 | 0.0002399821 | 2.099843e-05 | 8.83934 | 2.269831 | 11.19916 | 9.839266 | 67.24498 | 0 | 2.39
0 | 0 | 0 | 23.95536 | 24.57223 | 0 | 0 | 49.14392 | 2.328496 | 2.86
0 | 0 | 0 | 27.69353 | 23.28167 | 0 | 0 | 46.56927 | 2.204898 | 2.88
0 | 0 | 0 | 27.55256 | 23.16647 | 0 | 0 | 46.32358 | 2.194016 | 2.9
0 | 0 | 0 | 27.56281 | 23.17177 | 0 | 0 | 46.34946 | 2.194491 | 2.86
0 | 0 | 0 | 27.5673 | 23.17555 | 0 | 0 | 46.35701 | 2.194849 | 2.88
18 | 0 | 0 | 34 | 0 | 0 | 0 | 42 | 6 | 2.68
17.5 | 0 | 0 | 34 | 0 | 0.5 | 0 | 42 | 6 | 2.74
17 | 0 | 0 | 34 | 0 | 1 | 0 | 42 | 6 | 2.77
16.5 | 0 | 0 | 34 | 0 | 1.5 | 0 | 42 | 6 | 2.81
15.5 | 0 | 0 | 34 | 0 | 2.5 | 0 | 42 | 6 | 2.83
0 | 14.06603 | 0.5537809 | 9.548052 | 5.072863 | 0.3469507 | 0 | 70.41233 | 0 | 2.431
35 | 0 | 0 | 0 | 0 | 0 | 31 | 34 | 0 | 2.09
42.55663 | 0 | 0 | 13.60603 | 0 | 0 | 43.83733 | 0 | 0 | 2.39
42.56439 | 0 | 0 | 13.60851 | 0 | 0 | 43.69918 | 0 | 0 | 2.42
42.57216 | 0 | 0 | 13.611 | 0 | 0 | 43.56097 | 0 | 0 | 2.44
42.57992 | 0 | 0 | 13.61348 | 0 | 0 | 43.42271 | 0 | 0 | 2.45
42.58769 | 0 | 0 | 13.61596 | 0 | 0 | 43.2844 | 0 | 0 | 2.45
42.59546 | 0 | 0 | 13.61845 | 0 | 0 | 43.14605 | 0 | 0 | 2.45
0 | 50.5 | 0 | 0 | 0 | 0 | 0 | 0 | 49.5 | 2.48
0 | 37.5 | 0 | 25 | 0 | 0 | 0 | 0 | 37.5 | 2.73
0 | 16.79832 | 0 | 0 | 4.519548 | 12.43876 | 0 | 63.76363 | 2.429757 | 2.434
0 | 16.88 | 0 | 0 | 5.21 | 11.83 | 0 | 63.67 | 2.36 | 2.434
0 | 16.8 | 0 | 0 | 5.130001 | 11.94 | 0 | 64.16 | 1.92 | 2.44
0 | 17.9682 | 0 | 0 | 3.169683 | 12.91871 | 0 | 63.54365 | 2.349765 | 2.433
1.470147 | 16.36164 | 0 | 0 | 3.080308 | 12.90129 | 0 | 63.80639 | 2.340234 | 2.429
2.939706 | 14.84852 | 0 | 0 | 3.089691 | 12.9487 | 0 | 63.75362 | 2.369763 | 2.426
0 | 17.2 | 0 | 0 | 3.08 | 13.48 | 0 | 63.88 | 2.31 | 2.431
1.479852 | 15.9584 | 0 | 0 | 3.079692 | 13.36866 | 0 | 63.73363 | 2.339766 | 2.428
2.940294 | 14.37144 | 0 | 0 | 3.060306 | 13.26133 | 0 | 64.03641 | 2.290229 | 2.433
1.49985 | 15.35846 | 0 | 0 | 3.089691 | 13.86861 | 0 | 63.66364 | 2.469753 | 2.434
2.96 | 13.93 | 0 | 0 | 2.08 | 14.82 | 0 | 63.73 | 2.43 | 2.428
2.519748 | 14.67853 | 0 | 0 | 0.029997 | 16.61834 | 0 | 63.63364 | 2.469753 | 2.419
4.909509 | 12.19878 | 0 | 0 | 0.029997 | 16.58834 | 0 | 63.75362 | 2.469753 | 2.414
7.270727 | 9.740974 | 0 | 0 | 0.030003 | 16.55165 | 0 | 63.89639 | 2.470247 | 2.408
2.91 | 13.94 | 0 | 0 | 1.57 | 15.33 | 0 | 63.77 | 2.44 | 2.425
4 | 13.01 | 0 | 0 | 1.57 | 15.25 | 0 | 63.68999 | 2.43 | 2.424
4.89 | 12.03 | 0 | 0 | 1.56 | 15.26 | 0 | 63.81 | 2.41 | 2.422
6.79932 | 9.969003 | 0 | 0 | 0.019998 | 16.08839 | 0 | 63.88361 | 2.419758 | 2.424
7.840785 | 8.960896 | 0 | 0 | 0.020002 | 16.47165 | 0 | 63.84639 | 2.430243 | 2.431
8.75 | 7.99 | 0 | 0 | 0.02 | 16.87 | 0 | 63.9 | 2.43 | 2.403
9.780978 | 6.880688 | 0 | 0 | 0.020002 | 16.9717 | 0 | 63.88639 | 2.420242 | 2.4
0 | 13.32203 | 1.08999 | 0.4823957 | 7.901616 | 5.348437 | 0 | 71.84169 | 0 | 2.43
0 | 16.79455 | 2.080085 | 0.6551293 | 11.84966 | 5.104429 | 0 | 62.57069 | 0 | 2.52
0 | 12.70793 | 0.1948931 | 8.237094 | 6.788233 | 1.097725 | 0 | 70.76698 | 0 | 2.492
0 | 14.56796 | 0.07668321 | 7.513835 | 6.168067 | 2.951794 | 0 | 68.45448 | 0 | 2.5
0 | 13.04877 | 0.06995846 | 8.012231 | 6.67381 | 2.643974 | 0 | 69.28533 | 0 | 2.498
0 | 12.58012 | 0.0315933 | 7.694982 | 7.147437 | 2.113151 | 0 | 70.30257 | 0 | 2.488
0 | 13.0767 | 0.07010822 | 8.57538 | 5.928424 | 2.649634 | 0 | 69.43365 | 0 | 2.499
0 | 12.42681 | 0.3557794 | 8.121234 | 6.889548 | 2.095357 | 0 | 69.64111 | 0 | 2.504
0 | 10.88241 | 0.3427847 | 8.722192 | 7.462351 | 2.369224 | 0 | 69.73186 | 0 | 2.517
0 | 13.26796 | 0.06339891 | 7.27356 | 7.734499 | 2.184679 | 0 | 68.88887 | 0 | 2.505
0 | 16.11769 | 0 | 1.060351 | 13.86797 | 3.090852 | 0 | 64.92029 | 0 | 2.506
0 | 15.81549 | 0 | 3.776522 | 8.256996 | 4.450797 | 0 | 67.67373 | 0 | 2.478
0 | 15.16096 | 0 | 3.095147 | 9.949322 | 3.932879 | 0 | 67.83553 | 0 | 2.469
0 | 15.44109 | 0 | 2.120012 | 11.79869 | 3.439639 | 0 | 67.17458 | 0 | 2.468
0 | 14.94451 | 0 | 2.117597 | 11.78525 | 3.43572 | 0 | 67.69096 | 0 | 2.463
0 | 15.4887 | 0 | 2.126549 | 11.83507 | 4.035032 | 0 | 66.48858 | 0 | 2.474
0 | 15.03605 | 0 | 2.130568 | 11.85743 | 4.335603 | 0 | 66.61423 | 0 | 2.474
0 | 15.36216 | 0 | 1.054588 | 13.20568 | 3.422057 | 0 | 66.92965 | 0 | 2.46
0 | 15.41088 | 0 | 2.115864 | 12.06999 | 3.432909 | 0 | 66.94441 | 0 | 2.47
0 | 15.34429 | 0 | 2.861851 | 11.35558 | 3.43944 | 0 | 66.97284 | 0 | 2.476
0 | 15.40493 | 0 | 4.256532 | 9.919873 | 3.453031 | 0 | 66.93954 | 0 | 2.488
0 | 14.02094 | 0.6318821 | 3.821054 | 11.37121 | 2.568537 | 0 | 67.56034 | 0 | 2.482
0 | 15.21089 | 0 | 8.512239 | 5.625651 | 3.394175 | 0 | 67.23096 | 0 | 2.524
0 | 15.38505 | 0 | 6.416666 | 7.88623 | 3.411447 | 0 | 66.87438 | 0 | 2.506
0 | 14.22159 | 0.108216 | 7.805667 | 6.248443 | 2.940422 | 0 | 68.46019 | 0 | 2.501
0 | 14.55359 | 0.383038 | 7.506426 | 6.117224 | 3.066839 | 0 | 68.15679 | 0 | 2.502
0 | 14.55856 | 0.1085645 | 8.045345 | 5.522307 | 3.067886 | 0 | 68.48042 | 0 | 2.504
0 | 14.61946 | 0.1082966 | 7.383457 | 6.401983 | 3.060318 | 0 | 68.21161 | 0 | 2.501
0 | 13.01336 | 0.1014816 | 7.990485 | 6.818755 | 2.753989 | 0 | 69.10724 | 0 | 2.498
0 | 12.73824 | 0.3301797 | 7.999317 | 6.677895 | 2.757033 | 0 | 69.28316 | 0 | 2.497
0 | 12.853 | 0.1017383 | 8.544744 | 5.944351 | 2.760955 | 0 | 69.58111 | 0 | 2.499
0 | 12.91734 | 0.1014846 | 7.884178 | 6.818956 | 2.75407 | 0 | 69.30815 | 0 | 2.497
0 | 12.76671 | 0.1880646 | 8.63464 | 6.592927 | 1.04245 | 0 | 70.56376 | 0 | 2.497
0 | 15.32231 | 0 | 5.00589 | 9.187778 | 3.397535 | 0 | 66.89989 | 0 | 2.495
0 | 19.61962 | 0 | 0 | 0 | 0.2002002 | 0 | 80.18018 | 0 | 2.397
0 | 12.3 | 0 | 0 | 8 | 0.2 | 0 | 79.5 | 0 | 2.364
0 | 12.48751 | 0 | 8.091908 | 0 | 0.1998002 | 0 | 79.22078 | 0 | 2.429
0 | 21.22122 | 0 | 0 | 0 | 4.104104 | 0 | 74.67467 | 0 | 2.42
0 | 13.1 | 0 | 0 | 8.4 | 4.1 | 0 | 74.4 | 0 | 2.399
0 | 12.91291 | 0 | 8.50851 | 0 | 4.104105 | 0 | 74.47448 | 0 | 2.454
0 | 23.42342 | 0 | 0 | 0 | 13.41341 | 0 | 63.16316 | 0 | 2.465
0 | 14.1 | 0 | 0 | 9.1 | 13.5 | 0 | 63.3 | 0 | 2.464
0 | 14.1 | 0 | 9.1 | 0 | 13.5 | 0 | 63.3 | 0 | 2.506
0 | 24.57543 | 0 | 0 | 0 | 25.67433 | 0 | 49.75025 | 0 | 2.495
0 | 14.9 | 0 | 0 | 10.9 | 25.4 | 0 | 48.8 | 0 | 2.538
0 | 14.71471 | 0 | 10.61061 | 0 | 25.42542 | 0 | 49.24925 | 0 | 2.559
50 | 0 | 0 | 0 | 0 | 0 | 37.5 | 12.5 | 0 | 2.326
55 | 0 | 0 | 0 | 0 | 0 | 33.75 | 11.25 | 0 | 2.3
60 | 0 | 0 | 0 | 0 | 0 | 30 | 10 | 0 | 2.227
62.5 | 0 | 0 | 0 | 0 | 0 | 28.125 | 9.375 | 0 | 2.178
65 | 0 | 0 | 0 | 0 | 0 | 26.25 | 8.75 | 0 | 2.194
67.5 | 0 | 0 | 0 | 0 | 0 | 24.375 | 8.125 | 0 | 2.173
0 | 0 | 0 | 10 | 0 | 15 | 15 | 60 | 0 | 2.4
0 | 0 | 0 | 10 | 3 | 12 | 15 | 60 | 0 | 2.35
0 | 0 | 0 | 10 | 4 | 11 | 15 | 60 | 0 | 2.3
0 | 0 | 0 | 10 | 6 | 9 | 15 | 60 | 0 | 2.25
0 | 0 | 0 | 10 | 8 | 7 | 15 | 60 | 0 | 2.21
0 | 0 | 0 | 10 | 9 | 6 | 15 | 60 | 0 | 2.18
0 | 20 | 0 | 30 | 0 | 0 | 43 | 5 | 2 | 2.42
0 | 20 | 0 | 29 | 0 | 0 | 43 | 5 | 2 | 2.454
0 | 50 | 0 | 0 | 0 | 0 | 0 | 0 | 50 | 2.47
0 | 14.94839 | 0 | 2.118147 | 11.78831 | 3.436612 | 0 | 67.70854 | 0 | 2.469
0 | 15.49274 | 0 | 2.127104 | 11.83815 | 4.036084 | 0 | 66.50591 | 0 | 2.476
0 | 15.03998 | 0 | 2.131124 | 11.86053 | 4.336736 | 0 | 66.63163 | 0 | 2.476
0 | 15.36614 | 0 | 1.054861 | 13.20909 | 3.422943 | 0 | 66.94696 | 0 | 2.469
0 | 15.41488 | 0 | 2.116413 | 12.07312 | 3.4338 | 0 | 66.96178 | 0 | 2.478
0 | 15.34828 | 0 | 2.862595 | 11.35853 | 3.440334 | 0 | 66.99026 | 0 | 2.482
0 | 15.40895 | 0 | 4.257643 | 9.922462 | 3.453932 | 0 | 66.95701 | 0 | 2.49
0 | 14.02459 | 0.6320466 | 3.822048 | 11.37417 | 2.569206 | 0 | 67.57793 | 0 | 2.482
0 | 15.33567 | 3.133708 | 1.052769 | 13.1829 | 0.5790093 | 0 | 66.71595 | 0 | 2.478
0 | 15.36751 | 0 | 8.599885 | 5.683576 | 3.429124 | 0 | 66.91991 | 0 | 2.521
0 | 15.38909 | 0 | 6.418348 | 7.888298 | 3.412342 | 0 | 66.89192 | 0 | 2.505
0 | 12.73812 | 0.1890543 | 8.256662 | 6.774903 | 1.106155 | 0 | 70.9351 | 0 | 2.493
0 | 14.61983 | 0.06413022 | 7.540591 | 6.145066 | 2.962305 | 0 | 68.66808 | 0 | 2.501
0 | 12.47441 | 3.969393 | 0.1130099 | 10.53481 | 7.955713 | 0 | 64.23338 | 0 | 2.48
4.8 | 9.7 | 4.8 | 0 | 0 | 9.7 | 0 | 70.9 | 0 | 2.42
0 | 13 | 4.3 | 0 | 0 | 8.7 | 0 | 73.9 | 0 | 2.41
0 | 8.7 | 8.7 | 0 | 0 | 8.7 | 0 | 73.8 | 0 | 2.41
4.3 | 8.6 | 4.3 | 0 | 0 | 5.7 | 0 | 77.1 | 0 | 2.39
4.3 | 4.3 | 8.7 | 0 | 0 | 8.7 | 0 | 73.9 | 0 | 2.4
0 | 0 | 0.08002401 | 36.04081 | 0.6401921 | 1.850555 | 0 | 1.850555 | 59.25778 | 2.565
0 | 0.08001599 | 0.060012 | 35.47709 | 0.6401279 | 4.210842 | 0 | 1.830366 | 57.46149 | 2.577
0 | 0 | 0.06035003 | 32.86059 | 0.623617 | 6.65862 | 0 | 1.589218 | 57.94609 | 2.564
0 | 0.11 | 0.06 | 30.45 | 0.55 | 9.19 | 0 | 1.47 | 57.97 | 2.559
0 | 0.1089217 | 0.04950985 | 27.19081 | 0.4257847 | 11.40707 | 0 | 1.30706 | 59.3227 | 2.553
0 | 0.120012 | 0 | 25.12251 | 0.40004 | 14.07141 | 0 | 1.270127 | 58.82588 | 2.541
0 | 0.1089217 | 0.05941182 | 22.94287 | 0.3762749 | 17.63541 | 0 | 1.178335 | 57.55025 | 2.519
0 | 0.08165764 | 0.07145043 | 36.73573 | 0.6940899 | 4.001225 | 0 | 1.776054 | 56.38461 | 2.563
0 | 0 | 0.06001801 | 35.48065 | 0.5701711 | 6.381916 | 0 | 1.60048 | 55.6567 | 2.562
0 | 0.110011 | 0.060006 | 35.66357 | 0.6200621 | 8.520853 | 0 | 1.630163 | 53.15532 | 2.555
0 | 0 | 0.06001201 | 35.80716 | 0.570114 | 11.23225 | 0 | 1.490298 | 50.60012 | 2.552
0 | 0.10003 | 0.050015 | 36.32089 | 0.6101829 | 13.65409 | 0 | 1.50045 | 47.50425 | 2.544
0 | 24.4 | 0 | 26.91 | 0 | 0 | 0 | 46.14 | 2.55 | 2.88
0 | 24.41 | 0 | 26.94 | 0 | 0 | 0 | 45.64 | 2.6 | 2.92
0 | 24.43267 | 0 | 26.95191 | 0 | 0 | 0 | 45.18645 | 2.609217 | 2.94
0 | 0 | 0 | 27.76278 | 23.34233 | 0 | 0 | 46.68467 | 2.210221 | 2.86
0 | 0 | 0 | 27.57 | 23.18 | 0 | 0 | 46.35 | 2.19 | 2.87
0 | 0 | 0 | 27.54276 | 23.16232 | 0 | 0 | 46.31463 | 2.190219 | 2.88
0 | 0 | 0 | 0 | 0 | 0 | 0 | 100 | 0 | 2.21
0 | 0 | 0 | 0 | 0 | 30 | 0 | 70 | 0 | 2.55
0 | 0 | 0 | 0 | 0 | 40 | 0 | 60 | 0 | 2.65
0 | 0 | 0 | 0 | 0 | 45 | 0 | 55 | 0 | 2.68
0 | 0 | 0 | 0 | 0 | 50 | 0 | 50 | 0 | 2.74
0 | 0 | 0 | 0 | 0 | 55 | 0 | 45 | 0 | 2.79
0 | 0 | 0 | 0 | 0 | 60 | 0 | 40 | 0 | 2.85
0 | 20 | 0 | 0 | 0 | 0 | 80 | 0 | 0 | 2.14
0 | 25 | 0 | 10 | 0 | 0 | 65 | 0 | 0 | 2.426
0 | 25 | 0 | 10 | 0 | 0 | 64.5 | 0 | 0 | 2.456
0 | 25 | 0 | 10 | 0 | 0 | 64 | 0 | 0 | 2.513
30 | 0 | 0 | 0 | 0 | 0 | 70 | 0 | 0 | 2.254
30 | 0 | 0 | 0 | 0 | 0 | 69.7 | 0 | 0 | 2.291
30 | 0 | 0 | 0 | 0 | 0 | 69.5 | 0 | 0 | 2.318
30 | 0 | 0 | 0 | 0 | 0 | 69.3 | 0 | 0 | 2.348
30 | 0 | 0 | 0 | 0 | 0 | 69 | 0 | 0 | 2.386
0 | 0 | 0 | 0 | 0 | 1.5 | 0 | 98.4 | 0 | 2.22
0 | 0 | 0 | 0 | 0 | 4.5 | 0 | 95.2 | 0 | 2.25
0 | 0 | 0 | 0 | 0 | 7.5 | 0 | 92 | 0 | 2.33
0 | 0 | 0 | 0 | 0 | 12 | 0 | 87.2 | 0 | 2.39
0 | 0 | 0 | 0 | 0 | 15 | 0 | 84 | 0 | 2.42
0 | 4.2 | 1.8 | 4.7 | 5.3 | 11.4 | 9.2 | 63.3 | 0 | 2.395
0 | 4.029597 | 1.729827 | 4.509549 | 5.079492 | 10.93891 | 8.819118 | 64.79353 | 0 | 2.387
0 | 7.2 | 1.8 | 1.7 | 5.3 | 11.4 | 9.2 | 63.3 | 0 | 2.379
0 | 6.2 | 0.8 | 3.7 | 5.3 | 11.4 | 7.2 | 65.3 | 0 | 2.403
0 | 4.27 | 1.83 | 4.780001 | 5.39 | 11.59 | 7.7 | 64.34 | 0 | 2.405
0 | 5.7 | 1.8 | 4.7 | 3.8 | 11.4 | 9.2 | 63.3 | 0 | 2.395
0 | 4.95 | 1.8 | 4.7 | 5.3 | 12.15 | 9.2 | 61.8 | 0 | 2.404
0 | 4.27 | 1.83 | 3.2 | 5.38 | 11.58 | 9.34 | 64.3 | 0 | 2.377
0 | 4.37 | 1.87 | 4.89 | 5.52 | 11.87 | 9.58 | 61.8 | 0 | 2.404
0 | 5.2 | 0.8 | 4.7 | 5.3 | 11.4 | 9.2 | 63.3 | 0 | 2.397
1 | 3.2 | 1.8 | 4.7 | 5.3 | 11.4 | 9.2 | 63.3 | 0 | 2.4
0 | 4.130413 | 1.770177 | 4.620461 | 5.21052 | 11.21112 | 10.70107 | 62.25622 | 0 | 2.385
0 | 5.699429 | 1.769823 | 4.629537 | 5.219477 | 11.21888 | 9.059093 | 62.30376 | 0 | 2.413
0 | 6.2 | 0.8 | 3.7 | 5.3 | 11.4 | 8.2 | 64.3 | 0 | 2.399
0 | 4.269573 | 1.829817 | 4.779522 | 5.389461 | 9.899011 | 9.359064 | 64.37357 | 0 | 2.39
0 | 3.96 | 0.61 | 5.37 | 6.06 | 11.4 | 9.2 | 63.3 | 0 | 2.444
0 | 5.7 | 1.8 | 3.2 | 5.3 | 11.4 | 9.2 | 63.3 | 0 | 2.388
4.1 | 0.1 | 1.8 | 4.7 | 5.3 | 11.4 | 9.2 | 63.3 | 0 | 2.396
0 | 4.13 | 1.77 | 6.2 | 5.22 | 11.22 | 9.06 | 62.3 | 0 | 2.414
2.1 | 2.1 | 1.8 | 4.7 | 5.3 | 11.4 | 9.2 | 63.3 | 0 | 2.399
0 | 6.138614 | 0.7920793 | 4.653466 | 5.247525 | 11.28713 | 6.138614 | 65.64358 | 0 | 2.403
1.514668 | 0.04934153 | 0.05843819 | 16.82925 | 9.287218 | 9.165891 | 0 | 62.59364 | 0 | 2.62
1.501886 | 0.05028416 | 0.05955461 | 14.64984 | 9.681156 | 9.389904 | 0 | 63.75832 | 0 | 2.63
1.502075 | 0.0502905 | 0.05956212 | 14.65169 | 9.682375 | 9.391088 | 0 | 63.76635 | 0 | 2.62
1.579129 | 0.05856405 | 0.0449562 | 14.93043 | 12.95336 | 9.267651 | 0 | 60.72287 | 0 | 2.62
1.525342 | 0.05883205 | 0.05806534 | 14.15345 | 12.98248 | 9.703445 | 0 | 60.90973 | 0 | 2.62
0 | 1.100072 | 0.06462711 | 10.50835 | 17.03742 | 10.31705 | 0 | 60.32467 | 0 | 2.61
1.347168 | 0.02997688 | 0.05917243 | 14.39017 | 11.98537 | 9.511865 | 0 | 61.78243 | 0 | 2.64
0.875169 | 0.02943754 | 0.0581078 | 15.71466 | 12.32804 | 9.221435 | 0 | 61.2478 | 0 | 2.63
0 | 0.01021058 | 0.05374675 | 25.41413 | 0.2983292 | 9.6638 | 0 | 63.95367 | 0 | 2.62
0.9944054 | 0 | 0 | 15.89636 | 12.00656 | 9.004484 | 0 | 61.99945 | 0 | 2.6
0 | 0 | 0 | 1.880188 | 1.020102 | 17.75178 | 1.920192 | 70.01701 | 6.660666 | 2.342
0 | 0 | 0 | 0.05001 | 3.0006 | 13.66273 | 6.821364 | 69.5539 | 6.841368 | 2.256
0 | 0 | 0 | 0 | 0 | 3.84 | 16.15 | 70.07 | 9.9 | 2.202
0 | 0 | 0 | 0 | 0 | 3.89 | 14.27 | 70.01 | 11.79 | 2.241
0 | 0 | 0 | 0 | 0 | 3.97 | 18.21 | 69.92 | 7.87 | 2.185
0 | 0 | 0 | 0 | 0 | 2.990299 | 16.27163 | 71.91719 | 8.790878 | 2.196
0 | 0 | 0 | 0 | 0 | 2.950295 | 18.0518 | 70.10701 | 8.860886 | 2.196
0 | 0 | 0 | 0 | 0 | 3.88 | 20.17 | 66 | 9.91 | 2.191
0 | 0 | 0 | 0.02 | 0.04 | 3.92 | 16.06 | 70 | 9.879999 | 2.207
0 | 0 | 0 | 0.02 | 0.02 | 3.79 | 20.85 | 65.44 | 9.83 | 2.194
0 | 0 | 0 | 0.02 | 0.03 | 1.92 | 22.81 | 65.59 | 9.570002 | 2.202
0 | 0 | 0 | 0.02 | 0.02 | 3.79 | 24.78 | 61.51 | 9.830001 | 2.179
0 | 0 | 0 | 0 | 0 | 3.8 | 18.39 | 67.86 | 9.88 | 2.193
0 | 0 | 0 | 0 | 0 | 3.809619 | 22.04779 | 64.29357 | 9.779021 | 2.184
0 | 0 | 0 | 0 | 0 | 3.83 | 23.76 | 62.45 | 9.89 | 2.179
0 | 0 | 0 | 0 | 0 | 3.83 | 25.86 | 60.33 | 9.91 | 2.172
0 | 0 | 0 | 0 | 0 | 3.850385 | 27.71277 | 58.41584 | 9.950995 | 2.167
0 | 0 | 0 | 0 | 0 | 3.84 | 29.97 | 56.09 | 10.03 | 2.161
0 | 0 | 0 | 0 | 0 | 0.06 | 14.73 | 70.61 | 14.55 | 2.327
0 | 0 | 0 | 0 | 0 | 2.019798 | 14.37856 | 68.57314 | 14.9685 | 2.315
0 | 0 | 0 | 0 | 0 | 3.96 | 14.88 | 65.7 | 15.4 | 2.299
0 | 0 | 49.35 | 0 | 0 | 0.85 | 0 | 0 | 49.8 | 1.85
0 | 24.4 | 0 | 26.9 | 0 | 0 | 0 | 46.1 | 2.6 | 2.72
0 | 25.7 | 0 | 0 | 0 | 5 | 69.3 | 0 | 0 | 2.257
0 | 25.2 | 0 | 0 | 0 | 10.3 | 64.5 | 0 | 0 | 2.244
0 | 25.2 | 0 | 0 | 0 | 15.3 | 59.5 | 0 | 0 | 2.242
0 | 25.5 | 0 | 0 | 0 | 20.4 | 54.1 | 0 | 0 | 2.24
0 | 25.5 | 0 | 0 | 0 | 24.4 | 50.1 | 0 | 0 | 2.253
0 | 25.22523 | 0 | 0 | 0 | 28.02803 | 46.74675 | 0 | 0 | 2.273
0 | 25 | 0 | 0 | 0 | 30.2 | 44.8 | 0 | 0 | 2.29
0 | 0 | 0 | 25 | 0 | 0 | 0 | 0 | 75 | 2.43
0 | 15 | 0 | 0 | 0 | 0 | 85 | 0 | 0 | 2.11
0 | 24.34971 | 0 | 26.91226 | 0 | 0 | 0 | 46.13424 | 2.603782 | 2.78
0 | 24.37447 | 0 | 26.93962 | 0 | 0 | 0 | 45.66803 | 2.606429 | 2.81
0 | 24.39928 | 0 | 26.96704 | 0 | 0 | 0 | 45.20086 | 2.609082 | 2.83
0 | 6.182836 | 1.356058 | 1.138919 | 0 | 4.384734 | 9.173717 | 76.95878 | 0 | 2.335
0 | 7.012849 | 0 | 1.660902 | 0 | 3.044915 | 9.810656 | 77.81702 | 0 | 2.322
0.2101237 | 6.58484 | 0.2666266 | 0.3358995 | 0 | 3.386907 | 9.649938 | 78.89726 | 0 | 2.309
0 | 1 | 0 | 11 | 0 | 10 | 21 | 57 | 0 | 2.503
0 | 0.9950248 | 0 | 10.94527 | 0 | 9.950248 | 20.89552 | 56.71642 | 0 | 2.568
0 | 0.990099 | 0 | 10.89109 | 0 | 9.90099 | 20.79208 | 56.43564 | 0 | 2.619
0 | 0.9950248 | 0 | 10.94527 | 0 | 9.950248 | 20.89552 | 56.71642 | 0 | 2.61
0 | 0.990099 | 0 | 10.89109 | 0 | 9.90099 | 20.79208 | 56.43564 | 0 | 2.654
0 | 15.4 | 0 | 0.3 | 14 | 3.4 | 0 | 66.89999 | 0 | 2.463
0 | 15.4 | 0 | 1.1 | 13.2 | 3.4 | 0 | 66.9 | 0 | 2.468
0 | 15.41541 | 0 | 2.102102 | 12.11211 | 3.403404 | 0 | 66.96696 | 0 | 2.478
0 | 15.4 | 0 | 2.9 | 11.4 | 3.4 | 0 | 66.89999 | 0 | 2.482
0 | 15.4 | 0 | 4.3 | 9.999999 | 3.4 | 0 | 66.89999 | 0 | 2.49
0 | 16.1 | 0 | 1.1 | 13.9 | 3.1 | 0 | 64.9 | 0 | 2.506
0 | 14.31431 | 0.6006006 | 4.004004 | 11.31131 | 2.502502 | 0 | 67.26727 | 0 | 2.491
0 | 15.4 | 0 | 8.6 | 5.7 | 3.4 | 0 | 66.9 | 0 | 2.521
0 | 15.4 | 0 | 10.7 | 3.6 | 3.4 | 0 | 66.9 | 0 | 2.531
0 | 15.4 | 0 | 14.3 | 0 | 3.4 | 0 | 66.9 | 0 | 2.55
0 | 15.3 | 3.1 | 1.1 | 13.2 | 0.6000001 | 0 | 66.7 | 0 | 2.478
0 | 12.1 | 2.3 | 8.499999 | 6 | 3.8 | 0 | 67.3 | 0 | 2.523
0 | 12.71271 | 0.2002002 | 8.308307 | 6.706706 | 1.101101 | 0 | 70.97096 | 0 | 2.492
0 | 0 | 0 | 41.68336 | 8.517034 | 0 | 0 | 49.7996 | 0 | 2.88
0 | 0 | 0 | 32.63263 | 16.41642 | 0 | 0 | 50.95095 | 0 | 2.87
0 | 0 | 0 | 25.07523 | 24.37312 | 0 | 0 | 50.55166 | 0 | 2.85
0 | 0 | 0 | 16.7 | 33.1 | 0 | 0 | 50.2 | 0 | 2.83
0 | 0 | 0 | 14.2 | 35.7 | 0 | 0 | 50.1 | 0 | 2.8
0 | 0 | 0 | 13.76884 | 37.28643 | 0 | 0 | 48.94473 | 0 | 2.75
0 | 0 | 0 | 7.684631 | 39.22156 | 0 | 0 | 53.09381 | 0 | 2.7
33.22148 | 0 | 0 | 0 | 0 | 0 | 66.44296 | 0 | 0 | 2.311
33.22148 | 0 | 0 | 0 | 0 | 0 | 66.44296 | 0 | 0 | 2.284
33.22148 | 0 | 0 | 0 | 0 | 0 | 66.44296 | 0 | 0 | 2.33
33.22148 | 0 | 0 | 0 | 0 | 0 | 66.44296 | 0 | 0 | 2.269
33.22148 | 0 | 0 | 0 | 0 | 0 | 66.44296 | 0 | 0 | 2.343
0 | 16.79832 | 0 | 0 | 4.519548 | 12.43876 | 0 | 63.76363 | 2.429757 | 2.434
0 | 16.88 | 0 | 0 | 5.21 | 11.83 | 0 | 63.67 | 2.36 | 2.434
0 | 16.8 | 0 | 0 | 5.130001 | 11.94 | 0 | 64.16 | 1.92 | 2.44
0 | 17.9682 | 0 | 0 | 3.169683 | 12.91871 | 0 | 63.54365 | 2.349765 | 2.433
1.470147 | 16.36164 | 0 | 0 | 3.080308 | 12.90129 | 0 | 63.80639 | 2.340234 | 2.429
2.939706 | 14.84852 | 0 | 0 | 3.089691 | 12.9487 | 0 | 63.75362 | 2.369763 | 2.426
0 | 17.2 | 0 | 0 | 3.08 | 13.48 | 0 | 63.88 | 2.31 | 2.431
1.479852 | 15.9584 | 0 | 0 | 3.079692 | 13.36866 | 0 | 63.73363 | 2.339766 | 2.428
2.940294 | 14.37144 | 0 | 0 | 3.060306 | 13.26133 | 0 | 64.03641 | 2.290229 | 2.433
1.49985 | 15.35846 | 0 | 0 | 3.089691 | 13.86861 | 0 | 63.66364 | 2.469753 | 2.434
2.96 | 13.93 | 0 | 0 | 2.08 | 14.82 | 0 | 63.73 | 2.43 | 2.428
2.519748 | 14.67853 | 0 | 0 | 0.029997 | 16.61834 | 0 | 63.63364 | 2.469753 | 2.419
4.909509 | 12.19878 | 0 | 0 | 0.029997 | 16.58834 | 0 | 63.75362 | 2.469753 | 2.414
7.270727 | 9.740974 | 0 | 0 | 0.030003 | 16.55165 | 0 | 63.89639 | 2.470247 | 2.408
2.91 | 13.94 | 0 | 0 | 1.57 | 15.33 | 0 | 63.77 | 2.44 | 2.425
4 | 13.01 | 0 | 0 | 1.57 | 15.25 | 0 | 63.68999 | 2.43 | 2.424
4.89 | 12.03 | 0 | 0 | 1.56 | 15.26 | 0 | 63.81 | 2.41 | 2.422
6.79932 | 9.969003 | 0 | 0 | 0.019998 | 16.08839 | 0 | 63.88361 | 2.419758 | 2.424
7.840785 | 8.960896 | 0 | 0 | 0.020002 | 16.47165 | 0 | 63.84639 | 2.430243 | 2.431
8.75 | 7.99 | 0 | 0 | 0.02 | 16.87 | 0 | 63.9 | 2.43 | 2.403
9.780978 | 6.880688 | 0 | 0 | 0.020002 | 16.9717 | 0 | 63.88639 | 2.420242 | 2.4
7.459254 | 8.749125 | 0 | 0 | 0 | 16.66833 | 0 | 63.61364 | 3.459654 | 2.396
7.41 | 8.28 | 0 | 0 | 0 | 16.73 | 0 | 63.58 | 3.95 | 2.389
7.3 | 7.77 | 0 | 0 | 0 | 16.7 | 0 | 64.24 | 3.94 | 2.389
7.420742 | 7.850785 | 0 | 0 | 0 | 16.73167 | 0 | 63.56636 | 3.920392 | 2.413
7.45 | 8.770001 | 0 | 0 | 0 | 15.73 | 0 | 63.71 | 3.38 | 2.415
9.990999 | 7.320733 | 0 | 0 | 0 | 16.68167 | 0 | 63.50635 | 2.450245 | 2.401
12.38 | 4.84 | 0 | 0 | 0 | 16.66 | 0 | 63.63 | 2.44 | 2.394
0 | 13.53809 | 0.5090155 | 6.41264 | 7.137765 | 2.52759 | 0 | 69.72518 | 0 | 2.48
0 | 14.13359 | 0.509567 | 6.419587 | 6.996633 | 2.589173 | 0 | 69.20157 | 0 | 2.49
0 | 13.56259 | 0.8286469 | 6.424243 | 7.150681 | 2.532163 | 0 | 69.35169 | 0 | 2.49
0 | 13.59527 | 0.5075402 | 6.394054 | 8.006713 | 2.520264 | 0 | 68.82687 | 0 | 2.49
0 | 13.64292 | 0.572984 | 6.84423 | 6.99323 | 2.529098 | 0 | 69.26773 | 0 | 2.49
0 | 14.56967 | 0.7077302 | 6.484416 | 4.360668 | 2.61532 | 0 | 71.11081 | 0 | 2.48
0 | 14.71091 | 0.2564096 | 6.891263 | 4.494439 | 2.546477 | 0 | 70.94967 | 0 | 2.48
0 | 13.66534 | 0.7707 | 8.522673 | 4.503036 | 2.610682 | 0 | 69.77644 | 0 | 2.5
0 | 13.22892 | 0.9600376 | 8.493148 | 5.833666 | 2.601637 | 0 | 68.732 | 0 | 2.5
0 | 13.70129 | 0.4413013 | 6.353792 | 8.545651 | 1.921977 | 0 | 68.88765 | 0 | 2.49
0 | 14.40147 | 0.6317241 | 4.032325 | 10.0396 | 2.509533 | 0 | 68.2367 | 0 | 2.48
0 | 14.24231 | 0.1274984 | 7.602872 | 6.108557 | 2.709129 | 0 | 69.05963 | 0 | 2.5
0 | 13.56317 | 0.5737032 | 6.531594 | 7.299966 | 2.826722 | 0 | 69.05486 | 0 | 2.49
0 | 12.80372 | 0.7717164 | 7.885766 | 5.260469 | 3.208243 | 0 | 70.07009 | 0 | 2.48
0 | 13.19424 | 1.195283 | 3.170173 | 12.79135 | 2.731568 | 0 | 66.76936 | 0 | 2.49
0 | 11.53981 | 2.404434 | 3.294849 | 12.86555 | 2.688959 | 0 | 67.0575 | 0 | 2.48
0 | 12.76244 | 0 | 9.583159 | 3.445736 | 2.605697 | 0 | 71.45213 | 0 | 2.49
0 | 13.30803 | 1.674017 | 9.409148 | 3.460942 | 1.843933 | 0 | 70.15243 | 0 | 2.5
0 | 12.88188 | 1.155818 | 9.599565 | 3.301563 | 1.838974 | 0 | 71.07111 | 0 | 2.5
0 | 13.8 | 2.4 | 0.59 | 5.74 | 10.29 | 0.6 | 66.37 | 0 | 2.453
0 | 16.15323 | 2.670534 | 0 | 0 | 10.56211 | 7.801561 | 61.13223 | 1.480296 | 2.448
0 | 0 | 0 | 7.50925 | 1.409859 | 17.20828 | 10.49895 | 62.38376 | 0 | 2.383
0 | 0 | 0 | 10.98901 | 3.796203 | 13.78621 | 1.498501 | 69.33066 | 0 | 2.57
0 | 14.17993 | 0.1278095 | 7.782437 | 6.123459 | 2.92237 | 0 | 68.52682 | 0 | 2.502
0 | 12.41621 | 0.1948135 | 8.25484 | 6.88827 | 1.07986 | 0 | 70.93511 | 0 | 2.495
0 | 14.65932 | 0.09581643 | 7.510889 | 6.240292 | 2.997847 | 0 | 68.19731 | 0 | 2.5
0 | 14.27406 | 0.07564048 | 3.949358 | 10.47424 | 2.678724 | 0 | 68.28456 | 0 | 2.471
0 | 14.30886 | 0.07531936 | 2.35112 | 11.95537 | 2.673151 | 0 | 68.38828 | 0 | 2.458
0 | 14.26471 | 0.07508697 | 1.250763 | 13.32238 | 2.774736 | 0 | 68.07917 | 0 | 2.452
0 | 12.4166 | 0.1948196 | 8.550678 | 6.668171 | 1.050864 | 0 | 70.83881 | 0 | 2.486
0 | 11.96343 | 0.0937105 | 8.647066 | 6.774776 | 0.3982384 | 0 | 71.88934 | 0 | 2.478
0 | 15.59838 | 0 | 2.13903 | 11.6084 | 3.974139 | 0 | 66.44675 | 0 | 2.474
0 | 15.48746 | 0 | 1.067192 | 12.90777 | 3.382181 | 0 | 66.9604 | 0 | 2.46
0 | 15.57492 | 1.923077 | 0 | 0 | 13.98237 | 0 | 60.78726 | 7.732372 | 2.399
0 | 14.59043 | 2.874023 | 0 | 0 | 14.02964 | 0 | 60.8552 | 7.650711 | 2.399
0 | 13.6004 | 3.815723 | 0 | 0 | 14.07111 | 0 | 60.90135 | 7.611416 | 2.399
0 | 15.625 | 1.933093 | 0 | 0 | 17.00721 | 0 | 57.67228 | 7.76242 | 2.406
0 | 14.64904 | 2.893762 | 0 | 0 | 16.98208 | 0 | 57.7651 | 7.710023 | 2.406
0 | 13.71194 | 3.85617 | 0 | 0 | 16.9972 | 0 | 57.61218 | 7.822516 | 2.405
0 | 13.62409 | 3.80114 | 0 | 0.010003 | 12.06362 | 0 | 62.9889 | 7.482244 | 2.393
0 | 13.57543 | 3.781512 | 0 | 0.010004 | 10.06403 | 0 | 65.09604 | 7.442977 | 2.397
0 | 13.58408 | 3.821146 | 0 | 0.010003 | 11.10333 | 0 | 64.9695 | 6.481945 | 2.39
0 | 13.63545 | 3.841537 | 0 | 0.020008 | 13.08523 | 0 | 62.83514 | 6.552621 | 2.4
0 | 14.60292 | 3.820764 | 0 | 0.020004 | 12.09242 | 0 | 62.94259 | 6.491298 | 2.402
0 | 14.58583 | 3.771509 | 0 | 0.010004 | 11.08443 | 0 | 63.02521 | 7.492997 | 2.394
0 | 13.69137 | 3.870387 | 0 | 0.010001 | 12.91129 | 0 | 63.61636 | 5.870587 | 2.404
0 | 13.69137 | 3.890389 | 0 | 0.010001 | 13.89139 | 0 | 62.60626 | 5.880589 | 2.407
0 | 14.65 | 3.86 | 0 | 0.01 | 12.96 | 0 | 62.68 | 5.81 | 2.411
0 | 13.7 | 3.89 | 0 | 0.96 | 12.93 | 0 | 62.61 | 5.88 | 2.41
0 | 14.68 | 2.92 | 0 | 0.01 | 13.94 | 0 | 62.56 | 5.86 | 2.407
0 | 14.65 | 3.87 | 0 | 0.009999999 | 13.94 | 0 | 62.66999 | 4.829999 | 2.42
0 | 16.50835 | 2.279772 | 0 | 1.069893 | 15.31847 | 0 | 58.17418 | 6.549345 | 2.422
0 | 14 | 0 | 0 | 6 | 7 | 0 | 73 | 0 | 2.41
0 | 12 | 0 | 0 | 10 | 6 | 0 | 72 | 0 | 2.41
0 | 11 | 0 | 0 | 10 | 7 | 0 | 72 | 0 | 2.41
0 | 10.81081 | 4.604605 | 0.3003003 | 10.41041 | 2.002002 | 0 | 71.37138 | 0 | 2.44
0 | 14 | 0 | 0 | 5.5 | 7 | 0 | 73 | 0 | 2.42
0 | 12.8 | 0 | 0 | 8.5 | 6.2 | 0 | 72.5 | 0 | 2.41
0 | 12.47505 | 3.992016 | 0.09980039 | 10.47904 | 7.984032 | 0 | 64.27145 | 0 | 2.48
0 | 12.4 | 0.6000001 | 9.200001 | 6.2 | 1 | 0 | 70.60001 | 0 | 2.5
0 | 13.38661 | 1.098901 | 0.9990011 | 3.996004 | 1.998002 | 0 | 78.52148 | 0 | 2.44
0 | 15.9601 | 1.995013 | 0 | 3.990025 | 4.738154 | 0 | 72.81796 | 0 | 2.43
0 | 15.88089 | 1.985112 | 0 | 3.970223 | 4.218362 | 0 | 73.94541 | 0 | 2.42
0 | 5 | 20 | 5 | 0 | 5 | 0 | 65 | 0 | 2.504
0 | 5 | 20 | 0 | 0 | 5 | 0 | 70 | 0 | 2.453
0 | 5 | 20 | 0 | 0 | 10 | 0 | 65 | 0 | 2.465
0 | 12.4 | 0.2 | 8.3 | 6.9 | 1.1 | 0 | 71.1 | 0 | 2.495
0 | 4.998542 | 0 | 0 | 0 | 1.82307 | 10.67981 | 82.49858 | 0 | 2.2
0 | 3.142593 | 4.135518 | 0 | 0 | 5.094079 | 11.19069 | 75.6394 | 0 | 2.3
0 | 8.399672 | 3.454252 | 0 | 0 | 4.46765 | 18.69439 | 64.98404 | 0 | 2.3
18 | 0 | 0 | 0 | 0 | 22 | 0 | 60 | 0 | 2.441
0 | 1 | 0 | 11 | 0 | 10 | 21 | 57 | 0 | 2.5
0 | 0.9950248 | 0 | 10.94527 | 0 | 9.950248 | 20.89552 | 56.71642 | 0 | 2.57
0 | 0.9900991 | 0 | 10.89109 | 0 | 9.900991 | 20.79208 | 56.43565 | 0 | 2.62
0 | 1 | 0 | 11 | 0 | 10 | 21 | 57 | 0 | 2.5
0 | 0.9950248 | 0 | 10.94527 | 0 | 9.950248 | 20.89552 | 56.71642 | 0 | 2.61
0 | 0.9900991 | 0 | 10.89109 | 0 | 9.900991 | 20.79208 | 56.43565 | 0 | 2.65
0 | 25 | 0 | 0 | 0 | 0 | 0 | 75 | 0 | 2.618555
0 | 25 | 0 | 0 | 0 | 3 | 0 | 72 | 0 | 2.350353
0 | 25 | 0 | 0 | 0 | 5 | 0 | 70 | 0 | 2.409685
0 | 25 | 0 | 0 | 0 | 7 | 0 | 68 | 0 | 2.395829
0 | 25 | 0 | 0 | 0 | 10 | 0 | 65 | 0 | 2.415885
0 | 25 | 0 | 0 | 0 | 15 | 0 | 60 | 0 | 2.503354
0 | 25 | 0 | 0 | 0 | 20 | 0 | 55 | 0 | 2.43581
0 | 25 | 0 | 0 | 0 | 25 | 0 | 50 | 0 | 2.440799
0 | 15 | 0 | 10 | 0 | 5 | 0 | 70 | 0 | 2.443375
0 | 15 | 0 | 10 | 0 | 10 | 0 | 65 | 0 | 2.458066
0 | 15 | 0 | 10 | 0 | 15 | 0 | 60 | 0 | 2.462806
27 | 0 | 0 | 0 | 0 | 3 | 70 | 0 | 0 | 2.351
27 | 0 | 0 | 0 | 0 | 3 | 69.9 | 0 | 0 | 2.376
27 | 0 | 0 | 0 | 0 | 3 | 69.7 | 0 | 0 | 2.41
27 | 0 | 0 | 0 | 0 | 3 | 69.5 | 0 | 0 | 2.437
27 | 0 | 0 | 0 | 0 | 3 | 69.3 | 0 | 0 | 2.48
23.12 | 0 | 0 | 0 | 13.28 | 0 | 0 | 61.6 | 2 | 2.46
11.56 | 11.56 | 0 | 0 | 13.28 | 0 | 0 | 61.6 | 2 | 2.48
0 | 23.12 | 0 | 0 | 13.28 | 0 | 0 | 61.6 | 2 | 2.48
0 | 14.93068 | 0 | 10.11411 | 2.962576 | 0.87831 | 0 | 71.04556 | 0 | 2.513
0 | 15.0354 | 0.04163336 | 10.22409 | 3.01636 | 0.8881364 | 0 | 70.71303 | 0 | 2.512
0 | 15.13933 | 0.08350307 | 10.3321 | 3.068208 | 0.8978812 | 0 | 70.38448 | 0 | 2.511
0 | 15.54652 | 0.2452561 | 10.75673 | 3.274968 | 0.9359132 | 0 | 69.09711 | 0 | 2.508
0 | 15.92343 | 0.4007865 | 11.24472 | 3.471241 | 0.9717307 | 0 | 67.79753 | 0 | 2.505
0 | 15.2 | 0 | 10.7 | 0 | 0 | 73.10001 | 0 | 0 | 2.344
0 | 14.2 | 0 | 10.2 | 0 | 0 | 51.5 | 23.1 | 0 | 2.49
0 | 15.3 | 0 | 9.899999 | 0 | 0 | 36 | 37.9 | 0 | 2.539
0 | 0 | 0 | 42 | 0 | 0 | 0 | 58 | 0 | 2.79
0 | 0 | 0 | 46 | 0 | 0 | 0 | 54 | 0 | 2.85
0 | 0 | 0 | 50 | 0 | 0 | 0 | 50 | 0 | 2.9
0 | 0 | 0 | 52 | 0 | 0 | 0 | 48 | 0 | 2.92
0 | 0 | 0 | 55 | 0 | 0 | 0 | 45 | 0 | 2.95
0 | 0 | 0 | 58 | 0 | 0 | 0 | 42 | 0 | 2.97
0 | 0 | 0 | 61 | 0 | 0 | 0 | 39 | 0 | 2.99
33.5 | 0 | 0 | 0 | 0 | 0 | 0 | 0 | 66.5 | 2.737
33.46653 | 0 | 0 | 0 | 0 | 0 | 0 | 0 | 66.43357 | 2.303
33.33333 | 0 | 0 | 0 | 0 | 0 | 0 | 0 | 66.16915 | 3.179
33.16832 | 0 | 0 | 0 | 0 | 0 | 0 | 0 | 65.84158 | 3.518
20 | 0 | 0 | 0 | 0 | 5 | 75 | 0 | 0 | 2.313
0 | 0 | 0 | 5.08255 | 21.21477 | 11.18135 | 0.8187743 | 61.66686 | 0 | 2.401
0 | 0 | 0 | 4.874121 | 27.12637 | 8.04211 | 0.7851974 | 59.13797 | 0 | 2.453
0 | 0 | 0 | 4.682112 | 32.57221 | 5.150202 | 0.7542658 | 56.80833 | 0 | 2.517
0 | 0 | 0 | 5.183539 | 21.6363 | 14.2544 | 0.8350433 | 58.05431 | 0 | 2.319
0 | 0 | 0 | 4.966921 | 27.64284 | 10.92697 | 0.8001471 | 55.62824 | 0 | 2.304
0 | 0 | 0 | 4.767681 | 33.16749 | 7.866489 | 0.7680505 | 53.39681 | 0 | 2.4
0 | 0 | 0 | 5.063323 | 28.17936 | 13.92381 | 0.8156771 | 51.98227 | 0 | 2.231
0 | 0 | 0 | 4.856435 | 33.78493 | 10.68391 | 0.7823485 | 49.85826 | 0 | 2.289
0 | 0 | 0 | 4.665792 | 38.95041 | 7.698376 | 0.7516366 | 47.90104 | 0 | 2.311
0 | 0 | 0 | 4.948558 | 34.4258 | 13.60821 | 0.7971889 | 46.18549 | 0 | 2.212
0 | 0 | 0 | 4.750759 | 39.65972 | 10.45142 | 0.7653245 | 44.33941 | 0 | 2.257
0 | 0 | 0 | 4.626244 | 41.19494 | 7.633124 | 0.7452657 | 45.76793 | 0 | 2.156
0 | 0 | 0 | 5.203691 | 14.48028 | 11.44785 | 0.8382897 | 67.99335 | 0 | 2.336
0 | 0 | 0 | 4.98542 | 20.80935 | 8.225751 | 0.8031273 | 65.14133 | 0 | 2.356
0 | 0 | 0 | 4.784724 | 26.62884 | 5.263073 | 0.7707961 | 62.51896 | 0 | 2.366
0 | 20 | 0 | 40 | 0 | 0 | 36 | 3.6 | 0 | 3.947
0 | 17 | 0 | 47 | 0 | 0 | 31 | 3.6 | 1.1 | 3.841
0 | 14 | 0 | 55 | 0 | 0 | 26 | 3.5 | 1.2 | 3.821
0 | 12 | 0 | 62 | 0 | 0 | 20 | 3.5 | 2.2 | 3.617
0 | 9 | 0 | 70 | 0 | 0 | 15 | 3.3 | 2.4 | 3.577
0 | 10 | 0 | 10 | 0 | 5 | 75 | 0 | 0 | 2.25
50 | 0 | 0 | 0 | 0 | 0 | 0 | 0 | 50 | 2.368
50 | 0 | 0 | 0 | 0 | 0 | 0 | 2.5 | 47.5 | 2.492
50 | 0 | 0 | 0 | 0 | 0 | 0 | 5 | 45 | 2.506
50 | 0 | 0 | 0 | 0 | 0 | 0 | 7.5 | 42.5 | 2.491
23 | 0 | 0 | 0 | 0 | 2 | 75 | 0 | 0 | 2.38
0 | 16 | 0 | 0 | 8 | 12 | 0 | 64 | 0 | 2.46
0 | 16 | 0 | 0 | 8 | 14 | 0 | 62 | 0 | 2.47
0 | 14 | 0 | 0 | 8 | 14 | 0 | 64 | 0 | 2.46
0 | 16 | 0 | 0 | 10 | 12 | 0 | 62 | 0 | 2.47
0 | 16 | 0 | 0 | 10 | 14 | 0 | 60 | 0 | 2.48
0 | 14 | 0 | 0 | 10 | 14 | 0 | 62 | 0 | 2.47
0 | 16 | 0 | 0 | 12 | 12 | 0 | 60 | 0 | 2.49
0 | 16 | 0 | 0 | 12 | 14 | 0 | 58 | 0 | 2.49
0 | 20 | 0 | 0 | 8 | 12 | 0 | 60 | 0 | 2.48
0 | 20 | 0 | 0 | 8 | 14 | 0 | 58 | 0 | 2.49
0 | 18 | 0 | 0 | 8 | 14 | 0 | 60 | 0 | 2.48
0 | 15 | 0 | 0 | 8 | 11 | 0 | 66 | 0 | 2.45
0 | 14 | 0 | 0 | 8 | 12 | 0 | 66 | 0 | 2.45
0 | 13 | 0 | 0 | 8 | 13 | 0 | 66 | 0 | 2.45
0 | 15 | 0 | 0 | 8 | 9 | 0 | 68 | 0 | 2.44
0 | 14 | 0 | 0 | 8 | 10 | 0 | 68 | 0 | 2.44
0 | 13 | 0 | 0 | 8 | 11 | 0 | 68 | 0 | 2.43
0 | 13 | 0 | 0 | 10 | 9 | 0 | 68 | 0 | 2.44
0 | 12 | 0 | 0 | 10 | 10 | 0 | 68 | 0 | 2.44
0 | 11 | 0 | 0 | 10 | 11 | 0 | 68 | 0 | 2.44
0 | 14.97006 | 0.5988024 | 0.0998004 | 0.0998004 | 13.97206 | 7.38523 | 62.87425 | 0 | 2.38
0 | 14 | 0 | 0 | 7 | 9 | 0 | 70 | 0 | 2.42
0 | 15 | 0 | 0 | 8 | 11 | 0 | 66 | 0 | 2.45
0 | 16 | 0 | 0 | 8 | 12 | 0 | 64 | 0 | 2.47
0 | 15.9 | 0 | 0 | 8 | 11.4 | 0 | 63.7 | 0 | 2.49
0 | 15 | 0 | 0 | 8 | 12 | 0 | 64 | 0 | 2.51
0 | 16 | 0 | 0 | 7 | 12 | 0 | 64 | 0 | 2.51
0 | 13.13131 | 2.020202 | 0 | 6.060606 | 11.11111 | 0 | 67.67677 | 0 | 2.44
0 | 12.8 | 0 | 0 | 8.5 | 6.2 | 0 | 72.5 | 0 | 2.41
0 | 12.77445 | 0.1996008 | 8.582835 | 5.489022 | 1.097804 | 0 | 71.85629 | 0 | 2.49
0 | 12 | 0 | 0 | 6 | 9 | 0 | 73 | 0 | 2.4
0 | 12 | 0 | 0 | 1 | 3 | 0 | 84 | 0 | 2.33
0 | 14.98501 | 0 | 11.18881 | 0 | 0 | 0 | 73.82617 | 0 | 2.514
0 | 20 | 0 | 0 | 0 | 1 | 70 | 8 | 0 | 2.25
13.75 | 0 | 0 | 0 | 0 | 1 | 70 | 14.5 | 0 | 2.12
14 | 0 | 0 | 0 | 0 | 1 | 70 | 14 | 0 | 2.14
20 | 0 | 0 | 0 | 0 | 1 | 70 | 8 | 0 | 2.22
20.8 | 0 | 0 | 0 | 0 | 1 | 70 | 8 | 0 | 2.25
0 | 0 | 0 | 8 | 4 | 15 | 0 | 69.9 | 3 | 2.45
0 | 0 | 0 | 6 | 3 | 15 | 0 | 69.9 | 6 | 2.38
0 | 0 | 0 | 14 | 0 | 15 | 0 | 69.9 | 1 | 2.76
0 | 0 | 0 | 15 | 0 | 15 | 0 | 65.9 | 4 | 2.49
0 | 0 | 0 | 15 | 0 | 15 | 0 | 66.9 | 3 | 2.5
0 | 0 | 0 | 14 | 0 | 14 | 0 | 68.9 | 3 | 2.47
0 | 1.097029 | 0.09444393 | 25.40541 | 1.655447 | 8.575541 | 6.39825 | 55.83019 | 0 | 2.63
0 | 0.05139069 | 0 | 8.974242 | 9.00909 | 13.49513 | 1.464007 | 67.00615 | 0 | 2.5
0 | 1.029485 | 0 | 8.875051 | 8.865428 | 13.39191 | 1.466388 | 66.37173 | 0 | 2.51
0 | 12.8 | 0 | 0 | 8.5 | 6.2 | 0 | 72.5 | 0 | 2.41
0 | 15.1796 | 1.377635 | 0 | 4.829535 | 11.45443 | 0.4659842 | 66.5206 | 0 | 2.45
0 | 13.74462 | 0.4049402 | 0 | 4.731958 | 8.729007 | 2.282847 | 69.9379 | 0 | 2.42
0 | 13.98324 | 1.276006 | 0.4512358 | 5.964342 | 8.499955 | 0 | 69.6993 | 0 | 2.44
0 | 15.12776 | 0 | 0 | 5.380563 | 10.32167 | 0 | 69.00072 | 0 | 2.44
0 | 13.97193 | 0 | 0 | 2.441549 | 12.73962 | 3.392296 | 67.36755 | 0 | 2.4
0 | 12.56188 | 3.964726 | 0.2257542 | 10.20833 | 7.94636 | 0 | 64.57926 | 0 | 2.48
0 | 16.51977 | 0 | 0 | 2.158478 | 16.21132 | 0 | 64.93282 | 0 | 2.45
0 | 15.6398 | 0 | 0 | 2.126909 | 13.90469 | 0 | 68.15359 | 0 | 2.43
0 | 19.07864 | 1.394815 | 0 | 4.889764 | 9.020108 | 4.717956 | 60.68077 | 0 | 2.49
0 | 20.94263 | 1.37798 | 0 | 4.830744 | 10.18427 | 4.66101 | 57.78805 | 0 | 2.49
0 | 20.81951 | 1.369879 | 0 | 4.802345 | 8.858847 | 6.487051 | 57.44832 | 0 | 2.49
0 | 21.00478 | 1.382069 | 0 | 4.84508 | 10.21449 | 6.544779 | 55.79284 | 0 | 2.49
0 | 17.61403 | 0 | 0 | 3.263416 | 13.93199 | 0 | 65.01601 | 0 | 2.45
0 | 16.42121 | 0 | 0 | 2.640739 | 15.39694 | 0 | 65.32041 | 0 | 2.45
0 | 0.01021058 | 0.05374675 | 25.41413 | 0.2983292 | 9.6638 | 0 | 63.95367 | 0 | 2.62
0.9944054 | 0 | 0 | 15.89636 | 12.00656 | 9.004484 | 0 | 61.99945 | 0 | 2.6
4.150873 | 0.06934944 | 0.07170497 | 0.1204464 | 15.93559 | 10.40633 | 0 | 68.40908 | 0 | 2.49
4.572615 | 0.07908727 | 0.07155186 | 0.1201892 | 16.22082 | 10.26392 | 0 | 67.82451 | 0 | 2.49
1.514668 | 0.04934153 | 0.05843819 | 16.82925 | 9.287218 | 9.165891 | 0 | 62.59364 | 0 | 2.62
1.501886 | 0.05028416 | 0.05955461 | 14.64984 | 9.681156 | 9.389904 | 0 | 63.75832 | 0 | 2.63
1.502075 | 0.0502905 | 0.05956212 | 14.65169 | 9.682375 | 9.391088 | 0 | 63.76635 | 0 | 2.62
1.579129 | 0.05856405 | 0.0449562 | 14.93043 | 12.95336 | 9.267651 | 0 | 60.72287 | 0 | 2.62
1.525342 | 0.05883205 | 0.05806534 | 14.15345 | 12.98248 | 9.703445 | 0 | 60.90973 | 0 | 2.62
0 | 1.100072 | 0.06462711 | 10.50835 | 17.03742 | 10.31705 | 0 | 60.32467 | 0 | 2.61
1.347168 | 0.02997688 | 0.05917243 | 14.39017 | 11.98537 | 9.511865 | 0 | 61.78243 | 0 | 2.64
0.875169 | 0.02943754 | 0.0581078 | 15.71466 | 12.32804 | 9.221435 | 0 | 61.2478 | 0 | 2.63
0 | 0 | 0 | 10.48056 | 10.85901 | 12.2642 | 0 | 66.18214 | 0 | 2.55
0 | 14.48606 | 0.1087488 | 7.468012 | 6.159604 | 3.019907 | 0 | 68.59669 | 0 | 2.501
0 | 14.59021 | 0.3648016 | 7.50381 | 6.177488 | 3.068642 | 0 | 68.1276 | 0 | 2.502
0 | 14.60008 | 0.1088741 | 8.057531 | 5.50812 | 3.082552 | 0 | 68.4749 | 0 | 2.504
0 | 14.66029 | 0.1085991 | 7.43627 | 6.345213 | 3.080668 | 0 | 68.20181 | 0 | 2.501
0 | 13.04486 | 0.1017272 | 8.009826 | 6.746104 | 2.772402 | 0 | 69.17484 | 0 | 2.498
0 | 12.79074 | 0.3315406 | 7.95732 | 6.660716 | 2.733056 | 0 | 69.36883 | 0 | 2.498
0 | 12.88925 | 0.1020252 | 8.558132 | 5.946214 | 2.768743 | 0 | 69.57742 | 0 | 2.5
0 | 12.95189 | 0.101756 | 7.915946 | 6.837193 | 2.755561 | 0 | 69.2941 | 0 | 2.498
0 | 14.18098 | 0.1533827 | 7.74007 | 6.153783 | 2.958011 | 0 | 68.63206 | 0 | 2.5
0 | 12.7116 | 0.2012381 | 8.281726 | 6.731404 | 1.092233 | 0 | 70.78742 | 0 | 2.497
0 | 12.57093 | 0.169831 | 8.600471 | 6.600541 | 1.05179 | 0 | 70.76315 | 0 | 2.498
0 | 14.08081 | 0 | 7.999998 | 6.441007 | 2.346611 | 0 | 68.92072 | 0 | 2.506
0 | 14.657 | 0 | 8.051439 | 5.795346 | 2.952125 | 0 | 68.33189 | 0 | 2.51
0 | 15.24448 | 0 | 8.105579 | 5.127582 | 3.566371 | 0 | 67.74237 | 0 | 2.515
0 | 13.02796 | 0.3555841 | 7.999451 | 6.959967 | 2.346451 | 0 | 69.06532 | 0 | 2.504
0 | 13.06088 | 0.4010428 | 8.019663 | 6.932919 | 2.646426 | 0 | 68.69094 | 0 | 2.506
0 | 12.97381 | 0.354106 | 6.904039 | 8.408869 | 2.336697 | 0 | 68.77824 | 0 | 2.498
0 | 13.32821 | 0.3558708 | 7.813759 | 6.787354 | 2.348342 | 0 | 69.121 | 0 | 2.503
0 | 13.20711 | 0.3552115 | 7.458329 | 7.397406 | 2.343992 | 0 | 68.99294 | 0 | 2.501
0 | 13.40417 | 0.4026363 | 7.729466 | 5.227818 | 2.361726 | 0 | 70.63712 | 0 | 2.494
0 | 13.64099 | 0.4551848 | 7.538276 | 5.064378 | 2.665257 | 0 | 70.39584 | 0 | 2.494
0 | 13.46917 | 0.4016783 | 7.496878 | 5.960433 | 2.356106 | 0 | 70.07922 | 0 | 2.495
0 | 13.60804 | 0.4540853 | 7.305208 | 5.829398 | 2.658818 | 0 | 69.90495 | 0 | 2.495
1.0003 | 13.84415 | 0 | 0 | 5.471641 | 10.48314 | 0 | 69.04071 | 0 | 2.435
0 | 13.98559 | 0 | 0 | 5.522209 | 10.56423 | 0 | 69.7579 | 0 | 2.44
0 | 6.211129 | 1.362263 | 0.5720653 | 0 | 4.404799 | 10.13727 | 76.67025 | 0 | 2.35
0 | 6.588718 | 0.3334796 | 0.5601622 | 0 | 3.696984 | 9.475142 | 79.25742 | 0 | 2.32
0 | 7.067114 | 0 | 1.673754 | 0 | 3.375324 | 9.437181 | 78.31502 | 0 | 2.33
0 | 6.612864 | 0.6694034 | 1.12443 | 0 | 4.019743 | 9.509866 | 77.9737 | 0 | 2.33
0 | 6.148487 | 1.685655 | 0.792814 | 0 | 4.235793 | 9.670117 | 77.37688 | 0 | 2.32
0 | 6.587995 | 0.333443 | 0.5601007 | 0 | 3.696578 | 9.474102 | 79.24872 | 0 | 2.32
0 | 6.59003 | 0.333546 | 0.5602738 | 0 | 3.69772 | 9.477029 | 79.2732 | 0 | 2.32
0 | 6.231265 | 1.478702 | 0.3387068 | 0 | 4.222445 | 9.275887 | 78.39755 | 0 | 2.31
0 | 6.024758 | 1.478162 | 0.338583 | 0 | 4.034686 | 9.454309 | 78.57956 | 0 | 2.32
0 | 6.025279 | 1.478289 | 0.3386122 | 0 | 4.035034 | 9.455126 | 78.58634 | 0 | 2.32
0 | 6.022152 | 1.477522 | 0.3384365 | 0 | 4.03294 | 9.450219 | 78.54556 | 0 | 2.32
0 | 10.17916 | 0.6305675 | 0.9208288 | 3.042738 | 9.138225 | 7.216495 | 68.78191 | 0 | 2.382
0 | 10.64745 | 0 | 0.03002101 | 6.584609 | 3.672571 | 1.891324 | 77.09396 | 0 | 2.385
0 | 11.69468 | 0 | 0.03001201 | 7.082834 | 4.181673 | 0 | 76.91077 | 0 | 2.386
0 | 10.6732 | 0 | 0.030009 | 5.441632 | 5.791738 | 1.750525 | 75.6927 | 0 | 2.398
0 | 8.713486 | 2.901161 | 0.030012 | 6.592637 | 4.681873 | 0 | 77.0008 | 0 | 2.385
0 | 11.19336 | 0 | 0.030009 | 6.371912 | 4.981495 | 0 | 77.33321 | 0 | 2.38
0 | 10.47628 | 0.010006 | 0.040024 | 2.421453 | 10.84651 | 7.374423 | 68.23093 | 0 | 2.369
0 | 10.24717 | 0.6504552 | 0.9206444 | 2.021415 | 10.09707 | 7.255078 | 68.7081 | 0 | 2.373
0 | 11.68701 | 0 | 0.03001801 | 6.573945 | 4.682809 | 0 | 76.94617 | 0 | 2.385
0 | 10.86652 | 0 | 0.03001801 | 6.824094 | 3.982389 | 0 | 78.21693 | 0 | 2.375
0 | 11.72352 | 0.010003 | 0.04001201 | 6.151846 | 5.191558 | 0 | 76.22287 | 0 | 2.398
0 | 10.4921 | 0 | 0.030006 | 6.431286 | 5.181036 | 0.8501701 | 76.92539 | 0 | 2.38
0 | 12.03481 | 0.010004 | 0.04001601 | 2.490996 | 11.68467 | 4.691877 | 68.94758 | 0 | 2.382
0 | 9.446612 | 0.5603923 | 0.9306515 | 1.020715 | 10.07705 | 9.126389 | 68.73812 | 0 | 2.343
0 | 10.1761 | 0.260156 | 0.04002401 | 2.441465 | 10.78647 | 7.354412 | 68.33099 | 0 | 2.369
0 | 11.68584 | 0 | 0.03001501 | 6.613307 | 4.692347 | 0 | 76.87844 | 0 | 2.386
0 | 10.75645 | 0 | 0.03001801 | 5.423254 | 5.78347 | 1.881129 | 75.50529 | 0 | 2.403
0 | 12.43373 | 0 | 0.030009 | 5.011504 | 8.562569 | 1.930579 | 71.92158 | 0 | 2.403
0 | 12.28614 | 0 | 0.02001001 | 4.352176 | 6.983492 | 0.8504252 | 75.39771 | 0 | 2.393
0 | 10.88871 | 0 | 0.9007206 | 1.911529 | 9.747799 | 7.055645 | 69.41553 | 0 | 2.371
0 | 11.65466 | 0 | 0.03001201 | 6.112446 | 5.17207 | 0 | 76.42058 | 0 | 2.4
0 | 11.50575 | 0 | 0.030015 | 5.032516 | 7.803902 | 2.58129 | 72.94647 | 0 | 2.393
0.9602881 | 10.84325 | 0 | 0.030009 | 6.471942 | 5.181555 | 0 | 76.41293 | 0 | 2.388
0 | 10.88653 | 0.010006 | 0.04002401 | 2.321393 | 10.68641 | 7.194316 | 67.98078 | 0 | 2.386
0 | 8.04563 | 0 | 4.24297 | 0.04002801 | 7.635345 | 7.475232 | 72.48073 | 0 | 2.372
0 | 11.16558 | 0 | 0.03001501 | 6.603302 | 5.172587 | 0 | 76.41821 | 0 | 2.399
0 | 9.332799 | 1.460438 | 0.030009 | 6.752026 | 3.961188 | 0 | 77.58327 | 0 | 2.399
0 | 11.67634 | 0 | 0.03004205 | 6.619266 | 5.187261 | 0 | 76.47706 | 0 | 2.388
10 | 0 | 0 | 0 | 30 | 10 | 0 | 0 | 50 | 2.55
10 | 0 | 0 | 30 | 0 | 10 | 0 | 0 | 50 | 2.63
0 | 0 | 0 | 32.25 | 0 | 32.25 | 35.5 | 0 | 0 | 2.61
0 | 32.25 | 0 | 0 | 0 | 32.25 | 35.5 | 0 | 0 | 2.35
32.25 | 0 | 0 | 0 | 0 | 32.25 | 35.5 | 0 | 0 | 2.42
50 | 0 | 0 | 0 | 20 | 0 | 29.5 | 0 | 0 | 2.482
50 | 0 | 0 | 20 | 0 | 0 | 29.5 | 0 | 0 | 2.533
0 | 0 | 0 | 26.9827 | 3.230323 | 8.90089 | 0 | 60.88609 | 0 | 2.672
0 | 0 | 0 | 24.74752 | 3.409659 | 9.269073 | 0 | 62.57374 | 0 | 2.645
0 | 0 | 0 | 25.68 | 3.87 | 8.79 | 0 | 61.66 | 0 | 2.664
0 | 0 | 0 | 24.50755 | 4.669533 | 9.229076 | 0 | 61.59384 | 0 | 2.655
0 | 0 | 0 | 24.85751 | 5.379462 | 9.589041 | 0 | 60.17398 | 0 | 2.676
0 | 0 | 0 | 26.73 | 4.83 | 8.27 | 0 | 60.17 | 0 | 2.69
0 | 0 | 0 | 27.87 | 2.52 | 9 | 0 | 60.61 | 0 | 2.684
0 | 0 | 0 | 26.37736 | 2.69973 | 7.819218 | 0 | 63.10369 | 0 | 2.654
0 | 0 | 0 | 27.33727 | 5.029498 | 7.779222 | 0 | 59.85402 | 0 | 2.691
0 | 0 | 0 | 25.18748 | 4.179582 | 8.279172 | 0 | 62.35376 | 0 | 2.658
0 | 0 | 0 | 25.75 | 3.18 | 8.32 | 0 | 62.75 | 0 | 2.657
0 | 0 | 0 | 25.51 | 4.6 | 9.23 | 0 | 60.66 | 0 | 2.665
0 | 0 | 0 | 26.57 | 3.47 | 8.28 | 0 | 61.68 | 0 | 2.663
0 | 0 | 0 | 24.66 | 3.09 | 9.23 | 0 | 63.02 | 0 | 2.642
0 | 0 | 0 | 24.38 | 5.18 | 8.62 | 0 | 61.82 | 0 | 2.666
0 | 0 | 0 | 27.88721 | 2.479752 | 7.809219 | 0 | 61.82382 | 0 | 2.705
0 | 0 | 0 | 23.72 | 3.12 | 9.6 | 0 | 63.56 | 0 | 2.637
0 | 0 | 0 | 27.42 | 6.1 | 7.87 | 0 | 58.61 | 0 | 2.697
0 | 0 | 0 | 27.53725 | 4.649535 | 7.9992 | 0 | 59.81402 | 0 | 2.697
0 | 0 | 0 | 24.75 | 4.41 | 7.8 | 0 | 63.04 | 0 | 2.648
0 | 0 | 0 | 23.8 | 3.96 | 9.72 | 0 | 62.52 | 0 | 2.645
0 | 0 | 0 | 23.55 | 2.11 | 9.77 | 0 | 64.57 | 0 | 2.632
0 | 0 | 0 | 25.89 | 4.01 | 9.19 | 0 | 60.91 | 0 | 2.682
0 | 0 | 0 | 23.58764 | 4.69953 | 8.719128 | 0 | 62.9937 | 0 | 2.659
0 | 0 | 0 | 26.36264 | 3.620362 | 9.730973 | 0 | 60.28603 | 0 | 2.674
0 | 0 | 0 | 27.18 | 5.070001 | 7.81 | 0 | 59.94 | 0 | 2.696
0 | 0 | 0 | 24.23 | 4.44 | 8.75 | 0 | 62.58 | 0 | 2.659
0 | 0 | 0 | 25.75 | 4.12 | 8.69 | 0 | 61.44 | 0 | 2.664
0 | 15.63156 | 0 | 0.190019 | 8.110811 | 0.070007 | 0 | 75.83759 | 0 | 2.415
0 | 15.73157 | 0 | 0.070007 | 7.620761 | 2.710271 | 0 | 73.70737 | 0 | 2.424
0 | 15.67843 | 0 | 0.08999101 | 7.879213 | 5.319468 | 0 | 70.87292 | 0 | 2.437
0 | 15.71 | 0 | 0.09 | 7.98 | 7.99 | 0 | 68.07 | 0 | 2.448
0 | 15.74157 | 0 | 0.09000899 | 7.950794 | 10.72107 | 0 | 65.33653 | 0 | 2.461
0 | 15.78158 | 0 | 0.08000799 | 7.90079 | 13.31133 | 0 | 62.77628 | 0 | 2.47
0 | 15.77 | 0 | 0.09 | 8.08 | 15.98 | 0 | 59.92 | 0 | 2.49
0 | 15.55155 | 0 | 0.090009 | 8.940893 | 18.63186 | 0 | 56.62566 | 0 | 2.501
0 | 15.78158 | 0 | 0.090009 | 7.990798 | 21.33213 | 0 | 54.64546 | 0 | 2.513
0 | 15.82158 | 0 | 0.090009 | 7.930793 | 23.97239 | 0 | 52.0252 | 0 | 2.527
0 | 15.72 | 0 | 8.11 | 0.1 | 0.03 | 0 | 75.88 | 0 | 2.474
0 | 15.75685 | 0 | 8.09838 | 0.09998 | 2.709458 | 0 | 73.17536 | 0 | 2.485
0 | 15.78158 | 0 | 7.91079 | 0.110011 | 5.30053 | 0 | 70.73708 | 0 | 2.491
0 | 15.72157 | 0 | 7.920791 | 0.09000899 | 8.020802 | 0 | 68.0868 | 0 | 2.499
0 | 15.77 | 0 | 8.03 | 0.12 | 10.72 | 0 | 65.2 | 0 | 2.509
0 | 15.8 | 0 | 8.05 | 0.12 | 13.29 | 0 | 62.58 | 0 | 2.52
0 | 15.79 | 0 | 8.079999 | 0.13 | 16.01 | 0 | 59.83 | 0 | 2.52
0 | 15.68 | 0 | 8.15 | 0.13 | 18.71 | 0 | 57.18 | 0 | 2.528
0 | 15.70157 | 0 | 8.40084 | 0.130013 | 21.34213 | 0 | 54.26543 | 0 | 2.537
0 | 15.81 | 0 | 8.11 | 0.13 | 23.97 | 0 | 51.82 | 0 | 2.547
0 | 15.85 | 0 | 6.52 | 1.65 | 15.97 | 0 | 59.85 | 0 | 2.516
0 | 15.7 | 0 | 4.9 | 3.41 | 16.02 | 0 | 59.81 | 0 | 2.507
0 | 15.75 | 0 | 3.23 | 5.14 | 16 | 0 | 59.73 | 0 | 2.5
0 | 15.78842 | 0 | 2.39976 | 5.759425 | 15.9884 | 0 | 59.90401 | 0 | 2.496
0 | 15.81842 | 0 | 1.569843 | 6.389361 | 15.9584 | 0 | 60.10399 | 0 | 2.492
0 | 15.82842 | 0 | 0.7799219 | 7.329267 | 15.9784 | 0 | 59.92401 | 0 | 2.49
0 | 14.67 | 1.07 | 2.38 | 5.65 | 15.99 | 0 | 60.08 | 0 | 2.5
0 | 13.85861 | 1.869813 | 2.389761 | 5.739426 | 15.9884 | 0 | 59.994 | 0 | 2.495
0 | 15 | 0 | 2.28 | 5.46 | 15.18 | 0 | 61.92 | 0 | 2.485
0 | 14.21142 | 0 | 2.140214 | 5.140514 | 14.39144 | 0 | 63.9664 | 0 | 2.472
9.990999 | 7.320732 | 0 | 0 | 0 | 16.68167 | 0 | 63.50635 | 2.450245 | 2.401
9.79 | 6.94 | 0 | 0 | 0 | 16.57 | 0.46 | 63.71 | 2.48 | 2.396
9.819999 | 6.59 | 0 | 0 | 0 | 16.43 | 0.92 | 63.72 | 2.47 | 2.39
9.859015 | 6.259375 | 0 | 0 | 0 | 16.25838 | 1.429857 | 63.65364 | 2.489751 | 2.385
9.8 | 5.91 | 0 | 0 | 0 | 16.13 | 1.9 | 63.73 | 2.48 | 2.38
9.77 | 5.54 | 0 | 0 | 0 | 15.98 | 2.36 | 63.84 | 2.46 | 2.374
9.799021 | 5.179482 | 0 | 0 | 0 | 15.84842 | 2.79972 | 63.86361 | 2.459754 | 2.369
9.95 | 4.87 | 0 | 0 | 0 | 15.65 | 3.28 | 63.79 | 2.41 | 2.364
9.8 | 4.52 | 0 | 0 | 0 | 15.52 | 3.77 | 63.89 | 2.45 | 2.358
9.91 | 4.18 | 0 | 0 | 0 | 15.35 | 4.21 | 63.87 | 2.43 | 2.352
9.71 | 3.83 | 0 | 0 | 0 | 15.26 | 4.66 | 64.05 | 2.44 | 2.347
9.71 | 3.51 | 0 | 0 | 0 | 15.08 | 5.15 | 64.08 | 2.43 | 2.341
9.73 | 3.14 | 0 | 0 | 0 | 14.97 | 5.58 | 64.1 | 2.43 | 2.336
0 | 0 | 0 | 50 | 0 | 0 | 0 | 50 | 0 | 2.9
0 | 24.34971 | 0 | 26.91226 | 0 | 0 | 0 | 46.13424 | 2.603782 | 2.691
0 | 24.43123 | 0 | 27.00235 | 0 | 0 | 0 | 45.77437 | 2.612498 | 2.706
0 | 24.51329 | 0 | 27.09305 | 0 | 0 | 0 | 45.41208 | 2.621274 | 2.71
0 | 24.45194 | 0 | 27.02524 | 0 | 0 | 0 | 45.81317 | 2.614713 | 2.714
0 | 24.55503 | 0 | 27.13918 | 0 | 0 | 0 | 45.48939 | 2.625736 | 2.716
20 | 0 | 0 | 0 | 0 | 20 | 0 | 0 | 60 | 2.512
30 | 0 | 0 | 0 | 0 | 10 | 0 | 0 | 60 | 2.48
20 | 0 | 0 | 0 | 0 | 20 | 0 | 0 | 60 | 2.512
30 | 0 | 0 | 0 | 0 | 10 | 0 | 0 | 60 | 2.476
0 | 33.33333 | 0 | 0 | 0 | 0 | 0 | 66.66666 | 0 | 2.504
0 | 25 | 0 | 0 | 0 | 0 | 0 | 75 | 0 | 2.428
0 | 20 | 0 | 0 | 0 | 0 | 0 | 80 | 0 | 2.386
33.33333 | 0 | 0 | 0 | 0 | 0 | 0 | 66.66666 | 0 | 2.35
0 | 25 | 0 | 10 | 0 | 0 | 65 | 0 | 0 | 2.427
0 | 25 | 0 | 10 | 0 | 0 | 64.8 | 0 | 0 | 2.443
0 | 25 | 0 | 10 | 0 | 0 | 64.6 | 0 | 0 | 2.449
0 | 25 | 0 | 10 | 0 | 0 | 64.4 | 0 | 0 | 2.46
0 | 25 | 0 | 10 | 0 | 0 | 64.2 | 0 | 0 | 2.478
0 | 25 | 0 | 10 | 0 | 0 | 64 | 0 | 0 | 2.502
0 | 50 | 0 | 0 | 0 | 0 | 49.7 | 0 | 0 | 2.27
10 | 40 | 0 | 0 | 0 | 0 | 49.7 | 0 | 0 | 2.348
20 | 30 | 0 | 0 | 0 | 0 | 49.7 | 0 | 0 | 2.322
30 | 20 | 0 | 0 | 0 | 0 | 49.7 | 0 | 0 | 2.301
40 | 10 | 0 | 0 | 0 | 0 | 49.7 | 0 | 0 | 2.296
50 | 0 | 0 | 0 | 0 | 0 | 49.7 | 0 | 0 | 2.27
0 | 25 | 0 | 10 | 0 | 0 | 0 | 64.9 | 0 | 2.523
0 | 25 | 0 | 10 | 0 | 0 | 0 | 64.89 | 0 | 2.526
0 | 25 | 0 | 10 | 0 | 0 | 0 | 64.88 | 0 | 2.53
0 | 25 | 0 | 10 | 0 | 0 | 0 | 64.87 | 0 | 2.532
0 | 25 | 0 | 10 | 0 | 0 | 0 | 64.86 | 0 | 2.535
0 | 25 | 0 | 10 | 0 | 0 | 0 | 64.85 | 0 | 2.537
0 | 13.47986 | 0.2017362 | 9.0382 | 5.778584 | 0.5824128 | 0 | 70.81735 | 0 | 2.51
0 | 13.5348 | 0.2025584 | 9.075038 | 5.802136 | 1.169573 | 0 | 70.11362 | 0 | 2.511
0 | 13.59019 | 0.2033874 | 9.112177 | 5.825881 | 1.761539 | 0 | 69.40413 | 0 | 2.514
0 | 13.64604 | 0.2042232 | 9.149621 | 5.849821 | 2.358371 | 0 | 68.68881 | 0 | 2.519
0 | 13.70235 | 0.2050658 | 9.187375 | 5.873959 | 2.960128 | 0 | 67.96759 | 0 | 2.521
0 | 13.75912 | 0.2059155 | 9.225441 | 5.898297 | 3.566871 | 0 | 67.24039 | 0 | 2.523
0 | 13.81637 | 0.2067722 | 9.263824 | 5.922837 | 4.178663 | 0 | 66.50713 | 0 | 2.524
0 | 13.87409 | 0.2076361 | 9.302528 | 5.947582 | 4.795567 | 0 | 65.76775 | 0 | 2.531
0 | 5.58203 | 0 | 0 | 0 | 0 | 94.41796875 | 0 | 0 | 5.26
0 | 0 | 0 | 10 | 0 | 0 | 0 | 0 | 90 | 2.54
0 | 0 | 0 | 20 | 0 | 0 | 0 | 0 | 80 | 2.58
0 | 20 | 0 | 0 | 0 | 0 | 0 | 80 | 0 | 2.39
0 | 20.83333 | 0 | 0 | 0 | 0 | 4.166667 | 75 | 0 | 2.45
0 | 21.73913 | 0 | 0 | 0 | 0 | 8.695652 | 69.56522 | 0 | 2.49
0 | 22.72727 | 0 | 0 | 0 | 0 | 13.63636 | 63.63636 | 0 | 2.52
0 | 23.80952 | 0 | 0 | 0 | 0 | 19.04762 | 57.14286 | 0 | 2.54
0 | 25 | 0 | 0 | 0 | 0 | 25 | 50 | 0 | 2.53
0 | 26.31579 | 0 | 0 | 0 | 0 | 31.57895 | 42.10526 | 0 | 2.52
0 | 27.77778 | 0 | 0 | 0 | 0 | 38.88889 | 33.33333 | 0 | 2.51
0 | 29.41176 | 0 | 0 | 0 | 0 | 47.05882 | 23.52941 | 0 | 2.5
0 | 31.25 | 0 | 0 | 0 | 0 | 56.25 | 12.5 | 0 | 2.43
0 | 33.33333 | 0 | 0 | 0 | 0 | 66.66666 | 0 | 0 | 2.37
0 | 33.33333 | 0 | 0 | 0 | 0 | 66.66666 | 0 | 0 | 2.36
0 | 30 | 0 | 0 | 0 | 0 | 60 | 10 | 0 | 2.392
0 | 30 | 0 | 0 | 0 | 0 | 59.57 | 9.93 | 0 | 2.43
30 | 0 | 0 | 0 | 0 | 0 | 70 | 0 | 0 | 2.32
30 | 0 | 0 | 0 | 0 | 0 | 69.9 | 0 | 0 | 2.34
30 | 0 | 0 | 0 | 0 | 0 | 69.7 | 0 | 0 | 2.38
30 | 0 | 0 | 0 | 0 | 0 | 69.5 | 0 | 0 | 2.42
30 | 0 | 0 | 0 | 0 | 0 | 69.3 | 0 | 0 | 2.46
39.11391 | 0 | 0 | 0 | 0 | 0 | 49.76498 | 11.12111 | 0 | 2.22
29.82 | 0 | 0 | 11.21 | 0 | 0 | 49.56 | 9.41 | 0 | 2.34
20.30797 | 0 | 0 | 18.44816 | 0 | 0 | 50.11499 | 11.12889 | 0 | 2.46
9.520953 | 0 | 0 | 31.62316 | 0 | 0 | 49.13491 | 9.720973 | 0 | 2.58
0 | 0 | 0 | 40.56406 | 0 | 0 | 49.985 | 9.450945 | 0 | 2.7
41.16412 | 0 | 0 | 0 | 0 | 0 | 39.72398 | 19.11191 | 0 | 2.2
29.65 | 0 | 0 | 9.89 | 0 | 0 | 40.23 | 20.23 | 0 | 2.33
19.66393 | 0 | 0 | 20.53411 | 0 | 0 | 41.12822 | 18.67373 | 0 | 2.44
11.75882 | 0 | 0 | 29.85701 | 0 | 0 | 38.21618 | 20.16798 | 0 | 2.56
0 | 0 | 0 | 39.42606 | 0 | 0 | 40.52594 | 20.04799 | 0 | 2.68
40.41596 | 0 | 0 | 0 | 0 | 0 | 29.35707 | 30.22698 | 0 | 2.2
31.87319 | 0 | 0 | 9.820982 | 0 | 0 | 28.59286 | 29.71297 | 0 | 2.32
20.41 | 0 | 0 | 20.52 | 0 | 0 | 28.55 | 30.52 | 0 | 2.44
10.56106 | 0 | 0 | 28.58286 | 0 | 0 | 30.67307 | 30.18302 | 0 | 2.56
0 | 0 | 0 | 40.71593 | 0 | 0 | 30.55695 | 28.72713 | 0 | 2.68
39.68825 | 0 | 0 | 0 | 0 | 0 | 19.59432 | 40.71743 | 0 | 2.19
29.12 | 0 | 0 | 9.08 | 0 | 0 | 20.57 | 41.23 | 0 | 2.31
19.42 | 0 | 0 | 20.28 | 0 | 0 | 19.52 | 40.78 | 0 | 2.43
10.92891 | 0 | 0 | 30.11699 | 0 | 0 | 19.53805 | 39.41606 | 0 | 2.55
0 | 0 | 0 | 41.17588 | 0 | 0 | 19.25807 | 39.56604 | 0 | 2.67
14.92658 | 15.05919 | 0 | 0 | 30.05705 | 0 | 0 | 0 | 39.95718 | 2.59
12.14416 | 12.25205 | 0 | 0 | 24.45421 | 0 | 0 | 18.64071 | 32.50888 | 2.48
10.23608 | 10.32702 | 0 | 0 | 20.61198 | 0 | 0 | 31.42379 | 27.40112 | 2.44
8.846178 | 8.924773 | 0 | 0 | 17.81319 | 0 | 0 | 40.73539 | 23.68047 | 2.42
7.788606 | 7.857804 | 0 | 0 | 15.6836 | 0 | 0 | 47.82056 | 20.84944 | 2.39
30 | 0 | 0 | 10 | 0 | 0 | 60 | 0 | 0 | 2.415
30 | 0 | 0 | 10 | 0 | 0 | 59 | 0 | 0 | 3.023
10 | 10 | 0 | 0 | 0 | 0 | 0 | 0 | 79.5 | 2.92
40 | 0 | 0 | 0 | 0 | 0 | 40 | 20 | 0 | 2.38
45 | 0 | 0 | 0 | 0 | 0 | 36.7 | 18.3 | 0 | 2.34
50 | 0 | 0 | 0 | 0 | 0 | 33.3 | 16.7 | 0 | 2.32
55 | 0 | 0 | 0 | 0 | 0 | 30 | 15 | 0 | 2.31
0 | 33.33333 | 0 | 0 | 0 | 0 | 66.66666 | 0 | 0 | 2.31
0 | 33.22148 | 0 | 0 | 0 | 0 | 66.44296 | 0 | 0 | 2.35
0 | 20.43918 | 0 | 21.46067 | 0 | 0 | 0 | 55.76636 | 2.333785 | 2.655
0 | 0 | 0 | 0 | 19.96008 | 19.96008 | 0 | 59.88024 | 0 | 2.55
0 | 50 | 0 | 0 | 0 | 0 | 0 | 0 | 50 | 2.5
0 | 20 | 0 | 0 | 0 | 0 | 79.7 | 0 | 0 | 2.256
0 | 20 | 0 | 0 | 0 | 0 | 79.5 | 0 | 0 | 2.306
0 | 20 | 0 | 0 | 0 | 0 | 79.3 | 0 | 0 | 2.326
0 | 20 | 0 | 0 | 0 | 0 | 79 | 0 | 0 | 2.369
0 | 22.5 | 0 | 30.5 | 0 | 0 | 0 | 0 | 47 | 2.599
0 | 0 | 0 | 48 | 10 | 22 | 0 | 20 | 0 | 2.908
0 | 0 | 0 | 44.1 | 9.2 | 26.7 | 0 | 20 | 0 | 2.896
0 | 45 | 0 | 0 | 0 | 3 | 0 | 0 | 52 | 2.526
0 | 45 | 0 | 0 | 0 | 5 | 0 | 0 | 50 | 2.557
0 | 45 | 0 | 0 | 0 | 7 | 0 | 0 | 48 | 2.6
0 | 45 | 0 | 0 | 0 | 10 | 0 | 0 | 45 | 2.641
0 | 15 | 0 | 0 | 0 | 0 | 70 | 15 | 0 | 2.426
47.20395 | 0 | 0 | 0 | 0 | 0.7628976 | 51.39539 | 0 | 0 | 5.103
47.1894 | 0 | 0 | 0 | 0 | 0.7626625 | 51.37955 | 0 | 0 | 6.245
47.17487 | 0 | 0 | 0 | 0 | 0.7624276 | 51.36373 | 0 | 0 | 7.387
0 | 0 | 0 | 30 | 0 | 0 | 30 | 40 | 0 | 2.57
29.13611 | 0 | 0 | 0 | 0 | 0 | 70.86388 | 0 | 0 | 2.23
29.11356 | 0 | 0 | 0 | 0 | 0 | 70.80904 | 0 | 0 | 2.25
29.09105 | 0 | 0 | 0 | 0 | 0 | 70.75427 | 0 | 0 | 2.61
0 | 0 | 0 | 55.6 | 0 | 0 | 0 | 38.1 | 6.3 | 2.933
0 | 19.36864 | 0 | 10.70349 | 0 | 0 | 0 | 69.92787 | 0 | 2.695
0 | 18.59519 | 0 | 12.05151 | 0.2500203 | 0.3801732 | 0 | 68.49118 | 0 | 2.701
0 | 17.86601 | 0 | 13.34497 | 0.04981519 | 0.7315692 | 0 | 67.54063 | 0 | 2.751
0 | 17.13525 | 0 | 14.3933 | 0.7528598 | 1.071356 | 0 | 65.95515 | 0 | 2.765
0 | 16.49898 | 0 | 15.52173 | 0.9061304 | 1.313346 | 0 | 64.83521 | 0 | 2.771
0 | 14.49134 | 0.06486388 | 13.29252 | 0.1515943 | 1.617945 | 0 | 70.26717 | 0 | 2.5
0 | 14.93068 | 0 | 10.11411 | 2.962576 | 0.87831 | 0 | 71.04556 | 0 | 2.513
0 | 14.85344 | 0.0006304585 | 10.57953 | 2.954275 | 0.8737115 | 0 | 70.66998 | 0 | 2.521
0 | 14.77723 | 0.001254302 | 11.04023 | 2.944639 | 0.8691973 | 0 | 70.29937 | 0 | 2.53
0 | 14.47819 | 0.004299165 | 12.84399 | 2.910945 | 0.8513715 | 0 | 68.84447 | 0 | 2.546
0 | 14.19104 | 0.006618856 | 14.57472 | 2.878645 | 0.8342768 | 0 | 67.44921875 | 0 | 2.559
0 | 0 | 0 | 50 | 0 | 0 | 0 | 0 | 50 | 2.71
30 | 0 | 0 | 0 | 0 | 0 | 0 | 0 | 70 | 2.351
35 | 0 | 0 | 0 | 0 | 0 | 0 | 0 | 65 | 2.39
40 | 0 | 0 | 0 | 0 | 0 | 0 | 0 | 60 | 2.42
45 | 0 | 0 | 0 | 0 | 0 | 0 | 0 | 55 | 2.435
50 | 0 | 0 | 0 | 0 | 0 | 0 | 0 | 50 | 2.446
55 | 0 | 0 | 0 | 0 | 0 | 0 | 0 | 45 | 2.52
0 | 10 | 0 | 0 | 0 | 0 | 17.8 | 72.2 | 0 | 2.43
0 | 9.94 | 0 | 0 | 0 | 0 | 17.7 | 71.76 | 0 | 2.59
0 | 0 | 0 | 0 | 44.1 | 0 | 0 | 0 | 55.9 | 2.43
0 | 0 | 0 | 0 | 41.2 | 0.3 | 0 | 0 | 58.5 | 2.43
9.945302 | 0 | 0 | 0 | 9.945302 | 14.91795 | 0 | 0 | 64.64446 | 2.584
9.945302 | 0 | 0 | 0 | 9.945302 | 11.93436 | 0 | 2.983591 | 64.64446 | 2.574
9.945302 | 0 | 0 | 0 | 9.945302 | 8.950772 | 0 | 5.967181 | 64.64446 | 2.562
9.945302 | 0 | 0 | 0 | 9.945302 | 5.967181 | 0 | 8.950772 | 64.64446 | 2.55
9.945302 | 0 | 0 | 0 | 9.945302 | 2.983591 | 0 | 11.93436 | 64.64446 | 2.545
9.945302 | 0 | 0 | 0 | 9.945302 | 0.4972651 | 0 | 14.42069 | 64.64446 | 2.54
9.945302 | 0 | 0 | 0 | 9.945302 | 14.91795 | 0 | 3.978121 | 60.66634 | 2.569
9.945302 | 0 | 0 | 0 | 9.945302 | 14.91795 | 0 | 7.956242 | 56.68822 | 2.551
9.9453 | 0 | 0 | 0 | 9.9453 | 14.91795 | 0 | 11.93436 | 52.71009 | 2.535
9.945302 | 0 | 0 | 0 | 9.945302 | 14.91795 | 0 | 15.91248 | 48.73198 | 2.512
10 | 10 | 0 | 0 | 0 | 0 | 80 | 0 | 0 | 2.158
0 | 13.17844 | 0 | 0 | 0 | 4.806446 | 32.84967 | 48.93839 | 0 | 2.287
27.5 | 0 | 0 | 0 | 0 | 0 | 72.5 | 0 | 0 | 2.239
27.5 | 0 | 0 | 0 | 0 | 0 | 72 | 0 | 0 | 2.29
27.5 | 0 | 0 | 0 | 0 | 0 | 71.5 | 0 | 0 | 2.34
0 | 0 | 0 | 37.43343 | 0 | 12.60311 | 0 | 0 | 49.96346 | 2.562
0 | 0 | 0 | 37.6985 | 0 | 12.6932 | 0 | 0 | 49.13191 | 2.584
0 | 0 | 0 | 37.39837 | 0 | 12.52244 | 0 | 0 | 49.13948 | 2.601
0 | 0 | 0 | 37.20008 | 0 | 12.54955 | 0 | 0 | 49.76007 | 2.58
0 | 0 | 0 | 37.33838 | 0 | 12.49869 | 0 | 0 | 49.20635 | 2.6
0 | 13.17844 | 0 | 0 | 0 | 4.806446 | 32.84967 | 48.93839 | 0 | 2.287
0 | 13.17775 | 0 | 0 | 0 | 4.806194 | 32.84795 | 48.93583 | 0 | 2.291
0 | 13.17614 | 0 | 0 | 0 | 4.805607 | 32.84393 | 48.92985 | 0 | 2.275
0 | 13.1704 | 0 | 0 | 0 | 4.803514 | 32.82962 | 48.90854 | 0 | 2.282
14.85149 | 14.85149 | 0 | 0 | 0 | 4.950495 | 9.90099 | 54.45544 | 0 | 2.573
5.105105 | 6.706707 | 1.301301 | 0 | 0 | 12.61261 | 7.107108 | 67.06707 | 0 | 2.474
8.183471 | 11.49727 | 0.2626793 | 1.838755 | 1.182057 | 9.234188 | 0 | 67.80157 | 0 | 2.471
7.738155 | 10.97081 | 0.2727548 | 1.83857 | 1.091019 | 10.22326 | 0 | 67.86545 | 0 | 2.479
6.344717 | 13.39665 | 0.2626793 | 1.818549 | 1.303294 | 9.224087 | 0 | 67.65003 | 0 | 2.477
5.293464 | 13.4054 | 0.2626528 | 1.798161 | 1.131428 | 10.25356 | 0 | 67.85534 | 0 | 2.473
6.364279 | 11.4355 | 0.2727548 | 1.818365 | 2.171937 | 10.24346 | 0 | 67.6937 | 0 | 2.474
5.50505 | 11.41414 | 0.989899 | 1.545455 | 1.030303 | 8.59596 | 0 | 70.91919 | 0 | 2.458
6.556218 | 10.42529 | 1.000101 | 1.545611 | 1.000101 | 8.586726 | 0 | 70.88595 | 0 | 2.455
7.001415 | 9.921197 | 1.000202 | 1.565973 | 1.070924 | 8.577492 | 0 | 70.86281 | 0 | 2.453
5.383838 | 11.60606 | 0.9999999 | 1.545454 | 1.030303 | 7.545454 | 0 | 71.88889 | 0 | 2.454
5.334411 | 12.21459 | 0.990099 | 1.535664 | 1.050717 | 6.950899 | 0 | 71.92361 | 0 | 2.452
5.152036 | 13.03162 | 0.989999 | 1.565815 | 1.091019 | 7.85938 | 0 | 70.31013 | 0 | 2.468
6.480731 | 11.73428 | 1.247465 | 3.600406 | 0.05070994 | 9.523328 | 0 | 67.36308 | 0 | 2.499
6.525302 | 11.88281 | 1.259988 | 2.571194 | 0.04097521 | 9.608686 | 0 | 68.11104 | 0 | 2.519
12.07287 | 10.27172 | 0.0102923 | 1.080692 | 0.03087691 | 8.326473 | 0 | 68.20708 | 0 | 2.51
10.96933 | 10.25931 | 0.01029018 | 2.140357 | 0.04116073 | 8.324757 | 0 | 68.25478 | 0 | 2.519
9.947428 | 10.80301 | 1.535924 | 2.669828 | 0.525719 | 7.195135 | 0 | 67.32295 | 0 | 2.539
9.971128 | 10.81666 | 2.557228 | 2.13446 | 0.03093421 | 7.176737 | 0 | 67.31284 | 0 | 2.537
8.512791 | 11.82894 | 0.2729755 | 1.920938 | 1.102012 | 9.665354 | 0 | 66.58579 | 0 | 2.485
8.041216 | 11.05162 | 0.2727548 | 1.808263 | 1.040509 | 9.081724 | 0 | 68.60289 | 0 | 2.472
7.470974 | 10.45936 | 0.2423019 | 1.706209 | 0.9893993 | 8.571428 | 0 | 70.46946 | 0 | 2.458
6.839767 | 11.07295 | 0.2525763 | 1.798343 | 1.030511 | 10.11316 | 0 | 68.79168 | 0 | 2.47
5.970299 | 11.05162 | 0.2727548 | 1.798161 | 1.030407 | 11.10213 | 0 | 68.6736 | 0 | 2.468
8.001616 | 11.07294 | 0.2626793 | 1.434633 | 1.353809 | 9.092746 | 0 | 68.68054 | 0 | 2.469
7.858584 | 11.50505 | 0.2626262 | 1.797979 | 1.010101 | 9.525251 | 0 | 67.93939 | 0 | 2.401
7.898989 | 12.08081 | 0.2727273 | 1.838384 | 1.050505 | 10.0505 | 0 | 66.70707 | 0 | 2.407
7.850071 | 12.49747 | 0.2626793 | 1.78824 | 1.020408 | 10.56779 | 0 | 65.91231 | 0 | 2.432
7.713499 | 12.18243 | 0.265279 | 1.805938 | 1.020304 | 9.172533 | 0 | 67.73798 | 0 | 2.411
7.76 | 11.93 | 0.27 | 1.78 | 1.03 | 10.98 | 0 | 66.15 | 0 | 2.38
7.80887 | 12.06182 | 0.2727548 | 2.060814 | 1.798161 | 10.06162 | 0 | 65.83493 | 0 | 2.423
12.80186 | 12.52905 | 0.27281 | 1.869253 | 1.060928 | 5.16318 | 0 | 66.20187 | 0 | 2.485
12.07437 | 12.913 | 0.27281 | 1.849045 | 1.060928 | 6.527231 | 0 | 65.20158 | 0 | 2.49
11.34458 | 13.4256 | 0.2727548 | 1.858774 | 1.050611 | 7.788666 | 0 | 64.15799 | 0 | 2.495
10.62948 | 13.73143 | 0.2627058 | 1.818733 | 1.040719 | 9.13408 | 0 | 63.2818 | 0 | 2.499
10.15357 | 14.27561 | 0.2727824 | 1.828652 | 1.050717 | 10.49707 | 0 | 61.82057 | 0 | 2.511
9.30397 | 14.9005 | 0.2626528 | 1.83857 | 1.070815 | 11.83958 | 0 | 60.6829 | 0 | 2.506
8.12162 | 5.040302 | 1.010101 | 1.571268 | 3.642485 | 10.17243 | 0 | 70.34996 | 0 | 2.478
5.259282 | 8.309667 | 1.041338 | 1.60934 | 3.776165 | 10.47649 | 0 | 69.42253 | 0 | 2.493
5.247659 | 8.307918 | 1.041119 | 1.598485 | 3.680723 | 10.49532 | 0 | 69.53412 | 0 | 2.531
7.980798 | 4.960496 | 0.990099 | 2.050205 | 5.10051 | 9.960997 | 0 | 68.85689 | 0 | 2.434
9.940992 | 2.980298 | 1.010101 | 5.170516 | 2.040204 | 9.940992 | 0 | 68.81687 | 0 | 2.445
6.99 | 3.95 | 2.94 | 2.06 | 5.1 | 9.95 | 0 | 68.91 | 0 | 2.434
8.10204 | 5.05102 | 1.010204 | 2.102041 | 5.193878 | 10.15306 | 0 | 68.28571 | 0 | 2.465
7.121723 | 4.030201 | 3.009897 | 2.122233 | 5.26477 | 10.15203 | 0 | 68.19713 | 0 | 2.463
7.860786 | 3.930393 | 2.950295 | 1.050105 | 5.440544 | 9.950995 | 0 | 68.71687 | 0 | 2.426
7.820781 | 4.930492 | 0.9900988 | 2.10021 | 6.480647 | 8.940893 | 0 | 68.63686 | 0 | 2.436
7.82 | 3.97 | 2.97 | 1.05 | 6.29 | 9.95 | 0 | 67.85 | 0 | 2.433
8.901053 | 11.04015 | 0.2128954 | 1.469992 | 0.8414436 | 8.901053 | 0 | 68.63341 | 0 | 2.475
10.00305 | 10.86802 | 0.1729928 | 1.099013 | 0.6512669 | 8.781927 | 0 | 68.42372 | 0 | 2.482
10.9193 | 10.68437 | 0.1123595 | 0.7354444 | 0.4187947 | 8.641471 | 0 | 68.48826 | 0 | 2.489
12.01682 | 10.59161 | 0.06151953 | 0.3588639 | 0.2153184 | 8.530708 | 0 | 68.22517 | 0 | 2.496
12.33422 | 10.06937 | 0.275454 | 1.826158 | 1.061008 | 8.11059 | 0 | 66.3232 | 0 | 2.502
8.45756 | 11.02322 | 0.730149 | 1.652976 | 1.024237 | 8.690801 | 0 | 68.42105 | 0 | 2.479
8.623498 | 10.955 | 1.211566 | 1.486459 | 1.038485 | 8.328243 | 0 | 68.35675 | 0 | 2.491
9.06953 | 10.83845 | 1.666667 | 1.339468 | 1.063395 | 7.944786 | 0 | 68.07771 | 0 | 2.505
9.516476 | 10.83051 | 2.135304 | 1.180577 | 1.04712 | 7.596756 | 0 | 67.69324 | 0 | 2.517
8.248153 | 10.6467 | 0.6173464 | 1.426981 | 1.234693 | 8.663091 | 1.386499 | 67.77654 | 0 | 2.475
8.478703 | 10.20284 | 0.9432049 | 1.054767 | 1.419878 | 8.316431 | 2.697769 | 66.88641 | 0 | 2.48
8.678862 | 9.573171 | 1.260163 | 0.7012195 | 1.605691 | 7.957317 | 3.98374 | 66.23984 | 0 | 2.485
6.011922 | 11.51864 | 0.2627059 | 3.890068 | 1.030615 | 9.518036 | 0 | 67.66697 | 0 | 2.493
5.969094 | 11.48369 | 0.2726997 | 1.797798 | 3.161297 | 9.54449 | 0 | 67.66993 | 0 | 2.48
6.868686 | 12.0202 | 0.2727273 | 1.797979 | 1.565656 | 9.585856 | 0 | 67.78787 | 0 | 2.479
5.928695 | 12.50379 | 0.2625998 | 1.787698 | 2.060398 | 9.554592 | 0 | 67.80124 | 0 | 2.481
6.919191 | 12.0101 | 0.2727273 | 2.313131 | 1.040404 | 9.585857 | 0 | 67.75758 | 0 | 2.482
5.909688 | 12.55682 | 0.2727548 | 2.858875 | 1.050611 | 9.546418 | 0 | 67.7038 | 0 | 2.488
7.940197 | 9.950501 | 0.2525508 | 1.798162 | 1.020305 | 10.15254 | 0 | 68.78473 | 0 | 2.469
8.871375 | 8.962313 | 0.2526018 | 1.828837 | 1.040719 | 10.1647 | 0 | 68.78853 | 0 | 2.465
7.41489 | 10.9405 | 0.2525508 | 1.798161 | 1.040509 | 10.65764 | 0 | 67.79472 | 0 | 2.476
7.90989 | 10.9405 | 0.2525508 | 1.808263 | 1.030407 | 11.15264 | 0 | 66.80473 | 0 | 2.479
8.304708 | 10.95171 | 0.2525763 | 1.808446 | 1.040614 | 11.67913 | 0 | 65.86179 | 0 | 2.483
7.313869 | 10.4758 | 0.2525507 | 1.808263 | 1.040509 | 11.16274 | 0 | 67.84523 | 0 | 2.473
11.063 | 9.712341 | 2.556965 | 2.12393 | 0.03093102 | 7.485308 | 0 | 67.02753 | 0 | 2.533
12.08372 | 8.722548 | 2.577585 | 2.12393 | 0.03093102 | 7.877101 | 0 | 66.58419 | 0 | 2.53
10.10414 | 10.73307 | 2.577586 | 2.134241 | 0.03093103 | 7.196619 | 0 | 67.22343 | 0 | 2.511
10.11444 | 10.74337 | 2.587895 | 2.13424 | 0.03093102 | 7.186307 | 0 | 67.2028 | 0 | 2.488
10.11549 | 10.74448 | 2.536606 | 2.113838 | 1.062075 | 7.176738 | 0 | 66.25078 | 0 | 2.543
9.986601 | 10.70803 | 2.524992 | 2.102442 | 2.08183 | 7.173039 | 0 | 65.42306 | 0 | 2.548
11.1134 | 9.680411 | 1.515464 | 2.639175 | 0.5154638 | 7.515463 | 0 | 67.02061 | 0 | 2.537
12.03627 | 8.66653 | 1.525144 | 2.638087 | 0.5049464 | 7.924567 | 0 | 66.70446 | 0 | 2.533
6.491911 | 11.77555 | 1.259472 | 2.6111 | 0.03071882 | 9.63547 | 0 | 68.19579 | 0 | 2.497
6.433767 | 11.77133 | 1.260117 | 2.602192 | 0.0409794 | 9.681384 | 0 | 68.21022 | 0 | 2.548
6.500564 | 11.75023 | 1.230391 | 2.532554 | 1.004819 | 9.658566 | 0 | 67.32287 | 0 | 2.527
6.374256 | 11.73396 | 1.250256 | 2.490264 | 1.977864 | 9.520392 | 0 | 66.65299 | 0 | 2.533
7.819761 | 10.99212 | 0.2525763 | 1.808446 | 1.000202 | 10.17377 | 0 | 67.85209 | 0 | 2.476
7.789453 | 10.99212 | 0.2525763 | 1.818549 | 1.040614 | 11.17397 | 0 | 66.83169 | 0 | 2.473
7.778563 | 10.9708 | 0.2525508 | 1.818365 | 1.030407 | 12.18305 | 0 | 65.86523 | 0 | 2.48
8.900789 | 9.971712 | 0.2525763 | 1.798343 | 1.030511 | 10.16367 | 0 | 67.78137 | 0 | 2.483
9.860578 | 8.971509 | 0.2525763 | 1.828652 | 1.050717 | 11.16387 | 0 | 66.77106 | 0 | 2.474
10.84276 | 7.993128 | 0.2526273 | 1.839127 | 1.040825 | 12.17664 | 0 | 65.75385 | 0 | 2.474
11.53299 | 11.08629 | 0.3248731 | 2.436548 | 1.725888 | 7.685279 | 0 | 65.10659 | 0 | 2.508
9.633166 | 11.44193 | 0.2235545 | 2.316838 | 1.585205 | 7.936185 | 0 | 66.76151 | 0 | 2.503
12.3271 | 11.35069 | 0.2441009 | 3.04109 | 2.247762 | 7.099268 | 0 | 63.58828 | 0 | 2.524
19.23155 | 10.87794 | 0.2128954 | 2.838605 | 1.824818 | 6.701136 | 0 | 58.21168 | 0 | 2.518
14.88647 | 9.683331 | 0.2036452 | 3.523063 | 2.046634 | 4.520924 | 0 | 65.0341 | 0 | 2.519
18.05175 | 9.386098 | 0.2232369 | 3.439878 | 2.059868 | 4.63724 | 0 | 62.10046 | 0 | 2.515
8.361981 | 11.84024 | 0.273003 | 1.971689 | 1.284125 | 10.78868 | 0 | 65.37917 | 0 | 2.491
8.042028 | 11.33562 | 0.2626793 | 1.899374 | 1.222469 | 11.31542 | 0 | 65.82137 | 0 | 2.485
8.053215 | 11.35371 | 0.2640398 | 1.8889 | 1.228801 | 10.84594 | 0 | 66.26384 | 0 | 2.498
8.474062 | 12.01335 | 0.2831429 | 2.002225 | 1.294367 | 9.879664 | 0 | 65.95207 | 0 | 2.49
8.426797 | 10.84167 | 0.2627059 | 1.889462 | 1.222593 | 11.30646 | 0 | 65.94928 | 0 | 2.487
8.427647 | 10.84276 | 0.2627324 | 1.889652 | 1.222716 | 11.3076 | 0 | 65.94582 | 0 | 2.484
7.728834 | 11.07294 | 0.2525763 | 1.858961 | 1.697312 | 10.62841 | 1.909477 | 64.76056 | 0 | 2.485
7.636363 | 10.83838 | 0.2424242 | 1.818182 | 1.717172 | 10.43434 | 3.737374 | 63.48484 | 0 | 2.482
8.158911 | 10.89209 | 0.9652509 | 1.615525 | 1.066856 | 8.514529 | 0 | 68.68523 | 0 | 2.489
8.22071 | 10.39528 | 0.9653491 | 1.625851 | 1.077126 | 9.013312 | 0 | 68.61092 | 0 | 2.487
8.290997 | 9.86588 | 0.9754114 | 1.615525 | 1.056696 | 9.500101 | 0 | 68.59378 | 0 | 2.485
8.312163 | 9.379128 | 1.991668 | 1.625851 | 1.056803 | 8.992989 | 0 | 68.53978 | 0 | 2.486
8.190225 | 10.3648 | 0.9755106 | 1.625851 | 1.575043 | 9.013311 | 0 | 68.1638 | 0 | 2.49
8.730562 | 9.868889 | 0.9757089 | 1.626182 | 1.067182 | 9.015143 | 0 | 68.62486 | 0 | 2.485
7.934903 | 11.20995 | 0.7682199 | 1.859901 | 1.405034 | 10.44173 | 0 | 66.38026 | 0 | 2.446
6.278165 | 11.38877 | 1.229005 | 2.437526 | 2.038099 | 9.616961 | 0 | 66.96026 | 0 | 2.532
6.274349 | 11.28768 | 1.199508 | 2.429772 | 2.029937 | 9.626821 | 0 | 67.10068 | 0 | 2.534
7.764634 | 10.92913 | 0.7178242 | 1.829946 | 1.425538 | 10.41351 | 0 | 66.86887 | 0 | 2.485
0 | 15.85634 | 1.0004 | 0.020008 | 0.020008 | 16.94678 | 5.832333 | 60.2441 | 0 | 2.406
0 | 13.89278 | 1.0002 | 0.05001 | 4.20084 | 14.90298 | 5.831166 | 60.04201 | 0 | 2.421
4.981993 | 11.13445 | 1.070428 | 0.02000801 | 0.010004 | 16.84674 | 5.952381 | 59.90397 | 0 | 2.401
7.0014 | 9.071815 | 1.060212 | 0.020004 | 0.020004 | 16.85337 | 5.921184 | 59.97199 | 0 | 2.395
6.491947 | 8.552566 | 1.050315 | 0.030009 | 2.130639 | 15.89477 | 5.881764 | 59.88797 | 0 | 2.406
5.981794 | 7.942382 | 1.020306 | 0.050015 | 4.20126 | 14.88446 | 5.841752 | 59.99799 | 0 | 2.412
5.862522 | 11.3959 | 0.9454066 | 0.04201807 | 0.04501937 | 15.21855 | 5.95156 | 60.458 | 0 | 2.422
5.886295 | 10.42506 | 0.9353647 | 0.04201638 | 0.04601794 | 16.25634 | 5.953321 | 60.37455 | 0 | 2.407
6.082494 | 9.60794 | 0.9253794 | 0.04501846 | 0.04601887 | 16.61881 | 5.941436 | 60.65187 | 0 | 2.398
6.997868 | 9.668962 | 0.9753999 | 0.04601886 | 0.04601886 | 15.76646 | 5.93043 | 60.48679 | 0 | 2.41
7.353088 | 9.66706 | 1.450609 | 0.04802017 | 0.05102143 | 14.90826 | 5.950499 | 60.48741 | 0 | 2.42
5.830274 | 9.988895 | 2.690049 | 0.04301678 | 0.04701834 | 14.92382 | 5.977331 | 60.41656 | 0 | 2.425
5.853575 | 9.757293 | 1.964864 | 0.04501981 | 0.04501981 | 16.00704 | 6.081676 | 60.16247 | 0 | 2.411
5.971508 | 11.71692 | 0.02801176 | 0.04501891 | 0.050021 | 16.07275 | 6.028532 | 60.0042 | 0 | 2.413
5.726406 | 10.17928 | 0.9834132 | 0.04301808 | 0.04101724 | 14.97829 | 8.074392 | 59.89217 | 0 | 2.397
6.230991 | 11.30042 | 0.9964784 | 0.04802305 | 0.05202498 | 17.07219 | 4.088963 | 60.12786 | 0 | 2.428
5.805554 | 9.720275 | 0.9824321 | 0.05102244 | 1.043459 | 16.09708 | 6.051662 | 60.16647 | 0 | 2.407
5.817617 | 9.750387 | 0.9914461 | 0.05902656 | 2.053924 | 15.06278 | 6.108748 | 60.07503 | 0 | 2.416
6.68621 | 8.755203 | 0.9954779 | 0.05402594 | 0.05502642 | 16.85009 | 6.041901 | 60.48103 | 0 | 2.395
6.495053 | 8.477984 | 0.9924664 | 0.05802727 | 1.027483 | 16.34268 | 6.025832 | 60.50143 | 0 | 2.401
6.305901 | 8.267804 | 0.9944575 | 0.06102807 | 2.029934 | 15.83028 | 6.029774 | 60.40079 | 0 | 2.405
6.327784 | 8.151587 | 0.9734283 | 0.04902157 | 0.04702069 | 15.86198 | 5.920605 | 62.58754 | 0 | 2.385
5.827448 | 7.742252 | 0.9824126 | 0.04501892 | 0.04902059 | 14.86524 | 5.976511 | 64.43207 | 0 | 2.375
6.274572 | 9.223783 | 0.0300123 | 0.0490201 | 0.04701928 | 15.82249 | 5.97545 | 62.49862 | 0 | 2.386
4.741309 | 8.828259 | 0.02645933 | 0.05291867 | 1.535659 | 13.50647 | 5.287796 | 66.01502 | 0 | 2.408
5.89271 | 7.818272 | 0.0284967 | 0.05597565 | 1.536786 | 13.51151 | 5.256623 | 65.89046 | 0 | 2.406
6.78575 | 6.808143 | 0.03155216 | 0.05903308 | 1.5257 | 13.52366 | 5.242748 | 66.01527 | 0 | 2.403
5.748088 | 10.66247 | 0.02860762 | 0.06232375 | 2.031141 | 14.95259 | 5.952429 | 60.55723 | 0 | 2.446
5.748119 | 10.62276 | 0.02880747 | 0.06275914 | 2.016523 | 14.96342 | 5.964175 | 60.58828 | 0 | 2.458
6.245005 | 9.992008 | 0.9992008 | 0 | 0 | 16.73661 | 5.995204 | 59.95205 | 0 | 2.401
5.495604 | 9.242607 | 0.9992007 | 0 | 1.998401 | 16.23701 | 5.995204 | 59.95204 | 0 | 2.435
6.494804 | 10.74141 | 0 | 0 | 0 | 16.73661 | 5.995204 | 59.95204 | 0 | 2.446
6.245004 | 9.992007 | 0.9992007 | 0 | 0 | 16.73661 | 3.996803 | 61.95044 | 0 | 2.458
0 | 0 | 0 | 0 | 0 | 0 | 100 | 0 | 0 | 1.826
0 | 26 | 0 | 29 | 0 | 0 | 0 | 0 | 45 | 2.594
0 | 26 | 0 | 29 | 0 | 0 | 0 | 0 | 45 | 2.592
0 | 26 | 0 | 29 | 0 | 0 | 0 | 0 | 45 | 2.588
0 | 12.71 | 0.21 | 9.26 | 5.84 | 1.06 | 0 | 70.92 | 0 | 2.469
0 | 0 | 0 | 15.29 | 0 | 15.09 | 4.94 | 64.68 | 0 | 2.497
0 | 0 | 0 | 15.07 | 0 | 14.82 | 14.48 | 55.63 | 0 | 2.45
0 | 0 | 0 | 15.37846 | 0 | 15.0385 | 23.49765 | 46.08539 | 0 | 2.419
0 | 0 | 0 | 55 | 0 | 0 | 0 | 45 | 0 | 2.843
0 | 0 | 0 | 45 | 0 | 0 | 0 | 55 | 0 | 2.757
0 | 35 | 0 | 0 | 0 | 0 | 0 | 65 | 0 | 2.49
0 | 25 | 0 | 0 | 0 | 0 | 0 | 75 | 0 | 2.436
0 | 12.5 | 0 | 12.5 | 0 | 0 | 0 | 75 | 0 | 2.502
0 | 17.5 | 0 | 17.5 | 0 | 0 | 0 | 65 | 0 | 2.613
0 | 12.5 | 0 | 22.5 | 0 | 0 | 0 | 65 | 0 | 2.596
0 | 22.5 | 0 | 12.5 | 0 | 0 | 0 | 65 | 0 | 2.565
0 | 22.5 | 0 | 22.5 | 0 | 0 | 0 | 55 | 0 | 2.661
0 | 17.5 | 0 | 27.5 | 0 | 0 | 0 | 55 | 0 | 2.683
0 | 20 | 0 | 32 | 0 | 0 | 0 | 0 | 48 | 2.718
0 | 20 | 0 | 31 | 0 | 0 | 0 | 0 | 48 | 2.662
0 | 30 | 0 | 0 | 0 | 10 | 0 | 0 | 60 | 2.591
0 | 30 | 0 | 0 | 0 | 10 | 0 | 0 | 59 | 2.661
0 | 10.28971 | 1.098901 | 0.2997003 | 2.397603 | 7.992009 | 4.095904 | 73.62638 | 0 | 2.384
0 | 9.790211 | 1.498502 | 0.1998002 | 1.398602 | 8.79121 | 5.694306 | 72.42758 | 0 | 2.371
0 | 9.5 | 1.7 | 0.1 | 1 | 9.2 | 6.5 | 71.8 | 0 | 2.361
0 | 9 | 1.7 | 0.1 | 1 | 9.7 | 6.5 | 71.8 | 0 | 2.352
0 | 9.000001 | 2.1 | 0 | 0 | 10 | 8.100001 | 70.60001 | 0 | 2.342
0 | 11.21121 | 0.2002002 | 0 | 0 | 10.01001 | 8.308308 | 70.17017 | 0 | 2.342
0 | 9.8 | 0.2 | 0 | 0 | 8.3 | 9 | 72.7 | 0 | 2.323
0 | 9.2 | 2.2 | 0 | 0 | 10 | 8.4 | 70.1 | 0 | 2.339
0 | 8.9 | 2.2 | 0 | 0 | 9.7 | 8.1 | 71 | 0 | 2.342
0 | 8.6 | 2.1 | 0 | 0 | 9.4 | 7.8 | 72 | 0 | 2.334
0 | 8.308309 | 2.002002 | 0 | 0 | 9.009008 | 7.507507 | 73.07307 | 0 | 2.335
0 | 9.2 | 2.1 | 0 | 0 | 9.8 | 6.8 | 72 | 0 | 2.349
0 | 9.2 | 2.2 | 0 | 0 | 10 | 6.5 | 72 | 0 | 2.353
0 | 8.291709 | 1.998002 | 0 | 0.999001 | 8.991009 | 7.592408 | 71.92807 | 0 | 2.334
0 | 7.792208 | 1.898102 | 0 | 1.498502 | 8.491508 | 7.192807 | 72.92707 | 0 | 2.334
0 | 8.283434 | 1.996008 | 0 | 2.994012 | 8.483034 | 5.18962 | 72.85429 | 0 | 2.359
0 | 8.571714 | 2.10042 | 0 | 0 | 9.391879 | 7.791559 | 71.94439 | 0 | 2.338
0 | 8 | 1.9 | 0 | 0 | 8.7 | 7.2 | 74 | 0 | 2.328
0 | 8.391609 | 2.097902 | 0 | 0 | 10.98901 | 7.692308 | 70.62937 | 0 | 2.329
0 | 8.708708 | 2.102102 | 0 | 0 | 8.008008 | 7.907908 | 73.07307 | 0 | 2.352
0 | 8.4 | 2.1 | 0 | 0 | 9.2 | 9.3 | 70.8 | 0 | 2.325
0 | 8.708708 | 2.102102 | 0 | 0 | 9.509508 | 6.306306 | 73.17317 | 0 | 2.349
0 | 7.107107 | 2.102102 | 0 | 0 | 9.509508 | 7.907907 | 73.17317 | 0 | 2.307
0 | 8.708709 | 0.6006007 | 0 | 0 | 9.50951 | 7.907908 | 73.07307 | 0 | 2.307
1 | 8.3 | 2 | 0 | 0 | 9.1 | 7.5 | 71.9 | 0 | 2.352
1.0002 | 7.571515 | 2.10042 | 0 | 0 | 9.391879 | 7.791559 | 71.94439 | 0 | 2.334
0 | 8.1 | 2 | 0 | 1.5 | 8.9 | 7.4 | 71.9 | 0 | 2.34
0 | 8.1 | 2 | 1.5 | 0 | 8.9 | 7.4 | 71.9 | 0 | 2.322
0 | 9.799999 | 2 | 0 | 0 | 10.3 | 5.8 | 71.89999 | 0 | 2.363
0 | 9.200001 | 2.2 | 0 | 1 | 9.000001 | 8.400001 | 70.00001 | 0 | 2.359
0 | 15.47 | 0.95 | 0 | 7.98 | 11.38 | 0 | 63.87 | 0 | 2.47
0 | 16.37 | 1 | 0 | 8.48 | 10.93 | 0 | 62.87 | 0 | 2.48
0 | 16 | 0.6 | 0 | 8.299999 | 10.5 | 0 | 64.39999 | 0 | 2.46
0 | 15.95681 | 0.79984 | 0 | 8.278344 | 10.4779 | 0 | 64.28714 | 0 | 2.47
0 | 15.9 | 0.6 | 0 | 8.3 | 11 | 0 | 64 | 0 | 2.47
0 | 12.47505 | 3.992016 | 0.09980039 | 10.47904 | 7.984032 | 0 | 64.27145 | 0 | 2.48
0 | 31.1082 | 0 | 24.0674 | 0 | 0 | 0 | 0 | 44.82439 | 1.565
0 | 31.12013 | 0 | 24.07663 | 0 | 0 | 0 | 0 | 44.77364 | 1.568
0 | 31.14401 | 0 | 24.09511 | 0 | 0 | 0 | 0 | 44.67201 | 1.592
0 | 31.19189 | 0 | 24.13215 | 0 | 0 | 0 | 0 | 44.46829 | 1.628
0 | 31.22789 | 0 | 24.16 | 0 | 0 | 0 | 0 | 44.31508 | 1.645
15 | 0 | 0 | 0 | 0 | 20 | 0 | 0 | 65 | 2.541
15 | 0 | 0 | 0 | 0 | 20 | 0 | 0 | 64.95 | 2.54
15 | 0 | 0 | 0 | 0 | 20 | 0 | 0 | 64.9 | 2.542
15 | 0 | 0 | 0 | 0 | 20 | 0 | 0 | 64.5 | 2.554
15 | 0 | 0 | 0 | 0 | 20 | 0 | 0 | 64 | 2.566
0 | 3.986324 | 0 | 0 | 0 | 1.211578 | 11.5336 | 83.2685 | 0 | 1.47
0 | 4.020289 | 0 | 0 | 0 | 1.221901 | 17.00042 | 77.75739 | 0 | 1.58
0 | 4.049038 | 0 | 0 | 0 | 1.230639 | 21.62778 | 73.09254 | 0 | 1.65
0 | 4.107789 | 0 | 0 | 0 | 1.248495 | 31.08393 | 63.55979 | 0 | 1.69
0 | 4.168269 | 0 | 0 | 0 | 1.266877 | 40.81852 | 53.74633 | 0 | 2
0 | 4.230556 | 0 | 0 | 0 | 1.285808 | 50.84405 | 43.63959 | 0 | 2.11
20 | 20 | 0 | 0 | 0 | 0 | 60 | 0 | 0 | 1.87
20 | 20 | 0 | 0 | 0 | 0 | 59.9 | 0 | 0 | 1.97
20 | 20 | 0 | 0 | 0 | 0 | 59 | 0 | 0 | 2.23
0 | 25 | 0 | 0 | 10 | 0 | 64 | 0 | 0 | 2.485
0 | 25 | 0 | 10 | 0 | 0 | 64 | 0 | 0 | 2.537
0 | 36.26556 | 0 | 19.27944 | 0 | 0 | 0 | 41.59106 | 2.863929 | 2.501
0 | 35.969 | 0 | 19.13059 | 0 | 0 | 0 | 41.26305 | 2.847496 | 2.512
0 | 24.9985 | 0.1099934 | 0.5599664 | 0 | 0 | 0 | 74.18555 | 0 | 2.31
14.21 | 0 | 0 | 0 | 0 | 0 | 85.29 | 0 | 0 | 2.22
16.58 | 0 | 0 | 0 | 0 | 0 | 82.92 | 0 | 0 | 2.21
19.9 | 0 | 0 | 0 | 0 | 0 | 79.6 | 0 | 0 | 2.26
24.87751 | 0 | 0 | 0 | 0 | 0 | 74.62254 | 0 | 0 | 2.31
14.21 | 0 | 0 | 0 | 0 | 8.53 | 76.76 | 0 | 0 | 2.2
16.58 | 0 | 0 | 0 | 0 | 8.29 | 74.63 | 0 | 0 | 2.23
19.9 | 0 | 0 | 0 | 0 | 7.96 | 71.64 | 0 | 0 | 2.25
24.88 | 0 | 0 | 0 | 0 | 7.46 | 67.16 | 0 | 0 | 2.31
33.17 | 0 | 0 | 0 | 0 | 6.63 | 59.7 | 0 | 0 | 2.38
14.14 | 0 | 0 | 0 | 0 | 0 | 84.86 | 0 | 0 | 2.21
16.5 | 0 | 0 | 0 | 0 | 0 | 82.5 | 0 | 0 | 2.25
18.50467 | 0 | 0 | 0 | 0 | 0 | 80.56075 | 0 | 0 | 2.29
14.14 | 0 | 0 | 0 | 0 | 8.49 | 76.37 | 0 | 0 | 2.23
16.5 | 0 | 0 | 0 | 0 | 8.25 | 74.25 | 0 | 0 | 2.26
24.74752 | 0 | 0 | 0 | 0 | 7.429256 | 66.82331 | 0 | 0 | 2.35
33 | 0 | 0 | 0 | 0 | 6.6 | 59.4 | 0 | 0 | 2.4
14.21 | 0 | 0 | 0 | 0 | 0 | 85.29 | 0 | 0 | 2.12
16.58 | 0 | 0 | 0 | 0 | 0 | 82.92 | 0 | 0 | 2.18
19.9 | 0 | 0 | 0 | 0 | 0 | 79.6 | 0 | 0 | 2.23
24.87751 | 0 | 0 | 0 | 0 | 0 | 74.62254 | 0 | 0 | 2.28
14.21 | 0 | 0 | 0 | 0 | 8.53 | 76.76 | 0 | 0 | 2.17
16.58 | 0 | 0 | 0 | 0 | 8.29 | 74.63 | 0 | 0 | 2.2
19.9 | 0 | 0 | 0 | 0 | 7.96 | 71.64 | 0 | 0 | 2.23
24.88 | 0 | 0 | 0 | 0 | 7.46 | 67.16 | 0 | 0 | 2.28
33.17 | 0 | 0 | 0 | 0 | 6.63 | 59.7 | 0 | 0 | 2.34
15 | 0 | 0 | 0 | 0 | 20 | 0 | 0 | 64.5 | 2.553
0 | 15 | 0 | 0 | 0 | 20 | 0 | 0 | 64.5 | 2.63
0 | 0 | 15 | 0 | 0 | 20 | 0 | 0 | 64.5 | 2.611
0 | 13.16817 | 2.703393 | 11.89748 | 0.2843162 | 6.643361 | 0 | 65.08802 | 0 | 2.54
0 | 13.17194 | 2.699512 | 11.81926 | 0.316244 | 6.625449 | 0 | 64.91353 | 0 | 2.53
0 | 0 | 0 | 0 | 41.64164 | 0 | 27.12713 | 31.23123 | 0 | 2.72
0 | 0 | 0 | 0 | 0 | 0 | 0 | 99.97 | 0 | 2.256
0 | 0 | 0 | 0 | 0 | 1.519924 | 0 | 98.40508 | 0 | 2.253
0 | 0 | 0 | 0 | 0 | 1.74993 | 0 | 96.07615 | 2.089916 | 2.249
0 | 0 | 0 | 0 | 0 | 2.06 | 0 | 95.10001 | 2.75 | 2.211
30 | 0 | 0 | 0 | 0 | 0 | 60 | 10 | 0 | 2.307
27.5 | 0 | 0 | 0 | 0 | 2.5 | 60 | 10 | 0 | 2.29
25 | 0 | 0 | 0 | 0 | 5 | 60 | 10 | 0 | 2.282
22.5 | 0 | 0 | 0 | 0 | 7.5 | 60 | 10 | 0 | 2.274
20 | 0 | 0 | 0 | 0 | 10 | 60 | 10 | 0 | 2.122
20 | 0 | 0 | 15 | 0 | 0 | 0 | 65 | 0 | 2.68
0 | 0 | 0 | 0 | 0 | 0 | 40 | 60 | 0 | 1.811
0 | 0 | 0 | 0 | 0 | 0 | 50 | 50 | 0 | 1.853
0 | 0 | 0 | 0 | 0 | 0 | 60 | 40 | 0 | 1.861
0 | 0 | 0 | 0 | 0 | 0 | 70 | 30 | 0 | 1.853
0 | 0 | 0 | 40 | 0 | 0 | 10 | 50 | 0 | 2.77
0 | 0 | 0 | 40 | 0 | 0 | 20 | 40 | 0 | 2.769
0 | 0 | 0 | 40 | 0 | 0 | 30 | 30 | 0 | 2.742
0 | 0 | 0 | 40 | 0 | 0 | 40 | 20 | 0 | 2.661
0 | 37.44384 | 0 | 24.96256 | 0 | 0 | 0 | 0 | 37.44384 | 2.69
0 | 0 | 37.91 | 0 | 0 | 3.45 | 0 | 0 | 57.93 | 2.469
0 | 0 | 36.48 | 0 | 0 | 6.75 | 0 | 0 | 56.12 | 2.502
0 | 0 | 33.39666 | 0 | 0 | 10.14898 | 0 | 0 | 55.75442 | 2.521
0 | 0 | 29.2 | 0 | 0 | 12.98 | 0 | 0 | 57.15 | 2.531
0 | 0 | 23.59236 | 0 | 0 | 16.31163 | 0 | 0 | 59.39594 | 2.57
19.71972 | 0 | 0 | 0 | 5.005005 | 19.31932 | 55.95596 | 0 | 0 | 2.291
14.8 | 0 | 0 | 0 | 10.8 | 20 | 54.4 | 0 | 0 | 2.333
12.1 | 0 | 0 | 0 | 12.8 | 19.3 | 55.8 | 0 | 0 | 2.345
9.909909 | 0 | 0 | 0 | 15.31532 | 19.71972 | 55.05505 | 0 | 0 | 2.375
4.9 | 0 | 0 | 0 | 20.2 | 19.9 | 55 | 0 | 0 | 2.41
0 | 23.33 | 0 | 0 | 0 | 0 | 46.67 | 30 | 0 | 2.383
0 | 0 | 0 | 0 | 20 | 20 | 3 | 57 | 0 | 2.581
0 | 0 | 0 | 0 | 20 | 19.9 | 3 | 57 | 0 | 2.584
0 | 0 | 0 | 0 | 20 | 19.75 | 3 | 57 | 0 | 2.587
0 | 0 | 0 | 0 | 20 | 19.5 | 3 | 57 | 0 | 2.595
0 | 0 | 0 | 0 | 20 | 19 | 3 | 57 | 0 | 2.609
0 | 22.65227 | 0 | 21.77218 | 0 | 0 | 0 | 53.85538 | 1.720172 | 2.66
0 | 22.65227 | 0 | 21.77218 | 0 | 0 | 13.46385 | 40.39154 | 1.720172 | 2.64
0 | 22.65227 | 0 | 21.77218 | 0 | 0 | 26.92769 | 26.92769 | 1.720172 | 2.63
0 | 22.65227 | 0 | 21.77218 | 0 | 0 | 40.39154 | 13.46385 | 1.720172 | 2.59
0 | 22.65227 | 0 | 21.77218 | 0 | 0 | 53.85538 | 0 | 1.720172 | 2.54
0 | 15 | 15 | 0 | 0 | 0 | 70 | 0 | 0 | 2.22
0 | 15 | 15 | 0 | 0 | 0 | 69.9 | 0 | 0 | 2.24
0 | 15 | 15 | 0 | 0 | 0 | 69.7 | 0 | 0 | 2.27
0 | 15 | 15 | 0 | 0 | 0 | 69.5 | 0 | 0 | 2.3
0 | 15 | 15 | 0 | 0 | 0 | 69.3 | 0 | 0 | 2.33
0 | 15 | 15 | 0 | 0 | 0 | 69 | 0 | 0 | 2.37
46 | 0 | 0 | 0 | 0 | 4 | 0 | 0 | 50 | 2.369
26 | 0 | 0 | 0 | 0 | 0 | 0 | 74 | 0 | 2.327
25.77423 | 0 | 0 | 0 | 0 | 0 | 0 | 73.32668 | 0 | 2.426
0 | 14.72264 | 0 | 11.64418 | 0 | 12.78361 | 0 | 60.84958 | 0 | 2.558
0 | 14.64943 | 0 | 11.58628 | 0 | 12.72004 | 0 | 60.54699 | 0 | 2.578
0 | 14.57694 | 0 | 11.52894 | 0 | 12.6571 | 0 | 60.2474 | 0 | 2.582
20 | 40 | 0 | 0 | 0 | 0 | 0 | 0 | 40 | 2.43
20 | 39.5 | 0 | 0 | 0 | 0 | 0 | 0 | 39.5 | 2.44
0 | 20 | 0 | 20 | 0 | 0 | 60 | 0 | 0 | 2.537
0 | 20 | 0 | 20 | 0 | 0 | 59.5 | 0 | 0 | 2.54
0 | 20 | 0 | 20 | 0 | 0 | 59 | 0 | 0 | 2.545
0 | 22 | 3 | 24.8 | 0 | 0 | 0 | 0 | 50 | 6.901
0 | 22 | 3 | 24.6 | 0 | 0 | 0 | 0 | 50 | 7.032
0 | 22 | 3 | 24.4 | 0 | 0 | 0 | 0 | 50 | 7.163
0 | 22 | 3 | 24.2 | 0 | 0 | 0 | 0 | 50 | 7.295
0 | 22 | 3 | 24 | 0 | 0 | 0 | 0 | 50 | 7.426
10 | 0 | 0 | 0 | 0 | 0 | 0 | 90 | 0 | 2.236
20 | 0 | 0 | 0 | 0 | 0 | 0 | 80 | 0 | 2.282
30 | 0 | 0 | 0 | 0 | 0 | 0 | 70 | 0 | 2.33
40 | 0 | 0 | 0 | 0 | 0 | 0 | 60 | 0 | 2.336
0 | 29 | 0 | 0 | 0 | 5 | 66 | 0 | 0 | 2.203
0 | 0 | 0 | 0 | 23.9 | 20.1 | 56 | 0 | 0 | 2.45
4.9 | 0 | 0 | 0 | 20.2 | 19.9 | 55 | 0 | 0 | 2.41
9.909909 | 0 | 0 | 0 | 15.31532 | 19.71972 | 55.05505 | 0 | 0 | 2.38
12.27545 | 0 | 0 | 0 | 12.77445 | 19.26148 | 55.68862 | 0 | 0 | 2.34
14.8 | 0 | 0 | 0 | 10.8 | 20 | 54.4 | 0 | 0 | 2.33
19.71972 | 0 | 0 | 0 | 5.005005 | 19.31932 | 55.95596 | 0 | 0 | 2.29
27.42743 | 0 | 0 | 0 | 0 | 19.31932 | 53.25325 | 0 | 0 | 2.23
0 | 0 | 0 | 25.8 | 0 | 21.5 | 52.7 | 0 | 0 | 2.48
0 | 20 | 0 | 16 | 24 | 0 | 0 | 0 | 40 | 2.72
0 | 15 | 0 | 16 | 24 | 0 | 5 | 0 | 40 | 2.684
0 | 10 | 0 | 16 | 24 | 0 | 10 | 0 | 40 | 2.682
0 | 15 | 0 | 16 | 24 | 0 | 0 | 0 | 45 | 2.651
0 | 10 | 0 | 16 | 24 | 0 | 5 | 0 | 45 | 2.643
0 | 5 | 0 | 16 | 24 | 0 | 10 | 0 | 45 | 2.62
0 | 10 | 0 | 16 | 24 | 0 | 0 | 0 | 50 | 2.599
0 | 5 | 0 | 16 | 24 | 0 | 5 | 0 | 50 | 2.575
0 | 1.010101 | 0 | 8.080808 | 0 | 10.10101 | 21.21212 | 59.59596 | 0 | 2.27
0 | 1.005025 | 0 | 8.040201 | 0 | 10.05025 | 21.10553 | 59.29648 | 0 | 2.32
0 | 1 | 0 | 8 | 0 | 10 | 21 | 59 | 0 | 2.36
0 | 31 | 0 | 0 | 0 | 0 | 0 | 69 | 0 | 2.393
0 | 31.4 | 0 | 0 | 0 | 5.5 | 0 | 63.1 | 0 | 2.408
0 | 30.76923 | 0 | 0 | 0 | 10.58941 | 0 | 58.64136 | 0 | 2.429
0 | 32.9 | 0 | 0 | 0 | 15.8 | 0 | 51.3 | 0 | 2.435
0 | 31.1 | 0 | 0 | 0 | 21 | 0 | 47.9 | 0 | 2.436
0 | 47.5 | 0 | 0 | 0 | 0 | 0 | 52.5 | 0 | 2.467
0 | 41.3 | 0 | 0 | 0 | 5.5 | 0 | 53.2 | 0 | 2.471
0 | 37.1 | 0 | 0 | 0 | 10.6 | 0 | 52.3 | 0 | 2.446
0 | 32.9 | 0 | 0 | 0 | 15.8 | 0 | 51.3 | 0 | 2.435
0 | 25.7 | 0 | 0 | 0 | 21.4 | 0 | 52.9 | 0 | 2.414
0 | 41.9 | 0 | 0 | 0 | 15.7 | 0 | 42.4 | 0 | 2.467
0 | 36 | 0 | 0 | 0 | 15.9 | 0 | 48.1 | 0 | 2.45
0 | 32.999 | 0 | 0 | 0 | 15.84754 | 0 | 51.15346 | 0 | 2.435
0 | 25.6 | 0 | 0 | 0 | 15.9 | 0 | 58.5 | 0 | 2.407
0 | 19.41709 | 0 | 19.31448 | 0 | 1.180302 | 0 | 60.08812 | 0 | 2.59
0 | 20 | 0 | 0 | 0 | 0 | 20 | 60 | 0 | 2.5
0 | 19.96008 | 0 | 0 | 0 | 0 | 19.96008 | 59.88024 | 0 | 2.51
0 | 19.92032 | 0 | 0 | 0 | 0 | 19.92032 | 59.76096 | 0 | 2.54
0 | 19.88072 | 0 | 0 | 0 | 0 | 19.88072 | 59.64215 | 0 | 2.57
0 | 19.84127 | 0 | 0 | 0 | 0 | 19.84127 | 59.52381 | 0 | 2.61
0 | 0 | 0 | 0 | 30 | 0 | 70 | 0 | 0 | 2.136
0 | 0 | 0 | 0 | 30 | 0 | 69.8 | 0 | 0 | 2.19
0 | 0 | 0 | 0 | 30 | 0 | 69.5 | 0 | 0 | 2.22
0 | 0 | 0 | 0 | 30 | 0 | 69.3 | 0 | 0 | 2.243
0 | 0 | 0 | 0 | 30 | 0 | 69 | 0 | 0 | 2.291
0 | 24.75 | 0 | 12.25 | 0 | 5.25 | 50.25 | 7.5 | 0 | 2.523
0 | 10 | 0 | 0 | 10 | 0 | 60 | 20 | 0 | 1.424
0 | 10 | 0 | 0 | 10 | 0 | 59.8 | 20 | 0 | 1.41
0 | 10 | 0 | 0 | 10 | 0 | 59.6 | 20 | 0 | 1.424
0 | 10 | 0 | 0 | 10 | 0 | 59.4 | 20 | 0 | 1.421
0 | 10 | 0 | 0 | 10 | 0 | 59.2 | 20 | 0 | 1.358
0 | 10 | 0 | 0 | 10 | 0 | 59 | 20 | 0 | 1.355
33.96603 | 0 | 0 | 0 | 4.995005 | 9.99001 | 0 | 50.94905 | 0 | 2.37
33.83084 | 0 | 0 | 0 | 4.975124 | 9.950249 | 0 | 50.74627 | 0 | 2.42
33.66337 | 0 | 0 | 0 | 4.950495 | 9.90099 | 0 | 50.49505 | 0 | 2.46
0 | 20 | 0 | 20 | 0 | 0 | 55 | 5 | 0 | 2.558
0 | 11.5 | 0 | 30 | 3 | 0 | 2.5 | 3 | 50 | 2.6
0 | 11.5 | 0 | 10 | 23 | 0 | 2.5 | 3 | 50 | 2.59
25.75 | 0.04 | 0 | 0 | 0 | 0.01 | 74.03 | 0.17 | 0 | 2.127
24.86 | 0.03 | 0 | 0 | 0 | 5.04 | 69.71 | 0.36 | 0 | 2.13
25.38 | 0.03 | 0 | 0 | 0 | 10.08 | 64.16 | 0.35 | 0 | 2.159
25.12 | 0.04 | 0 | 0 | 0 | 14.79 | 59.68 | 0.37 | 0 | 2.167
25.26 | 0.05 | 0 | 0 | 0 | 19.5 | 54.89 | 0.3 | 0 | 2.173
25.43 | 0.04 | 0 | 0 | 0 | 24.6 | 49.42 | 0.51 | 0 | 2.223
23 | 0 | 2.64 | 0 | 0 | 2.64 | 0 | 71.72 | 0 | 2.35
23 | 0 | 2.64 | 0 | 0 | 1.98 | 0.66 | 71.72 | 0 | 2.36
23 | 0 | 2.64 | 0 | 0 | 1.32 | 1.32 | 71.72 | 0 | 2.36
23 | 0 | 2.64 | 0 | 0 | 0.66 | 1.98 | 71.72 | 0 | 2.36
23 | 0 | 2.64 | 0 | 0 | 0 | 2.64 | 71.72 | 0 | 2.36
0 | 0 | 0 | 35 | 0 | 0 | 28 | 37 | 0 | 2.845
0 | 0 | 0 | 34.65 | 0 | 1 | 27.72 | 36.63 | 0 | 2.832
0 | 0 | 0 | 34.125 | 0 | 2.5 | 27.3 | 36.075 | 0 | 2.824
0 | 0 | 0 | 33.25 | 0 | 5 | 26.6 | 35.15 | 0 | 2.81
0 | 0 | 0 | 32.375 | 0 | 7.5 | 25.9 | 34.225 | 0 | 2.801
0 | 0 | 0 | 31.5 | 0 | 10 | 25.2 | 33.3 | 0 | 2.785
27 | 0 | 0 | 0 | 0 | 3 | 70 | 0 | 0 | 2.24
27 | 0 | 0 | 0 | 0 | 3 | 69.9 | 0 | 0 | 2.253
27 | 0 | 0 | 0 | 0 | 3 | 69.7 | 0 | 0 | 2.281
27 | 0 | 0 | 0 | 0 | 3 | 69.5 | 0 | 0 | 2.304
27 | 0 | 0 | 0 | 0 | 3 | 69.3 | 0 | 0 | 2.33
27 | 0 | 0 | 0 | 0 | 3 | 70 | 0 | 0 | 2.24
27 | 0 | 0 | 0 | 0 | 3 | 69.9 | 0 | 0 | 2.259
27 | 0 | 0 | 0 | 0 | 3 | 69.7 | 0 | 0 | 2.283
27 | 0 | 0 | 0 | 0 | 3 | 69.5 | 0 | 0 | 2.306
27 | 0 | 0 | 0 | 0 | 3 | 69.3 | 0 | 0 | 2.328
0 | 12.69 | 0 | 2.01 | 3.07 | 9.959999 | 0 | 72.21999 | 0 | 2.421
0 | 11.63884 | 0 | 1.989801 | 3.019698 | 10.009 | 0 | 73.29267 | 0 | 2.411
0 | 10.61894 | 0 | 1.979802 | 3.009699 | 9.979002 | 0 | 74.36256 | 0 | 2.403
0 | 10.58894 | 0 | 1.969803 | 2.969703 | 10.039 | 0 | 74.36256 | 0 | 2.404
0 | 10.70893 | 0 | 3.019698 | 3.069693 | 9.949004 | 0 | 73.20267 | 0 | 2.418
0 | 10.68 | 0 | 4.04 | 3.08 | 9.98 | 0 | 72.17 | 0 | 2.432
0 | 15.92837 | 0 | 1.066949 | 14.69651 | 4.987869 | 0 | 62.83474 | 0 | 2.51
0 | 16.66523 | 0 | 0.3250423 | 12.05991 | 5.83979 | 0 | 64.61694 | 0 | 2.49
0 | 16.67499 | 0.3226995 | 0.3252326 | 12.06697 | 5.664335 | 0 | 64.4524 | 0 | 2.49
0 | 16.63369 | 0.3219003 | 0.3244272 | 12.7894 | 5.650307 | 0 | 63.78813 | 0 | 2.49
0 | 16.64041 | 0.3220304 | 0.3245583 | 12.04195 | 5.355086 | 0 | 64.82362 | 0 | 2.49
0 | 16.59929 | 0.3212345 | 0.3237561 | 12.76295 | 5.34185 | 0 | 64.15981 | 0 | 2.49
0 | 16.63201 | 0.3218678 | 1.081315 | 12.03587 | 5.352382 | 0 | 64.08446 | 0 | 2.5
0 | 16.61611 | 0.06431201 | 0.3240843 | 12.02436 | 5.347265 | 0 | 65.13225 | 0 | 2.48
0 | 16.53754 | 0.3200395 | 0.3225518 | 11.9675 | 4.434983 | 0 | 65.92809 | 0 | 2.48
0 | 12.47441 | 3.969393 | 0.1130099 | 10.53481 | 7.955713 | 0 | 64.23338 | 0 | 2.48
0 | 14.26963 | 0.6301414 | 4.022224 | 11.33989 | 2.561461 | 0 | 67.17666 | 0 | 2.48
20 | 0 | 0 | 0 | 0 | 30 | 0 | 50 | 0 | 2.48
20 | 0 | 0 | 0 | 0 | 30 | 0 | 50 | 0 | 2.48
0 | 15 | 0 | 0 | 0 | 0 | 15 | 70 | 0 | 2.4
0 | 15 | 0 | 5 | 0 | 0 | 20 | 60 | 0 | 2.49
0 | 15 | 5 | 0 | 0 | 0 | 20 | 60 | 0 | 2.49
0 | 15 | 0 | 0 | 5 | 0 | 20 | 60 | 0 | 2.39
0 | 20 | 0 | 0 | 0 | 0 | 20 | 60 | 0 | 2.51
0 | 15 | 0 | 0 | 0 | 0 | 25 | 60 | 0 | 2.41
27 | 12 | 0 | 12 | 0 | 0 | 0 | 46 | 3 | 2.53
0 | 10 | 12 | 8 | 7 | 0 | 0 | 63 | 0 | 2.52
0 | 10 | 0 | 15 | 0 | 0 | 0 | 75 | 0 | 2.49
0 | 0 | 19 | 0 | 5 | 1 | 0 | 75 | 0 | 2.39
0 | 20 | 0 | 0 | 0 | 10 | 10 | 60 | 0 | 2.47
0 | 0 | 15 | 0 | 5 | 0 | 20 | 60 | 0 | 2.39
0 | 0 | 20 | 0 | 0 | 0 | 20 | 60 | 0 | 2.42
0 | 14 | 0 | 7 | 6 | 2 | 2 | 69 | 0 | 2.47
0 | 6.122149 | 0.07324078 | 3.567759 | 0 | 20.16352 | 2.477365 | 66.82629 | 0 | 2.453
1.248878 | 6.126748 | 1.675061 | 12.13036 | 3.573686 | 12.76518 | 0 | 61.55406 | 0 | 2.6
4.127751 | 1.780597 | 6.753898 | 0 | 0 | 6.04852 | 17.06384 | 63.31367 | 0 | 2.34
0.4266663 | 3.291282 | 2.84234 | 0 | 0 | 1.563018 | 19.86935 | 71.61468 | 0 | 2.25
0 | 4.390459 | 0 | 0 | 0 | 1.213098 | 10.83742 | 83.47591 | 0 | 2.24
0 | 24.9 | 0 | 0 | 0 | 0 | 0 | 75 | 0 | 2.446
0 | 6.912782 | 0 | 0 | 0 | 0.9887185 | 22.35372 | 69.52494 | 0 | 2.27
0 | 3.104542 | 3.949262 | 0 | 0 | 0.8806698 | 21.60369 | 70.34689 | 0 | 2.24
0 | 3.666646 | 4.647451 | 0 | 0 | 0.8839567 | 21.68433 | 69.00224 | 0 | 2.24
0 | 2.994028 | 3.804149 | 0 | 0 | 1.06688 | 20.12847 | 71.88607 | 0 | 2.24
22.48571 | 0 | 0 | 0 | 1.179534 | 21.75877 | 9.104716 | 45.25827 | 0 | 2.41
0 | 14.00575 | 0.4588622 | 9.570438 | 2.353352 | 0.8360556 | 0.1724554 | 71.94721 | 0 | 2.494
0 | 0 | 0 | 24.94374 | 24.93696 | 0 | 0 | 49.87734 | 0 | 3.12
0 | 0 | 0 | 0 | 0 | 0 | 99.68592 | 0 | 0 | 1.854
0 | 14.71061 | 1.290569 | 5.961539 | 5.278362 | 0.8942099 | 0 | 71.32005 | 0 | 2.48
0 | 0 | 0 | 0 | 0 | 0 | 99.37067 | 0 | 0 | 1.87
4.345448 | 7.018369 | 1.033866 | 0 | 0 | 7.322645 | 16.31956 | 63.32018 | 0 | 2.37
0 | 13.65039 | 0 | 12.50528 | 0 | 0.2995533 | 0 | 72.85432 | 0 | 2.541
0 | 13.69140625 | 0 | 12.54286 | 0 | 0 | 0 | 73.07322 | 0 | 2.541
0 | 18.08895 | 0 | 0 | 0 | 0.3022451 | 0 | 80.94607 | 0 | 2.408
0 | 17.87468 | 0 | 0 | 0 | 0 | 0 | 81.43594 | 0 | 2.41
14.6753 | 4.422051 | 9.569399 | 0 | 0 | 0 | 4.374114 | 65.98958 | 0 | 2.51
0 | 0.4786443 | 0.2230809 | 2.204235 | 29.38048 | 14.09906 | 0.7989564 | 51.863 | 0 | 2.67
0 | 0 | 16.53165 | 0 | 0 | 0 | 0 | 82.47825 | 0 | 2.85
0 | 0 | 0 | 0 | 0 | 0 | 99 | 0 | 0 | 1.883