## Sheet1
Li2O | NA2O | K2O | CAO | MgO | AL2O3 | B2O3 | SIO2 | P2O5 | Tg (°C)
0 | 0 | 16 | 8 | 0 | 16 | 0 | 60 | 0 | 771
0 | 3.2 | 12.8 | 8 | 0 | 16 | 0 | 60 | 0 | 712
0 | 6.4 | 9.6 | 8 | 0 | 16 | 0 | 60 | 0 | 673
0 | 9.6 | 6.4 | 8 | 0 | 16 | 0 | 60 | 0 | 654
0 | 12.8 | 3.2 | 8 | 0 | 16 | 0 | 60 | 0 | 652
0 | 16 | 0 | 8 | 0 | 16 | 0 | 60 | 0 | 650
0 | 5 | 0 | 10 | 0 | 0 | 10 | 75 | 0 | 560
0 | 5 | 0 | 10 | 0 | 0 | 15 | 70 | 0 | 520
0 | 5 | 0 | 10 | 0 | 0 | 20 | 65 | 0 | 500
0 | 5 | 0 | 10 | 0 | 0 | 30 | 55 | 0 | 460
0 | 10 | 0 | 10 | 0 | 0 | 10 | 70 | 0 | 610
0 | 10 | 0 | 10 | 0 | 0 | 15 | 65 | 0 | 560
0 | 10 | 0 | 10 | 0 | 0 | 20 | 60 | 0 | 530
0 | 10 | 0 | 10 | 0 | 0 | 30 | 50 | 0 | 500
0 | 10 | 0 | 10 | 0 | 0 | 35 | 45 | 0 | 475
0 | 15 | 0 | 10 | 0 | 0 | 20 | 55 | 0 | 560
0 | 15 | 0 | 10 | 0 | 0 | 25 | 50 | 0 | 535
0 | 15 | 0 | 10 | 0 | 0 | 30 | 45 | 0 | 520
0 | 15 | 0 | 10 | 0 | 0 | 35 | 40 | 0 | 505
0 | 15 | 0 | 10 | 0 | 0 | 40 | 35 | 0 | 500
0 | 15 | 0 | 10 | 0 | 0 | 45 | 30 | 0 | 475
0 | 20 | 0 | 10 | 0 | 0 | 25 | 45 | 0 | 560
0 | 20 | 0 | 10 | 0 | 0 | 30 | 40 | 0 | 540
0 | 20 | 0 | 10 | 0 | 0 | 35 | 35 | 0 | 525
0 | 20 | 0 | 10 | 0 | 0 | 40 | 30 | 0 | 515
0 | 7.5 | 0 | 20 | 0 | 0 | 31.5 | 41 | 0 | 500
0 | 7.5 | 0 | 5 | 0 | 0 | 7.5 | 80 | 0 | 585
0 | 7.5 | 0 | 5 | 0 | 0 | 12.5 | 75 | 0 | 555
0 | 7.5 | 0 | 5 | 0 | 0 | 17.5 | 70 | 0 | 525
0 | 7.5 | 0 | 5 | 0 | 0 | 22.5 | 65 | 0 | 495
0 | 7.5 | 0 | 10 | 0 | 0 | 12.5 | 70 | 0 | 560
0 | 7.5 | 0 | 10 | 0 | 0 | 17.5 | 65 | 0 | 530
0 | 7.5 | 0 | 10 | 0 | 0 | 20 | 62.5 | 0 | 520
0 | 7.5 | 0 | 10 | 0 | 0 | 25 | 57.5 | 0 | 500
0 | 7.5 | 0 | 10 | 0 | 0 | 30 | 52.5 | 0 | 475
0 | 7.5 | 0 | 15 | 0 | 0 | 12.5 | 65 | 0 | 565
0 | 7.5 | 0 | 15 | 0 | 0 | 17.5 | 60 | 0 | 540
0 | 7.5 | 0 | 15 | 0 | 0 | 22.5 | 55 | 0 | 520
0 | 7.5 | 0 | 15 | 0 | 0 | 28.5 | 49 | 0 | 500
0 | 7.5 | 0 | 15 | 0 | 0 | 27.5 | 50 | 0 | 505
0 | 7.5 | 0 | 15 | 0 | 0 | 32.5 | 45 | 0 | 465
0 | 7.5 | 0 | 20 | 0 | 0 | 12.5 | 60 | 0 | 535
0 | 7.5 | 0 | 20 | 0 | 0 | 17.5 | 55 | 0 | 545
0 | 7.5 | 0 | 20 | 0 | 0 | 27.5 | 45 | 0 | 510
0 | 7.5 | 0 | 20 | 0 | 0 | 32.5 | 40 | 0 | 495
0 | 7.5 | 0 | 25 | 0 | 0 | 15 | 52.5 | 0 | 560
0 | 7.5 | 0 | 25 | 0 | 0 | 22.5 | 45 | 0 | 525
23 | 0 | 7.5 | 0 | 0 | 0 | 0 | 69.5 | 0 | 465
0 | 23 | 7.5 | 0 | 0 | 0 | 0 | 69.5 | 0 | 440
0 | 10 | 0 | 0 | 0 | 0 | 10 | 80 | 0 | 593
0 | 10 | 0 | 0 | 0 | 0 | 25 | 65 | 0 | 511
0 | 10 | 0 | 0 | 0 | 0 | 33.3 | 56.7 | 0 | 465
0 | 10 | 0 | 0 | 0 | 0 | 50 | 40 | 0 | 426
0 | 11.7 | 0 | 0 | 0 | 0 | 21.6 | 66.7 | 0 | 560
0 | 12 | 0 | 0 | 0 | 0 | 20 | 68 | 0 | 570
0 | 12.5 | 0 | 0 | 0 | 0 | 12.5 | 75 | 0 | 590
0 | 12.6 | 0 | 0 | 0 | 0 | 15.8 | 71.6 | 0 | 592
0 | 12.7 | 0 | 0 | 0 | 0 | 15 | 72.3 | 0 | 596
0 | 13 | 0 | 0 | 0 | 0 | 13 | 74 | 0 | 595
0 | 13.2 | 0 | 0 | 0 | 0 | 11.8 | 75 | 0 | 602
0 | 13.3 | 0 | 0 | 0 | 0 | 11.1 | 75.6 | 0 | 596
0 | 13.3 | 0 | 0 | 0 | 0 | 33.3 | 53.4 | 0 | 507
0 | 13.6 | 0 | 0 | 0 | 0 | 9.1 | 77.3 | 0 | 586
0 | 14 | 0 | 0 | 0 | 0 | 30 | 56 | 0 | 530
0 | 14.2 | 0 | 0 | 0 | 0 | 5 | 80.8 | 0 | 538
0 | 14.3 | 0 | 0 | 0 | 0 | 28.6 | 57.1 | 0 | 541
0 | 15 | 0 | 0 | 0 | 0 | 15 | 70 | 0 | 590
0 | 15 | 0 | 0 | 0 | 0 | 25 | 60 | 0 | 564
0 | 15 | 0 | 0 | 0 | 0 | 40 | 45 | 0 | 496
0 | 16 | 0 | 0 | 0 | 0 | 20 | 64 | 0 | 589
0 | 16.3 | 0 | 0 | 0 | 0 | 18.7 | 65 | 0 | 575
0 | 16.5 | 0 | 0 | 0 | 0 | 17.5 | 66 | 0 | 591
0 | 16.7 | 0 | 0 | 0 | 0 | 16.7 | 66.6 | 0 | 583
0 | 17 | 0 | 0 | 0 | 0 | 15 | 68 | 0 | 588
0 | 17.1 | 0 | 0 | 0 | 0 | 14.3 | 68.6 | 0 | 580
0 | 17.5 | 0 | 0 | 0 | 0 | 12.5 | 70 | 0 | 581
0 | 17.5 | 0 | 0 | 0 | 0 | 17.5 | 65 | 0 | 583
0 | 17.5 | 0 | 0 | 0 | 0 | 30 | 52.5 | 0 | 551
0 | 17.6 | 0 | 0 | 0 | 0 | 11.8 | 70.6 | 0 | 570
0 | 18 | 0 | 0 | 0 | 0 | 10 | 72 | 0 | 569
0 | 18.2 | 0 | 0 | 0 | 0 | 9.1 | 72.7 | 0 | 557
0 | 18.7 | 0 | 0 | 0 | 0 | 6.3 | 75 | 0 | 534
0 | 18.75 | 0 | 0 | 0 | 0 | 25 | 56.25 | 0 | 565
0 | 19 | 0 | 0 | 0 | 0 | 5 | 76 | 0 | 525
0 | 19 | 0 | 0 | 0 | 0 | 19 | 62 | 0 | 574
0 | 19.4 | 0 | 0 | 0 | 0 | 3.1 | 77.5 | 0 | 504
0 | 20 | 0 | 0 | 0 | 0 | 20 | 60 | 0 | 573
0 | 21 | 0 | 0 | 0 | 0 | 21 | 58 | 0 | 566
0 | 21.25 | 0 | 0 | 0 | 0 | 15 | 63.75 | 0 | 565
0 | 22.5 | 0 | 0 | 0 | 0 | 22.5 | 55 | 0 | 550
0 | 23 | 0 | 0 | 0 | 0 | 23 | 54 | 0 | 552
0 | 23.75 | 0 | 0 | 0 | 0 | 5 | 71.25 | 0 | 513
0 | 24 | 0 | 0 | 0 | 0 | 24 | 52 | 0 | 547
0 | 25 | 0 | 0 | 0 | 0 | 25 | 50 | 0 | 547
0 | 27.5 | 0 | 0 | 0 | 0 | 27.5 | 45 | 0 | 526
0 | 30 | 0 | 0 | 0 | 0 | 30 | 40 | 0 | 509
0 | 33.3 | 0 | 0 | 0 | 0 | 33.3 | 33.4 | 0 | 485
0 | 0 | 10 | 0 | 0 | 0 | 10 | 80 | 0 | 658
0 | 0 | 11.3 | 0 | 0 | 0 | 11.3 | 77.39999 | 0 | 650
0 | 0 | 12.5 | 0 | 0 | 0 | 12.5 | 75 | 0 | 638
0 | 0 | 15 | 0 | 0 | 0 | 15 | 70 | 0 | 632
0 | 0 | 16.7 | 0 | 0 | 0 | 16.7 | 66.6 | 0 | 630
0 | 0 | 17.2 | 0 | 0 | 0 | 17.2 | 65.6 | 0 | 624
0 | 0 | 17.5 | 0 | 0 | 0 | 17.5 | 65 | 0 | 623
0 | 0 | 18.2 | 0 | 0 | 0 | 18.2 | 63.6 | 0 | 613
0 | 0 | 19 | 0 | 0 | 0 | 19 | 62 | 0 | 608
0 | 0 | 21 | 0 | 0 | 0 | 21 | 58 | 0 | 578
0 | 0 | 22 | 0 | 0 | 0 | 22 | 56 | 0 | 555
0 | 0 | 22.5 | 0 | 0 | 0 | 22.5 | 55 | 0 | 541
0 | 0 | 23 | 0 | 0 | 0 | 23 | 54 | 0 | 538
0 | 0 | 27.5 | 0 | 0 | 0 | 27.5 | 45 | 0 | 508
0 | 0 | 25.5 | 0 | 0 | 0 | 23.5 | 51 | 0 | 500
0 | 0 | 23.3 | 0 | 0 | 0 | 30 | 46.7 | 0 | 534
0 | 0 | 22.5 | 0 | 0 | 0 | 10 | 67.5 | 0 | 596
0 | 0 | 22.2 | 0 | 0 | 0 | 11.1 | 66.7 | 0 | 584
0 | 0 | 15 | 0 | 0 | 0 | 40 | 45 | 0 | 482
0 | 0 | 19.4 | 0 | 0 | 0 | 3.1 | 77.5 | 0 | 562
0 | 0 | 19 | 0 | 0 | 0 | 5 | 76 | 0 | 578
0 | 0 | 18.8 | 0 | 0 | 0 | 6.2 | 75 | 0 | 588
0 | 0 | 18.2 | 0 | 0 | 0 | 9.1 | 72.7 | 0 | 608
0 | 0 | 18 | 0 | 0 | 0 | 10 | 72 | 0 | 610
0 | 0 | 17.1 | 0 | 0 | 0 | 14.3 | 68.6 | 0 | 625
0 | 0 | 17 | 0 | 0 | 0 | 15 | 68 | 0 | 641
0 | 0 | 16.5 | 0 | 0 | 0 | 17.5 | 66 | 0 | 634
0 | 0 | 16.3 | 0 | 0 | 0 | 18.7 | 65 | 0 | 635
0 | 0 | 16 | 0 | 0 | 0 | 20 | 64 | 0 | 623
0 | 0 | 15.7 | 0 | 0 | 0 | 21.5 | 62.8 | 0 | 605
0 | 0 | 15.4 | 0 | 0 | 0 | 23.1 | 61.5 | 0 | 592
0 | 0 | 15 | 0 | 0 | 0 | 25 | 60 | 0 | 575
0 | 0 | 14.3 | 0 | 0 | 0 | 28.6 | 57.1 | 0 | 546
0 | 0 | 14 | 0 | 0 | 0 | 30 | 56 | 0 | 538
0 | 0 | 13.3 | 0 | 0 | 0 | 33.3 | 53.4 | 0 | 513
0 | 0 | 10.2 | 0 | 0 | 0 | 40.8 | 49 | 0 | 439
0 | 0 | 10 | 0 | 0 | 0 | 50 | 40 | 0 | 408
0 | 0 | 13.2 | 0 | 0 | 0 | 11.8 | 75 | 0 | 649
0 | 0 | 10.5 | 0 | 0 | 0 | 29.4 | 60.1 | 0 | 487
0 | 0 | 13 | 0 | 0 | 0 | 13 | 74 | 0 | 651
0 | 0 | 20 | 0 | 0 | 0 | 20 | 60 | 0 | 607
0 | 0 | 25 | 0 | 0 | 0 | 25 | 50 | 0 | 510
0 | 0 | 28 | 0 | 0 | 0 | 16 | 56 | 0 | 528
0 | 0 | 24.2 | 0 | 0 | 0 | 27.5 | 48.3 | 0 | 528
0 | 0 | 22.2 | 0 | 0 | 0 | 33.3 | 44.5 | 0 | 542
0 | 0 | 20 | 0 | 0 | 0 | 40 | 40 | 0 | 538
0 | 0 | 23.3 | 0 | 0 | 0 | 6.7 | 70 | 0 | 566
0 | 0 | 21.4 | 0 | 0 | 0 | 14.3 | 64.3 | 0 | 598
0 | 0 | 19 | 0 | 0 | 0 | 23.8 | 57.2 | 0 | 594
0 | 0 | 18.7 | 0 | 0 | 0 | 25 | 56.3 | 0 | 586
0 | 0 | 18.3 | 0 | 0 | 0 | 26.7 | 55 | 0 | 580
0 | 0 | 17.5 | 0 | 0 | 0 | 30 | 52.5 | 0 | 552
0 | 0 | 16.7 | 0 | 0 | 0 | 33.3 | 50 | 0 | 538
0 | 0 | 17.6 | 0 | 0 | 0 | 11.8 | 70.6 | 0 | 623
0 | 0 | 17.5 | 0 | 0 | 0 | 12.5 | 70 | 0 | 636
0 | 0 | 14.4 | 0 | 0 | 0 | 3.6 | 82 | 0 | 576
0 | 0 | 13.9 | 0 | 0 | 0 | 7 | 79.1 | 0 | 623
0 | 0 | 13.6 | 0 | 0 | 0 | 9.1 | 77.3 | 0 | 644
0 | 0 | 13.4 | 0 | 0 | 0 | 10 | 76.6 | 0 | 668
0 | 0 | 13.3 | 0 | 0 | 0 | 11.1 | 75.6 | 0 | 655
0 | 0 | 12.7 | 0 | 0 | 0 | 15 | 72.3 | 0 | 647
0 | 0 | 12.6 | 0 | 0 | 0 | 15.8 | 71.6 | 0 | 642
0 | 0 | 12.3 | 0 | 0 | 0 | 17.7 | 70 | 0 | 607
0 | 0 | 11.9 | 0 | 0 | 0 | 20 | 68.1 | 0 | 576
0 | 0 | 11.7 | 0 | 0 | 0 | 21.6 | 66.7 | 0 | 564
0 | 0 | 11.4 | 0 | 0 | 0 | 23.5 | 65.1 | 0 | 542
0 | 0 | 11.2 | 0 | 0 | 0 | 25 | 63.8 | 0 | 544
0 | 0 | 10.8 | 0 | 0 | 0 | 27.5 | 61.7 | 0 | 515
0 | 0 | 10.4 | 0 | 0 | 0 | 30 | 59.6 | 0 | 493
0 | 0 | 10 | 0 | 0 | 0 | 33.3 | 56.7 | 0 | 496
0 | 5 | 0 | 0 | 0 | 0 | 15 | 80 | 0 | 505
0 | 5 | 0 | 0 | 0 | 0 | 20 | 75 | 0 | 460
0 | 5 | 0 | 0 | 0 | 0 | 21.1 | 73.9 | 0 | 460
0 | 5 | 0 | 0 | 0 | 0 | 25 | 70 | 0 | 446
0 | 5 | 0 | 0 | 0 | 0 | 28.3 | 66.7 | 0 | 426
0 | 5 | 0 | 0 | 0 | 0 | 30 | 65 | 0 | 410
0 | 7.5 | 0 | 0 | 0 | 0 | 15 | 77.5 | 0 | 541
0 | 8.3 | 0 | 0 | 0 | 0 | 16.7 | 75 | 0 | 540
0 | 8.8 | 0 | 0 | 0 | 0 | 8.7 | 82.5 | 0 | 594
0 | 10 | 0 | 0 | 0 | 0 | 5 | 85 | 0 | 549
0 | 10 | 0 | 0 | 0 | 0 | 6.7 | 83.3 | 0 | 580
0 | 10 | 0 | 0 | 0 | 0 | 8.3 | 81.7 | 0 | 597
0 | 10 | 0 | 0 | 0 | 0 | 12.5 | 77.5 | 0 | 588
0 | 10 | 0 | 0 | 0 | 0 | 15 | 75 | 0 | 580
0 | 10 | 0 | 0 | 0 | 0 | 20 | 70 | 0 | 540
0 | 10 | 0 | 0 | 0 | 0 | 23.3 | 66.7 | 0 | 516
0 | 10 | 0 | 0 | 0 | 0 | 27.5 | 62.5 | 0 | 492
0 | 10 | 0 | 0 | 0 | 0 | 30 | 60 | 0 | 485
0 | 10.5 | 0 | 0 | 0 | 0 | 30 | 59.5 | 0 | 490
0 | 10.6 | 0 | 0 | 0 | 0 | 29.4 | 60 | 0 | 498
0 | 10.9 | 0 | 0 | 0 | 0 | 27.5 | 61.6 | 0 | 506
0 | 11.1 | 0 | 0 | 0 | 0 | 13.9 | 75 | 0 | 590
0 | 11.1 | 0 | 0 | 0 | 0 | 22.2 | 66.7 | 0 | 568
0 | 11.3 | 0 | 0 | 0 | 0 | 11.2 | 77.5 | 0 | 592
0 | 11.3 | 0 | 0 | 0 | 0 | 25 | 63.7 | 0 | 523
0 | 11.5 | 0 | 0 | 0 | 0 | 23.5 | 65 | 0 | 540
0 | 12 | 0 | 0 | 0 | 0 | 8 | 80 | 0 | 580
0 | 12 | 0 | 0 | 0 | 0 | 15 | 73 | 0 | 590
0 | 12.3 | 0 | 0 | 0 | 0 | 10.2 | 77.5 | 0 | 595
0 | 12.3 | 0 | 0 | 0 | 0 | 17.7 | 70 | 0 | 590
0 | 12.5 | 0 | 0 | 0 | 0 | 25 | 62.5 | 0 | 541
0 | 12.9 | 0 | 0 | 0 | 0 | 10 | 77.1 | 0 | 596
0 | 12.9 | 0 | 0 | 0 | 0 | 19.4 | 67.7 | 0 | 582
0 | 13.3 | 0 | 0 | 0 | 0 | 16.7 | 70 | 0 | 591
0 | 13.3 | 0 | 0 | 0 | 0 | 26.7 | 60 | 0 | 544
0 | 13.5 | 0 | 0 | 0 | 0 | 10 | 76.5 | 0 | 585
0 | 14 | 0 | 0 | 0 | 0 | 7 | 79 | 0 | 563
0 | 14.5 | 0 | 0 | 0 | 0 | 3.6 | 81.9 | 0 | 524
0 | 15 | 0 | 0 | 0 | 0 | 5 | 80 | 0 | 537
0 | 15 | 0 | 0 | 0 | 0 | 7.5 | 77.5 | 0 | 562
0 | 15 | 0 | 0 | 0 | 0 | 10 | 75 | 0 | 577
0 | 15 | 0 | 0 | 0 | 0 | 12.5 | 72.5 | 0 | 587
0 | 15 | 0 | 0 | 0 | 0 | 18.3 | 66.7 | 0 | 592
0 | 15 | 0 | 0 | 0 | 0 | 18.7 | 66.3 | 0 | 587
0 | 15 | 0 | 0 | 0 | 0 | 20 | 65 | 0 | 578
0 | 15 | 0 | 0 | 0 | 0 | 27.5 | 57.5 | 0 | 551
0 | 15 | 0 | 0 | 0 | 0 | 30 | 55 | 0 | 529
0 | 15.7 | 0 | 0 | 0 | 0 | 21.5 | 62.8 | 0 | 572
0 | 16.4 | 0 | 0 | 0 | 0 | 13.6 | 70 | 0 | 586
0 | 16.7 | 0 | 0 | 0 | 0 | 8.3 | 75 | 0 | 561
0 | 16.7 | 0 | 0 | 0 | 0 | 33.3 | 50 | 0 | 522
0 | 17.1 | 0 | 0 | 0 | 0 | 17.1 | 65.8 | 0 | 576
0 | 17.8 | 0 | 0 | 0 | 0 | 22.2 | 60 | 0 | 576
0 | 18 | 0 | 0 | 0 | 0 | 12 | 70 | 0 | 569
0 | 18.2 | 0 | 0 | 0 | 0 | 15.1 | 66.7 | 0 | 574
0 | 18.2 | 0 | 0 | 0 | 0 | 18.2 | 63.6 | 0 | 572
0 | 18.2 | 0 | 0 | 0 | 0 | 26.7 | 55.1 | 0 | 563
0 | 19 | 0 | 0 | 0 | 0 | 23.8 | 57.2 | 0 | 567
0 | 19.1 | 0 | 0 | 0 | 0 | 15.9 | 65 | 0 | 572
0 | 19.5 | 0 | 0 | 0 | 0 | 5 | 75.5 | 0 | 518
0 | 19.6 | 0 | 0 | 0 | 0 | 21.5 | 58.9 | 0 | 576
0 | 20 | 0 | 0 | 0 | 0 | 5 | 75 | 0 | 518
0 | 20 | 0 | 0 | 0 | 0 | 10 | 70 | 0 | 555
0 | 20 | 0 | 0 | 0 | 0 | 13.3 | 66.7 | 0 | 572
0 | 20 | 0 | 0 | 0 | 0 | 15 | 65 | 0 | 572
0 | 20 | 0 | 0 | 0 | 0 | 16.7 | 63.3 | 0 | 572
0 | 20 | 0 | 0 | 0 | 0 | 17.8 | 62.2 | 0 | 572
0 | 20 | 0 | 0 | 0 | 0 | 25 | 55 | 0 | 567
0 | 20 | 0 | 0 | 0 | 0 | 30 | 50 | 0 | 555
0 | 20 | 0 | 0 | 0 | 0 | 40 | 40 | 0 | 509
0 | 20.2 | 0 | 0 | 0 | 0 | 19 | 60.8 | 0 | 576
0 | 20.7 | 0 | 0 | 0 | 0 | 17.2 | 62.1 | 0 | 571
0 | 21.4 | 0 | 0 | 0 | 0 | 14.3 | 64.3 | 0 | 573
0 | 21.7 | 0 | 0 | 0 | 0 | 13.3 | 65 | 0 | 555
0 | 21.8 | 0 | 0 | 0 | 0 | 18.2 | 60 | 0 | 571
0 | 22.2 | 0 | 0 | 0 | 0 | 11.1 | 66.7 | 0 | 543
0 | 22.2 | 0 | 0 | 0 | 0 | 27.8 | 50 | 0 | 549
0 | 22.2 | 0 | 0 | 0 | 0 | 33.3 | 44.5 | 0 | 534
0 | 22.5 | 0 | 0 | 0 | 0 | 10 | 67.5 | 0 | 525
0 | 22.5 | 0 | 0 | 0 | 0 | 15 | 62.5 | 0 | 559
0 | 22.5 | 0 | 0 | 0 | 0 | 20 | 57.5 | 0 | 575
0 | 22.5 | 0 | 0 | 0 | 0 | 25 | 52.5 | 0 | 565
0 | 22.9 | 0 | 0 | 0 | 0 | 17.1 | 60 | 0 | 555
0 | 23 | 0 | 0 | 0 | 0 | 6.7 | 70.3 | 0 | 517
0 | 23.3 | 0 | 0 | 0 | 0 | 11.7 | 65 | 0 | 541
0 | 23.3 | 0 | 0 | 0 | 0 | 30 | 46.7 | 0 | 546
0 | 24.2 | 0 | 0 | 0 | 0 | 27.5 | 48.3 | 0 | 545
0 | 25 | 0 | 0 | 0 | 0 | 5 | 70 | 0 | 507
0 | 25 | 0 | 0 | 0 | 0 | 8.3 | 66.7 | 0 | 518
0 | 25 | 0 | 0 | 0 | 0 | 10 | 65 | 0 | 523
0 | 25 | 0 | 0 | 0 | 0 | 12.5 | 62.5 | 0 | 527
0 | 25 | 0 | 0 | 0 | 0 | 15 | 60 | 0 | 539
0 | 25 | 0 | 0 | 0 | 0 | 16.7 | 58.3 | 0 | 546
0 | 25 | 0 | 0 | 0 | 0 | 20 | 55 | 0 | 548
0 | 25 | 0 | 0 | 0 | 0 | 20.8 | 54.2 | 0 | 545
0 | 25 | 0 | 0 | 0 | 0 | 27.5 | 47.5 | 0 | 547
0 | 25 | 0 | 0 | 0 | 0 | 30 | 45 | 0 | 542
0 | 25 | 0 | 0 | 0 | 0 | 33.3 | 41.7 | 0 | 535
0 | 25 | 0 | 0 | 0 | 0 | 37.5 | 37.5 | 0 | 522
0 | 25.5 | 0 | 0 | 0 | 0 | 23.5 | 51 | 0 | 545
0 | 26.1 | 0 | 0 | 0 | 0 | 21.7 | 52.2 | 0 | 534
0 | 26.7 | 0 | 0 | 0 | 0 | 13.3 | 60 | 0 | 517
0 | 26.7 | 0 | 0 | 0 | 0 | 20 | 53.3 | 0 | 529
0 | 27.3 | 0 | 0 | 0 | 0 | 18.2 | 54.5 | 0 | 526
0 | 27.3 | 0 | 0 | 0 | 0 | 22.7 | 50 | 0 | 526
0 | 27.3 | 0 | 0 | 0 | 0 | 24.9 | 47.8 | 0 | 535
0 | 27.5 | 0 | 0 | 0 | 0 | 25 | 47.5 | 0 | 535
0 | 27.5 | 0 | 0 | 0 | 0 | 30 | 42.5 | 0 | 515
0 | 28 | 0 | 0 | 0 | 0 | 16 | 56 | 0 | 519
0 | 28.3 | 0 | 0 | 0 | 0 | 5 | 66.7 | 0 | 489
0 | 28.3 | 0 | 0 | 0 | 0 | 15 | 56.7 | 0 | 516
0 | 30 | 0 | 0 | 0 | 0 | 10 | 60 | 0 | 497
0 | 30 | 0 | 0 | 0 | 0 | 15 | 55 | 0 | 504
0 | 30 | 0 | 0 | 0 | 0 | 15.5 | 54.5 | 0 | 510
0 | 30 | 0 | 0 | 0 | 0 | 20 | 50 | 0 | 509
0 | 30 | 0 | 0 | 0 | 0 | 25 | 45 | 0 | 508
0 | 30 | 0 | 0 | 0 | 0 | 27.5 | 42.5 | 0 | 509
0 | 30 | 0 | 0 | 0 | 0 | 33.3 | 36.7 | 0 | 508
0 | 30 | 0 | 0 | 0 | 0 | 37.5 | 32.5 | 0 | 504
0 | 31.6 | 0 | 0 | 0 | 0 | 5 | 63.4 | 0 | 475
0 | 36 | 0 | 0 | 0 | 0 | 30 | 34 | 0 | 459
0 | 37.5 | 0 | 0 | 0 | 0 | 25 | 37.5 | 0 | 462
0 | 40 | 0 | 0 | 0 | 0 | 13.3 | 46.7 | 0 | 437
0 | 40 | 0 | 0 | 0 | 0 | 20 | 40 | 0 | 424
0 | 20 | 0 | 10 | 0 | 0 | 0 | 70 | 0 | 500
0 | 0 | 20 | 0 | 0 | 0 | 0 | 80 | 0 | 453
0 | 8.739838 | 5.089634 | 12.87948 | 0 | 0 | 0 | 73.05608 | 0 | 537
0 | 13.8176 | 0.9496883 | 6.955241 | 5.948341 | 0.9533986 | 0 | 71.37573 | 0 | 520
0 | 15.00255 | 0 | 20.00179 | 0 | 0 | 0 | 64.99565 | 0 | 588
0 | 14.89151 | 0 | 19.85374 | 0 | 0 | 0 | 64.51456 | 0 | 583
0 | 12 | 0 | 0 | 0 | 0 | 0 | 88 | 0 | 484
0 | 14 | 0 | 0 | 0 | 0 | 0 | 86 | 0 | 485
0 | 15.5 | 0 | 0 | 0 | 0 | 0 | 84.5 | 0 | 485
0 | 17.5 | 0 | 0 | 0 | 0 | 0 | 82.5 | 0 | 486
0 | 20 | 0 | 0 | 0 | 0 | 0 | 80 | 0 | 484
0 | 22 | 0 | 0 | 0 | 0 | 0 | 78 | 0 | 481
0 | 25 | 0 | 0 | 0 | 0 | 0 | 75 | 0 | 475
0 | 28 | 0 | 0 | 0 | 0 | 0 | 72 | 0 | 468
0 | 30 | 0 | 0 | 0 | 0 | 0 | 70 | 0 | 461
0 | 32 | 0 | 0 | 0 | 0 | 0 | 68 | 0 | 456
0 | 36 | 0 | 0 | 0 | 0 | 0 | 64 | 0 | 446
0 | 40.5 | 0 | 0 | 0 | 0 | 0 | 59.5 | 0 | 435
0 | 0 | 10 | 0 | 0 | 0 | 0 | 90 | 0 | 540
0 | 0 | 12 | 0 | 0 | 0 | 0 | 88 | 0 | 531
0 | 0 | 16 | 0 | 0 | 0 | 0 | 84 | 0 | 521
0 | 0 | 20 | 0 | 0 | 0 | 0 | 80 | 0 | 501
0 | 0 | 24 | 0 | 0 | 0 | 0 | 76 | 0 | 495
0 | 0 | 25 | 0 | 0 | 0 | 0 | 75 | 0 | 496
0 | 0 | 28 | 0 | 0 | 0 | 0 | 72 | 0 | 493
0 | 0 | 36.6 | 0 | 0 | 0 | 0 | 63.4 | 0 | 492
0 | 1 | 11 | 0 | 0 | 0 | 0 | 88 | 0 | 499
0 | 2 | 10 | 0 | 0 | 0 | 0 | 88 | 0 | 498
0 | 3 | 9 | 0 | 0 | 0 | 0 | 88 | 0 | 489
0 | 4 | 8 | 0 | 0 | 0 | 0 | 88 | 0 | 479
0 | 6 | 6 | 0 | 0 | 0 | 0 | 88 | 0 | 476
0 | 8 | 4 | 0 | 0 | 0 | 0 | 88 | 0 | 476
0 | 9 | 3 | 0 | 0 | 0 | 0 | 88 | 0 | 478
0 | 10 | 2 | 0 | 0 | 0 | 0 | 88 | 0 | 478
0 | 11 | 1 | 0 | 0 | 0 | 0 | 88 | 0 | 479
0 | 5 | 20 | 0 | 0 | 0 | 0 | 75 | 0 | 461
0 | 10 | 15 | 0 | 0 | 0 | 0 | 75 | 0 | 433
0 | 12.5 | 12.5 | 0 | 0 | 0 | 0 | 75 | 0 | 423
0 | 15 | 10 | 0 | 0 | 0 | 0 | 75 | 0 | 427
0 | 20 | 5 | 0 | 0 | 0 | 0 | 75 | 0 | 433
0 | 5.7 | 5.7 | 0 | 0 | 0 | 0 | 88.60001 | 0 | 477
0 | 7.8 | 7.8 | 0 | 0 | 0 | 0 | 84.39999 | 0 | 463
0 | 10 | 10 | 0 | 0 | 0 | 0 | 80 | 0 | 445
0 | 12 | 12 | 0 | 0 | 0 | 0 | 76 | 0 | 438
0 | 12.5 | 12.5 | 0 | 0 | 0 | 0 | 75 | 0 | 425
0 | 15 | 15 | 0 | 0 | 0 | 0 | 70 | 0 | 413
0 | 18 | 18 | 0 | 0 | 0 | 0 | 64 | 0 | 387
0 | 15.05291 | 0 | 15.52792 | 0 | 0.6100112 | 0.4466918 | 65.73338 | 2.629093 | 573
0 | 15.94176 | 0 | 19.82189 | 0 | 0.3028273 | 2.66101 | 59.09725 | 2.175263 | 575
0 | 16.70268 | 0 | 14.11682 | 0 | 1.49309 | 0.8746737 | 66.38373 | 0.4290054 | 570
0 | 17.76918 | 0 | 26.18559 | 0 | 1.800217 | 0 | 52.95188 | 1.293129 | 582
0 | 19.13072 | 0 | 17.80549 | 0 | 0.9180741 | 1.344553 | 58.16328 | 2.637877 | 552
0 | 20.33756 | 0 | 19.10619 | 0 | 1.236254 | 2.715808 | 53.49611 | 3.108082 | 540
0 | 20.73141 | 0 | 22.91316 | 0 | 1.800278 | 1.757715 | 51.93532 | 0.8621147 | 535
0 | 21.52475 | 0 | 10.81364 | 0 | 0.892104 | 2.177531 | 64.59198 | 0 | 530
0 | 22.65505 | 0 | 21.77326 | 0 | 0 | 0 | 53.85131 | 1.720374 | 540
0 | 24.10335 | 0 | 24.41997 | 0 | 0 | 1.788154 | 46.61887 | 3.069656 | 525
0 | 25.67776 | 0 | 13.62243 | 0 | 1.560867 | 0.4571893 | 55.09391 | 3.587837 | 517
0 | 25.12809 | 0 | 26.70438 | 0 | 0.5874825 | 1.720779 | 45.85927 | 0 | 504
0 | 27.6001 | 0 | 25.98549 | 0 | 1.864133 | 0.9100301 | 40.06947 | 3.570775 | 514
0 | 27.54995 | 0 | 20.66201 | 0 | 0.8971453 | 1.313902 | 48.71774 | 0.8592476 | 500
0 | 28.86772 | 0 | 12.10218 | 0 | 0.3025473 | 0 | 56.98895 | 1.738602 | 495
0 | 30.26088 | 0 | 16.72276 | 0 | 1.226307 | 2.244963 | 47.3429 | 2.202195 | 482
0 | 0 | 19.7 | 0 | 0 | 0 | 0 | 80.3 | 0 | 380
0 | 0 | 18.8 | 0 | 0 | 0.3 | 0 | 76.1 | 4.8 | 570
0 | 0 | 18 | 0 | 0 | 1.1 | 0 | 71.7 | 9.2 | 690
0 | 0 | 16.2 | 0 | 0 | 1.4 | 0 | 68.5 | 13.9 | 770
0 | 0 | 14.4 | 0 | 0 | 1.6 | 0 | 61 | 23 | 830
0 | 0 | 13.3 | 0 | 0 | 1.2 | 0 | 56.8 | 28.7 | 395
0 | 0 | 11.7 | 0 | 0 | 1.4 | 0 | 48.8 | 38.09999 | 456
0 | 0 | 9.6 | 0 | 0 | 1.4 | 0 | 42.2 | 46.8 | 490
0 | 0 | 7.9 | 0 | 0 | 1.8 | 0 | 35.2 | 55.1 | 506
20 | 0 | 0 | 0 | 0 | 0 | 0 | 80 | 0 | 448
18.5 | 0 | 0 | 0 | 0 | 1.5 | 0 | 80 | 0 | 487
15 | 0 | 0 | 0 | 0 | 5 | 0 | 80 | 0 | 519
12.5 | 0 | 0 | 0 | 0 | 7.5 | 0 | 80 | 0 | 572
10 | 0 | 0 | 0 | 0 | 10 | 0 | 80 | 0 | 753
25 | 0 | 0 | 0 | 0 | 0 | 0 | 75 | 0 | 457
23 | 0 | 0 | 0 | 0 | 2 | 0 | 75 | 0 | 479
20 | 0 | 0 | 0 | 0 | 5 | 0 | 75 | 0 | 497
15 | 0 | 0 | 0 | 0 | 10 | 0 | 75 | 0 | 570
12.5 | 0 | 0 | 0 | 0 | 12.5 | 0 | 75 | 0 | 727
12 | 0 | 0 | 0 | 0 | 13 | 0 | 75 | 0 | 749
11 | 0 | 0 | 0 | 0 | 14 | 0 | 75 | 0 | 747
30 | 0 | 0 | 0 | 0 | 0 | 0 | 70 | 0 | 457
25 | 0 | 0 | 0 | 0 | 5 | 0 | 70 | 0 | 479
20 | 0 | 0 | 0 | 0 | 10 | 0 | 70 | 0 | 524
15 | 0 | 0 | 0 | 0 | 15 | 0 | 70 | 0 | 688
14 | 0 | 0 | 0 | 0 | 16 | 0 | 70 | 0 | 726
35 | 0 | 0 | 0 | 0 | 0 | 0 | 65 | 0 | 457
25 | 0 | 0 | 0 | 0 | 10 | 0 | 65 | 0 | 496
20 | 0 | 0 | 0 | 0 | 15 | 0 | 65 | 0 | 564
17.5 | 0 | 0 | 0 | 0 | 17.5 | 0 | 65 | 0 | 678
16 | 0 | 0 | 0 | 0 | 19 | 0 | 65 | 0 | 719
15 | 0 | 0 | 0 | 0 | 20 | 0 | 65 | 0 | 720
0 | 13.0294 | 0.2521489 | 9.106263 | 5.009057 | 0.7570726 | 0 | 71.84606 | 0 | 532
0 | 8.825624 | 2.391147 | 1.721369 | 0 | 2.209039 | 15.80635 | 68.33297 | 0 | 540
0 | 34 | 0 | 0 | 0 | 0 | 0 | 66 | 0 | 475
34 | 0 | 0 | 0 | 0 | 0 | 0 | 66 | 0 | 451
0 | 34 | 0 | 0 | 0 | 0 | 66 | 0 | 0 | 475
33.33333 | 0 | 0 | 0 | 0 | 0 | 0 | 66.66666 | 0 | 460
40 | 0 | 0 | 0 | 0 | 0 | 0 | 60 | 0 | 456
42.84285 | 0 | 0 | 0 | 0 | 0 | 0 | 57.15716 | 0 | 451
0 | 10.53364 | 0 | 0 | 0 | 14.1111 | 12.62049 | 62.10872 | 0 | 589
0 | 9.356958 | 0 | 0 | 0 | 14.73223 | 14.43361 | 60.91977 | 0 | 606
0 | 7.669322 | 0 | 0 | 0 | 0 | 20.21912 | 71.61354 | 0 | 490
0 | 8.831118 | 0 | 0 | 0 | 0 | 17.56301 | 72.83192 | 0 | 525
0 | 6.074487 | 0 | 0 | 0 | 0 | 24.99502 | 68.51225 | 0 | 456
0 | 17.97439 | 5.503542 | 0 | 0 | 6.115275 | 0 | 70.4068 | 0 | 425
0 | 17.63117 | 8.075978 | 0 | 0 | 5.822998 | 0 | 68.46985 | 0 | 410
0 | 21.05358 | 9.046726 | 0 | 0 | 6.431537 | 0 | 63.46816 | 0 | 324
0 | 17.16186 | 10.23018 | 0 | 0 | 6.102307 | 0 | 66.50566 | 0 | 365
0 | 19.05673 | 0.1199897 | 4.344579 | 0 | 6.041399 | 0 | 70.4373 | 0 | 485
0 | 16.92181 | 0 | 8.645776 | 0 | 6.596729 | 0 | 67.83569 | 0 | 563
0 | 17.29487 | 0.1325528 | 12.24605 | 0 | 6.031038 | 0 | 64.29549 | 0 | 510
0 | 17.78466 | 0.1570728 | 0.120928 | 6.53127 | 6.04626 | 0 | 69.35981 | 0 | 470
0 | 15.55535 | 0.09040453 | 0.1627039 | 12.28476 | 6.508545 | 0 | 65.39824 | 0 | 556
0 | 16.35544 | 0.1256454 | 0.2005002 | 17.0903 | 5.194417 | 0 | 61.03369 | 0 | 530
0 | 19.31217 | 0.1212113 | 0 | 0 | 6.283321 | 3.234419 | 71.04889 | 0 | 508
0 | 18.24968 | 0.1149405 | 0 | 0 | 6.171319 | 6.65052 | 68.81355 | 0 | 523
0 | 15.81815 | 0.2237552 | 0 | 0 | 5.787994 | 10.32987 | 67.84023 | 0 | 542
0 | 15.72393 | 0.07521884 | 0 | 0 | 6.759504 | 12.30503 | 65.13631 | 0 | 548
0 | 16.98784 | 0.1025471 | 0 | 0 | 5.747389 | 16.24253 | 60.91969 | 0 | 522
0 | 14.09988 | 0.1172611 | 0 | 0 | 5.008694 | 26.05659 | 54.71758 | 0 | 490
0 | 0.3246516 | 2.549583 | 13.07948 | 0 | 10.69483 | 0 | 73.35145 | 0 | 700
0 | 5.045714 | 21.27766 | 0 | 0 | 6.189388 | 0 | 67.48723 | 0 | 462
0 | 4.057181 | 0 | 23.86292 | 0.1097314 | 9.66662 | 0 | 62.30355 | 0 | 880
0 | 3.799335 | 0 | 0 | 27.59124 | 10.50819 | 0 | 58.10124 | 0 | 708
0 | 4.589745 | 0.0817904 | 0 | 31.46681 | 12.17699 | 0 | 51.68467 | 0 | 642
0 | 1.343126 | 0 | 39.74969 | 0.4925233 | 13.4399 | 0 | 44.97477 | 0 | 680
0 | 7.507951 | 5.646784 | 13.7797 | 0 | 6.887363 | 8.174427 | 58.00378 | 0 | 530
0 | 7.338323 | 4.968704 | 0 | 15.15547 | 7.650485 | 8.213557 | 56.67346 | 0 | 540
0 | 2.555983 | 3.959195 | 0 | 0 | 5.858738 | 21.71156 | 65.91452 | 0 | 463
0 | 9.533105 | 2.82266 | 0 | 12.92864 | 7.940195 | 9.028496 | 57.74691 | 0 | 520
0 | 29.16742 | 1.338466 | 0 | 0 | 7.641114 | 0 | 61.853 | 0 | 480
0 | 30.58127 | 1.231254 | 0 | 0 | 7.346503 | 0 | 60.84097 | 0 | 465
0 | 1.632078 | 1.528202 | 26.52564 | 0 | 12.2103 | 0 | 58.10378 | 0 | 625
0 | 2.289034 | 1.669137 | 0.7447412 | 26.19436 | 14.39617 | 0 | 54.70657 | 0 | 742
0 | 1.886255 | 1.443613 | 0.8339052 | 25.43393 | 14.44707 | 0 | 55.95523 | 0 | 755
0 | 2.945958 | 2.732906 | 13.36911 | 0 | 10.01682 | 0 | 70.9352 | 0 | 720
0 | 1.663789 | 3.752401 | 27.22474 | 0 | 11.64021 | 0 | 55.71886 | 0 | 700
0 | 1.642601 | 1.407074 | 19.91304 | 6.926487 | 13.30055 | 0 | 56.81025 | 0 | 690
0 | 5.397411 | 1.369123 | 24.21194 | 0 | 13.86842 | 0 | 55.15309 | 0 | 695
0 | 4.907219 | 0.2696184 | 0 | 0 | 1.263648 | 9.297777 | 84.07388 | 0 | 473
0 | 31.8 | 0 | 0 | 0 | 5.8 | 0 | 62.4 | 0 | 477
6.4 | 25.4 | 0 | 0 | 0 | 5.8 | 0 | 62.4 | 0 | 435
12.7 | 19.1 | 0 | 0 | 0 | 5.8 | 0 | 62.4 | 0 | 429
19.1 | 12.7 | 0 | 0 | 0 | 5.8 | 0 | 62.4 | 0 | 430
25.4 | 6.4 | 0 | 0 | 0 | 5.8 | 0 | 62.4 | 0 | 443
31.8 | 0 | 0 | 0 | 0 | 5.8 | 0 | 62.4 | 0 | 465
0 | 22.98162 | 0 | 0 | 0 | 0 | 0 | 76.93845 | 0 | 424
0 | 22.90152 | 0 | 0 | 0 | 0 | 0 | 76.67032 | 0 | 410
0 | 20.48157 | 0 | 0 | 0 | 0 | 0 | 79.42851 | 0 | 425
0 | 20.43054 | 0 | 0 | 0 | 0 | 0 | 79.23062 | 0 | 410
0 | 17.91223 | 0 | 0 | 0 | 0 | 0 | 81.60016 | 0 | 420
0 | 15.4907 | 0 | 0 | 0 | 0 | 0 | 84.44933 | 0 | 449
0 | 15.4521 | 0 | 0 | 0 | 0 | 0 | 84.23886 | 0 | 412
0 | 12.98961 | 0 | 0 | 0 | 0 | 0 | 86.93046 | 0 | 451
0 | 12.95208 | 0 | 0 | 0 | 0 | 0 | 86.67928 | 0 | 415
0 | 0 | 0 | 45 | 0 | 0 | 0 | 55 | 0 | 775
6 | 0 | 0 | 0 | 0 | 0 | 0 | 94 | 0 | 464
8 | 0 | 0 | 0 | 0 | 0 | 0 | 92 | 0 | 464
10 | 0 | 0 | 0 | 0 | 0 | 0 | 90 | 0 | 459
12 | 0 | 0 | 0 | 0 | 0 | 0 | 88 | 0 | 459
14 | 0 | 0 | 0 | 0 | 0 | 0 | 86 | 0 | 465
15 | 0 | 0 | 0 | 0 | 0 | 0 | 85 | 0 | 462
17 | 0 | 0 | 0 | 0 | 0 | 0 | 83 | 0 | 465
20 | 0 | 0 | 0 | 0 | 0 | 0 | 80 | 0 | 466
22 | 0 | 0 | 0 | 0 | 0 | 0 | 78 | 0 | 463
25 | 0 | 0 | 0 | 0 | 0 | 0 | 75 | 0 | 462
30 | 0 | 0 | 0 | 0 | 0 | 0 | 70 | 0 | 464
33 | 0 | 0 | 0 | 0 | 0 | 0 | 67 | 0 | 462
35 | 0 | 0 | 0 | 0 | 0 | 0 | 65 | 0 | 454
0 | 0 | 8 | 0 | 0 | 0 | 0 | 92 | 0 | 550
0 | 0 | 10 | 0 | 0 | 0 | 0 | 90 | 0 | 540
0 | 0 | 12 | 0 | 0 | 0 | 0 | 88 | 0 | 531
0 | 0 | 15 | 0 | 0 | 0 | 0 | 85 | 0 | 520
0 | 0 | 20 | 0 | 0 | 0 | 0 | 80 | 0 | 500
0 | 0 | 24 | 0 | 0 | 0 | 0 | 76 | 0 | 494
0 | 0 | 25 | 0 | 0 | 0 | 0 | 75 | 0 | 494
0 | 0 | 28 | 0 | 0 | 0 | 0 | 72 | 0 | 491
0 | 0 | 30 | 0 | 0 | 0 | 0 | 70 | 0 | 488
0 | 4 | 0 | 0 | 0 | 0 | 0 | 96 | 0 | 485
0 | 8 | 0 | 0 | 0 | 0 | 0 | 92 | 0 | 484
0 | 10 | 0 | 0 | 0 | 0 | 0 | 90 | 0 | 485
0 | 12 | 0 | 0 | 0 | 0 | 0 | 88 | 0 | 483
0 | 14 | 0 | 0 | 0 | 0 | 0 | 86 | 0 | 484
0 | 15 | 0 | 0 | 0 | 0 | 0 | 85 | 0 | 485
0 | 16 | 0 | 0 | 0 | 0 | 0 | 84 | 0 | 484
0 | 20 | 0 | 0 | 0 | 0 | 0 | 80 | 0 | 484
0 | 22 | 0 | 0 | 0 | 0 | 0 | 78 | 0 | 484
0 | 25 | 0 | 0 | 0 | 0 | 0 | 75 | 0 | 475
0 | 30 | 0 | 0 | 0 | 0 | 0 | 70 | 0 | 460
0 | 32 | 0 | 0 | 0 | 0 | 0 | 68 | 0 | 455
0 | 36 | 0 | 0 | 0 | 0 | 0 | 64 | 0 | 444
9.5 | 0 | 0.5 | 0 | 0 | 0 | 0 | 90 | 0 | 469
14.25 | 0 | 0.75 | 0 | 0 | 0 | 0 | 85 | 0 | 469
19 | 0 | 1 | 0 | 0 | 0 | 0 | 80 | 0 | 470
23.75 | 0 | 1.25 | 0 | 0 | 0 | 0 | 75 | 0 | 469
28.5 | 0 | 1.5 | 0 | 0 | 0 | 0 | 70 | 0 | 466
33.25 | 0 | 1.75 | 0 | 0 | 0 | 0 | 65 | 0 | 455
9 | 0 | 1 | 0 | 0 | 0 | 0 | 90 | 0 | 477
13.5 | 0 | 1.5 | 0 | 0 | 0 | 0 | 85 | 0 | 476
18 | 0 | 2 | 0 | 0 | 0 | 0 | 80 | 0 | 477
22.5 | 0 | 2.5 | 0 | 0 | 0 | 0 | 75 | 0 | 476
27 | 0 | 3 | 0 | 0 | 0 | 0 | 70 | 0 | 468
31.5 | 0 | 3.5 | 0 | 0 | 0 | 0 | 65 | 0 | 459
5 | 0 | 5 | 0 | 0 | 0 | 0 | 90 | 0 | 526
7.5 | 0 | 7.5 | 0 | 0 | 0 | 0 | 85 | 0 | 506
10 | 0 | 10 | 0 | 0 | 0 | 0 | 80 | 0 | 493
12.5 | 0 | 12.5 | 0 | 0 | 0 | 0 | 75 | 0 | 480
8.3 | 0 | 1.7 | 0 | 0 | 0 | 0 | 90 | 0 | 488
12.5 | 0 | 2.5 | 0 | 0 | 0 | 0 | 85 | 0 | 489
16.7 | 0 | 3.3 | 0 | 0 | 0 | 0 | 80 | 0 | 489
20.8 | 0 | 4.2 | 0 | 0 | 0 | 0 | 75 | 0 | 475
25 | 0 | 5 | 0 | 0 | 0 | 0 | 70 | 0 | 467
29.2 | 0 | 5.8 | 0 | 0 | 0 | 0 | 65 | 0 | 457
7 | 0 | 3 | 0 | 0 | 0 | 0 | 90 | 0 | 502
15 | 0 | 15 | 0 | 0 | 0 | 0 | 70 | 0 | 475
3 | 0 | 7 | 0 | 0 | 0 | 0 | 90 | 0 | 534
4.5 | 0 | 10.5 | 0 | 0 | 0 | 0 | 85 | 0 | 513
7.5 | 2.5 | 0 | 0 | 0 | 0 | 0 | 90 | 0 | 450
11.2 | 3.8 | 0 | 0 | 0 | 0 | 0 | 85 | 0 | 449
15 | 5 | 0 | 0 | 0 | 0 | 0 | 80 | 0 | 450
18.7 | 6.3 | 0 | 0 | 0 | 0 | 0 | 75 | 0 | 450
21 | 7 | 0 | 0 | 0 | 0 | 0 | 72 | 0 | 445
22.5 | 7.5 | 0 | 0 | 0 | 0 | 0 | 70 | 0 | 438
26.2 | 8.8 | 0 | 0 | 0 | 0 | 0 | 65 | 0 | 422
30 | 10 | 0 | 0 | 0 | 0 | 0 | 60 | 0 | 405
5 | 5 | 0 | 0 | 0 | 0 | 0 | 90 | 0 | 452
7.5 | 7.5 | 0 | 0 | 0 | 0 | 0 | 85 | 0 | 451
10 | 10 | 0 | 0 | 0 | 0 | 0 | 80 | 0 | 451
12.5 | 12.5 | 0 | 0 | 0 | 0 | 0 | 75 | 0 | 442
15 | 15 | 0 | 0 | 0 | 0 | 0 | 70 | 0 | 426
17.5 | 17.5 | 0 | 0 | 0 | 0 | 0 | 65 | 0 | 409
20 | 20 | 0 | 0 | 0 | 0 | 0 | 60 | 0 | 390
3 | 9 | 0 | 0 | 0 | 0 | 0 | 88 | 0 | 458
3.8 | 11.2 | 0 | 0 | 0 | 0 | 0 | 85 | 0 | 458
5 | 15 | 0 | 0 | 0 | 0 | 0 | 80 | 0 | 457
5.5 | 16.5 | 0 | 0 | 0 | 0 | 0 | 78 | 0 | 458
6.3 | 18.7 | 0 | 0 | 0 | 0 | 0 | 75 | 0 | 444
7.5 | 22.5 | 0 | 0 | 0 | 0 | 0 | 70 | 0 | 425
8.8 | 26.2 | 0 | 0 | 0 | 0 | 0 | 65 | 0 | 404
10 | 30 | 0 | 0 | 0 | 0 | 0 | 60 | 0 | 385
0 | 17.9 | 0 | 0 | 0 | 0 | 7.3 | 74.8 | 0 | 545
0 | 13.7 | 4.3 | 0 | 0 | 0 | 7.1 | 74.9 | 0 | 530
0 | 9.2 | 8.9 | 0 | 0 | 0 | 7 | 74.9 | 0 | 528
0 | 4.6 | 13.4 | 0 | 0 | 0 | 7.2 | 74.8 | 0 | 535
0 | 0 | 18 | 0 | 0 | 0 | 7.1 | 74.9 | 0 | 565
0 | 4.515797 | 0.8414293 | 0.1214633 | 0 | 1.238896 | 8.182625 | 84.30094 | 0 | 558
0 | 4.479671 | 0.6842475 | 0.5857338 | 0 | 1.5074 | 8.323168 | 83.62025 | 0 | 556
0 | 3.563413 | 0.9246503 | 0.5547075 | 0 | 1.250836 | 11.17009 | 81.69547 | 0 | 530
0 | 3.411291 | 0.5677406 | 0.1441582 | 0 | 1.524715 | 10.9417 | 82.63108 | 0 | 524
0 | 3.323701 | 0.5796666 | 0.03319414 | 0 | 1.338799 | 11.94256 | 82.75921 | 0 | 520
50 | 0 | 0 | 0 | 0 | 0 | 0 | 0 | 50 | 320
0 | 0 | 0 | 40.00214 | 19.99534 | 0 | 0 | 40.00252 | 0 | 764
0 | 0 | 0 | 40.81168 | 18.37063 | 2.042025 | 0 | 38.77567 | 0 | 778
0 | 0 | 0 | 41.66609 | 16.66218 | 4.166004 | 0 | 37.50572 | 0 | 762
0 | 0 | 0 | 42.55591 | 14.89261 | 6.382718 | 0 | 36.16876 | 0 | 778
0 | 0 | 0 | 43.47773 | 13.04482 | 8.693224 | 0 | 34.78422 | 0 | 787
0 | 0 | 0 | 44.44784 | 11.11112 | 11.10845 | 0 | 33.33259 | 0 | 787
0 | 0 | 0 | 45.45853 | 9.086199 | 13.63502 | 0 | 31.82025 | 0 | 799
0 | 0 | 0 | 46.5068 | 6.980848 | 16.27586 | 0 | 30.23649 | 0 | 825
0 | 0 | 0 | 47.62 | 4.756836 | 19.04639 | 0 | 28.57677 | 0 | 828
0 | 0 | 0 | 48.78407 | 2.437749 | 21.94695 | 0 | 26.83122 | 0 | 845
0 | 0 | 0 | 50.0016 | 0 | 24.99899 | 0 | 24.99941 | 0 | 878
3.415742 | 13.85252 | 0 | 5.35327 | 1.489651 | 0 | 12.93579 | 62.95302 | 0 | 524
1.420394 | 13.01126 | 0 | 5.406222 | 1.504386 | 0 | 13.06375 | 65.59399 | 0 | 554
0 | 12.91478 | 0.3540687 | 8.528243 | 5.881154 | 0.8995333 | 0 | 70.85255 | 0 | 533
0 | 0 | 0 | 0 | 0 | 0 | 0 | 100 | 0 | 1058
0 | 22.6 | 0 | 0 | 0 | 0 | 0 | 77.4 | 0 | 475
0 | 37.6 | 0 | 0 | 0 | 0 | 0 | 62.4 | 0 | 433
0 | 46.6 | 0 | 0 | 0 | 0 | 0 | 53.4 | 0 | 415
0 | 25 | 0 | 0 | 0 | 12.4 | 0 | 62.6 | 0 | 534
0 | 25.3 | 0 | 0 | 0 | 24.4 | 0 | 50.3 | 0 | 814
0 | 37.2 | 0 | 0 | 0 | 11.4 | 0 | 51.4 | 0 | 502
0 | 39.7 | 0 | 0 | 0 | 11.9 | 0 | 48.3 | 0 | 479
0 | 40.2 | 0 | 0 | 0 | 17 | 0 | 42.8 | 0 | 541
33.3 | 0 | 0 | 0 | 0 | 0 | 0 | 66.7 | 0 | 470
36.6 | 0 | 0 | 0 | 0 | 0 | 0 | 63.4 | 0 | 477
0 | 16.32306 | 0.3158888 | 5.306141 | 5.167878 | 0.5836619 | 0 | 72.30337 | 0 | 510
0 | 8.141644 | 0 | 0 | 0 | 1.546575 | 26.27417 | 64.03761 | 0 | 480
0 | 4.10321 | 0.06584937 | 0.3318314 | 0 | 1.338355 | 10.69129 | 83.36151 | 0 | 545
0 | 14.28571 | 0 | 0 | 0 | 0 | 0 | 85.71429 | 0 | 470
0 | 0 | 14.28571 | 0 | 0 | 0 | 0 | 85.71429 | 0 | 495
0 | 7.142858 | 7.142858 | 0 | 0 | 0 | 0 | 85.71429 | 0 | 467
0 | 0 | 0 | 0 | 0 | 0 | 5 | 95 | 0 | 609
0 | 0 | 0 | 0 | 0 | 0 | 10 | 90 | 0 | 586
0 | 0 | 0 | 0 | 0 | 0 | 15 | 85 | 0 | 511
0 | 0 | 0 | 0 | 0 | 0 | 20 | 80 | 0 | 498
0 | 0 | 0 | 0 | 0 | 0 | 30 | 70 | 0 | 437
0 | 0 | 0 | 0 | 0 | 0 | 50 | 50 | 0 | 345
0 | 0 | 0 | 0 | 0 | 0 | 75 | 25 | 0 | 291
0 | 0 | 0 | 0 | 0 | 0 | 100 | 0 | 0 | 279
0 | 0 | 0 | 0 | 0 | 0 | 0 | 100 | 0 | 1152
0 | 0 | 0 | 0 | 0 | 0 | 0 | 90.47098 | 9.529025 | 673
0 | 0 | 0 | 0 | 0 | 0 | 0 | 83.38193 | 16.61808 | 566
0 | 0 | 0 | 0 | 0 | 0 | 0 | 72.77354 | 27.22646 | 610
0 | 0 | 0 | 0 | 0 | 0 | 0 | 67.02128 | 32.97873 | 631
0 | 0 | 0 | 0 | 0 | 0 | 0 | 66.48865 | 33.51135 | 643
0 | 0 | 0 | 0 | 0 | 0 | 0 | 8.245446 | 91.75455 | 285
0 | 0 | 0 | 0 | 0 | 0 | 0 | 0 | 100 | 269
0 | 8.187135 | 5.847953 | 0 | 0 | 2.923977 | 0 | 83.04094 | 0 | 470
41.3 | 0 | 0 | 0 | 0 | 0 | 0 | 58.7 | 0 | 442
50.4 | 0 | 0 | 0 | 0 | 0 | 0 | 49.6 | 0 | 414
59.6 | 0 | 0 | 0 | 0 | 0 | 0 | 40.4 | 0 | 270
63 | 0 | 0 | 0 | 0 | 0 | 0 | 37 | 0 | 190
0 | 33.33 | 0 | 0 | 0 | 0 | 0 | 66.67 | 0 | 477
0 | 5.3 | 0 | 0 | 0 | 0 | 0 | 94.7 | 0 | 487
0 | 13.5 | 0 | 0 | 0 | 0 | 0 | 86.5 | 0 | 491
0 | 20.4 | 0 | 0 | 0 | 0 | 0 | 79.6 | 0 | 497
0 | 25.4 | 0 | 0 | 0 | 0 | 0 | 74.6 | 0 | 482
0 | 30.46092 | 0 | 0 | 0 | 0 | 0 | 69.53908 | 0 | 482
0 | 33.3 | 0 | 0 | 0 | 0 | 0 | 66.7 | 0 | 477
0 | 35 | 0 | 0 | 0 | 0 | 0 | 65 | 0 | 462
0 | 40.3 | 0 | 0 | 0 | 0 | 0 | 59.7 | 0 | 443
0 | 44.4 | 0 | 0 | 0 | 0 | 0 | 55.6 | 0 | 435
0 | 49.6 | 0 | 0 | 0 | 0 | 0 | 50.4 | 0 | 433
0 | 0 | 0 | 0 | 0 | 0 | 0 | 90.41096 | 9.589041 | 740
0 | 0 | 0 | 0 | 0 | 0 | 0 | 84.99137 | 15.00863 | 644
0 | 0 | 0 | 0 | 0 | 0 | 0 | 80.31119 | 19.68881 | 584
0 | 0 | 0 | 0 | 0 | 0 | 0 | 70.29832 | 29.70169 | 590
0 | 20 | 0 | 0 | 0 | 0 | 0 | 80 | 0 | 468
25 | 0 | 0 | 0 | 0 | 0 | 0 | 75 | 0 | 529
0 | 12 | 0 | 0 | 0 | 0 | 0 | 88 | 0 | 509
0 | 17 | 0 | 0 | 0 | 0 | 0 | 83 | 0 | 498
0 | 25 | 0 | 0 | 0 | 0 | 0 | 75 | 0 | 477
0 | 33 | 0 | 0 | 0 | 0 | 0 | 67 | 0 | 480
0 | 40 | 0 | 0 | 0 | 0 | 0 | 60 | 0 | 458
0 | 45 | 0 | 0 | 0 | 0 | 0 | 55 | 0 | 439
0 | 0 | 25 | 0 | 0 | 0 | 0 | 75 | 0 | 472
13 | 12 | 0 | 0 | 0 | 0 | 0 | 75 | 0 | 442
24 | 24 | 0 | 0 | 0 | 0 | 0 | 52 | 0 | 408
30 | 25 | 0 | 0 | 0 | 0 | 0 | 45 | 0 | 375
27 | 27 | 0 | 0 | 0 | 0 | 0 | 46 | 0 | 367
16 | 16 | 8 | 0 | 0 | 0 | 0 | 60 | 0 | 390
9 | 9 | 9 | 0 | 0 | 0 | 0 | 73 | 0 | 442
0 | 25 | 0 | 0 | 0 | 0 | 0 | 75 | 0 | 470
0 | 0 | 0 | 0 | 0 | 6.13 | 0 | 93.87 | 0 | 730
0 | 19.98822 | 0 | 0 | 0 | 5.031895 | 0 | 74.97641 | 0 | 513
0 | 19.91973 | 0 | 0 | 0 | 5.014653 | 0 | 74.7195 | 0 | 464
0 | 14.99451 | 0 | 10.05043 | 0 | 0 | 0 | 74.94173 | 0 | 547
0 | 14.9418 | 0 | 10.0151 | 0 | 0 | 0 | 74.67828 | 0 | 507
0 | 19.9869 | 0 | 20.04069 | 0 | 10.02011 | 0 | 49.94876 | 0 | 597
0 | 19.91701 | 0 | 19.97061 | 0 | 9.985072 | 0 | 49.7741 | 0 | 561
0 | 19.98548 | 0 | 20.03927 | 0 | 10.0194 | 0 | 49.94522 | 0 | 607
0 | 12.52353 | 0.3169313 | 7.453114 | 3.703524 | 0.292794 | 0 | 75.52316 | 0 | 529
0 | 15.55851 | 0 | 7.523196 | 3.738348 | 1.773283 | 0 | 71.21796 | 0 | 524
0 | 15.23635 | 0.3132873 | 7.367419 | 6.589694 | 0.2894275 | 0 | 70.18534 | 0 | 513
0 | 12.47191 | 0 | 7.422394 | 6.638865 | 1.749523 | 0 | 71.69868 | 0 | 540
0 | 12.45313 | 0 | 8.999331 | 3.682703 | 0.291148 | 0 | 74.55511 | 0 | 533
0 | 15.5263 | 0.3192492 | 9.116398 | 3.730609 | 1.769612 | 0 | 69.51899 | 0 | 528
0 | 15.23522 | 0 | 8.945487 | 6.589204 | 0.289406 | 0 | 68.7559 | 0 | 526
0 | 12.51583 | 0.3167364 | 9.044644 | 6.662243 | 1.755684 | 0 | 69.51804 | 0 | 543
0 | 8.287398 | 7.250302 | 5.743168 | 0 | 0 | 0 | 77.74361 | 0 | 510
0 | 0 | 0 | 0 | 25 | 10 | 0 | 65 | 0 | 805
0 | 0 | 0 | 0 | 25 | 15 | 0 | 60 | 0 | 815
0 | 0 | 0 | 0 | 25 | 20 | 0 | 55 | 0 | 825
0 | 0 | 0 | 0 | 30 | 10 | 0 | 60 | 0 | 795
0 | 0 | 0 | 0 | 30 | 15 | 0 | 55 | 0 | 805
0 | 0 | 0 | 0 | 30 | 20 | 0 | 50 | 0 | 815
0 | 0 | 0 | 0 | 35 | 10 | 0 | 55 | 0 | 790
0 | 0 | 0 | 0 | 35 | 15 | 0 | 50 | 0 | 800
0 | 0 | 0 | 0 | 40 | 10 | 0 | 50 | 0 | 785
0 | 0 | 0 | 0 | 45 | 10 | 0 | 45 | 0 | 785
0 | 0 | 0 | 25 | 0 | 10 | 0 | 65 | 0 | 805
0 | 0 | 0 | 25 | 0 | 15 | 0 | 60 | 0 | 815
0 | 0 | 0 | 30 | 0 | 10 | 0 | 60 | 0 | 795
0 | 0 | 0 | 30 | 0 | 15 | 0 | 55 | 0 | 805
0 | 0 | 0 | 35 | 0 | 10 | 0 | 55 | 0 | 790
0 | 0 | 0 | 35 | 0 | 15 | 0 | 50 | 0 | 805
0 | 0 | 0 | 40 | 0 | 10 | 0 | 50 | 0 | 785
0 | 0 | 0 | 40 | 0 | 15 | 0 | 45 | 0 | 795
0 | 0 | 0 | 45 | 0 | 10 | 0 | 45 | 0 | 780
0 | 0 | 0 | 21.9 | 3.1 | 10 | 0 | 65 | 0 | 785
0 | 0 | 0 | 18.7 | 6.3 | 10 | 0 | 65 | 0 | 775
0 | 0 | 0 | 12.5 | 12.5 | 10 | 0 | 65 | 0 | 775
0 | 0 | 0 | 6.3 | 18.7 | 10 | 0 | 65 | 0 | 775
0 | 0 | 0 | 3.1 | 21.9 | 10 | 0 | 65 | 0 | 785
0 | 0 | 0 | 21.9 | 3.1 | 15 | 0 | 60 | 0 | 800
0 | 0 | 0 | 18.7 | 6.3 | 15 | 0 | 60 | 0 | 795
0 | 0 | 0 | 12.5 | 12.5 | 15 | 0 | 60 | 0 | 790
0 | 0 | 0 | 6.3 | 18.7 | 15 | 0 | 60 | 0 | 785
0 | 0 | 0 | 3.1 | 21.9 | 15 | 0 | 60 | 0 | 800
0 | 0 | 0 | 21.9 | 3.1 | 20 | 0 | 55 | 0 | 820
0 | 0 | 0 | 18.7 | 6.3 | 20 | 0 | 55 | 0 | 805
0 | 0 | 0 | 12.5 | 12.5 | 20 | 0 | 55 | 0 | 800
0 | 0 | 0 | 6.3 | 18.7 | 20 | 0 | 55 | 0 | 800
0 | 0 | 0 | 3.1 | 21.9 | 20 | 0 | 55 | 0 | 810
0 | 0 | 0 | 26.2 | 3.8 | 10 | 0 | 60 | 0 | 775
0 | 0 | 0 | 22.5 | 7.5 | 10 | 0 | 60 | 0 | 770
0 | 0 | 0 | 15 | 15 | 10 | 0 | 60 | 0 | 775
0 | 0 | 0 | 7.5 | 22.5 | 10 | 0 | 60 | 0 | 775
0 | 0 | 0 | 3.8 | 26.2 | 10 | 0 | 60 | 0 | 785
0 | 0 | 0 | 26.2 | 3.8 | 15 | 0 | 55 | 0 | 790
0 | 0 | 0 | 22.5 | 7.5 | 15 | 0 | 55 | 0 | 780
0 | 0 | 0 | 15 | 15 | 15 | 0 | 55 | 0 | 780
0 | 0 | 0 | 7.5 | 22.5 | 15 | 0 | 55 | 0 | 780
0 | 0 | 0 | 3.8 | 26.2 | 15 | 0 | 55 | 0 | 790
0 | 0 | 0 | 15 | 15 | 20 | 0 | 50 | 0 | 785
0 | 0 | 0 | 7.5 | 22.5 | 20 | 0 | 50 | 0 | 795
0 | 0 | 0 | 3.8 | 26.2 | 20 | 0 | 50 | 0 | 800
0 | 0 | 0 | 30.6 | 4.4 | 10 | 0 | 55 | 0 | 770
0 | 0 | 0 | 26.2 | 8.8 | 10 | 0 | 55 | 0 | 765
0 | 0 | 0 | 17.5 | 17.5 | 10 | 0 | 55 | 0 | 765
0 | 0 | 0 | 8.8 | 26.2 | 10 | 0 | 55 | 0 | 770
0 | 0 | 0 | 4.4 | 30.6 | 10 | 0 | 55 | 0 | 775
0 | 0 | 0 | 30.6 | 4.4 | 15 | 0 | 50 | 0 | 785
0 | 0 | 0 | 26.2 | 8.8 | 15 | 0 | 50 | 0 | 775
0 | 0 | 0 | 17.5 | 17.5 | 15 | 0 | 50 | 0 | 770
0 | 0 | 0 | 8.8 | 26.2 | 15 | 0 | 50 | 0 | 775
0 | 0 | 0 | 4.4 | 30.6 | 15 | 0 | 50 | 0 | 780
0 | 0 | 0 | 35 | 5 | 10 | 0 | 50 | 0 | 770
0 | 0 | 0 | 30 | 10 | 10 | 0 | 50 | 0 | 765
0 | 0 | 0 | 20 | 20 | 10 | 0 | 50 | 0 | 760
0 | 0 | 0 | 10 | 30 | 10 | 0 | 50 | 0 | 765
0 | 0 | 0 | 5 | 35 | 10 | 0 | 50 | 0 | 770
0 | 0 | 0 | 35 | 5 | 15 | 0 | 45 | 0 | 780
0 | 0 | 0 | 30 | 10 | 15 | 0 | 45 | 0 | 775
0 | 0 | 0 | 20 | 20 | 15 | 0 | 45 | 0 | 770
0 | 0 | 0 | 10 | 30 | 15 | 0 | 45 | 0 | 770
0 | 0 | 0 | 5 | 35 | 15 | 0 | 45 | 0 | 780
0 | 0 | 0 | 40.6 | 4.4 | 10 | 0 | 45 | 0 | 765
0 | 0 | 0 | 33.7 | 11.3 | 10 | 0 | 45 | 0 | 760
0 | 0 | 0 | 22.5 | 22.5 | 10 | 0 | 45 | 0 | 760
0 | 0 | 0 | 11.3 | 33.7 | 10 | 0 | 45 | 0 | 760
0 | 0 | 0 | 4.4 | 40.6 | 10 | 0 | 45 | 0 | 770
0 | 0 | 0 | 24.97402 | 0.7897163 | 9.365036 | 6.400536 | 58.27137 | 0 | 683
0 | 19.97585 | 0 | 0 | 0 | 0.6071332 | 12.44836 | 66.96867 | 0 | 566
0 | 20.68184 | 0 | 0.1126029 | 0 | 0.4954409 | 26.12128 | 52.58884 | 0 | 565
0 | 15 | 0 | 0 | 0 | 0 | 0 | 85 | 0 | 495
0 | 40 | 0 | 0 | 0 | 0 | 0 | 60 | 0 | 438
0 | 25 | 0 | 0 | 0 | 0 | 0 | 75 | 0 | 484
0 | 20 | 0 | 0 | 0 | 0 | 0 | 80 | 0 | 498
0 | 0 | 15 | 0 | 0 | 0 | 0 | 85 | 0 | 533
0 | 0 | 20 | 0 | 0 | 0 | 0 | 80 | 0 | 519
0 | 0 | 40 | 0 | 0 | 0 | 0 | 60 | 0 | 503
0 | 0 | 25 | 0 | 0 | 0 | 0 | 75 | 0 | 513
0 | 15 | 5 | 0 | 0 | 0 | 0 | 80 | 0 | 468
0 | 10 | 10 | 0 | 0 | 0 | 0 | 80 | 0 | 462
0 | 5 | 15 | 0 | 0 | 0 | 0 | 80 | 0 | 488
0 | 20 | 0 | 0 | 0 | 0 | 0 | 79.75 | 0 | 491
0 | 20 | 0 | 0 | 0 | 0 | 0 | 79.5 | 0 | 491
0 | 20 | 0 | 0 | 0 | 0 | 0 | 79 | 0 | 491
0 | 25 | 0 | 0 | 0 | 0 | 0 | 74.75 | 0 | 483
0 | 25 | 0 | 0 | 0 | 0 | 0 | 74.5 | 0 | 484
0 | 25 | 0 | 0 | 0 | 0 | 0 | 74 | 0 | 481
6 | 0 | 0 | 0 | 0 | 0 | 0 | 94 | 0 | 456
8 | 0 | 0 | 0 | 0 | 0 | 0 | 92 | 0 | 458
10 | 0 | 0 | 0 | 0 | 0 | 0 | 90 | 0 | 468
12 | 0 | 0 | 0 | 0 | 0 | 0 | 88 | 0 | 456
15 | 0 | 0 | 0 | 0 | 0 | 0 | 85 | 0 | 460
18 | 0 | 0 | 0 | 0 | 0 | 0 | 82 | 0 | 464
20 | 0 | 0 | 0 | 0 | 0 | 0 | 80 | 0 | 463
24 | 0 | 0 | 0 | 0 | 0 | 0 | 76 | 0 | 459
30 | 0 | 0 | 0 | 0 | 0 | 0 | 70 | 0 | 460
33 | 0 | 0 | 0 | 0 | 0 | 0 | 67 | 0 | 460
35 | 0 | 0 | 0 | 0 | 0 | 0 | 65 | 0 | 456
37 | 0 | 0 | 0 | 0 | 0 | 0 | 63 | 0 | 452
0 | 8 | 0 | 0 | 0 | 0 | 0 | 92 | 0 | 492
0 | 12 | 0 | 0 | 0 | 0 | 0 | 88 | 0 | 491
0 | 14 | 0 | 0 | 0 | 0 | 0 | 86 | 0 | 494
0 | 16 | 0 | 0 | 0 | 0 | 0 | 84 | 0 | 494
0 | 20 | 0 | 0 | 0 | 0 | 0 | 80 | 0 | 490
0 | 24 | 0 | 0 | 0 | 0 | 0 | 76 | 0 | 480
0 | 28 | 0 | 0 | 0 | 0 | 0 | 72 | 0 | 470
0 | 33 | 0 | 0 | 0 | 0 | 0 | 67 | 0 | 462
6 | 2 | 0 | 0 | 0 | 0 | 0 | 92 | 0 | 443
4 | 4 | 0 | 0 | 0 | 0 | 0 | 92 | 0 | 443
9 | 3 | 0 | 0 | 0 | 0 | 0 | 88 | 0 | 441
6 | 6 | 0 | 0 | 0 | 0 | 0 | 88 | 0 | 440
3 | 9 | 0 | 0 | 0 | 0 | 0 | 88 | 0 | 451
12 | 4 | 0 | 0 | 0 | 0 | 0 | 84 | 0 | 440
8 | 8 | 0 | 0 | 0 | 0 | 0 | 84 | 0 | 440
4 | 12 | 0 | 0 | 0 | 0 | 0 | 84 | 0 | 450
15 | 5 | 0 | 0 | 0 | 0 | 0 | 80 | 0 | 440
10 | 10 | 0 | 0 | 0 | 0 | 0 | 80 | 0 | 442
5 | 15 | 0 | 0 | 0 | 0 | 0 | 80 | 0 | 451
18 | 6 | 0 | 0 | 0 | 0 | 0 | 76 | 0 | 443
12 | 12 | 0 | 0 | 0 | 0 | 0 | 76 | 0 | 434
6 | 18 | 0 | 0 | 0 | 0 | 0 | 76 | 0 | 442
21 | 7 | 0 | 0 | 0 | 0 | 0 | 72 | 0 | 438
14 | 14 | 0 | 0 | 0 | 0 | 0 | 72 | 0 | 429
7 | 21 | 0 | 0 | 0 | 0 | 0 | 72 | 0 | 436
24.75 | 8.25 | 0 | 0 | 0 | 0 | 0 | 67 | 0 | 426
16.5 | 16.5 | 0 | 0 | 0 | 0 | 0 | 67 | 0 | 419
8.25 | 24.75 | 0 | 0 | 0 | 0 | 0 | 67 | 0 | 420
64.35644 | 0 | 0 | 0 | 0 | 0 | 0 | 5.940594 | 29.70297 | 333
0 | 0 | 0 | 41.24 | 0 | 5.53 | 0 | 53.23 | 0 | 771
0 | 0 | 0 | 36.21 | 0 | 27.09 | 0 | 36.7 | 0 | 797
0 | 0 | 0 | 43.15 | 0 | 11.64 | 0 | 45.21 | 0 | 793
0 | 0 | 0 | 29.8 | 0 | 9.46 | 0 | 60.74 | 0 | 784
0 | 0 | 0 | 0.6599341 | 28.63714 | 9.50905 | 0 | 61.19388 | 0 | 805
0 | 0 | 0 | 0.14 | 33.27 | 10.48 | 0 | 56.11 | 0 | 814
0 | 0 | 0 | 0.09 | 37.82 | 13.07 | 0 | 49.02 | 0 | 791
0 | 0 | 0 | 17.45174 | 14.12141 | 17.28173 | 0 | 51.14511 | 0 | 799
0 | 0 | 0 | 22.09 | 15.9 | 15.27 | 0 | 46.74 | 0 | 783
0 | 0 | 0 | 25.62744 | 24.54754 | 0 | 0 | 49.82502 | 0 | 740
0 | 0 | 0 | 35.29 | 17.12 | 0 | 0 | 47.59 | 0 | 740
0 | 4.47 | 0 | 19.06 | 0 | 23.07 | 0 | 53.4 | 0 | 819
0 | 0 | 5.26 | 17.27 | 17.2 | 5.25 | 0 | 55.02 | 0 | 743
0 | 0 | 28.56 | 0 | 0 | 5.6 | 0 | 65.84 | 0 | 594
0 | 16.03 | 16.5 | 0 | 0 | 0 | 0 | 67.47 | 0 | 428
0 | 0 | 9.97 | 30.51 | 0 | 0 | 0 | 59.52 | 0 | 697
0 | 18.5 | 0 | 0 | 0 | 7.4 | 0 | 74.1 | 0 | 525
0 | 18.5 | 0 | 0 | 3.7 | 7.4 | 0 | 70.4 | 0 | 537
0 | 18.5 | 0 | 0 | 7.4 | 7.4 | 0 | 66.7 | 0 | 558
0 | 18.5 | 0 | 0 | 11.1 | 7.4 | 0 | 63 | 0 | 555
0 | 18.5 | 0 | 3.7 | 0 | 7.4 | 0 | 70.4 | 0 | 538
0 | 18.5 | 0 | 7.4 | 0 | 7.4 | 0 | 66.7 | 0 | 543
0 | 18.5 | 0 | 11.1 | 0 | 7.4 | 0 | 63 | 0 | 565
0 | 0 | 0 | 0 | 39.53722 | 15.19115 | 0 | 45.27163 | 0 | 778
0 | 11.1 | 0 | 0 | 0 | 0 | 22.2 | 66.7 | 0 | 545
0 | 11 | 0 | 0 | 1.1 | 0 | 22 | 65.9 | 0 | 546
0 | 11 | 0 | 0 | 0 | 1.1 | 22 | 65.9 | 0 | 525
0 | 4.78879 | 0 | 0 | 0 | 0.9096714 | 10.48034 | 83.46194 | 0 | 639
0 | 4.777444 | 0 | 0 | 0 | 0.9075161 | 10.45551 | 83.2642 | 0 | 646
0 | 4.781973 | 0 | 0 | 0 | 0.9083765 | 10.46542 | 83.34313 | 0 | 664
0 | 4.786347 | 0 | 0 | 0 | 0.9092074 | 10.47499 | 83.41937 | 0 | 672
0 | 4.796919 | 0 | 0 | 0 | 0.9112156 | 10.49813 | 83.60362 | 0 | 648
0 | 5.224016 | 0 | 0.6662062 | 0 | 1.526687 | 10.64283 | 81.45295 | 0 | 652
0 | 4.191946 | 0.7223884 | 0.330936 | 0 | 0.364021 | 14.39429 | 79.99641 | 0 | 604
0 | 4.769006 | 0 | 0 | 0 | 0.9059132 | 10.43704 | 83.11713 | 0 | 651
35.5 | 0 | 0 | 0 | 0 | 0 | 0 | 64.5 | 0 | 451
33.1 | 0 | 0 | 0 | 0 | 0 | 0 | 66.9 | 0 | 453
0 | 0 | 0 | 9.281679 | 38.7421 | 0 | 0 | 51.97622 | 0 | 740
0 | 0 | 0 | 24.54134 | 20.48731 | 0 | 0 | 54.97135 | 0 | 700
0 | 0 | 0 | 4.827539 | 40.30069 | 5.310169 | 0 | 49.56161 | 0 | 740
0 | 0 | 0 | 30.61363 | 14.19806 | 2.806184 | 0 | 52.38213 | 0 | 700
0 | 0 | 0 | 10.99966 | 15.30434 | 12.09934 | 0 | 61.59667 | 0 | 780
0 | 0 | 0 | 5.920309 | 8.237202 | 19.53656 | 0 | 66.30593 | 0 | 820
0 | 0 | 0 | 40.04632 | 0 | 15.10283 | 0 | 44.85085 | 0 | 775
0 | 12.13388 | 3.084663 | 13.00808 | 0 | 0.3113158 | 0.4471654 | 71.01489 | 0 | 540
0 | 9.761098 | 6.285942 | 0 | 0 | 0.2524873 | 11.0933 | 71.76765 | 0 | 538
0.5 | 0 | 0 | 1 | 0 | 2 | 9 | 87.5 | 0 | 685
0.5 | 0 | 0 | 1 | 0 | 2 | 16 | 80.5 | 0 | 620
2 | 0 | 0 | 2 | 0 | 5 | 15 | 76 | 0 | 575
0 | 3 | 0 | 2 | 0 | 5 | 15 | 75 | 0 | 580
0.5 | 0 | 0 | 0.5 | 0 | 2.5 | 7 | 89.5 | 0 | 710
0 | 0.5 | 0.5 | 1 | 0 | 5 | 8 | 85 | 0 | 750
0 | 2 | 2 | 0 | 0 | 7 | 6 | 83 | 0 | 760
0 | 2.5 | 2.5 | 0 | 0 | 8 | 9 | 78 | 0 | 710
16.66667 | 0 | 0 | 0 | 0 | 0 | 0 | 83.33334 | 0 | 494
23.07692 | 0 | 0 | 0 | 0 | 0 | 0 | 76.92307 | 0 | 477
28.57143 | 0 | 0 | 0 | 0 | 0 | 0 | 71.42857 | 0 | 483
33.33333 | 0 | 0 | 0 | 0 | 0 | 0 | 66.66666 | 0 | 483
37.5 | 0 | 0 | 0 | 0 | 0 | 0 | 62.5 | 0 | 471
42.85714 | 0 | 0 | 0 | 0 | 0 | 0 | 57.14286 | 0 | 463
44.44445 | 0 | 0 | 0 | 0 | 0 | 0 | 55.55556 | 0 | 464
47.36842 | 0 | 0 | 0 | 0 | 0 | 0 | 52.63158 | 0 | 459
50 | 0 | 0 | 0 | 0 | 0 | 0 | 50 | 0 | 450
52.38095 | 0 | 0 | 0 | 0 | 0 | 0 | 47.61905 | 0 | 454
54.54546 | 0 | 0 | 0 | 0 | 0 | 0 | 45.45454 | 0 | 438
55.55556 | 0 | 0 | 0 | 0 | 0 | 0 | 44.44444 | 0 | 430
56.52174 | 0 | 0 | 0 | 0 | 0 | 0 | 43.47826 | 0 | 425
60 | 0 | 0 | 0 | 0 | 0 | 0 | 40 | 0 | 434
63.63636 | 0 | 0 | 0 | 0 | 0 | 0 | 36.36364 | 0 | 443
0 | 4.905177 | 0 | 0 | 0 | 0 | 13.48284 | 81.16374 | 0 | 500
0 | 5.041112 | 0 | 0 | 0 | 0.5599474 | 23.9891 | 70.40984 | 0 | 460
0 | 4.944726 | 0 | 0 | 0 | 1.167518 | 23.83816 | 70.0496 | 0 | 440
0 | 4.936989 | 0 | 0 | 0 | 1.723734 | 23.5466 | 69.79269 | 0 | 430
0 | 5.120375 | 0 | 0 | 0 | 2.197431 | 24.05002 | 68.63217 | 0 | 420
0 | 5.158751 | 0 | 0 | 0 | 3.367888 | 24.01901 | 67.45435 | 0 | 440
0 | 5.20451 | 0 | 0 | 0 | 4.268719 | 24.17445 | 66.35233 | 0 | 430
0 | 5.221084 | 0 | 0 | 0 | 5.380706 | 24.34863 | 65.04958 | 0 | 430
0 | 25 | 0 | 0 | 0 | 0 | 0 | 75 | 0 | 429
0 | 22.22222 | 0 | 0 | 0 | 0 | 0 | 77.77778 | 0 | 443
0 | 20 | 0 | 0 | 0 | 0 | 0 | 80 | 0 | 447
0 | 16.66667 | 0 | 0 | 0 | 0 | 0 | 83.33334 | 0 | 453
0 | 41.58426 | 0 | 0 | 0 | 23.9166 | 0 | 0 | 34.49913 | 412
0 | 4.6 | 0 | 0 | 0 | 0 | 16.1 | 79.3 | 0 | 488
0 | 9.5 | 0 | 0 | 0 | 0 | 26.9 | 63.6 | 0 | 494
0 | 10.7 | 0 | 0 | 0 | 0 | 29.5 | 59.8 | 0 | 495
0 | 13.9 | 0 | 0 | 0 | 0 | 36 | 50.1 | 0 | 495
0 | 14.8 | 0 | 0 | 0 | 0 | 38.3 | 46.9 | 0 | 506
0 | 8.16 | 0 | 0 | 0 | 0 | 0 | 91.84 | 0 | 465
0 | 11.51 | 0 | 0 | 0 | 0 | 0 | 88.49 | 0 | 455
0 | 14.57 | 0 | 0 | 0 | 0 | 0 | 85.43 | 0 | 460
0 | 17.21 | 0 | 0 | 0 | 0 | 0 | 82.79 | 0 | 470
0 | 19.55 | 0 | 0 | 0 | 0 | 0 | 80.45 | 0 | 455
0 | 22.16 | 0 | 0 | 0 | 0 | 0 | 77.84 | 0 | 460
0 | 24.77 | 0 | 0 | 0 | 0 | 0 | 75.23 | 0 | 450
0 | 25.81 | 0 | 0 | 0 | 0 | 0 | 74.19 | 0 | 455
0 | 26.59 | 0 | 0 | 0 | 0 | 0 | 73.41 | 0 | 455
0 | 29.09 | 0 | 0 | 0 | 0 | 0 | 70.91 | 0 | 445
0 | 32.21 | 0 | 0 | 0 | 0 | 0 | 67.79 | 0 | 450
0 | 35.8 | 0 | 0 | 0 | 0 | 0 | 64.2 | 0 | 425
0 | 43.55865 | 0 | 0 | 0 | 0 | 0 | 56.44135 | 0 | 400
0 | 0 | 0 | 0 | 0 | 0 | 0 | 100 | 0 | 1020
0 | 16.80153 | 0 | 0 | 0 | 0 | 0 | 83.19846 | 0 | 500
0 | 16.84072 | 0 | 0 | 0 | 0 | 0 | 83.15927 | 0 | 495
0 | 19.46863 | 0 | 0 | 0 | 0 | 0 | 80.53137 | 0 | 492
0 | 19.77288 | 0 | 0 | 0 | 0 | 0 | 80.22712 | 0 | 489
0 | 20.87261 | 0 | 0 | 0 | 0 | 0 | 79.1274 | 0 | 490
0 | 21.61928 | 0 | 0 | 0 | 0 | 0 | 78.38072 | 0 | 486
0 | 22.79895 | 0 | 0 | 0 | 0 | 0 | 77.20105 | 0 | 485
0 | 22.84812 | 0 | 0 | 0 | 0 | 0 | 77.15188 | 0 | 480
0 | 27.23048 | 0 | 0 | 0 | 0 | 0 | 72.76952 | 0 | 473
0 | 28.91768 | 0 | 0 | 0 | 0 | 0 | 71.08231 | 0 | 467
0 | 29.14476 | 0 | 0 | 0 | 0 | 0 | 70.85525 | 0 | 470
0 | 29.69776 | 0 | 0 | 0 | 0 | 0 | 70.30225 | 0 | 470
0 | 32.17874 | 0 | 0 | 0 | 0 | 0 | 67.82127 | 0 | 460
0 | 33.9999 | 0 | 0 | 0 | 0 | 0 | 66.00009 | 0 | 457
0 | 36.41813 | 0 | 0 | 0 | 0 | 0 | 63.58187 | 0 | 445
0 | 39.28707 | 0 | 0 | 0 | 0 | 0 | 60.71294 | 0 | 442
0 | 41.79289 | 0 | 0 | 0 | 0 | 0 | 58.20711 | 0 | 428
0 | 45.09022 | 0 | 0 | 0 | 0 | 0 | 54.90978 | 0 | 426
16.1 | 0 | 0 | 0 | 0 | 0 | 0 | 83.9 | 0 | 446
26.4 | 0 | 0 | 0 | 0 | 0 | 0 | 73.6 | 0 | 440
32.3 | 0 | 0 | 0 | 0 | 0 | 0 | 67.7 | 0 | 434
0 | 20 | 0 | 0 | 0 | 0 | 0 | 80 | 0 | 448
0 | 25.8 | 0 | 0 | 0 | 0 | 0 | 74.2 | 0 | 442
0 | 30.6 | 0 | 0 | 0 | 0 | 0 | 69.4 | 0 | 430
0 | 0 | 21.2 | 0 | 0 | 0 | 0 | 78.8 | 0 | 474
0 | 0 | 23.2 | 0 | 0 | 0 | 0 | 76.8 | 0 | 489
0 | 0 | 26.5 | 0 | 0 | 0 | 0 | 73.5 | 0 | 478
0 | 0 | 0 | 0 | 0 | 0 | 0 | 65.31973 | 34.68026 | 414
0 | 0 | 0 | 0 | 0 | 1.122749 | 0 | 65.27759 | 33.59967 | 422
0 | 0 | 0 | 0 | 0 | 1.238436 | 0 | 62.61239 | 36.14918 | 430
0 | 0 | 0 | 0 | 0 | 1.899565 | 0 | 59.8037 | 38.29673 | 454
0 | 0 | 0 | 20 | 0 | 10 | 70 | 0 | 0 | 586
0 | 0 | 0 | 30 | 0 | 10 | 60 | 0 | 0 | 626
0 | 0 | 0 | 40 | 0 | 10 | 50 | 0 | 0 | 622
0 | 0 | 0 | 50 | 0 | 10 | 40 | 0 | 0 | 604
0 | 0 | 0 | 0 | 0 | 0 | 52.1 | 47.9 | 0 | 327
0 | 0 | 0 | 0 | 0 | 0 | 61.4 | 38.6 | 0 | 308
0 | 0 | 0 | 0 | 0 | 0 | 72 | 28 | 0 | 291
0 | 0 | 0 | 0 | 0 | 0 | 79.6 | 20.4 | 0 | 287
0 | 0 | 0 | 0 | 0 | 0 | 90.2 | 9.8 | 0 | 270
0 | 50.02391 | 0 | 0 | 0 | 0 | 0 | 49.97608 | 0 | 420
0 | 46.22742 | 0 | 0 | 0 | 0 | 0 | 53.77258 | 0 | 390
0 | 44.23286 | 0 | 0 | 0 | 0 | 0 | 55.76714 | 0 | 345
0 | 42.24077 | 0 | 0 | 0 | 0 | 0 | 57.75923 | 0 | 355
0 | 39.25726 | 0 | 0 | 0 | 0 | 0 | 60.74274 | 0 | 420
0 | 36.27929 | 0 | 0 | 0 | 0 | 0 | 63.72072 | 0 | 445
0 | 33.10886 | 0 | 0 | 0 | 0 | 0 | 66.89114 | 0 | 460
0 | 17.05629 | 0 | 0 | 0 | 0 | 0 | 82.94371 | 0 | 420
0 | 14.31496 | 0 | 0 | 0 | 0 | 0 | 85.68504 | 0 | 445
0 | 7.77446 | 0 | 0 | 0 | 0 | 0 | 92.22554 | 0 | 540
0 | 19.11261 | 0 | 0 | 0 | 0 | 0 | 80.88739 | 0 | 430
0 | 19.7187 | 0 | 0 | 0 | 0 | 3.958182 | 76.32312 | 0 | 450
0 | 18.76981 | 0 | 0 | 0 | 0 | 7.375073 | 73.85511 | 0 | 470
0 | 19.00522 | 0 | 0 | 0 | 0 | 10.14084 | 70.85394 | 0 | 475
0 | 20.03518 | 0 | 0 | 0 | 0 | 12.91895 | 67.04588 | 0 | 480
0 | 19.13774 | 0 | 0 | 0 | 0 | 16.95625 | 63.90602 | 0 | 450
0 | 20.80267 | 0 | 0 | 0 | 0 | 26.30126 | 52.89607 | 0 | 485
0 | 24.79051 | 0 | 0 | 0 | 0 | 37.22324 | 37.98625 | 0 | 465
0 | 0 | 0 | 0 | 0 | 0 | 100 | 0 | 0 | 243
0 | 0.897745 | 0 | 0 | 0 | 0 | 99.10226 | 0 | 0 | 245
0 | 1.569894 | 0 | 0 | 0 | 0 | 98.43011 | 0 | 0 | 250
0 | 5.58203 | 0 | 0 | 0 | 0 | 94.41796875 | 0 | 0 | 260
0 | 7.464372 | 0 | 0 | 0 | 0 | 92.53563 | 0 | 0 | 270
0 | 8.898538 | 0 | 0 | 0 | 0 | 91.10146 | 0 | 0 | 280
0 | 16.54338 | 0 | 0 | 0 | 0 | 83.45662 | 0 | 0 | 300
0 | 24.16622 | 0 | 0 | 0 | 0 | 75.83379 | 0 | 0 | 400
0 | 33.22731 | 0 | 0 | 0 | 0 | 66.77269 | 0 | 0 | 480
0 | 36.03401 | 0 | 0 | 0 | 0 | 63.96599 | 0 | 0 | 475
0 | 45.667 | 0 | 0 | 0 | 0 | 54.333 | 0 | 0 | 440
0 | 0 | 0 | 0 | 0 | 0 | 63.29959 | 36.70041 | 0 | 280
0 | 0 | 0 | 0 | 0 | 0 | 68.40587 | 31.59413 | 0 | 260
0 | 0 | 0 | 0 | 0 | 0 | 74.28825 | 25.71174 | 0 | 240
0 | 0 | 0 | 0 | 0 | 0 | 80.81945 | 19.18055 | 0 | 220
0 | 0 | 0 | 0 | 0 | 0 | 88.59394 | 11.40606 | 0 | 235
0 | 0 | 0 | 0 | 0 | 0 | 94.25207 | 5.747931 | 0 | 240
0 | 30 | 0 | 0 | 0 | 0 | 0 | 70 | 0 | 430
0 | 0 | 20 | 0 | 0 | 0 | 0 | 80 | 0 | 440
0 | 0 | 26 | 0 | 0 | 0 | 0 | 74 | 0 | 450
24 | 0 | 0 | 0 | 0 | 0 | 0 | 76 | 0 | 436
0 | 20 | 0 | 0 | 0 | 0 | 0 | 80 | 0 | 478
0 | 30 | 0 | 0 | 0 | 0 | 0 | 70 | 0 | 455
0 | 33 | 0 | 0 | 0 | 0 | 0 | 67 | 0 | 445
0 | 40 | 0 | 0 | 0 | 0 | 0 | 60 | 0 | 421
0 | 45 | 0 | 0 | 0 | 0 | 0 | 55 | 0 | 417
0 | 5 | 0 | 0 | 0 | 0 | 95 | 0 | 0 | 318
0 | 10 | 0 | 0 | 0 | 0 | 90 | 0 | 0 | 354
0 | 15 | 0 | 0 | 0 | 0 | 85 | 0 | 0 | 407
0 | 20 | 0 | 0 | 0 | 0 | 80 | 0 | 0 | 456
0 | 25 | 0 | 0 | 0 | 0 | 75 | 0 | 0 | 466
0 | 30 | 0 | 0 | 0 | 0 | 70 | 0 | 0 | 468
0 | 14.60845 | 0 | 0 | 0 | 0 | 0 | 85.39155 | 0 | 495
0 | 19.50789 | 0 | 0 | 0 | 0 | 0 | 80.49211 | 0 | 490
0 | 24.42241 | 0 | 0 | 0 | 0 | 0 | 75.57758 | 0 | 480
0 | 33.30682 | 0 | 0 | 0 | 0 | 0 | 66.69318 | 0 | 465
0 | 0 | 33.29549 | 0 | 0 | 0 | 0 | 66.70451 | 0 | 480
16.67524 | 16.70429 | 0 | 0 | 0 | 0 | 0 | 66.62048 | 0 | 410
16.67011 | 0 | 16.70294 | 0 | 0 | 0 | 0 | 66.62695 | 0 | 460
0 | 0 | 0 | 15.99829 | 38.95355 | 0 | 0 | 39.75484 | 5.293314 | 732
0 | 0 | 0 | 15.85033 | 38.66307 | 0 | 0 | 39.51122 | 5.27111 | 732
0 | 12.19135 | 0 | 11.01475 | 0 | 0.001764458 | 0 | 76.75218 | 0 | 602
0 | 12.17764 | 0 | 11.10919 | 0 | 0.07049896 | 0 | 76.5662 | 0 | 599
0 | 12.13062 | 0 | 11.36934 | 0 | 0.5486112 | 0 | 75.87965 | 0 | 597
0 | 12.71197 | 0.5702866 | 9.792264 | 4.294659 | 0.8195506 | 0 | 71.52446 | 0 | 571
0 | 12.85105 | 0.4417166 | 9.751649 | 3.981891 | 0.005829653 | 0 | 72.81065 | 0 | 573
0 | 24.99725 | 0 | 0 | 0 | 0 | 0 | 74.99175 | 0 | 471
0 | 24.99575 | 0 | 0 | 0 | 0 | 0 | 74.98725 | 0 | 468
0 | 24.99525 | 0 | 0 | 0 | 0 | 0 | 74.98576 | 0 | 468
0 | 24.99413 | 0 | 0 | 0 | 0 | 0 | 74.98238 | 0 | 470
0 | 24.99075 | 0 | 0 | 0 | 0 | 0 | 74.97226 | 0 | 464
0 | 24.989 | 0 | 0 | 0 | 0 | 0 | 74.96701 | 0 | 461
0 | 24.98463 | 0 | 0 | 0 | 0 | 0 | 74.9539 | 0 | 460
0 | 24.98239 | 0 | 0 | 0 | 0 | 0 | 74.94716 | 0 | 455
0 | 24.97964 | 0 | 0 | 0 | 0 | 0 | 74.93892 | 0 | 456
0 | 24.97789 | 0 | 0 | 0 | 0 | 0 | 74.93369 | 0 | 455
0 | 24.95383 | 0 | 0 | 0 | 0 | 0 | 74.8615 | 0 | 445
0 | 0 | 0 | 0 | 0 | 0 | 97.69098 | 2.170022 | 0 | 257
0 | 0 | 0 | 0 | 0 | 0 | 95.31286 | 4.590137 | 0 | 258
0 | 0 | 0 | 0 | 0 | 0 | 93.96812 | 5.949881 | 0 | 264
0 | 0 | 0 | 0 | 0 | 0 | 90.37638 | 9.549619 | 0 | 266
0 | 0 | 0 | 0 | 0 | 0 | 89.19089 | 10.72011 | 0 | 270
0 | 0 | 0 | 0 | 0 | 0 | 84.06916 | 15.83984 | 0 | 272
0 | 0 | 0 | 0 | 0 | 0 | 77.64845 | 22.26955 | 0 | 284
0 | 0 | 0 | 0 | 0 | 0 | 70.56071 | 29.3903 | 0 | 301
0 | 0 | 0 | 0 | 0 | 0 | 64.60935 | 35.34964 | 0 | 310
0 | 0 | 0 | 0 | 0 | 0 | 56.37831 | 43.56869 | 0 | 322
0 | 0 | 0 | 0 | 0 | 0 | 51.58052 | 48.36049 | 0 | 327
0 | 0 | 0 | 0 | 0 | 0 | 44.55089 | 55.40111 | 0 | 343
0 | 0 | 0 | 0 | 0 | 0 | 39.26236 | 60.69364 | 0 | 355
0 | 24.8 | 0 | 0 | 0 | 0 | 0 | 75.2 | 0 | 483
0 | 0 | 23.4 | 0 | 0 | 0 | 0 | 76.6 | 0 | 503
0 | 21.09477 | 0 | 6.358572 | 5.897986 | 0.8742831 | 0 | 65.77439 | 0 | 490
0 | 14.04949 | 0 | 7.496297 | 3.724982 | 1.766943 | 0 | 72.96229 | 0 | 543
0 | 16.16025 | 0 | 10.87796 | 0 | 0.3550586 | 0 | 72.58406 | 0 | 505
0 | 15.81066 | 0 | 10.11799 | 0 | 0.3678201 | 0 | 73.22034 | 0 | 510
0 | 15.2909 | 0 | 10.53961 | 0 | 0.4276219 | 0 | 72.84837 | 0 | 510
0 | 16.24192 | 0 | 11.36838 | 0 | 1.417225 | 0 | 70.95728 | 0 | 520
0 | 16.07119 | 0 | 10.66837 | 0 | 1.368279 | 0 | 70.94557 | 0 | 515
0 | 16.48983 | 0 | 11.25094 | 0 | 1.507766 | 0 | 69.94282 | 0 | 505
0 | 16.12298 | 0 | 10.47396 | 0 | 0.5813934 | 0 | 72.35458 | 0 | 510
26.02904 | 0 | 0 | 9.246555 | 0 | 0 | 0 | 64.72441 | 0 | 435
22.97137 | 1.703846 | 0 | 9.415787 | 0 | 0 | 0 | 65.909 | 0 | 425
19.79969 | 3.471223 | 0 | 9.591329 | 0 | 0 | 0 | 67.13776 | 0 | 420
16.5075 | 5.305751 | 0 | 9.77354 | 0 | 0 | 0 | 68.41322 | 0 | 430
11.3278 | 8.192069 | 0 | 10.06022 | 0 | 0 | 0 | 70.41991 | 0 | 430
7.702487 | 10.21223 | 0 | 10.26087 | 0 | 0 | 0 | 71.82442 | 0 | 445
3.929619 | 12.31461 | 0 | 10.46968 | 0 | 0 | 0 | 73.28609 | 0 | 470
0 | 14.50433 | 0 | 10.68717 | 0 | 0 | 0 | 74.80849 | 0 | 505
26.02904 | 0 | 0 | 9.246555 | 0 | 0 | 0 | 64.72441 | 0 | 435
21.59065 | 0 | 1.712278 | 9.587326 | 0 | 0 | 0 | 67.10975 | 0 | 440
16.8126 | 0 | 3.555592 | 9.954176 | 0 | 0 | 0 | 69.67764 | 0 | 450
11.65434 | 0 | 5.545585 | 10.35022 | 0 | 0 | 0 | 72.44986 | 0 | 470
7.981256 | 0 | 6.962615 | 10.63223 | 0 | 0 | 0 | 74.4239 | 0 | 495
3.098502 | 0 | 8.846323 | 11.00712 | 0 | 0 | 0 | 77.04806 | 0 | 540
2.080338 | 0 | 9.239118 | 11.08529 | 0 | 0 | 0 | 77.59525 | 0 | 535
0 | 0 | 10.04169 | 11.24501 | 0 | 0 | 0 | 78.7133 | 0 | 610
0 | 14.50433 | 0 | 10.68717 | 0 | 0 | 0 | 74.80849 | 0 | 505
0 | 12.65412 | 1.280945 | 10.75833 | 0 | 0 | 0 | 75.3066 | 0 | 500
0 | 10.77911 | 2.579062 | 10.83045 | 0 | 0 | 0 | 75.81139 | 0 | 505
0 | 8.878783 | 3.894699 | 10.90353 | 0 | 0 | 0 | 76.32298 | 0 | 510
0 | 5.979719 | 5.901789 | 11.01503 | 0 | 0 | 0 | 77.10346 | 0 | 525
0 | 4.013843 | 7.262811 | 11.09064 | 0 | 0 | 0 | 77.63271 | 0 | 545
0 | 2.020792 | 8.642646 | 11.16729 | 0 | 0 | 0 | 78.16927 | 0 | 575
0 | 0 | 10.04169 | 11.24501 | 0 | 0 | 0 | 78.7133 | 0 | 610
0 | 0 | 10.04169 | 11.24501 | 0 | 0 | 0 | 78.7133 | 0 | 610
0 | 0 | 8.760988 | 11.32021 | 0 | 0 | 0 | 79.23963 | 0 | 630
0 | 18.75239 | 0 | 0 | 0 | 0 | 0 | 81.2476 | 0 | 410
0 | 24.767 | 0 | 0 | 0 | 0 | 0 | 75.233 | 0 | 429
0 | 38.55198 | 0 | 0 | 0 | 0 | 0 | 61.44802 | 0 | 361
0 | 14.88018 | 0 | 10.01954 | 0 | 0 | 0 | 75.10028 | 0 | 500
0 | 12.34611 | 0 | 14.08592 | 0 | 1.134583 | 0.1471242 | 72.21081 | 0 | 525
0 | 0 | 0 | 0 | 22.09613 | 8.734404 | 0 | 69.16946 | 0 | 789
0 | 0 | 0 | 0 | 30.58169 | 18.13301 | 0 | 51.28531 | 0 | 761
0 | 0 | 0 | 0 | 22.23645 | 22.22008 | 0 | 55.54348 | 0 | 788
0 | 20 | 0 | 0 | 0 | 0 | 0 | 80 | 0 | 460
0 | 30 | 0 | 0 | 0 | 0 | 0 | 70 | 0 | 430
0 | 40 | 0 | 0 | 0 | 0 | 0 | 60 | 0 | 400
0 | 0 | 20 | 0 | 0 | 0 | 0 | 80 | 0 | 490
0 | 0 | 30 | 0 | 0 | 0 | 0 | 70 | 0 | 470
0 | 0 | 40 | 0 | 0 | 0 | 0 | 60 | 0 | 450
0 | 5 | 15 | 0 | 0 | 0 | 0 | 80 | 0 | 450
0 | 10 | 10 | 0 | 0 | 0 | 0 | 80 | 0 | 430
0 | 15 | 5 | 0 | 0 | 0 | 0 | 80 | 0 | 440
0 | 5 | 25 | 0 | 0 | 0 | 0 | 70 | 0 | 435
0 | 10 | 20 | 0 | 0 | 0 | 0 | 70 | 0 | 400
0 | 15 | 15 | 0 | 0 | 0 | 0 | 70 | 0 | 380
0 | 20 | 10 | 0 | 0 | 0 | 0 | 70 | 0 | 410
0 | 25 | 5 | 0 | 0 | 0 | 0 | 70 | 0 | 420
0 | 10 | 30 | 0 | 0 | 0 | 0 | 60 | 0 | 380
0 | 20 | 20 | 0 | 0 | 0 | 0 | 60 | 0 | 350
0 | 30 | 10 | 0 | 0 | 0 | 0 | 60 | 0 | 360
26.37229 | 0 | 0 | 0 | 0 | 0 | 0 | 73.62771 | 0 | 460
29.24374 | 0 | 0 | 0 | 0 | 0 | 0 | 70.75626 | 0 | 455
30.78052 | 0 | 0 | 0 | 0 | 0 | 0 | 69.21947 | 0 | 465
31.66656 | 0 | 0 | 0 | 0 | 0 | 0 | 68.33344 | 0 | 465
33.53611 | 0 | 0 | 0 | 0 | 0 | 0 | 66.4639 | 0 | 460
34.95548 | 0 | 0 | 0 | 0 | 0 | 0 | 65.04452 | 0 | 460
36.45808 | 0 | 0 | 0 | 0 | 0 | 0 | 63.54192 | 0 | 460
37.76199 | 0 | 0 | 0 | 0 | 0 | 0 | 62.23801 | 0 | 450
39.885 | 0 | 0 | 0 | 0 | 0 | 0 | 60.115 | 0 | 445
41.56369 | 0 | 0 | 0 | 0 | 0 | 0 | 58.43631 | 0 | 445
0 | 14.99985 | 0 | 0 | 0 | 0 | 0 | 85.00015 | 0 | 512
0 | 20.09683 | 0 | 0 | 0 | 0 | 0 | 79.90317 | 0 | 485
0 | 25.01318 | 0 | 0 | 0 | 0 | 0 | 74.98682 | 0 | 473
0 | 29.25337 | 0 | 0 | 0 | 0 | 0 | 70.74664 | 0 | 466
0 | 33.30682 | 0 | 0 | 0 | 0 | 0 | 66.69318 | 0 | 414
0 | 0 | 10.33178 | 0 | 0 | 0 | 0 | 89.66822 | 0 | 522
0 | 0 | 15.02215 | 0 | 0 | 0 | 0 | 84.97784 | 0 | 503
0 | 0 | 24.98181 | 0 | 0 | 0 | 0 | 75.01819 | 0 | 540
0 | 0 | 31.41867 | 0 | 0 | 0 | 0 | 68.58133 | 0 | 438
0 | 0 | 33.29549 | 0 | 0 | 0 | 0 | 66.70451 | 0 | 442
0 | 33.3 | 0 | 0 | 0 | 0 | 0 | 66.7 | 0 | 465
0 | 33.3 | 0 | 0 | 0 | 0 | 0 | 66.7 | 0 | 465
10 | 10 | 0 | 0 | 0 | 0 | 0 | 80 | 0 | 395
0 | 10 | 10 | 0 | 0 | 0 | 0 | 80 | 0 | 427
10 | 0 | 10 | 0 | 0 | 0 | 0 | 80 | 0 | 459
18.06 | 0 | 0 | 0 | 9.72 | 0 | 0 | 72.22 | 0 | 456
18.06 | 0 | 0 | 9.72 | 0 | 0 | 0 | 72.22 | 0 | 464
0 | 18.06 | 0 | 0 | 9.72 | 0 | 0 | 72.22 | 0 | 482
0 | 18.06 | 0 | 9.72 | 0 | 0 | 0 | 72.22 | 0 | 505
0 | 0 | 18.06 | 0 | 9.72 | 0 | 0 | 72.22 | 0 | 558
0 | 0 | 18.06 | 9.72 | 0 | 0 | 0 | 72.22 | 0 | 584
7.5 | 7.5 | 0 | 0 | 0 | 0 | 0 | 85 | 0 | 414
11 | 4 | 0 | 0 | 0 | 0 | 0 | 85 | 0 | 418
6 | 19 | 0 | 0 | 0 | 0 | 0 | 75 | 0 | 416
12.5 | 12.5 | 0 | 0 | 0 | 0 | 0 | 75 | 0 | 409
19 | 6 | 0 | 0 | 0 | 0 | 0 | 75 | 0 | 419
9 | 26 | 0 | 0 | 0 | 0 | 0 | 65 | 0 | 392
17.5 | 17.5 | 0 | 0 | 0 | 0 | 0 | 65 | 0 | 387
26 | 9 | 0 | 0 | 0 | 0 | 0 | 65 | 0 | 400
4 | 0 | 11 | 0 | 0 | 0 | 0 | 85 | 0 | 465
7.5 | 0 | 7.5 | 0 | 0 | 0 | 0 | 85 | 0 | 519
11 | 0 | 4 | 0 | 0 | 0 | 0 | 85 | 0 | 474
6 | 0 | 19 | 0 | 0 | 0 | 0 | 75 | 0 | 444
12.5 | 0 | 12.5 | 0 | 0 | 0 | 0 | 75 | 0 | 447
19 | 0 | 6 | 0 | 0 | 0 | 0 | 75 | 0 | 444
17.5 | 0 | 17.5 | 0 | 0 | 0 | 0 | 65 | 0 | 420
26 | 0 | 9 | 0 | 0 | 0 | 0 | 65 | 0 | 430
0 | 4 | 11 | 0 | 0 | 0 | 0 | 85 | 0 | 461
0 | 7.5 | 7.5 | 0 | 0 | 0 | 0 | 85 | 0 | 457
0 | 11 | 4 | 0 | 0 | 0 | 0 | 85 | 0 | 458
0 | 19 | 6 | 0 | 0 | 0 | 0 | 75 | 0 | 424
0 | 26 | 9 | 0 | 0 | 0 | 0 | 65 | 0 | 392
0 | 15.38461 | 0 | 0 | 0 | 0 | 7.692307 | 76.92308 | 0 | 530
0 | 14.28571 | 0 | 0 | 0 | 0 | 14.28571 | 71.42857 | 0 | 562
0 | 13.33333 | 0 | 0 | 0 | 0 | 20 | 66.66666 | 0 | 539
0 | 20 | 0 | 0 | 0 | 0 | 0 | 80 | 0 | 430
0 | 15 | 5 | 0 | 0 | 0 | 0 | 80 | 0 | 420
0 | 10 | 10 | 0 | 0 | 0 | 0 | 80 | 0 | 410
0 | 5 | 15 | 0 | 0 | 0 | 0 | 80 | 0 | 420
0 | 0 | 20 | 0 | 0 | 0 | 0 | 80 | 0 | 455
20 | 0 | 0 | 0 | 0 | 0 | 0 | 80 | 0 | 455
19.1 | 0 | 0 | 0 | 0 | 0 | 0 | 80 | 0 | 440
35 | 0 | 0 | 0 | 0 | 0 | 0 | 65 | 0 | 465
34.5 | 0 | 0 | 0 | 0 | 0 | 0 | 65 | 0 | 470
34 | 0 | 0 | 0 | 0 | 0 | 0 | 65 | 0 | 455
0 | 12.50903 | 0 | 0 | 36.49574 | 0 | 0 | 50.99524 | 0 | 630
0 | 17.16059 | 0 | 0 | 26.79925 | 0 | 0 | 56.04015 | 0 | 590
0 | 17.94865 | 0 | 0 | 25.67846 | 0 | 0 | 56.37289 | 0 | 600
0 | 23.70021 | 0 | 0 | 15.9449 | 0 | 0 | 60.35489 | 0 | 520
0 | 9.199063 | 0 | 0 | 22.0512 | 0 | 0 | 68.74973 | 0 | 610
0 | 10.91018 | 0 | 0 | 12.61887 | 0 | 0 | 76.47095 | 0 | 620
0 | 19.56844 | 0 | 25.0204 | 0 | 0 | 0 | 55.41116 | 0 | 560
0 | 29.26768 | 0 | 4.313038 | 0 | 0 | 0 | 66.41927 | 0 | 490
0 | 23.07546 | 0 | 10.71593 | 0 | 0 | 0 | 66.20862 | 0 | 520
0 | 20.00797 | 0 | 13.88777 | 0 | 0 | 0 | 66.10426 | 0 | 540
0 | 22.34225 | 0 | 7.515421 | 0 | 0 | 0 | 70.14233 | 0 | 500
0 | 13.93154 | 0 | 9.623553 | 0 | 0 | 0 | 76.44491 | 0 | 550
0 | 24.5721 | 0 | 0.4017784 | 0 | 0.4120847 | 0 | 74.59153 | 0 | 425
0 | 22.73505 | 0 | 0.307729 | 5.772748 | 0.2392802 | 0 | 70.93028 | 0 | 435
0 | 21.58543 | 0 | 0.2081768 | 11.25275 | 0.3721073 | 0 | 66.56509 | 0 | 450
0 | 22.66048 | 0 | 5.938565 | 0 | 0.2485102 | 0 | 71.13922 | 0 | 455
0 | 21.26599 | 0 | 11.87571 | 0 | 0.3786369 | 0 | 66.46228 | 0 | 480
0 | 21.47055 | 0 | 0.3605711 | 0 | 6.085622 | 0 | 72.06902 | 0 | 465
0 | 21.2158 | 0 | 0.3964446 | 0 | 11.46631 | 0 | 66.90588 | 0 | 525
0 | 11.57605 | 0 | 12.83695 | 0 | 0 | 0 | 75.587 | 0 | 524
0 | 14.88018 | 0 | 10.01954 | 0 | 0 | 0 | 75.10028 | 0 | 500
0 | 17.84004 | 0 | 7.40881 | 0 | 0 | 0 | 74.75114 | 0 | 489
0 | 19.35278 | 0 | 5.156673 | 0 | 0 | 0 | 75.49054 | 0 | 457
0 | 22.0778 | 0 | 2.896706 | 0 | 0 | 0 | 75.02549 | 0 | 454
0 | 11.32257 | 0 | 13.06843 | 0 | 0 | 0 | 75.609 | 0 | 519
0 | 13.52152 | 0 | 10.90661 | 0 | 0 | 0 | 75.57187 | 0 | 518
0 | 10.17247 | 0 | 8.624629 | 0 | 0 | 0 | 81.2029 | 0 | 515
0 | 14.94141 | 0 | 10.69925 | 0 | 0 | 0 | 74.35934 | 0 | 512
0 | 14.93694 | 0 | 15.00614 | 0 | 0 | 0 | 70.05692 | 0 | 520
0 | 16.40867 | 0 | 10.75726 | 0 | 0 | 0 | 72.83407 | 0 | 482
0 | 14.45889 | 0 | 15.35196 | 0 | 0 | 0 | 70.18915 | 0 | 522
0 | 14.39793 | 0 | 12.64728 | 0 | 0 | 0 | 72.9548 | 0 | 519
0 | 12.5 | 0 | 0 | 12.5 | 0 | 0 | 75 | 0 | 530
0 | 14.6 | 0 | 0 | 12.2 | 0 | 0 | 73.2 | 0 | 530
0 | 16.7 | 0 | 0 | 11.9 | 0 | 0 | 71.4 | 0 | 500
0 | 17.6 | 0 | 0 | 11.8 | 0 | 0 | 70.6 | 0 | 400
0 | 0 | 12.5 | 0 | 12.5 | 0 | 0 | 75 | 0 | 590
0 | 0 | 14.6 | 0 | 12.2 | 0 | 0 | 73.2 | 0 | 620
0 | 0 | 16.7 | 0 | 11.9 | 0 | 0 | 71.4 | 0 | 560
0 | 0 | 17.6 | 0 | 11.8 | 0 | 0 | 70.6 | 0 | 580
0 | 2.5 | 10 | 0 | 12.5 | 0 | 0 | 75 | 0 | 560
0 | 5 | 7.5 | 0 | 12.5 | 0 | 0 | 75 | 0 | 530
0 | 7.5 | 5 | 0 | 12.5 | 0 | 0 | 75 | 0 | 525
0 | 10 | 2.5 | 0 | 12.5 | 0 | 0 | 75 | 0 | 530
0 | 8.799999 | 8.799999 | 0 | 11.8 | 0 | 0 | 70.59999 | 0 | 490
0 | 7.3 | 7.3 | 0 | 12.2 | 0 | 0 | 73.2 | 0 | 520
0 | 9.699999 | 4.9 | 0 | 12.2 | 0 | 0 | 73.2 | 0 | 505
0 | 8.308309 | 8.308309 | 0 | 11.91191 | 0 | 0 | 71.47147 | 0 | 500
0 | 11.9 | 4.8 | 0 | 11.9 | 0 | 0 | 71.39999 | 0 | 485
0 | 6 | 18 | 0 | 0 | 0 | 0 | 76 | 0 | 410
0 | 12 | 12 | 0 | 0 | 0 | 0 | 76 | 0 | 410
0 | 18 | 6 | 0 | 0 | 0 | 0 | 76 | 0 | 425
0 | 15 | 0 | 0 | 15 | 0 | 0 | 70 | 0 | 516
0 | 10.6 | 0 | 0 | 32.4 | 0 | 0 | 57 | 0 | 610
0 | 25.8 | 0 | 0 | 9.2 | 0 | 0 | 65 | 0 | 416
0 | 11.7 | 0 | 0 | 23.3 | 0 | 0 | 65 | 0 | 614
0 | 27 | 0 | 0 | 16 | 0 | 0 | 57 | 0 | 450
0 | 23.2 | 0 | 0 | 19.8 | 0 | 0 | 57 | 0 | 500
0 | 22.2 | 0 | 0 | 20.8 | 0 | 0 | 57 | 0 | 540
0 | 42.92376 | 0 | 0 | 0 | 4.304587 | 0 | 52.77166 | 0 | 447
0 | 42.87047 | 0 | 0 | 0 | 4.121132 | 0 | 53.0084 | 0 | 447
0 | 40.40796 | 0 | 0 | 0 | 5.944988 | 0 | 53.64705 | 0 | 455
0 | 44.30602 | 0 | 0 | 0 | 2.975527 | 0 | 52.71845 | 0 | 435
0 | 35.67359 | 0 | 0 | 0 | 6.104286 | 0 | 58.22212 | 0 | 477
0 | 37.8671 | 0 | 0 | 0 | 4.259895 | 0 | 57.87301 | 0 | 457
0 | 41.06123 | 0 | 0 | 0 | 1.739694 | 0 | 57.19907 | 0 | 440
0 | 39.28108 | 0 | 0 | 0 | 2.939822 | 0 | 57.77909 | 0 | 445
0 | 34.45736 | 0 | 0 | 0 | 2.954009 | 0 | 62.58863 | 0 | 465
0 | 36.12732 | 0 | 0 | 0 | 1.70041 | 0 | 62.17227 | 0 | 455
0 | 30.08379 | 0 | 0 | 0 | 5.938769 | 0 | 63.97744 | 0 | 495
0 | 33.64727 | 0 | 0 | 0 | 0.6100039 | 0 | 65.74273 | 0 | 458
0 | 25.41082 | 0 | 0 | 0 | 6.168653 | 0 | 68.42052 | 0 | 510
0 | 29.48834 | 0 | 0 | 0 | 2.881345 | 0 | 67.63031 | 0 | 475
0 | 25.09667 | 0 | 0 | 0 | 5.826604 | 0 | 69.07672 | 0 | 505
0 | 30.93531 | 0 | 0 | 0 | 1.728117 | 0 | 67.33657 | 0 | 470
0 | 31.20542 | 0 | 0 | 0 | 1.218177 | 0 | 67.5764 | 0 | 470
0 | 25.27625 | 0 | 0 | 0 | 4.123702 | 0 | 70.60004 | 0 | 493
0 | 28.51906 | 0 | 0 | 0 | 0.5790541 | 0 | 70.90188 | 0 | 470
0 | 27.47135 | 0 | 0 | 0 | 1.216756 | 0 | 71.31189 | 0 | 476
0 | 24.76299 | 0 | 0 | 0 | 2.945076 | 0 | 72.29194 | 0 | 490
0 | 24.37738 | 0 | 0 | 0 | 2.981825 | 0 | 72.64079 | 0 | 490
0 | 22.70034 | 0 | 0 | 0 | 3.957322 | 0 | 73.34233 | 0 | 500
0 | 19.88098 | 0 | 0 | 0 | 5.74654 | 0 | 74.37248 | 0 | 522
0 | 21.39552 | 0 | 0 | 0 | 2.837043 | 0 | 75.76744 | 0 | 502
0 | 23.52276 | 0 | 0 | 0 | 0.6380162 | 0 | 75.83923 | 0 | 481
0 | 22.66192 | 0 | 0 | 0 | 1.196824 | 0 | 76.14125 | 0 | 490
0 | 19.59868 | 0 | 0 | 0 | 3.100996 | 0 | 77.30032 | 0 | 502
0 | 21.27058 | 0 | 0 | 0 | 1.710753 | 0 | 77.01866 | 0 | 495
0 | 26.00518 | 0 | 0 | 0 | 5.105209 | 0 | 68.88961 | 0 | 530
0 | 14.79708 | 0 | 0 | 0 | 5.852692 | 0 | 79.35023 | 0 | 570
0 | 34.21645 | 0 | 0 | 0 | 4.799783 | 0 | 60.98376 | 0 | 490
0 | 31.30664 | 0 | 0 | 0 | 9.040965 | 0 | 59.6524 | 0 | 540
0 | 16.68925 | 0 | 0 | 0 | 10.14485 | 0 | 73.16591 | 0 | 600
0 | 18.57874 | 0 | 0 | 0 | 6.763633 | 0 | 74.65763 | 0 | 570
0 | 26.49191 | 0 | 0 | 0 | 2.724287 | 0 | 70.78381 | 0 | 520
0 | 25.01151 | 0 | 0 | 0 | 8.355742 | 0 | 66.63274 | 0 | 540
0 | 21.00179 | 0 | 0 | 0 | 3.586723 | 0 | 75.41148 | 0 | 520
0 | 14.91361 | 0 | 0 | 0 | 9.128453 | 0 | 75.95793 | 0 | 690
0 | 28.96509 | 0 | 0 | 0 | 3.035678 | 0 | 67.99923 | 0 | 610
0 | 23.13028 | 0 | 0 | 0 | 7.62372 | 0 | 69.246 | 0 | 540
0 | 18.21559 | 0 | 0 | 0 | 6.309561 | 0 | 75.47485 | 0 | 570
0 | 17.66009 | 0 | 0 | 0 | 9.472051 | 0 | 72.86786 | 0 | 600
0 | 18.78776 | 0 | 0 | 0 | 10.15153 | 0 | 71.06071 | 0 | 580
0 | 37.69337 | 0 | 0 | 0 | 8.924506 | 0 | 53.38213 | 0 | 500
0 | 28.04831 | 0 | 0 | 0 | 11.90258 | 0 | 60.04911 | 0 | 570
0 | 20.39098 | 0 | 0 | 0 | 12.78235 | 0 | 66.82667 | 0 | 590
0 | 18.35594 | 0 | 0 | 0 | 17.40113 | 0 | 64.24293 | 0 | 690
0 | 13.814 | 0 | 0 | 0 | 14.38569 | 0 | 71.8003 | 0 | 660
0 | 19.89635 | 0 | 0 | 0 | 19.21656 | 0 | 60.88709 | 0 | 710
0 | 26.12905 | 0 | 0 | 0 | 17.14566 | 0 | 56.7253 | 0 | 720
0 | 16.96677 | 0 | 0 | 0 | 13.68653 | 0 | 69.3467 | 0 | 640
0 | 20.7647 | 0 | 0 | 0 | 15.64624 | 0 | 63.58906 | 0 | 660
0 | 21.93242 | 0 | 0 | 0 | 15.4336 | 0 | 62.63398 | 0 | 660
0 | 21.47103 | 0 | 0 | 0 | 23.68612 | 0 | 54.84285 | 0 | 790
0 | 20.44955 | 0 | 0 | 0 | 25.62941 | 0 | 53.92104 | 0 | 790
0 | 23.029 | 0 | 0 | 0 | 25.89737 | 0 | 51.07363 | 0 | 810
0 | 20 | 0 | 0 | 5 | 0 | 0 | 75 | 0 | 476
0 | 15 | 0 | 0 | 10 | 0 | 0 | 75 | 0 | 520
0 | 10 | 0 | 0 | 15 | 0 | 0 | 75 | 0 | 613
0 | 25 | 0 | 0 | 5 | 0 | 0 | 70 | 0 | 460
0 | 20 | 0 | 0 | 10 | 0 | 0 | 70 | 0 | 490
0 | 5 | 0 | 0 | 25 | 0 | 0 | 70 | 0 | 644
0 | 28.5 | 0 | 0 | 6.5 | 0 | 0 | 65 | 0 | 370
0 | 26.5 | 0 | 0 | 8.5 | 0 | 0 | 65 | 0 | 396
0 | 24.1 | 0 | 0 | 10.5 | 0 | 0 | 65.4 | 0 | 432
0 | 20 | 0 | 0 | 15 | 0 | 0 | 65 | 0 | 436
0 | 16.6 | 0 | 0 | 18.7 | 0 | 0 | 64.7 | 0 | 514
0 | 13.3 | 0 | 0 | 21.7 | 0 | 0 | 65 | 0 | 590
0 | 7.7 | 0 | 0 | 27.3 | 0 | 0 | 65 | 0 | 672
0 | 5 | 0 | 0 | 30 | 0 | 0 | 65 | 0 | 710
0 | 30 | 0 | 0 | 13 | 0 | 0 | 57 | 0 | 415
0 | 25.2 | 0 | 0 | 17.8 | 0 | 0 | 57 | 0 | 476
0 | 40 | 0 | 0 | 10 | 0 | 0 | 50 | 0 | 370
0 | 25 | 0 | 0 | 25 | 0 | 0 | 50 | 0 | 466
0 | 20.5 | 0 | 0 | 29.5 | 0 | 0 | 50 | 0 | 480
0 | 5 | 0 | 0 | 30.5 | 0 | 0 | 64.5 | 0 | 710
0 | 10 | 0 | 0 | 23.5 | 0 | 0 | 66.5 | 0 | 620
0 | 11 | 0 | 0 | 32.8 | 0 | 0 | 56.2 | 0 | 624
0 | 15 | 0 | 0 | 14.3 | 0 | 0 | 70.7 | 0 | 520
0 | 15 | 0 | 0 | 18.6 | 0 | 0 | 66.4 | 0 | 537
0 | 15 | 0 | 0 | 25 | 0 | 0 | 60 | 0 | 558
0 | 20 | 0 | 0 | 7 | 0 | 0 | 73 | 0 | 472
0 | 20 | 0 | 0 | 19.5 | 0 | 0 | 60.5 | 0 | 480
0 | 20 | 0 | 0 | 27.2 | 0 | 0 | 52.8 | 0 | 475
0 | 20 | 0 | 0 | 29 | 0 | 0 | 51 | 0 | 480
0 | 25 | 0 | 0 | 10 | 0 | 0 | 65 | 0 | 416
0 | 25 | 0 | 0 | 15 | 0 | 0 | 60 | 0 | 440
0 | 25 | 0 | 0 | 20 | 0 | 0 | 55 | 0 | 456
0 | 25 | 0 | 0 | 25 | 0 | 0 | 50 | 0 | 466
0 | 43.01997 | 0 | 0 | 0 | 0 | 6.750189 | 50.22984 | 0 | 360
0 | 39.48543 | 0 | 0 | 0 | 0 | 13.30159 | 47.21297 | 0 | 380
0 | 37.90931 | 0 | 0 | 0 | 0 | 19.51863 | 42.57206 | 0 | 440
0 | 34.98913 | 0 | 0 | 0 | 0 | 28.46517 | 36.5457 | 0 | 470
0 | 25.63008 | 0 | 0 | 0 | 0 | 19.12761 | 55.24231 | 0 | 500
0 | 23.62298 | 0 | 0 | 0 | 0 | 22.58633 | 53.79069 | 0 | 470
0 | 21.17322 | 0 | 0 | 0 | 0 | 33.00233 | 45.82446 | 0 | 520
0 | 26.66317 | 0 | 0 | 0 | 0 | 45.56293 | 27.7739 | 0 | 490
0 | 25.43777 | 0 | 0 | 0 | 0 | 38.74745 | 35.81479 | 0 | 460
0 | 9.634696 | 0 | 0 | 0 | 0 | 51.97837 | 38.38694 | 0 | 440
0 | 25.10151 | 0 | 0 | 0 | 0 | 53.89051 | 21.00797 | 0 | 470
0 | 18.02673 | 0 | 0 | 0 | 0 | 67.29697 | 14.6763 | 0 | 360
0 | 7.787467 | 0 | 0 | 0 | 0 | 79.17717 | 13.03536 | 0 | 350
0 | 8.0289 | 0 | 0 | 0 | 0 | 88.53261 | 3.438489 | 0 | 280
0 | 2.17942 | 0 | 0 | 0 | 0 | 94.5233 | 3.297278 | 0 | 250
0 | 38.82124 | 0 | 0 | 0 | 0 | 38.87811 | 22.30066 | 0 | 395
0 | 35.35701 | 0 | 0 | 0 | 0 | 31.87989 | 32.7631 | 0 | 400
0 | 26.83264 | 0 | 0 | 0 | 0 | 28.3892 | 44.77816 | 0 | 475
0 | 20.84589 | 0 | 0 | 0 | 0 | 23.97327 | 55.18084 | 0 | 525
0 | 16.96832 | 0 | 0 | 0 | 0 | 14.9458 | 68.08588 | 0 | 560
0 | 11.21 | 0 | 0 | 0 | 0 | 12.76056 | 76.02943 | 0 | 560
0 | 9.073359 | 0 | 0 | 0 | 0 | 8.645588 | 82.28105 | 0 | 585
0 | 32.81367 | 0 | 0 | 0 | 3.101415 | 0 | 64.08491 | 0 | 430
0 | 30.75445 | 0 | 0 | 0 | 8.905209 | 0 | 60.34034 | 0 | 425
0 | 28.87695 | 0 | 0 | 0 | 14.09489 | 0 | 57.02816 | 0 | 535
0 | 27.958 | 0 | 0 | 0 | 18.80842 | 0 | 53.23357 | 0 | 710
0 | 24.97868 | 0 | 0 | 0 | 22.67253 | 0 | 52.3488 | 0 | 740
0 | 25.05073 | 0 | 0 | 0 | 24.68388 | 0 | 50.26538 | 0 | 730
0 | 25.27844 | 0 | 0 | 0 | 26.99612 | 0 | 47.72543 | 0 | 740
0 | 24.3613 | 0 | 0 | 0 | 28.76254 | 0 | 46.87616 | 0 | 760
0 | 12.28227 | 0 | 0 | 0 | 12.81975 | 0 | 74.89798 | 0 | 763
0 | 11.09885 | 0 | 2.4285 | 0 | 13.26643 | 0 | 73.20622 | 0 | 752
0 | 10.04113 | 0 | 4.744709 | 0 | 15.78895 | 0 | 69.42522 | 0 | 756
0 | 9.171183 | 0 | 6.492073 | 0 | 15.20169 | 0 | 69.13506 | 0 | 763
0 | 7.544899 | 0 | 9.802348 | 0 | 17.36731 | 0 | 65.28545 | 0 | 768
0 | 6.317581 | 0 | 12.00441 | 0 | 18.60232 | 0 | 63.07569 | 0 | 778
0 | 5.113127 | 0 | 14.46227 | 0 | 20.25316 | 0 | 60.17143 | 0 | 780
0 | 3.78 | 0 | 16.84 | 0 | 21.12 | 0 | 58.26 | 0 | 792
0 | 2.52988 | 0 | 19.34263 | 0 | 22.6992 | 0 | 55.42829 | 0 | 796
0 | 1.167199 | 0 | 21.73783 | 0 | 23.74302 | 0 | 53.35195 | 0 | 805
0 | 0 | 0 | 24.21168 | 0 | 25.25614 | 0 | 50.53218 | 0 | 813
0 | 0.06976976 | 11.72132 | 0 | 0 | 12.89744 | 0 | 75.31147 | 0 | 905
34.83 | 0 | 0 | 0 | 0 | 0 | 0 | 65.17 | 0 | 450
34.83 | 0 | 0 | 0 | 0 | 0 | 0 | 64.17 | 0 | 447
0 | 32.5567 | 0 | 0 | 0 | 0 | 5.422681 | 62.02062 | 0 | 440
0 | 30 | 0 | 0 | 0 | 0 | 10 | 60 | 0 | 464
0 | 31.58 | 0 | 0 | 0 | 5.26 | 0 | 63.16 | 0 | 470
0 | 30 | 0 | 0 | 0 | 10 | 0 | 60 | 0 | 505
0 | 20.83 | 0 | 0 | 0 | 0 | 7.91 | 71.26 | 0 | 507
0 | 0 | 20.83 | 0 | 0 | 0 | 7.91 | 71.26 | 0 | 543
0 | 10.41896 | 10.41896 | 0 | 0 | 0 | 7.909208 | 71.25288 | 0 | 482
0 | 25 | 0 | 0 | 0 | 0 | 0 | 75 | 0 | 458
0 | 30 | 0 | 0 | 0 | 0 | 0 | 70 | 0 | 448
0 | 35 | 0 | 0 | 0 | 0 | 0 | 65 | 0 | 437
0 | 40 | 0 | 0 | 0 | 0 | 0 | 60 | 0 | 429
0 | 45 | 0 | 0 | 0 | 0 | 0 | 55 | 0 | 423
0 | 50 | 0 | 0 | 0 | 0 | 0 | 50 | 0 | 421
0 | 0 | 0 | 0 | 27.27 | 9.09 | 0 | 63.64 | 0 | 795
0 | 0 | 0 | 0 | 22.72773 | 13.63864 | 0 | 63.63364 | 0 | 825
0 | 0 | 0 | 0 | 18.18 | 18.18 | 0 | 63.64 | 0 | 852
0 | 0 | 0 | 0 | 30 | 10 | 0 | 60 | 0 | 814
0 | 0 | 0 | 0 | 25 | 15 | 0 | 60 | 0 | 826
0 | 0 | 0 | 0 | 20 | 20 | 0 | 60 | 0 | 841
0 | 0 | 0 | 0 | 33.33 | 11.11 | 0 | 55.56 | 0 | 795
0 | 0 | 0 | 0 | 27.77722 | 16.66833 | 0 | 55.55444 | 0 | 830
0 | 0 | 0 | 0 | 22.22 | 22.22 | 0 | 55.56 | 0 | 822
0 | 0 | 0 | 0 | 37.5 | 12.5 | 0 | 50 | 0 | 790
0 | 0 | 0 | 0 | 31.25 | 18.75 | 0 | 50 | 0 | 805
0 | 0 | 0 | 0 | 25 | 25 | 0 | 50 | 0 | 815
0 | 0 | 0 | 0 | 42.85571 | 14.28857 | 0 | 42.85571 | 0 | 795
0 | 5 | 0 | 0 | 0 | 0 | 85 | 10 | 0 | 317
0 | 10 | 0 | 0 | 0 | 0 | 80 | 10 | 0 | 361
0 | 5 | 0 | 0 | 0 | 0 | 75 | 20 | 0 | 332
0 | 10 | 0 | 0 | 0 | 0 | 70 | 20 | 0 | 381
0 | 15 | 0 | 0 | 0 | 0 | 65 | 20 | 0 | 416
0 | 5 | 0 | 0 | 0 | 0 | 65 | 30 | 0 | 352
0 | 10 | 0 | 0 | 0 | 0 | 60 | 30 | 0 | 401
0 | 15 | 0 | 0 | 0 | 0 | 55 | 30 | 0 | 442
0 | 20 | 0 | 0 | 0 | 0 | 50 | 30 | 0 | 480
0 | 5 | 0 | 0 | 0 | 0 | 55 | 40 | 0 | 372
0 | 10 | 0 | 0 | 0 | 0 | 50 | 40 | 0 | 422
0 | 15 | 0 | 0 | 0 | 0 | 45 | 40 | 0 | 462
0 | 30 | 0 | 0 | 0 | 0 | 30 | 40 | 0 | 490
0 | 5 | 0 | 0 | 0 | 0 | 45 | 50 | 0 | 409
0 | 10 | 0 | 0 | 0 | 0 | 40 | 50 | 0 | 452
0 | 15 | 0 | 0 | 0 | 0 | 35 | 50 | 0 | 505
0 | 20 | 0 | 0 | 0 | 0 | 30 | 50 | 0 | 536
0 | 25 | 0 | 0 | 0 | 0 | 25 | 50 | 0 | 547
0 | 30 | 0 | 0 | 0 | 0 | 20 | 50 | 0 | 484
0 | 20 | 0 | 0 | 0 | 0 | 25 | 55 | 0 | 563
0 | 25 | 0 | 0 | 0 | 0 | 20 | 55 | 0 | 549
0 | 30 | 0 | 0 | 0 | 0 | 10 | 60 | 0 | 485
0 | 10 | 0 | 0 | 0 | 0 | 25 | 65 | 0 | 508
0 | 15 | 0 | 0 | 0 | 0 | 20 | 65 | 0 | 595
0 | 20 | 0 | 0 | 0 | 0 | 15 | 65 | 0 | 585
0 | 25 | 0 | 0 | 0 | 0 | 10 | 65 | 0 | 532
0 | 25 | 0 | 0 | 0 | 0 | 5 | 70 | 0 | 509
0 | 10 | 0 | 0 | 0 | 0 | 15 | 75 | 0 | 592
0 | 15 | 0 | 0 | 0 | 0 | 10 | 75 | 0 | 590
0 | 10 | 0 | 0 | 0 | 0 | 10 | 80 | 0 | 568
0 | 15 | 0 | 0 | 0 | 0 | 5 | 80 | 0 | 554
0 | 10 | 0 | 0 | 0 | 0 | 5 | 85 | 0 | 590
0 | 4 | 0 | 0 | 0 | 0 | 41 | 55 | 0 | 411
0 | 8 | 0 | 0 | 0 | 0 | 37 | 55 | 0 | 422
0 | 1 | 0 | 0 | 0 | 0 | 39 | 60 | 0 | 364
0 | 2 | 0 | 0 | 0 | 0 | 38 | 60 | 0 | 393
0 | 3 | 0 | 0 | 0 | 0 | 37 | 60 | 0 | 408
0 | 4 | 0 | 0 | 0 | 0 | 36 | 60 | 0 | 411
0 | 5 | 0 | 0 | 0 | 0 | 35 | 60 | 0 | 414
0 | 6 | 0 | 0 | 0 | 0 | 34 | 60 | 0 | 431
0 | 7 | 0 | 0 | 0 | 0 | 33 | 60 | 0 | 450
0 | 8 | 0 | 0 | 0 | 0 | 32 | 60 | 0 | 455
0 | 9 | 0 | 0 | 0 | 0 | 31 | 60 | 0 | 472
0 | 10 | 0 | 0 | 0 | 0 | 30 | 60 | 0 | 490
0 | 11 | 0 | 0 | 0 | 0 | 29 | 60 | 0 | 499
0 | 12 | 0 | 0 | 0 | 0 | 28 | 60 | 0 | 520
0 | 15 | 0 | 0 | 0 | 0 | 25 | 60 | 0 | 555
0 | 20 | 0 | 0 | 0 | 0 | 20 | 60 | 0 | 579
0 | 25 | 0 | 0 | 0 | 0 | 15 | 60 | 0 | 532
0 | 4 | 0 | 0 | 0 | 0 | 31 | 65 | 0 | 433
0 | 8 | 0 | 0 | 0 | 0 | 27 | 65 | 0 | 474
0 | 2 | 0 | 0 | 0 | 0 | 28 | 70 | 0 | 433
0 | 4 | 0 | 0 | 0 | 0 | 26 | 70 | 0 | 448
0 | 6 | 0 | 0 | 0 | 0 | 24 | 70 | 0 | 463
0 | 7 | 0 | 0 | 0 | 0 | 23 | 70 | 0 | 488
0 | 8 | 0 | 0 | 0 | 0 | 22 | 70 | 0 | 498
0 | 9 | 0 | 0 | 0 | 0 | 21 | 70 | 0 | 520
0 | 10 | 0 | 0 | 0 | 0 | 20 | 70 | 0 | 551
0 | 15 | 0 | 0 | 0 | 0 | 15 | 70 | 0 | 595
0 | 20 | 0 | 0 | 0 | 0 | 10 | 70 | 0 | 567
0 | 4 | 0 | 0 | 0 | 0 | 21 | 75 | 0 | 434
0 | 8 | 0 | 0 | 0 | 0 | 17 | 75 | 0 | 540
0 | 20 | 0 | 0 | 0 | 0 | 5 | 75 | 0 | 510
0 | 0 | 2 | 0 | 0 | 0 | 38 | 60 | 0 | 362
0 | 0 | 4 | 0 | 0 | 0 | 36 | 60 | 0 | 379
0 | 0 | 6 | 0 | 0 | 0 | 34 | 60 | 0 | 404
0 | 0 | 8 | 0 | 0 | 0 | 32 | 60 | 0 | 455
0 | 0 | 10 | 0 | 0 | 0 | 30 | 60 | 0 | 490
0 | 0 | 8 | 0 | 0 | 0 | 37 | 55 | 0 | 456
0 | 0 | 8 | 0 | 0 | 0 | 27 | 65 | 0 | 488
0 | 0 | 8 | 0 | 0 | 0 | 22 | 70 | 0 | 526
0 | 0 | 8 | 0 | 0 | 0 | 17 | 75 | 0 | 556
0 | 0 | 4 | 0 | 0 | 0 | 26 | 70 | 0 | 395
20 | 0 | 0 | 0 | 0 | 5 | 0 | 75 | 0 | 474
20 | 0 | 0 | 0 | 0 | 10 | 0 | 70 | 0 | 504
20 | 0 | 0 | 0 | 0 | 0 | 5 | 75 | 0 | 445
20 | 0 | 0 | 0 | 0 | 0 | 10 | 70 | 0 | 446
0 | 0 | 20 | 0 | 0 | 0 | 0 | 80 | 0 | 498
0 | 0 | 20 | 0 | 0 | 0 | 2.5 | 77.5 | 0 | 500
0 | 0 | 20 | 0 | 0 | 0 | 5 | 75 | 0 | 525
0 | 0 | 0 | 0 | 0 | 0 | 100 | 0 | 0 | 282
0 | 0 | 0 | 0 | 0 | 0 | 100 | 0 | 0 | 264
0 | 0 | 0 | 0 | 0 | 0 | 100 | 0 | 0 | 297
0 | 0 | 0 | 0 | 0 | 0 | 100 | 0 | 0 | 292
0 | 0 | 0 | 0 | 0 | 0 | 100 | 0 | 0 | 297
0 | 0 | 0 | 0 | 0 | 0 | 100 | 0 | 0 | 296
0 | 0 | 0 | 0 | 0 | 0 | 100 | 0 | 0 | 295
0 | 0 | 0 | 0 | 0 | 0.6178899 | 27.8716 | 71.51051 | 0 | 412
0 | 0 | 0 | 0 | 0 | 0.4310992 | 26.51714 | 73.05177 | 0 | 460
0 | 0 | 0 | 0 | 0 | 0.3656923 | 19.9946 | 79.63971 | 0 | 485
0 | 0 | 0 | 0 | 0 | 1.724636 | 20.92799 | 77.34737 | 0 | 535
0 | 0 | 0 | 0 | 0 | 4.312942 | 19.31555 | 76.37151 | 0 | 590
0 | 0 | 0 | 0 | 0 | 5.921165 | 17.43577 | 76.64306 | 0 | 625
0 | 0 | 0 | 0 | 0 | 10.36915 | 13.01657 | 76.61428 | 0 | 695
0 | 0 | 0 | 0 | 0 | 12.7833 | 7.602684 | 79.61401 | 0 | 740
0 | 0 | 0 | 0 | 0 | 0.121794 | 20.51275 | 79.36546 | 0 | 500
0 | 0 | 0 | 0 | 0 | 0.182201 | 18.5009 | 81.3169 | 0 | 560
0 | 0 | 0 | 0 | 0 | 0.424536 | 16.52074 | 83.05472 | 0 | 507
0 | 0 | 0 | 0 | 0 | 0.848951 | 14.5646 | 84.58645 | 0 | 635
0 | 0 | 0 | 0 | 0 | 2.077542 | 14.13931 | 83.78315 | 0 | 650
0 | 0 | 0 | 0 | 0 | 3.569373 | 12.25753 | 84.1731 | 0 | 670
0 | 0 | 0 | 0 | 0 | 5.465603 | 10.00572 | 84.52868 | 0 | 770
0 | 0 | 0 | 0 | 0 | 7.931022 | 8.112251 | 83.95673 | 0 | 870
0 | 0 | 0 | 0 | 0 | 9.374739 | 6.029911 | 84.59535 | 0 | 865
0 | 0 | 0 | 0 | 0 | 10.36759 | 4.471276 | 85.16114 | 0 | 750
0 | 0 | 0 | 0 | 0 | 0.1802719 | 15.48886 | 84.33086 | 0 | 560
0 | 0 | 0 | 0 | 0 | 0 | 12.04962 | 87.95039 | 0 | 570
0 | 0 | 0 | 0 | 0 | 0.05983829 | 9.464617 | 90.47555 | 0 | 680
0 | 0 | 0 | 0 | 0 | 0.1792655 | 8.05125 | 91.76949 | 0 | 760
0 | 0 | 0 | 0 | 0 | 1.08024 | 6.855556 | 92.0642 | 0 | 810
0 | 0 | 0 | 0 | 0 | 1.621263 | 4.836736 | 93.542 | 0 | 780
0 | 0 | 0 | 0 | 0 | 2.050459 | 5.740974 | 92.20856 | 0 | 800
0 | 0 | 0 | 0 | 0 | 3.525997 | 4.451682 | 92.02232 | 0 | 625
0 | 0 | 0 | 0 | 0 | 3.89736 | 3.924129 | 92.17851 | 0 | 890
0 | 0 | 0 | 0 | 0 | 0.03570335 | 6.013217 | 93.95108 | 0 | 825
0 | 0 | 0 | 0 | 0 | 0.2377657 | 4.439759 | 95.32248 | 0 | 800
0 | 0 | 0 | 0 | 0 | 0.1186697 | 3.823515 | 96.05782 | 0 | 835
0 | 0 | 0 | 0 | 0 | 1.500751 | 5.187054 | 93.3122 | 0 | 850
0 | 0 | 0 | 22.79318 | 15.85661 | 18.80393 | 0 | 42.54629 | 0 | 781
0 | 0 | 0 | 22.79318 | 15.85661 | 18.80393 | 0 | 42.54629 | 0 | 805
0 | 0 | 0 | 22.79318 | 15.85661 | 18.80393 | 0 | 42.54629 | 0 | 812
0 | 0 | 0 | 22.79318 | 15.85661 | 18.80393 | 0 | 42.54629 | 0 | 826
0 | 0 | 0 | 22.79318 | 15.85661 | 18.80393 | 0 | 42.54629 | 0 | 852
0 | 0 | 0 | 22.79318 | 15.85661 | 18.80393 | 0 | 42.54629 | 0 | 869
0 | 4.579629 | 0 | 0 | 0 | 0 | 21.73791 | 73.68246 | 0 | 480
0 | 14.75541 | 0 | 0 | 0 | 0 | 4.234544 | 81.01005 | 0 | 520
0 | 15.0056 | 0 | 0 | 0 | 0 | 8.625613 | 76.36879 | 0 | 570
0 | 14.9695 | 0 | 0 | 0 | 0 | 11.94055 | 73.08994 | 0 | 570
0 | 14.12296 | 0 | 0 | 0 | 0 | 17.1979 | 68.67914 | 0 | 600
0 | 17.67741 | 0 | 0 | 0 | 0 | 4.256639 | 78.06596 | 0 | 500
0 | 4.318597 | 0 | 0 | 0 | 0 | 10.17845 | 85.50295 | 0 | 560
0 | 17.82413 | 0 | 0 | 0 | 0 | 11.93652 | 70.23934 | 0 | 560
0 | 17.61193 | 0 | 0 | 0 | 0 | 15.94769 | 66.44038 | 0 | 570
0 | 23.35076 | 0 | 0 | 0 | 0 | 9.160153 | 67.48908 | 0 | 470
0 | 22.59294 | 0 | 0 | 0 | 0 | 15.02455 | 62.38252 | 0 | 510
0 | 22.29175 | 0 | 0 | 0 | 0 | 23.12226 | 54.58599 | 0 | 550
0 | 27.82639 | 0 | 0 | 0 | 0 | 5.105395 | 67.06822 | 0 | 450
0 | 27.32624 | 0 | 0 | 0 | 0 | 13.71831 | 58.95546 | 0 | 510
0 | 27.22151 | 0 | 0 | 0 | 0 | 18.64695 | 54.13155 | 0 | 510
0 | 21.5 | 0 | 0 | 0 | 10 | 0 | 68.5 | 0 | 625
0 | 33 | 0 | 0 | 0 | 15 | 0 | 52 | 0 | 550
0 | 42 | 0 | 0 | 0 | 15 | 0 | 43 | 0 | 510
0 | 16 | 0 | 0 | 0 | 6 | 0 | 78 | 0 | 480
0 | 20 | 0 | 0 | 0 | 0 | 0 | 80 | 0 | 466
0 | 30 | 0 | 0 | 0 | 0 | 0 | 70 | 0 | 448
33 | 0 | 0 | 0 | 0 | 0 | 0 | 67 | 0 | 450
16.5 | 0 | 16.5 | 0 | 0 | 0 | 0 | 67 | 0 | 481
10 | 23 | 0 | 0 | 0 | 0 | 67 | 0 | 0 | 439
25 | 8 | 0 | 0 | 0 | 0 | 67 | 0 | 0 | 446
30 | 0 | 0 | 0 | 0 | 0 | 70 | 0 | 0 | 470
0 | 0 | 14.28571 | 0 | 0 | 0 | 0 | 85.71429 | 0 | 495
0 | 2.857143 | 11.42857 | 0 | 0 | 0 | 0 | 85.71429 | 0 | 450
0 | 5.714286 | 8.571429 | 0 | 0 | 0 | 0 | 85.71429 | 0 | 450
0 | 8.571429 | 5.714286 | 0 | 0 | 0 | 0 | 85.71429 | 0 | 448
0 | 11.42857 | 2.857143 | 0 | 0 | 0 | 0 | 85.71429 | 0 | 446
0 | 14.28571 | 0 | 0 | 0 | 0 | 0 | 85.71429 | 0 | 470
0 | 8.75 | 3.75 | 0 | 0 | 12.5 | 0 | 75 | 0 | 790
0 | 6.25 | 6.25 | 0 | 0 | 12.5 | 0 | 75 | 0 | 810
0 | 7.79 | 3.34 | 0 | 0 | 11.1 | 0 | 77.77 | 0 | 800
0 | 5.56 | 5.56 | 0 | 0 | 11.1 | 0 | 77.78001 | 0 | 800
0 | 3.33 | 7.78 | 0 | 0 | 11.11 | 0 | 77.78 | 0 | 835
0 | 8.57 | 3.67 | 0 | 0 | 8.16 | 0 | 79.6 | 0 | 600
0 | 6.12 | 6.12 | 0 | 0 | 8.16 | 0 | 79.6 | 0 | 585
0 | 3.67 | 8.57 | 0 | 0 | 8.16 | 0 | 79.6 | 0 | 600
0 | 0 | 12.24 | 0 | 0 | 8.16 | 0 | 79.6 | 0 | 610
0 | 7.03 | 3 | 0 | 0 | 10 | 0 | 79.97 | 0 | 810
0 | 5.02 | 5 | 0 | 0 | 10 | 0 | 79.98 | 0 | 785
0 | 3.01 | 7 | 0 | 0 | 10 | 0 | 79.99 | 0 | 790
0 | 4.19 | 4.17 | 0 | 0 | 8.33 | 0 | 83.31 | 0 | 810
0 | 12 | 0 | 0 | 0 | 4 | 0 | 84 | 0 | 530
0 | 8.4 | 3.6 | 0 | 0 | 4 | 0 | 84 | 0 | 510
0 | 6 | 6 | 0 | 0 | 4 | 0 | 84 | 0 | 510
0 | 3.6 | 8.4 | 0 | 0 | 4 | 0 | 84 | 0 | 515
0 | 0 | 12 | 0 | 0 | 4 | 0 | 84 | 0 | 560
0 | 11.76 | 0 | 0 | 0 | 0 | 0 | 88.24 | 0 | 466
0 | 8.23 | 3.53 | 0 | 0 | 0 | 0 | 88.24 | 0 | 454
0 | 5.880001 | 5.880001 | 0 | 0 | 0 | 0 | 88.24001 | 0 | 436
0 | 3.53 | 8.23 | 0 | 0 | 0 | 0 | 88.24 | 0 | 462
0 | 0 | 11.76 | 0 | 0 | 0 | 0 | 88.24 | 0 | 489
0 | 0 | 0 | 0 | 0 | 0 | 100 | 0 | 0 | 260
0 | 25 | 0 | 0 | 0 | 0 | 0 | 75 | 0 | 478
0 | 30 | 0 | 0 | 0 | 0 | 0 | 70 | 0 | 464
0 | 35 | 0 | 0 | 0 | 0 | 0 | 65 | 0 | 448
0 | 14.30036 | 0 | 10.68649 | 0 | 0 | 0 | 75.01315 | 0 | 548
0 | 14.2889 | 0 | 10.70798 | 0 | 0 | 5.076092 | 69.92702 | 0 | 563
0 | 14.6 | 0 | 6.68 | 0 | 0 | 0 | 78.72 | 0 | 510
0 | 8.02 | 6.58 | 6.68 | 0 | 0 | 0 | 78.72 | 0 | 530
0 | 0 | 14.6 | 6.68 | 0 | 0 | 0 | 78.72 | 0 | 560
0 | 0 | 10.41537 | 11.27772 | 0 | 0 | 0 | 78.3069 | 0 | 639
0 | 0 | 13.40448 | 6.839186 | 0 | 0 | 0 | 79.75633 | 0 | 582
0 | 34.16146 | 0 | 0 | 0 | 0 | 0 | 65.83854 | 0 | 427
0 | 32.59313 | 0 | 0 | 0 | 1.25821 | 0 | 66.14867 | 0 | 431
0 | 32.7422 | 0 | 0 | 0 | 2.534203 | 0 | 64.72359 | 0 | 439
0 | 32.53942 | 0 | 0 | 0 | 4.48224 | 0 | 62.97834 | 0 | 447
0 | 31.83996 | 0 | 0 | 0 | 5.723863 | 0 | 62.43617 | 0 | 461
0 | 31.12662 | 0 | 0 | 0 | 8.751212 | 0 | 60.12217 | 0 | 475
42.08569 | 0 | 0 | 0 | 0 | 3.952615 | 0 | 53.96169 | 0 | 460
40.62844 | 0 | 0 | 0 | 0 | 4.686571 | 0 | 54.68498 | 0 | 465
39.12473 | 0 | 0 | 0 | 0 | 5.438108 | 0 | 55.43716 | 0 | 475
37.5725 | 0 | 0 | 0 | 0 | 6.207975 | 0 | 56.21952 | 0 | 480
35.98649 | 0 | 0 | 0 | 0 | 7.007077 | 0 | 57.00643 | 0 | 490
34.4676 | 0 | 0 | 0 | 0 | 7.765428 | 0 | 57.76697 | 0 | 480
32.62976 | 0 | 0 | 0 | 0 | 8.690941 | 0 | 58.67929 | 0 | 492
30.88078 | 0 | 0 | 0 | 0 | 9.565722 | 0 | 59.5535 | 0 | 505
29.04199 | 0 | 0 | 0 | 0 | 10.47787 | 0 | 60.48014 | 0 | 510
27.00943 | 0 | 0 | 0 | 0 | 11.24841 | 0 | 61.74216 | 0 | 523
25.2026 | 0 | 0 | 0 | 0 | 12.39676 | 0 | 62.40064 | 0 | 527
23.17959 | 0 | 0 | 0 | 0 | 13.40784 | 0 | 63.41257 | 0 | 530
16.94815 | 0 | 0 | 0 | 0 | 1.493895 | 0 | 81.55795 | 0 | 512
17.74279 | 0 | 0 | 0 | 0 | 2.239414 | 0 | 80.0178 | 0 | 495
18.50687 | 0 | 0 | 0 | 0 | 2.99071 | 0 | 78.50242 | 0 | 480
19.28145 | 0 | 0 | 0 | 0 | 3.745258 | 0 | 76.97329 | 0 | 503
20.05908 | 0 | 0 | 0 | 0 | 4.507685 | 0 | 75.43324 | 0 | 452
20.83826 | 0 | 0 | 0 | 0 | 5.266728 | 0 | 73.895 | 0 | 468
21.63648 | 0 | 0 | 0 | 0 | 6.027447 | 0 | 72.33607 | 0 | 478
22.40184 | 0 | 0 | 0 | 0 | 6.78002 | 0 | 70.81815 | 0 | 485
0 | 11.6 | 0 | 0 | 0 | 0 | 36.2 | 52.2 | 0 | 458
0 | 23.2 | 0 | 0 | 0 | 0 | 24.3 | 52.5 | 0 | 529
0 | 5.8 | 0 | 0 | 0 | 0 | 21.3 | 72.9 | 0 | 500
0 | 13.2 | 0 | 0 | 0 | 0 | 14.3 | 72.5 | 0 | 587
10 | 8 | 0 | 0 | 0 | 12.5 | 4.5 | 65 | 0 | 510
18 | 0 | 0 | 0 | 0 | 12.5 | 4.5 | 65 | 0 | 526
0 | 18 | 0 | 0 | 0 | 12.5 | 4.5 | 65 | 0 | 563
30 | 0 | 0 | 0 | 0 | 10 | 0 | 60 | 0 | 480
0 | 30 | 0 | 0 | 0 | 10 | 0 | 60 | 0 | 492
0 | 0.01109877 | 0 | 0 | 0 | 0 | 69.99223 | 29.99667 | 0 | 329
0 | 0.2324584 | 0 | 0 | 0 | 0 | 69.83728 | 29.93026 | 0 | 322
0 | 33.33333 | 0 | 0 | 0 | 0 | 0 | 66.66666 | 0 | 416
0 | 33.05 | 0 | 0 | 0 | 0 | 0 | 66.1 | 0 | 469
20 | 0 | 0 | 0 | 0 | 0 | 0 | 80 | 0 | 480
26 | 0 | 0 | 0 | 0 | 0 | 0 | 74 | 0 | 470
20 | 0 | 0 | 4 | 0 | 0 | 0 | 76 | 0 | 480
26 | 0 | 0 | 10 | 0 | 0 | 0 | 64 | 0 | 477
26 | 0 | 0 | 0 | 0 | 1 | 0 | 73 | 0 | 475
26 | 0 | 0 | 0 | 0 | 0 | 1 | 73 | 0 | 485
20 | 0 | 0 | 0 | 0 | 0 | 10 | 70 | 0 | 512
20 | 0 | 0 | 0 | 0 | 10 | 0 | 70 | 0 | 525
16 | 0 | 0 | 0 | 0 | 16 | 0 | 68 | 0 | 720
0 | 33.3 | 0 | 0 | 0 | 0 | 0 | 66.7 | 0 | 432
0 | 10 | 0 | 8 | 0 | 0 | 0 | 82 | 0 | 566
0 | 13.5 | 0 | 8 | 0 | 0 | 0 | 78.5 | 0 | 554
0 | 16 | 0 | 8 | 0 | 0 | 0 | 76 | 0 | 544
0 | 19 | 0 | 8 | 0 | 0 | 0 | 73 | 0 | 530
0 | 21.5 | 0 | 8 | 0 | 0 | 0 | 70.5 | 0 | 528
0 | 11 | 0 | 18.5 | 0 | 0 | 0 | 70.5 | 0 | 600
0 | 10 | 0 | 10 | 0 | 0 | 0 | 80 | 0 | 571
0 | 4.5 | 0 | 25 | 0 | 0 | 0 | 70.5 | 0 | 645
0 | 10 | 0 | 13.5 | 0 | 0 | 0 | 76.5 | 0 | 587
0 | 10 | 0 | 25 | 0 | 0 | 0 | 65 | 0 | 624
0 | 10 | 0 | 17.5 | 0 | 0 | 0 | 72.5 | 0 | 606
0 | 17.5 | 0 | 12 | 0 | 0 | 0 | 70.5 | 0 | 553
0 | 10 | 0 | 19.5 | 0 | 0 | 0 | 70.5 | 0 | 611
0 | 7.5 | 0 | 22 | 0 | 0 | 0 | 70.5 | 0 | 628
0 | 10 | 0 | 11.5 | 0 | 0 | 0 | 78.5 | 0 | 586
0 | 10 | 0 | 15 | 0 | 0 | 0 | 75 | 0 | 597
0 | 10 | 0 | 27.5 | 0 | 0 | 0 | 62.5 | 0 | 625
0 | 9.5 | 0 | 15.8 | 0 | 0 | 0 | 74.7 | 0 | 607
0 | 11.2 | 0 | 18.6 | 0 | 0 | 0 | 70.2 | 0 | 604
0 | 0 | 0 | 0 | 0 | 0 | 41.68148 | 58.31852 | 0 | 351
0 | 16.10049 | 0 | 0 | 0 | 0 | 56.09943 | 27.497 | 0 | 469
0 | 20.68147 | 0 | 0 | 0 | 0 | 46.21484375 | 32.6469 | 0 | 500
10 | 0 | 30 | 0 | 0 | 0 | 0 | 60 | 0 | 361
0 | 0 | 30 | 10 | 0 | 0 | 0 | 60 | 0 | 376
0 | 0 | 30 | 0 | 0 | 0 | 10 | 60 | 0 | 419
0 | 0 | 30 | 0 | 0 | 10 | 0 | 60 | 0 | 467
0 | 9.09091 | 0 | 0 | 0 | 0 | 30.30303 | 60.60606 | 0 | 498
0 | 10.44776 | 0 | 0 | 0 | 0 | 29.85075 | 59.70149 | 0 | 514
0 | 11.76471 | 0 | 0 | 0 | 0 | 29.41176 | 58.82353 | 0 | 526
0 | 15.49296 | 0 | 0 | 0 | 0 | 28.16901 | 56.33803 | 0 | 553
0 | 16.66667 | 0 | 0 | 0 | 0 | 27.77778 | 55.55555 | 0 | 558
0 | 17.80822 | 0 | 0 | 0 | 0 | 27.39726 | 54.79452 | 0 | 560
0 | 18.91892 | 0 | 0 | 0 | 0 | 27.02703 | 54.05405 | 0 | 562
0 | 25 | 0 | 0 | 0 | 0 | 25 | 50 | 0 | 539
0 | 30.23256 | 0 | 0 | 0 | 0 | 23.25581 | 46.51163 | 0 | 502
0 | 10 | 0 | 10 | 0 | 0 | 0 | 80 | 0 | 577
0 | 12.5 | 0 | 12.5 | 0 | 0 | 0 | 75 | 0 | 574
0 | 15.33737 | 0 | 10.6644 | 0 | 0 | 0 | 73.99823 | 0 | 533
0 | 16.78882 | 0 | 33.42128 | 0 | 0 | 0 | 49.78989 | 0 | 575
0 | 17.44603 | 0 | 8.569792 | 0 | 0 | 0 | 73.98418 | 0 | 509
0 | 0 | 12.20752 | 9.113592 | 0 | 0 | 0 | 78.67888 | 0 | 610
0 | 14 | 0 | 12 | 0 | 0 | 0 | 74 | 0 | 570
0 | 10.5 | 3.5 | 12 | 0 | 0 | 0 | 74 | 0 | 565
0 | 7 | 7 | 12 | 0 | 0 | 0 | 74 | 0 | 565
0 | 3.5 | 10.5 | 12 | 0 | 0 | 0 | 74 | 0 | 590
0 | 0 | 14 | 12 | 0 | 0 | 0 | 74 | 0 | 625
0 | 32.1804 | 0 | 0 | 0 | 3.290705 | 0 | 64.52889 | 0 | 480
0 | 32.74247 | 0 | 0 | 0 | 3.479986 | 0 | 63.61293 | 0 | 475
0 | 31.91848 | 0 | 0 | 0 | 3.782819 | 0 | 63.77917 | 0 | 470
0 | 29.85 | 0 | 0 | 0 | 10.45 | 0 | 59.7 | 0 | 510
0 | 20 | 0 | 0 | 0 | 0 | 0 | 80 | 0 | 477
0 | 20 | 0 | 0 | 0 | 0 | 5 | 75 | 0 | 520
0 | 20 | 0 | 0 | 0 | 0 | 10 | 70 | 0 | 553
0 | 20 | 0 | 0 | 0 | 0 | 20 | 60 | 0 | 556
0 | 20 | 0 | 0 | 0 | 0 | 40 | 40 | 0 | 518
0 | 20 | 0 | 0 | 0 | 0 | 60 | 20 | 0 | 467
0 | 20 | 0 | 0 | 0 | 0 | 80 | 0 | 0 | 446
0 | 15.64766 | 0 | 12.99232 | 0 | 0 | 0 | 71.36002 | 0 | 541
0 | 0 | 0 | 41.66722 | 0 | 0 | 0 | 58.33278 | 0 | 752
0 | 0 | 0 | 46.71337 | 0 | 0 | 0 | 53.28663 | 0 | 760
0 | 0 | 0 | 51.7247 | 0 | 0 | 0 | 48.27529 | 0 | 777
0 | 0 | 0 | 48.05591 | 0 | 0 | 0 | 49.83462 | 2.109471 | 760
0 | 0 | 0 | 50.63553 | 0 | 0 | 0 | 47.25875 | 2.105722 | 772
0 | 0 | 0 | 53.20599 | 0 | 0 | 0 | 44.69202 | 2.101986 | 781
0 | 0 | 0 | 49.4779 | 0 | 0 | 0 | 46.17832 | 4.343782 | 764
0 | 0 | 0 | 54.77463 | 0 | 0 | 0 | 40.89745 | 4.327915 | 784
0 | 0 | 0 | 56.43856 | 0 | 0 | 0 | 36.87235 | 6.689082 | 784
0 | 0 | 0 | 58.20676 | 0 | 0 | 0 | 32.59504 | 9.198197 | 779
0.9604246 | 24.75321 | 0 | 0 | 0 | 0 | 0 | 74.25963 | 0 | 447
0 | 24.7165 | 1.107299 | 0 | 0 | 0 | 0 | 74.14951 | 0 | 454
0 | 24.77529 | 0 | 0 | 0 | 0 | 0 | 74.32586 | 0 | 457
0 | 24.77283 | 0 | 0 | 0 | 0 | 0 | 74.3185 | 0 | 462
20 | 0 | 0 | 0 | 5 | 0 | 0 | 75 | 0 | 445
20 | 0 | 0 | 0 | 10 | 0 | 0 | 70 | 0 | 455
25 | 0 | 0 | 0 | 0 | 25 | 0 | 50 | 0 | 650
0 | 0 | 0 | 37.5 | 0 | 12.5 | 0 | 50 | 0 | 812
0 | 0 | 0 | 25 | 0 | 25 | 0 | 50 | 0 | 880
0 | 0 | 0 | 52.1 | 0 | 26.1 | 0 | 21.8 | 0 | 856
0 | 0 | 0 | 59.4 | 0 | 17.8 | 0 | 22.8 | 0 | 840
0 | 0 | 0 | 55.2 | 0 | 11.2 | 0 | 33.6 | 0 | 829
0 | 0 | 0 | 57 | 0 | 9.7 | 0 | 33.3 | 0 | 829
0 | 0 | 0 | 58.8 | 0 | 15.7 | 0 | 25.5 | 0 | 833
0 | 0 | 0 | 55.5 | 0 | 13.9 | 0 | 30.6 | 0 | 836
0 | 0 | 0 | 66.7 | 0 | 33.3 | 0 | 0 | 0 | 829
0 | 0 | 0 | 50 | 0 | 0 | 0 | 50 | 0 | 792
0 | 0 | 0 | 42.7 | 0 | 0 | 0 | 57.3 | 0 | 776
0 | 0 | 0 | 25 | 25 | 0 | 0 | 50 | 0 | 755
0 | 0 | 0 | 12.5 | 12.5 | 0 | 0 | 75 | 0 | 755
0 | 0 | 0 | 40 | 20 | 0 | 0 | 40 | 0 | 770
0 | 0 | 0 | 43.75 | 6.25 | 0 | 0 | 50 | 0 | 766
0 | 0 | 0 | 6.25 | 43.75 | 0 | 0 | 50 | 0 | 770
0 | 0 | 0 | 30 | 30 | 0 | 0 | 40 | 0 | 765
0 | 0 | 0 | 50 | 10 | 0 | 0 | 40 | 0 | 782
0 | 0 | 0 | 23.7 | 23.7 | 0 | 0 | 52.6 | 0 | 749
0 | 0 | 0 | 21.3 | 21.4 | 0 | 0 | 57.3 | 0 | 747
0 | 0 | 0 | 0 | 50 | 0 | 0 | 50 | 0 | 790
0 | 0 | 0 | 37.5 | 6.25 | 6.25 | 0 | 50 | 0 | 773
0 | 0 | 0 | 44.4 | 11.15 | 11.15 | 0 | 33.3 | 0 | 793
0 | 0 | 0 | 41.65834 | 16.68332 | 4.195804 | 0 | 37.46254 | 0 | 774
0 | 0 | 0 | 25 | 12.5 | 12.5 | 0 | 50 | 0 | 778
0 | 0 | 0 | 24.5 | 24.5 | 1 | 0 | 50 | 0 | 755
0 | 0 | 28 | 0 | 0 | 0 | 0 | 72 | 0 | 523
0 | 0 | 33 | 0 | 0 | 0 | 0 | 67 | 0 | 522
0 | 0 | 0 | 51 | 0 | 34 | 0 | 15 | 0 | 877
33.3 | 0 | 0 | 0 | 0 | 0 | 0 | 66.7 | 0 | 437
30 | 3.3 | 0 | 0 | 0 | 0 | 0 | 66.7 | 0 | 413
26.6 | 6.7 | 0 | 0 | 0 | 0 | 0 | 66.7 | 0 | 405
23.3 | 10 | 0 | 0 | 0 | 0 | 0 | 66.7 | 0 | 390
20 | 13.3 | 0 | 0 | 0 | 0 | 0 | 66.7 | 0 | 387
16.65 | 16.65 | 0 | 0 | 0 | 0 | 0 | 66.7 | 0 | 383
13.3 | 20 | 0 | 0 | 0 | 0 | 0 | 66.7 | 0 | 383
10 | 23.3 | 0 | 0 | 0 | 0 | 0 | 66.7 | 0 | 382
6.7 | 26.6 | 0 | 0 | 0 | 0 | 0 | 66.7 | 0 | 384
3.3 | 30 | 0 | 0 | 0 | 0 | 0 | 66.7 | 0 | 401
0 | 33.3 | 0 | 0 | 0 | 0 | 0 | 66.7 | 0 | 435
12 | 18 | 3.3 | 0 | 0 | 0 | 0 | 66.7 | 0 | 375
10.6 | 16 | 6.7 | 0 | 0 | 0 | 0 | 66.7 | 0 | 380
9.3 | 14 | 10 | 0 | 0 | 0 | 0 | 66.7 | 0 | 380
8 | 12 | 13.3 | 0 | 0 | 0 | 0 | 66.7 | 0 | 380
6.7 | 10 | 16.6 | 0 | 0 | 0 | 0 | 66.7 | 0 | 385
5.3 | 8 | 20 | 0 | 0 | 0 | 0 | 66.7 | 0 | 384
4 | 6 | 23.3 | 0 | 0 | 0 | 0 | 66.7 | 0 | 398
2.7 | 4 | 26.6 | 0 | 0 | 0 | 0 | 66.7 | 0 | 386
1.3 | 2 | 30 | 0 | 0 | 0 | 0 | 66.7 | 0 | 430
0 | 0 | 33.3 | 0 | 0 | 0 | 0 | 66.7 | 0 | 484
0 | 0 | 31.8 | 0 | 0 | 5.8 | 0 | 62.4 | 0 | 555
0 | 6.4 | 25.4 | 0 | 0 | 5.8 | 0 | 62.4 | 0 | 488
0 | 12.7 | 19.1 | 0 | 0 | 5.8 | 0 | 62.4 | 0 | 455
0 | 19.1 | 12.7 | 0 | 0 | 5.8 | 0 | 62.4 | 0 | 436
0 | 25.4 | 6.4 | 0 | 0 | 5.8 | 0 | 62.4 | 0 | 454
0 | 31.8 | 0 | 0 | 0 | 5.8 | 0 | 62.4 | 0 | 477
15 | 0 | 0 | 0 | 0 | 5 | 0 | 80 | 0 | 523
15 | 0 | 0 | 0 | 0 | 7.5 | 0 | 77.5 | 0 | 549
15 | 0 | 0 | 0 | 0 | 10 | 0 | 75 | 0 | 583
15 | 0 | 0 | 0 | 0 | 12.5 | 0 | 72.5 | 0 | 624
15 | 0 | 0 | 0 | 0 | 14 | 0 | 71 | 0 | 669
15 | 0 | 0 | 0 | 0 | 15 | 0 | 70 | 0 | 710
15 | 0 | 0 | 0 | 0 | 16 | 0 | 69 | 0 | 728
15 | 0 | 0 | 0 | 0 | 17.5 | 0 | 67.5 | 0 | 732
15 | 0 | 0 | 0 | 0 | 4 | 0 | 80 | 0 | 515
0 | 0 | 0 | 30 | 0 | 10 | 0 | 60 | 0 | 797
0 | 0 | 0 | 30 | 0 | 20 | 0 | 50 | 0 | 827
0 | 0 | 0 | 30 | 0 | 30 | 0 | 40 | 0 | 868
22.01344 | 0 | 0 | 0 | 0 | 0 | 0 | 77.98656 | 0 | 464
25.15336 | 0 | 0 | 0 | 0 | 0 | 0 | 74.84664 | 0 | 461
28.34657 | 0 | 0 | 0 | 0 | 0 | 0 | 71.65343 | 0 | 460
33.146 | 0 | 0 | 0 | 0 | 0 | 0 | 66.854 | 0 | 458
36.51171 | 0 | 0 | 0 | 0 | 0 | 0 | 63.48829 | 0 | 450
39.94924 | 0 | 0 | 0 | 0 | 0 | 0 | 60.05076 | 0 | 448
0 | 0 | 0 | 57.2 | 0 | 42.8 | 0 | 0 | 0 | 862
0 | 0 | 0 | 54.4 | 0 | 40.6 | 0 | 5 | 0 | 894
0 | 0 | 0 | 53.3 | 0 | 39.7 | 0 | 7 | 0 | 890
0 | 0 | 0 | 51.6 | 0 | 38.4 | 0 | 10 | 0 | 889
0 | 0 | 0 | 48.7 | 0 | 36.3 | 0 | 15 | 0 | 899
0 | 0 | 0 | 45.8 | 0 | 34.2 | 0 | 20 | 0 | 881
0 | 0 | 0 | 60 | 0 | 40 | 0 | 0 | 0 | 860
0 | 0 | 0 | 57 | 0 | 38 | 0 | 5 | 0 | 869
0 | 0 | 0 | 55.8 | 0 | 37.2 | 0 | 7 | 0 | 878
0 | 0 | 0 | 54 | 0 | 36 | 0 | 10 | 0 | 884
0 | 0 | 0 | 51 | 0 | 34 | 0 | 15 | 0 | 874
0 | 0 | 0 | 48 | 0 | 32 | 0 | 20 | 0 | 875
0 | 0 | 0 | 42 | 0 | 28 | 0 | 30 | 0 | 856
0 | 0 | 0 | 64.3 | 0 | 35.7 | 0 | 0 | 0 | 850
0 | 0 | 0 | 61.1 | 0 | 33.9 | 0 | 5 | 0 | 863
0 | 0 | 0 | 57.9 | 0 | 32.1 | 0 | 10 | 0 | 876
0 | 0 | 0 | 54.7 | 0 | 30.3 | 0 | 15 | 0 | 869
0 | 0 | 0 | 63.3 | 0 | 31.7 | 0 | 5 | 0 | 839
0 | 0 | 0 | 62 | 0 | 31 | 0 | 7 | 0 | 852
0 | 0 | 0 | 60 | 0 | 30 | 0 | 10 | 0 | 859
0 | 0 | 0 | 56.7 | 0 | 28.3 | 0 | 15 | 0 | 867
0 | 0 | 0 | 53.3 | 0 | 26.7 | 0 | 20 | 0 | 866
0 | 0 | 0 | 61.9 | 0 | 28.1 | 0 | 10 | 0 | 858
0 | 0 | 0 | 60.7 | 0 | 24.3 | 0 | 15 | 0 | 853
0 | 0 | 0 | 44.95504 | 0 | 29.97003 | 0 | 25.07493 | 0 | 867
0 | 0 | 0 | 50 | 0 | 25 | 0 | 25 | 0 | 861
0 | 25 | 0 | 0 | 0 | 0 | 0 | 74 | 0 | 491
0 | 25 | 0 | 0 | 0 | 0 | 0 | 75 | 0 | 482
0 | 24 | 0 | 0 | 0 | 0 | 0 | 75 | 0 | 499
0 | 20 | 0 | 0 | 0 | 0 | 0 | 80 | 0 | 492
0 | 19 | 0 | 0 | 0 | 0 | 0 | 80 | 0 | 515
0 | 26.96348 | 0 | 21.12819 | 0 | 0 | 0 | 51.90833 | 0 | 498
0 | 31.87482 | 0 | 13.70565 | 0 | 0 | 0 | 54.41954 | 0 | 477
0 | 33.0728 | 0 | 10.53597 | 0 | 0 | 0 | 56.39123 | 0 | 470
0 | 23.02247 | 0 | 21.01821 | 0 | 0 | 0 | 55.95932 | 0 | 517
0 | 36.603 | 0 | 6.217214 | 0 | 0 | 0 | 57.17979 | 0 | 444
0 | 37.72409 | 0 | 3.299615 | 0 | 0 | 0 | 58.97629 | 0 | 437
0 | 19.02607 | 0 | 21.42151 | 0 | 0 | 0 | 59.55242 | 0 | 548
0 | 23.67159 | 0 | 16.21024 | 0 | 0 | 0 | 60.11817 | 0 | 520
0 | 16.71224 | 0 | 20.90338 | 0 | 0 | 0 | 62.38439 | 0 | 568
0 | 23.61345 | 0 | 13.12951 | 0 | 0 | 0 | 63.25704 | 0 | 518
0 | 20.4899 | 0 | 15.62398 | 0 | 0 | 0 | 63.88612 | 0 | 530
0 | 26.07585 | 0 | 9.084113 | 0 | 0 | 0 | 64.84004 | 0 | 493
0 | 28.04653 | 0 | 5.921836 | 0 | 0 | 0 | 66.03163 | 0 | 493
0 | 17.269 | 0 | 17.07336 | 0 | 0 | 0 | 65.65763 | 0 | 563
0 | 13.40945 | 0 | 21.12234 | 0 | 0 | 0 | 65.46822 | 0 | 587
0 | 21.03801 | 0 | 12.61 | 0 | 0 | 0 | 66.35199 | 0 | 522
0 | 11.13605 | 0 | 22.40226 | 0 | 0 | 0 | 66.46169 | 0 | 601
0 | 28.72164 | 0 | 3.527142 | 0 | 0 | 0 | 67.75122 | 0 | 480
0 | 21.81385 | 0 | 10.201 | 0 | 0 | 0 | 67.98515 | 0 | 518
0 | 14.48341 | 0 | 15.81592 | 0 | 0 | 0 | 69.70066 | 0 | 567
0 | 22.35025 | 0 | 6.981105 | 0 | 0 | 0 | 70.66865 | 0 | 506
0 | 11.63844 | 0 | 17.22189 | 0 | 0 | 0 | 71.13966 | 0 | 598
0 | 13.70091 | 0 | 14.60996 | 0 | 0 | 0 | 71.68913 | 0 | 571
0 | 23.62087 | 0 | 3.39258 | 0 | 0 | 0 | 72.98655 | 0 | 490
0 | 14.72063 | 0 | 11.40917 | 0 | 0 | 0 | 73.8702 | 0 | 555
0 | 11.83883 | 0 | 13.88389 | 0 | 0 | 0 | 74.27728 | 0 | 589
0 | 14.7647 | 0 | 9.902328 | 0 | 0 | 0 | 75.33297 | 0 | 553
0 | 17.94889 | 0 | 3.214908 | 0 | 0 | 0 | 78.8362 | 0 | 504
0 | 15.85444 | 0 | 5.257958 | 0 | 0 | 0 | 78.8876 | 0 | 523
0 | 15.717 | 0 | 3.480655 | 0 | 0 | 0 | 80.80235 | 0 | 505
26.16306 | 0 | 0 | 9.33112 | 0 | 0 | 0 | 64.50581 | 0 | 435
0 | 14.25927 | 0 | 10.91975 | 0 | 0 | 0 | 74.82098 | 0 | 505
0 | 0 | 10.00601 | 11.28751 | 0 | 0 | 0 | 78.70647 | 0 | 610
0 | 18.47105 | 0.5398581 | 0 | 0 | 7.356457 | 0 | 73.63263 | 0 | 481
0 | 23.43714 | 0.2145549 | 0 | 0 | 6.132261 | 0 | 70.21604 | 0 | 460
0 | 28.60148 | 0.1756274 | 0 | 0 | 6.190529 | 0 | 65.03236 | 0 | 455
0 | 30.73162 | 0.2208089 | 0 | 0 | 5.625241 | 0 | 63.42233 | 0 | 432
0 | 14.07928 | 0.06345111 | 7.460739 | 5.190238 | 0.7620433 | 0 | 71.8204 | 0 | 564
0 | 0 | 0 | 0 | 37.49567 | 12.49907 | 0 | 50.00526 | 0 | 773
0 | 0 | 0 | 0 | 43.49553 | 12.49873 | 0 | 44.00574 | 0 | 769
0 | 0 | 0 | 0 | 39.99572 | 12.49932 | 0 | 47.50496 | 0 | 773
0 | 0 | 0 | 60 | 0 | 30 | 0 | 10 | 0 | 835
0 | 0 | 0 | 61.91 | 0 | 29.92 | 0 | 8.17 | 0 | 822
0 | 0 | 0 | 59 | 0 | 26 | 0 | 15 | 0 | 833
0 | 0 | 0 | 63.69 | 0 | 28.23 | 0 | 8.08 | 0 | 814
39 | 0 | 0 | 0 | 0 | 0 | 0 | 61 | 0 | 470
37 | 0 | 0 | 0 | 0 | 0 | 0 | 63 | 0 | 470
33.5 | 0 | 0 | 0 | 0 | 0 | 0 | 66.5 | 0 | 450
26 | 0 | 0 | 0 | 0 | 0 | 0 | 74 | 0 | 480
23.4 | 0 | 0 | 0 | 0 | 0 | 0 | 76.6 | 0 | 490
26 | 0 | 0 | 3 | 0 | 0 | 0 | 71 | 0 | 460
25 | 0 | 0 | 4.9 | 4.4 | 0 | 0 | 65.7 | 0 | 460
25.3 | 0 | 0 | 7.1 | 4.1 | 0 | 0 | 63.5 | 0 | 460
0 | 46 | 0 | 0 | 0 | 0 | 0 | 54 | 0 | 460
0 | 38.93894 | 0 | 10.71071 | 0 | 0 | 0 | 50.35035 | 0 | 460
33.08147 | 0 | 0 | 0 | 0 | 0 | 0 | 66.86256 | 0 | 451
32.87605 | 0 | 0 | 0 | 0 | 0 | 0 | 66.74835 | 0 | 441
0 | 16.27998 | 0 | 33.05934 | 0 | 0 | 0 | 50.63772 | 0 | 579
0 | 14.68048 | 0 | 31.6579 | 0 | 0 | 0 | 53.52881 | 0 | 571
25 | 25 | 0 | 0 | 0 | 0 | 0 | 50 | 0 | 330
10 | 20 | 0 | 0 | 0 | 0 | 0 | 70 | 0 | 419
0 | 30 | 0 | 0 | 0 | 0 | 0 | 70 | 0 | 470
0 | 20 | 10 | 0 | 0 | 0 | 0 | 70 | 0 | 423
0 | 25.69 | 0 | 0 | 0 | 0 | 7.4 | 66.91 | 0 | 510
0 | 18.21 | 0 | 0 | 0 | 0 | 15.17 | 66.62 | 0 | 565
0 | 10.44 | 0 | 0 | 0 | 0 | 21.68 | 67.88 | 0 | 535
0 | 24.87 | 0 | 0 | 0 | 0 | 3.62 | 71.51 | 0 | 480
0 | 17.38 | 0 | 0 | 0 | 0 | 7.51 | 75.11 | 0 | 570
25 | 0 | 0 | 0 | 0 | 0 | 0 | 75 | 0 | 454
0 | 25 | 0 | 0 | 0 | 0 | 0 | 75 | 0 | 438
0 | 0.03074006 | 0 | 25.45222 | 24.25686 | 0.005338822 | 0 | 50.25484 | 0 | 732
0 | 0.1345745 | 0 | 24.91344 | 0.03449078 | 24.44559 | 0 | 50.47191 | 0 | 887
0 | 0.009373851 | 0 | 50.28913 | 0.04324451 | 0.005698057 | 0 | 49.65256 | 0 | 792
0 | 0.1470192 | 0 | 0.1740979 | 21.52622 | 22.13776 | 0 | 56.0149 | 0 | 845
0 | 0.1025904 | 0 | 0.216466 | 41.67747 | 14.51886 | 0 | 43.48462 | 0 | 796
0 | 6.305924 | 0 | 12.80172 | 0 | 18.60017 | 0 | 62.29219 | 0 | 832
0 | 0 | 0 | 24.99083 | 24.50391 | 0 | 0 | 50.50525 | 0 | 708
0 | 0 | 0 | 14.42782 | 32.60358 | 2.449768 | 0 | 50.51882 | 0 | 720
0 | 0 | 0 | 13.71309 | 32.21421 | 4.918709 | 0 | 49.154 | 0 | 724
0 | 0 | 0 | 10.04462 | 31.84119 | 10.08062 | 0 | 48.03357 | 0 | 734
0 | 0 | 0 | 7.391073 | 33.9357 | 11.9627 | 0 | 46.71052 | 0 | 750
0 | 0 | 0 | 5.322021 | 31.73476 | 16.00913 | 0 | 46.93409 | 0 | 770
0 | 0 | 0 | 1.681416 | 31.50437 | 20.46796 | 0 | 46.34625 | 0 | 815
0 | 0 | 0 | 0 | 32.14449 | 22.63719 | 0 | 45.21833 | 0 | 813
0 | 0 | 0 | 0 | 25 | 10 | 0 | 65 | 0 | 810
0 | 0 | 0 | 0 | 35 | 10 | 0 | 55 | 0 | 790
0 | 0 | 0 | 0 | 40 | 5 | 0 | 55 | 0 | 785
0 | 0 | 0 | 0 | 40 | 10 | 0 | 50 | 0 | 785
0 | 0 | 0 | 0 | 40 | 15 | 0 | 45 | 0 | 785
0 | 0 | 0 | 0 | 45 | 10 | 0 | 45 | 0 | 775
0 | 0 | 0 | 0 | 50 | 10 | 0 | 40 | 0 | 765
0 | 0 | 0 | 25 | 0 | 10 | 0 | 65 | 0 | 785
0 | 0 | 0 | 30 | 0 | 15 | 0 | 55 | 0 | 800
0 | 0 | 0 | 35 | 0 | 10 | 0 | 55 | 0 | 795
0 | 0 | 0 | 40 | 0 | 5 | 0 | 55 | 0 | 785
0 | 0 | 0 | 35 | 0 | 15 | 0 | 50 | 0 | 805
0 | 0 | 0 | 40 | 0 | 10 | 0 | 50 | 0 | 800
0 | 0 | 0 | 35 | 0 | 20 | 0 | 45 | 0 | 820
0 | 0 | 0 | 40 | 0 | 15 | 0 | 45 | 0 | 810
0 | 0 | 0 | 45 | 0 | 10 | 0 | 45 | 0 | 805
0 | 0 | 0 | 45 | 0 | 15 | 0 | 40 | 0 | 815
0 | 0 | 0 | 50 | 0 | 10 | 0 | 40 | 0 | 815
0 | 0 | 0 | 0 | 30 | 10 | 0 | 60 | 0 | 800
0 | 0 | 0 | 30 | 0 | 10 | 0 | 60 | 0 | 790
0 | 26 | 0 | 0 | 0 | 0 | 64 | 10 | 0 | 496
0 | 47.5 | 0 | 0 | 0 | 2.5 | 0 | 50 | 0 | 438
0 | 46.5 | 0 | 0 | 0 | 3.5 | 0 | 50 | 0 | 440
0 | 45 | 0 | 0 | 0 | 5 | 0 | 50 | 0 | 456
0 | 43.5 | 0 | 0 | 0 | 6.5 | 0 | 50 | 0 | 462
0 | 42.5 | 0 | 0 | 0 | 7.5 | 0 | 50 | 0 | 462
0 | 40.3 | 0 | 0 | 0 | 9.7 | 0 | 50 | 0 | 470
0 | 39 | 0 | 0 | 0 | 11 | 0 | 50 | 0 | 482
0 | 36.5 | 0 | 0 | 0 | 13.5 | 0 | 50 | 0 | 508
0 | 34 | 0 | 0 | 0 | 16 | 0 | 50 | 0 | 520
0 | 30 | 0 | 0 | 0 | 15 | 0 | 55 | 0 | 572
0 | 45 | 0 | 0 | 0 | 10 | 0 | 45 | 0 | 460
0 | 25 | 0 | 0 | 0 | 0 | 25 | 50 | 0 | 526
66.66666 | 0 | 0 | 0 | 0 | 0 | 0 | 33.33333 | 0 | 200
67.24138 | 0 | 0 | 0 | 0 | 0 | 1.724138 | 31.03448 | 0 | 203
68.51852 | 0 | 0 | 0 | 0 | 0 | 5.555555 | 25.92593 | 0 | 277
69.23077 | 0 | 0 | 0 | 0 | 0 | 7.692307 | 23.07692 | 0 | 300
70 | 0 | 0 | 0 | 0 | 0 | 10 | 20 | 0 | 320
70.83334 | 0 | 0 | 0 | 0 | 0 | 12.5 | 16.66667 | 0 | 285
71.73913 | 0 | 0 | 0 | 0 | 0 | 15.21739 | 13.04348 | 0 | 275
72.72727 | 0 | 0 | 0 | 0 | 0 | 18.18182 | 9.090909 | 0 | 250
73.80952 | 0 | 0 | 0 | 0 | 0 | 21.42857 | 4.761905 | 0 | 205
0 | 0 | 0 | 0 | 40 | 12.5 | 0 | 47.5 | 0 | 773
0 | 0 | 0 | 0 | 43.5 | 12.5 | 0 | 44 | 0 | 769
0 | 0 | 0 | 0 | 37.5 | 12.5 | 0 | 50 | 0 | 773
0 | 0 | 0 | 59 | 0 | 26 | 0 | 15 | 0 | 833
0 | 0 | 0 | 52.5 | 0 | 7.5 | 0 | 40 | 0 | 789
0 | 0 | 0 | 42 | 0 | 13 | 0 | 45 | 0 | 798
0 | 0 | 0 | 38 | 0 | 12 | 0 | 50 | 0 | 775
0 | 0 | 0 | 63.69 | 0 | 28.23 | 0 | 8.08 | 0 | 814
0 | 0 | 0 | 26.3 | 0 | 8.93 | 0 | 64.77 | 0 | 781
0 | 0 | 20 | 0 | 5 | 0 | 0 | 75 | 0 | 495
0 | 0 | 20 | 0 | 10 | 0 | 0 | 70 | 0 | 541
0 | 3.517588 | 0.5025126 | 0 | 0 | 1.507538 | 11.05528 | 83.41709 | 0 | 525
0 | 4 | 0.5 | 1 | 1 | 2 | 10 | 81 | 0 | 555
50 | 0 | 0 | 0 | 0 | 0 | 0 | 50 | 0 | 440
37.5 | 12.5 | 0 | 0 | 0 | 0 | 0 | 50 | 0 | 370
25 | 25 | 0 | 0 | 0 | 0 | 0 | 50 | 0 | 350
12.5 | 37.5 | 0 | 0 | 0 | 0 | 0 | 50 | 0 | 360
0 | 50 | 0 | 0 | 0 | 0 | 0 | 50 | 0 | 430
20 | 0 | 0 | 0 | 0 | 0 | 0 | 80 | 0 | 460
0 | 9.761099 | 6.285942 | 0 | 0 | 0.2524873 | 11.09331 | 71.76765 | 0 | 520
0 | 0 | 2.2 | 0 | 0 | 0 | 46.7 | 51.1 | 0 | 322
0 | 0 | 3.9 | 0 | 0 | 0 | 35.9 | 60.2 | 0 | 392
0 | 0 | 4.3 | 0 | 0 | 0 | 28.5 | 67.2 | 0 | 455
0 | 0 | 5.6 | 0 | 0 | 0 | 32.9 | 61.5 | 0 | 430
0 | 0 | 6.1 | 0 | 0 | 0 | 51.5 | 42.4 | 0 | 395
0 | 0 | 6.9 | 0 | 0 | 0 | 41.6 | 51.5 | 0 | 403
0 | 0 | 7.4 | 0 | 0 | 0 | 30.6 | 62 | 0 | 470
0 | 0 | 8.3 | 0 | 0 | 0 | 50.1 | 41.6 | 0 | 408
0 | 0 | 8.9 | 0 | 0 | 0 | 40.7 | 50.4 | 0 | 433
0 | 0 | 11.4 | 0 | 0 | 0 | 26.5 | 62.1 | 0 | 538
0 | 0 | 14.3 | 0 | 0 | 0 | 21 | 64.7 | 0 | 600
0 | 0 | 14.8 | 0 | 0 | 0 | 14.5 | 70.7 | 0 | 630
0 | 0 | 18.5 | 0 | 0 | 0 | 20 | 61.5 | 0 | 605
0 | 0 | 18.7 | 0 | 0 | 0 | 38.5 | 42.8 | 0 | 525
0 | 0 | 19.4 | 0 | 0 | 0 | 67.2 | 13.4 | 0 | 430
0 | 0 | 19.6 | 0 | 0 | 0 | 8.6 | 71.8 | 0 | 580
0 | 0 | 19.8 | 0 | 0 | 0 | 59 | 21.2 | 0 | 450
0 | 0 | 20 | 0 | 0 | 0 | 49.3 | 30.7 | 0 | 470
0 | 0 | 20.1 | 0 | 0 | 0 | 69.3 | 10.6 | 0 | 425
0 | 0 | 20.1 | 0 | 0 | 0 | 28.5 | 51.4 | 0 | 558
0 | 0 | 21 | 0 | 0 | 0 | 15.9 | 63.1 | 0 | 580
0 | 0 | 22.4 | 0 | 0 | 0 | 32.7 | 44.9 | 0 | 530
0 | 0 | 23.3 | 0 | 0 | 0 | 10.6 | 66.1 | 0 | 520
0 | 0 | 29.9 | 0 | 0 | 0 | 59 | 11.1 | 0 | 443
0 | 0 | 29.9 | 0 | 0 | 0 | 54.7 | 15.4 | 0 | 443
0 | 0 | 29.9 | 0 | 0 | 0 | 20.2 | 49.9 | 0 | 460
0 | 0 | 33.6 | 0 | 0 | 0 | 33.8 | 32.6 | 0 | 425
0 | 0 | 18.5 | 0 | 0 | 0 | 47 | 34.5 | 0 | 490
0 | 0 | 19 | 0 | 0 | 0 | 55.3 | 25.7 | 0 | 465
0 | 0 | 19.3 | 0 | 0 | 0 | 34.3 | 46.4 | 0 | 535
0 | 0 | 19.5 | 0 | 0 | 0 | 62.9 | 17.6 | 0 | 450
0 | 0 | 19.8 | 0 | 0 | 0 | 56.3 | 23.9 | 0 | 460
0 | 0 | 21.6 | 0 | 0 | 0 | 44 | 34.4 | 0 | 500
0 | 0 | 22.8 | 0 | 0 | 0 | 51.9 | 25.3 | 0 | 470
0 | 0 | 23.2 | 0 | 0 | 0 | 61.1 | 15.7 | 0 | 450
0 | 0 | 23.5 | 0 | 0 | 0 | 57.6 | 18.9 | 0 | 465
0 | 0 | 23.5 | 0 | 0 | 0 | 36.8 | 39.7 | 0 | 510
0 | 0 | 23.6 | 0 | 0 | 0 | 63.4 | 13 | 0 | 452
0 | 0 | 24.3 | 0 | 0 | 0 | 21.8 | 53.9 | 0 | 530
0 | 0 | 24.5 | 0 | 0 | 0 | 72.2 | 3.3 | 0 | 440
0 | 0 | 24.6 | 0 | 0 | 0 | 70 | 5.4 | 0 | 440
0 | 0 | 24.6 | 0 | 0 | 0 | 67.7 | 7.7 | 0 | 450
0 | 0 | 25.2 | 0 | 0 | 0 | 54.2 | 20.6 | 0 | 465
0 | 0 | 25.1 | 0 | 0 | 0 | 34.4 | 40.5 | 0 | 505
0 | 0 | 25.1 | 0 | 0 | 0 | 39.6 | 35.3 | 0 | 490
0 | 0 | 26 | 0 | 0 | 0 | 29.9 | 44.1 | 0 | 505
0 | 0 | 26.3 | 0 | 0 | 0 | 42.6 | 31.1 | 0 | 480
0 | 0 | 27.4 | 0 | 0 | 0 | 41.6 | 31 | 0 | 480
0 | 0 | 28 | 0 | 0 | 0 | 52 | 20 | 0 | 455
0 | 0 | 29.3 | 0 | 0 | 0 | 49 | 21.7 | 0 | 455
0 | 0 | 30 | 0 | 0 | 0 | 56.9 | 13.1 | 0 | 445
0 | 0 | 30.1 | 0 | 0 | 0 | 29.4 | 40.5 | 0 | 468
0 | 0 | 34.3 | 0 | 0 | 0 | 44.3 | 21.4 | 0 | 415
0 | 0 | 4 | 0 | 0 | 0 | 56 | 40 | 0 | 347
0 | 0 | 4 | 0 | 0 | 0 | 26 | 70 | 0 | 450
0 | 0 | 5 | 0 | 0 | 0 | 65 | 30 | 0 | 350
0 | 0 | 8 | 0 | 0 | 0 | 82 | 10 | 0 | 350
0 | 0 | 8 | 0 | 0 | 0 | 72 | 20 | 0 | 380
0 | 0 | 8 | 0 | 0 | 0 | 60 | 32 | 0 | 378
0 | 0 | 8 | 0 | 0 | 0 | 56 | 36 | 0 | 385
0 | 0 | 10 | 0 | 0 | 0 | 10 | 80 | 0 | 645
0 | 0 | 11 | 0 | 0 | 0 | 39 | 50 | 0 | 460
0 | 0 | 12 | 0 | 0 | 0 | 68 | 20 | 0 | 377
0 | 0 | 12 | 0 | 0 | 0 | 58 | 30 | 0 | 420
0 | 0 | 12 | 0 | 0 | 0 | 46 | 42 | 0 | 442
0 | 0 | 12.5 | 0 | 0 | 0 | 12.5 | 75 | 0 | 635
0 | 0 | 15 | 0 | 0 | 0 | 35 | 50 | 0 | 490
0 | 0 | 16.7 | 0 | 0 | 0 | 16.7 | 66.6 | 0 | 635
0 | 0 | 26.6 | 0 | 0 | 0 | 63.4 | 10 | 0 | 455
0 | 0 | 27.8 | 0 | 0 | 0 | 38.9 | 33.3 | 0 | 480
0 | 0 | 30 | 0 | 0 | 0 | 34 | 36 | 0 | 470
0 | 0 | 30 | 0 | 0 | 0 | 5 | 65 | 0 | 450
0 | 0 | 31.4 | 0 | 0 | 0 | 61.6 | 7 | 0 | 445
0 | 0 | 32 | 0 | 0 | 0 | 30 | 38 | 0 | 438
0 | 0 | 32 | 0 | 0 | 0 | 8 | 60 | 0 | 445
0 | 0 | 33.3 | 0 | 0 | 0 | 27.8 | 38.9 | 0 | 433
0 | 0 | 35 | 0 | 0 | 0 | 5 | 60 | 0 | 415
0 | 0 | 40 | 0 | 0 | 0 | 20 | 40 | 0 | 400
0 | 0 | 40 | 0 | 0 | 0 | 5 | 55 | 0 | 385
0 | 0 | 42 | 0 | 0 | 0 | 8 | 50 | 0 | 380
0 | 0 | 42.5 | 0 | 0 | 0 | 12.5 | 45 | 0 | 385
0 | 0 | 43.4 | 0 | 0 | 0 | 16.6 | 40 | 0 | 390
0 | 0 | 16 | 0 | 0 | 0 | 64 | 20 | 0 | 435
0 | 0 | 17 | 0 | 0 | 0 | 73 | 10 | 0 | 415
0 | 0 | 17.6 | 0 | 0 | 0 | 32.4 | 50 | 0 | 540
0 | 0 | 17.8 | 0 | 0 | 0 | 37.2 | 45 | 0 | 530
0 | 0 | 18.7 | 0 | 0 | 0 | 6.3 | 75 | 0 | 555
0 | 0 | 19.5 | 0 | 0 | 0 | 2.5 | 78 | 0 | 505
0 | 0 | 25 | 0 | 0 | 0 | 20 | 55 | 0 | 525
0 | 0 | 26 | 0 | 0 | 0 | 7.3 | 66.7 | 0 | 480
0 | 0 | 27 | 0 | 0 | 0 | 71 | 2 | 0 | 442
0 | 0 | 27 | 0 | 0 | 0 | 68 | 5 | 0 | 437
0 | 0 | 29 | 0 | 0 | 0 | 4.3 | 66.7 | 0 | 470
0 | 0 | 30 | 0 | 0 | 0 | 68 | 2 | 0 | 440
0 | 0 | 30 | 0 | 0 | 0 | 65 | 5 | 0 | 435
0 | 0 | 32.7 | 0 | 0 | 0 | 64.3 | 3 | 0 | 420
0 | 0 | 35 | 0 | 0 | 0 | 60 | 5 | 0 | 410
0 | 0 | 35 | 0 | 0 | 0 | 55 | 10 | 0 | 415
0 | 0 | 40 | 0 | 0 | 0 | 40 | 20 | 0 | 410
0 | 0 | 40 | 0 | 0 | 0 | 30 | 30 | 0 | 415
0 | 0 | 50 | 0 | 0 | 0 | 20 | 30 | 0 | 340
0 | 0 | 50 | 0 | 0 | 0 | 10 | 40 | 0 | 350
0 | 0 | 25.2 | 0 | 0 | 0 | 74.8 | 0 | 0 | 435
0 | 0 | 15.9 | 0 | 0 | 0 | 84.1 | 0 | 0 | 392
0 | 0 | 20.4 | 0 | 0 | 0 | 79.6 | 0 | 0 | 427
0 | 0 | 23 | 0 | 0 | 0 | 77 | 0 | 0 | 440
0 | 0 | 26.3 | 0 | 0 | 0 | 73.7 | 0 | 0 | 445
0 | 0 | 27.7 | 0 | 0 | 0 | 72.3 | 0 | 0 | 437
0 | 0 | 28.1 | 0 | 0 | 0 | 71.9 | 0 | 0 | 440
0 | 0 | 28.8 | 0 | 0 | 0 | 71.2 | 0 | 0 | 437
0 | 0 | 31.1 | 0 | 0 | 0 | 68.9 | 0 | 0 | 430
0 | 0 | 8 | 0 | 0 | 0 | 92 | 0 | 0 | 325
0 | 0 | 24 | 0 | 0 | 0 | 76 | 0 | 0 | 450
0 | 0 | 24.5 | 0 | 0 | 0 | 75.5 | 0 | 0 | 435
0 | 0 | 25.5 | 0 | 0 | 0 | 74.5 | 0 | 0 | 445
0 | 0 | 26.5 | 0 | 0 | 0 | 73.5 | 0 | 0 | 443
0 | 0 | 29.5 | 0 | 0 | 0 | 70.5 | 0 | 0 | 440
0 | 0 | 30 | 0 | 0 | 0 | 70 | 0 | 0 | 435
0 | 0 | 33.3 | 0 | 0 | 0 | 66.7 | 0 | 0 | 420
0 | 0 | 0 | 33 | 0 | 5 | 0 | 62 | 0 | 762
0 | 0 | 0 | 33 | 0 | 8 | 0 | 59 | 0 | 772
0 | 0 | 0 | 33 | 0 | 12 | 0 | 55 | 0 | 777
0 | 0 | 0 | 33 | 0 | 15 | 0 | 52 | 0 | 796
0 | 0 | 0 | 33 | 0 | 18 | 0 | 49 | 0 | 807
0 | 0 | 0 | 33 | 0 | 22 | 0 | 45 | 0 | 814
0 | 0 | 0 | 33 | 0 | 25 | 0 | 42 | 0 | 822
0 | 0 | 0 | 33 | 0 | 28 | 0 | 39 | 0 | 826
0 | 0 | 0 | 33 | 0 | 32 | 0 | 35 | 0 | 832
0 | 0 | 0 | 33 | 0 | 35 | 0 | 32 | 0 | 831
0 | 0 | 0 | 33 | 0 | 38 | 0 | 29 | 0 | 836
0 | 0 | 0 | 11 | 0 | 11 | 0 | 78 | 0 | 883
0 | 0 | 0 | 13 | 0 | 13 | 0 | 74 | 0 | 872
0 | 0 | 0 | 15 | 0 | 15 | 0 | 70 | 0 | 870
0 | 0 | 0 | 16 | 0 | 16 | 0 | 68 | 0 | 866
0 | 0 | 0 | 19 | 0 | 19 | 0 | 62 | 0 | 864
0 | 0 | 0 | 20 | 0 | 20 | 0 | 60 | 0 | 862
0 | 0 | 0 | 22 | 0 | 22 | 0 | 56 | 0 | 858
0 | 0 | 0 | 24 | 0 | 24 | 0 | 52 | 0 | 856
0 | 0 | 0 | 25 | 0 | 25 | 0 | 50 | 0 | 854
0 | 0 | 0 | 26 | 0 | 26 | 0 | 48 | 0 | 851
0 | 0 | 0 | 27 | 0 | 27 | 0 | 46 | 0 | 850
0 | 0 | 0 | 28 | 0 | 28 | 0 | 44 | 0 | 843
0 | 0 | 0 | 30 | 0 | 30 | 0 | 40 | 0 | 840
0 | 0 | 0 | 31 | 0 | 31 | 0 | 38 | 0 | 838
0 | 0 | 0 | 32 | 0 | 32 | 0 | 36 | 0 | 843
0 | 0 | 0 | 33 | 0 | 33 | 0 | 34 | 0 | 841
0 | 0 | 0 | 34 | 0 | 34 | 0 | 32 | 0 | 840
0 | 0 | 0 | 36 | 0 | 36 | 0 | 28 | 0 | 844
0 | 0 | 0 | 25.031 | 19.725 | 5.146 | 0 | 50.098 | 0 | 730
0 | 0 | 0 | 25.031 | 13.972 | 10.931 | 0 | 50.066 | 0 | 740
0 | 25 | 0 | 0 | 0 | 25 | 0 | 50 | 0 | 780
0 | 10 | 0 | 10 | 0 | 20 | 0 | 60 | 0 | 770
0 | 0 | 0 | 20 | 0 | 20 | 0 | 60 | 0 | 870
0 | 0 | 0 | 0 | 0 | 0 | 100 | 0 | 0 | 254
17.4 | 0 | 0 | 0 | 0 | 0 | 82.6 | 0 | 0 | 446
23.6 | 0 | 0 | 0 | 0 | 0 | 76.4 | 0 | 0 | 506
0 | 11.6 | 0 | 0 | 0 | 0 | 88.4 | 0 | 0 | 357
0 | 15 | 0 | 0 | 0 | 0 | 85 | 0 | 0 | 394
0 | 16 | 0 | 0 | 0 | 0 | 84 | 0 | 0 | 407
0 | 18 | 0 | 0 | 0 | 0 | 82 | 0 | 0 | 425
0 | 20.6 | 0 | 0 | 0 | 0 | 79.4 | 0 | 0 | 463
0 | 25 | 0 | 0 | 0 | 0 | 75 | 0 | 0 | 485
0 | 30.5 | 0 | 0 | 0 | 0 | 69.5 | 0 | 0 | 476
0 | 31.8 | 0 | 0 | 0 | 0 | 68.2 | 0 | 0 | 474
0 | 0 | 15.5 | 0 | 0 | 0 | 84.5 | 0 | 0 | 390
0 | 0 | 17.3 | 0 | 0 | 0 | 82.7 | 0 | 0 | 402
0 | 0 | 20 | 0 | 0 | 0 | 80 | 0 | 0 | 418
0 | 0 | 24.5 | 0 | 0 | 0 | 75.5 | 0 | 0 | 438
0 | 0 | 27 | 0 | 0 | 0 | 73 | 0 | 0 | 444
0 | 0 | 30.5 | 0 | 0 | 0 | 69.5 | 0 | 0 | 440
0 | 7.9 | 0 | 0 | 0 | 0 | 92.1 | 0 | 0 | 332
0 | 13.3 | 0 | 0 | 0 | 0 | 86.7 | 0 | 0 | 387
0 | 18 | 0 | 0 | 0 | 0 | 82 | 0 | 0 | 439
0 | 16.73339 | 1.441813 | 8.14634 | 0 | 2.179645 | 2.660141 | 68.83868 | 0 | 560
0 | 9.541436 | 0.3304242 | 2.22012 | 0 | 3.052593 | 7.153013 | 77.70242 | 0 | 508
0 | 3.907047 | 0.5932506 | 0.1107236 | 0 | 1.339724 | 12.30756 | 81.74169 | 0 | 530
20 | 0 | 0 | 0 | 0 | 0 | 0 | 80 | 0 | 444
0 | 0 | 20 | 0 | 0 | 0 | 0 | 80 | 0 | 498
19.84127 | 0 | 0 | 0 | 0 | 0 | 80.15873 | 0 | 0 | 463
0 | 33.33333 | 0 | 0 | 0 | 0 | 66.66666 | 0 | 0 | 476
0 | 20.20202 | 0 | 0 | 0 | 0 | 79.79798 | 0 | 0 | 455
0 | 0 | 20 | 0 | 0 | 0 | 80 | 0 | 0 | 419
5 | 15 | 0 | 0 | 0 | 0 | 80 | 0 | 0 | 437
10 | 10 | 0 | 0 | 0 | 0 | 80 | 0 | 0 | 435
15 | 5 | 0 | 0 | 0 | 0 | 80 | 0 | 0 | 445
14.5098 | 0 | 5.098039 | 0 | 0 | 0 | 80.39216 | 0 | 0 | 435
10.03937 | 0 | 9.645671 | 0 | 0 | 0 | 80.31496 | 0 | 0 | 421
5 | 0 | 15 | 0 | 0 | 0 | 80 | 0 | 0 | 414
0 | 5.050505 | 15.15152 | 0 | 0 | 0 | 79.79798 | 0 | 0 | 402
0 | 10.04016 | 10.04016 | 0 | 0 | 0 | 79.91968 | 0 | 0 | 415
0 | 15 | 5 | 0 | 0 | 0 | 80 | 0 | 0 | 420
0 | 0 | 0 | 0 | 0 | 0 | 100 | 0 | 0 | 252
0 | 10 | 0 | 0 | 0 | 0 | 90 | 0 | 0 | 332
0 | 20 | 0 | 0 | 0 | 0 | 80 | 0 | 0 | 423
0 | 30 | 0 | 0 | 0 | 0 | 70 | 0 | 0 | 460
0 | 0 | 0 | 33.33333 | 0 | 0 | 66.66666 | 0 | 0 | 649
0 | 16.66667 | 0 | 16.66667 | 0 | 0 | 66.66666 | 0 | 0 | 527
0 | 25 | 0 | 8.333333 | 0 | 0 | 66.66666 | 0 | 0 | 485
16.55 | 0 | 0 | 0 | 0 | 16.71 | 66.74 | 0 | 0 | 500
19.02 | 0 | 0 | 0 | 0 | 2.44 | 78.54 | 0 | 0 | 450
18.19 | 0 | 0 | 0 | 0 | 9.51 | 72.3 | 0 | 0 | 460
32.6 | 0 | 0 | 0 | 0 | 2.2 | 65.2 | 0 | 0 | 500
30.41 | 0 | 0 | 0 | 0 | 7.92 | 61.67 | 0 | 0 | 500
28.55 | 0 | 0 | 0 | 0 | 14.13 | 57.32 | 0 | 0 | 500
9.27 | 0 | 0 | 0 | 0 | 2.62 | 88.11 | 0 | 0 | 347
9.84 | 0 | 0 | 0 | 0 | 10.01 | 80.15 | 0 | 0 | 405
40.75 | 0 | 0 | 0 | 0 | 19.88 | 39.37 | 0 | 0 | 405
20.04 | 0 | 0 | 0 | 0 | 0 | 79.96 | 0 | 0 | 475
25.07 | 0 | 0 | 0 | 0 | 11.44 | 63.49 | 0 | 0 | 483
44.9 | 0 | 0 | 0 | 0 | 11.09 | 44.01 | 0 | 0 | 410
38.61 | 0 | 0 | 0 | 0 | 9.82 | 51.57 | 0 | 0 | 442
35.01 | 0 | 0 | 0 | 0 | 16.75 | 48.24 | 0 | 0 | 452
22.44 | 0 | 0 | 0 | 0 | 20.97 | 56.59 | 0 | 0 | 483
75 | 0 | 0 | 0 | 0 | 0 | 17.5 | 0 | 7.5 | 270
0 | 20 | 0 | 0 | 0 | 0 | 80 | 0 | 0 | 443
0 | 20 | 0 | 0 | 0 | 0 | 79.5 | 0 | 0 | 455
0 | 20 | 0 | 0 | 0 | 0 | 79 | 0 | 0 | 535
35.28353 | 0 | 0 | 0 | 0 | 0 | 0 | 0 | 64.71647 | 215
33.82338 | 0 | 0 | 0 | 0 | 0 | 17.0017 | 0 | 49.17492 | 365
35.61356 | 0 | 0 | 0 | 0 | 0 | 23.31233 | 0 | 41.07411 | 425
35.10351 | 0 | 0 | 0 | 0 | 0 | 33.9334 | 0 | 30.9631 | 437
36.17361 | 0 | 0 | 0 | 0 | 0 | 48.47485 | 0 | 15.35154 | 441
0 | 34.50345 | 0 | 0 | 0 | 0 | 16.06161 | 0 | 49.43494 | 315
0 | 33.68337 | 0 | 0 | 0 | 0 | 26.58266 | 0 | 39.73397 | 440
0 | 32.92329 | 0 | 0 | 0 | 0 | 37.44374 | 0 | 29.63296 | 438
0 | 33.85339 | 0 | 0 | 0 | 0 | 50.51505 | 0 | 15.63156 | 435
0 | 0 | 34.47345 | 0 | 0 | 0 | 0 | 0 | 65.52655 | 167
0 | 0 | 31.89319 | 0 | 0 | 0 | 18.22182 | 0 | 49.88499 | 272
0 | 0 | 33.58336 | 0 | 0 | 0 | 25.62256 | 0 | 40.79408 | 430
0 | 0 | 34.58346 | 0 | 0 | 0 | 34.47345 | 0 | 30.94309 | 427
0 | 0 | 32.17322 | 0 | 0 | 0 | 48.67487 | 0 | 19.15191 | 380
0 | 20 | 0 | 0 | 20 | 0 | 0 | 60 | 0 | 520
0 | 20.5 | 0 | 0 | 8.7 | 0 | 0 | 70.8 | 0 | 490
0 | 21 | 0 | 0 | 17.5 | 0 | 0 | 61.5 | 0 | 515
0 | 3.507947 | 0.6594725 | 0 | 0 | 1.523119 | 11.59945 | 82.71002 | 0 | 530
1.053123 | 7.10827 | 0.3340778 | 0 | 0 | 3.086346 | 15.36822 | 72.27666 | 0 | 505
0 | 7.015554 | 0 | 1.550773 | 0 | 3.411621 | 9.81444 | 77.22674 | 0 | 542
0 | 7.032856 | 0 | 1.66564 | 0 | 3.267354 | 9.391432 | 77.98719 | 0 | 549
0 | 7.047863 | 0 | 1.557915 | 0 | 3.12132 | 9.859638 | 78.41325 | 0 | 569
0 | 6.007187 | 0 | 1.549188 | 0 | 3.103837 | 10.69572 | 77.6642 | 0 | 540
0 | 5.998702 | 0 | 1.547 | 0 | 3.099452 | 9.790561 | 78.5858 | 0 | 553
0 | 0 | 0 | 0 | 0 | 0 | 100 | 0 | 0 | 220
0 | 2.643269 | 0 | 0 | 0 | 0 | 97.35673 | 0 | 0 | 230
0 | 3.780958 | 0 | 0 | 0 | 0 | 96.21904 | 0 | 0 | 220
0 | 8.656154 | 0 | 0 | 0 | 0 | 91.34385 | 0 | 0 | 270
0 | 12.66077 | 0 | 0 | 0 | 0 | 87.33923 | 0 | 0 | 320
0 | 17.40883 | 0 | 0 | 0 | 0 | 82.59116 | 0 | 0 | 370
0 | 20.27447 | 0 | 0 | 0 | 0 | 79.72553 | 0 | 0 | 430
0 | 23.80414 | 0 | 0 | 0 | 0 | 76.19585 | 0 | 0 | 425
0 | 32.68469 | 0 | 0 | 0 | 0 | 67.31531 | 0 | 0 | 440
0 | 50 | 0 | 0 | 0 | 0 | 0 | 0 | 50 | 285
0 | 15.7 | 0 | 0 | 0 | 0 | 84.3 | 0 | 0 | 445
0 | 19.6 | 0 | 0 | 0 | 0 | 80.4 | 0 | 0 | 465
0 | 24.5 | 0 | 0 | 0 | 0 | 75.5 | 0 | 0 | 479
0 | 28.7 | 0 | 0 | 0 | 0 | 71.3 | 0 | 0 | 481
0 | 34.4 | 0 | 0 | 0 | 0 | 65.6 | 0 | 0 | 464
0 | 38.7 | 0 | 0 | 0 | 0 | 61.3 | 0 | 0 | 447
0 | 4 | 0 | 0 | 0 | 0 | 36 | 60 | 0 | 411
0 | 4 | 0 | 0 | 0 | 1 | 35 | 60 | 0 | 413
0 | 4 | 0 | 0 | 0 | 1.5 | 34.5 | 60 | 0 | 414
0 | 4 | 0 | 0 | 0 | 2 | 34 | 60 | 0 | 408
0 | 4 | 0 | 0 | 0 | 3 | 33 | 60 | 0 | 425
0 | 4 | 0 | 0 | 0 | 4 | 32 | 60 | 0 | 430
0 | 4 | 0 | 0 | 0 | 5 | 31 | 60 | 0 | 442
0 | 4 | 0 | 0 | 0 | 6.5 | 29.5 | 60 | 0 | 448
0 | 0 | 0 | 0 | 0 | 0 | 100 | 0 | 0 | 257
0 | 0 | 0 | 0 | 0 | 0 | 100 | 0 | 0 | 260
0 | 0 | 0 | 0 | 0 | 0 | 100 | 0 | 0 | 260
0 | 0 | 0 | 29.27034 | 0 | 0 | 70.72966 | 0 | 0 | 633
0 | 0 | 0 | 31.46862 | 0 | 0 | 68.53137 | 0 | 0 | 647
0 | 0 | 0 | 34.94471 | 0 | 0 | 65.05528 | 0 | 0 | 648
0 | 0 | 0 | 37.19881 | 0 | 0 | 62.80119 | 0 | 0 | 643
0 | 0 | 0 | 31.2 | 0 | 0 | 68.8 | 0 | 0 | 667
0 | 0 | 0 | 34.7 | 0 | 0 | 65.3 | 0 | 0 | 660
0 | 3.795528 | 0.9200857 | 0.6623631 | 0.6143845 | 0.7285823 | 15.11633 | 77.68606 | 0 | 516
0 | 2.70135 | 6.403202 | 0 | 0 | 0 | 21.71086 | 68.23411 | 0 | 527
1.098901 | 2.597402 | 6.393606 | 0 | 0 | 0 | 20.67932 | 68.23177 | 0 | 530
0 | 15.60158 | 0.6376089 | 5.890629 | 5.215578 | 0 | 0 | 71.87117 | 0 | 490
0 | 10.88911 | 4.233745 | 6.017535 | 5.32794 | 0 | 1.762538 | 70.96883 | 0 | 505
0 | 8.829981 | 0 | 0 | 0 | 2.159322 | 18.34195 | 70.66875 | 0 | 525
0 | 2.482452 | 0.3347131 | 0 | 0 | 0.9585868 | 24.02002 | 72.20422 | 0 | 445
0 | 3.810643 | 2.575087 | 0 | 0 | 1.878134 | 21.0879 | 70.64823 | 0 | 480
0 | 7.073034 | 0 | 0 | 0 | 3.115555 | 21.08034 | 68.73107 | 0 | 530
0 | 4.111222 | 2.705096 | 0 | 0 | 1.249539 | 21.95993 | 69.97421 | 0 | 475
0 | 3.118496 | 3.077855 | 0 | 0 | 2.527509 | 19.43355 | 71.84258 | 0 | 500
0 | 16.05708 | 0.6403159 | 5.915638 | 5.237721 | 0.5915499 | 0 | 70.77094 | 0 | 508
0 | 13.00207 | 2.632333 | 2.21083 | 0 | 1.215928 | 3.561542 | 77.3773 | 0 | 504
0 | 17.34267 | 0.8333951 | 5.922634 | 4.344958 | 2.309773 | 0 | 69.24657 | 0 | 500
0 | 13.8423 | 1.24497 | 7.704561 | 0 | 2.542445 | 2.039061 | 72.62666 | 0 | 510
0 | 3.553605 | 2.672223 | 3.3665 | 0.7806615 | 2.468709 | 11.75042 | 75.40788 | 0 | 590
0 | 7.843013 | 0 | 0 | 0 | 0.6112193 | 17.90306 | 73.64272 | 0 | 503
0 | 6.787737 | 0 | 1.731248 | 0 | 3.491267 | 6.693496 | 80.78971 | 0 | 550
0 | 3.810643 | 2.575087 | 0 | 0 | 1.878134 | 21.0879 | 70.64823 | 0 | 500
0 | 5.00566 | 1.277117 | 0.9032574 | 0 | 0.9314623 | 12.55027 | 78.50633 | 0 | 540
0 | 3.935291 | 3.679583 | 0 | 0 | 2.203282 | 18.71535 | 71.46649 | 0 | 525
0.4621499 | 1.519177 | 0.9462743 | 0.3470044 | 0 | 0.7079843 | 22.99143 | 73.02597 | 0 | 490
0 | 4.035527 | 1.19488 | 0 | 0 | 1.226532 | 15.17874 | 78.36432 | 0 | 525
0 | 4.031544 | 0.9947509 | 0 | 0 | 1.225322 | 15.25349 | 78.4949 | 0 | 560
0 | 4.26774 | 1.170034 | 0 | 0 | 1.204459 | 14.74501 | 78.61275 | 0 | 550
1.941077 | 0.3119452 | 5.952343 | 0 | 0 | 3.160354 | 16.66243 | 71.97186 | 0 | 515
0 | 3.318471 | 2.865821 | 0 | 0 | 1.57593 | 20.03349 | 72.20628 | 0 | 490
0 | 4.220047 | 2.7767 | 0 | 0 | 1.376464 | 22.08307 | 69.54372 | 0 | 460
0 | 15.08829 | 0.6405013 | 7.100821 | 4.19139 | 1.183442 | 0 | 71.79555 | 0 | 525
0 | 9.537908 | 2.393838 | 10.32432 | 0 | 0.6574804 | 0 | 77.08646 | 0 | 520
0 | 14.606 | 0 | 8.018106 | 2.974924 | 0.7643747 | 0 | 73.6366 | 0 | 555
0 | 14.48173 | 0.6352444 | 5.441963 | 5.196236 | 0.8802969 | 1.461124 | 71.90341 | 0 | 530
0 | 11.11194 | 0 | 0 | 0 | 3.070265 | 10.79163 | 75.02616 | 0 | 560
0 | 17.15779 | 0 | 4.687597 | 4.446867 | 0.7617165 | 0.8581242 | 72.08791 | 0 | 520
1.25017 | 1.40638 | 0.6609769 | 0 | 0 | 0 | 24.14611 | 72.53636 | 0 | 485
0 | 2.034073 | 1.338376 | 0 | 0 | 0 | 21.72985 | 74.48658 | 0 | 460
0 | 4.230168 | 1.060327 | 0 | 0 | 0.8571268 | 16.13949 | 77.71289 | 0 | 500
0.4328887 | 3.130576 | 3.433086 | 0 | 0 | 2.220137 | 19.41593 | 71.36737 | 0 | 480
0 | 10.16392 | 5.149481 | 7.863491 | 0 | 2.471325 | 2.533541 | 71.81824 | 0 | 535
0 | 0.1959913 | 0 | 0 | 0 | 1.191367 | 1.57032 | 97.04232 | 0 | 900
0 | 0.1981857 | 0 | 0 | 0 | 2.409412 | 3.352238 | 94.04016 | 0 | 820
0 | 0.3006117 | 0 | 0 | 0 | 3.654641 | 5.084736 | 90.96001 | 0 | 760
0 | 0.7043731 | 0 | 0 | 0 | 3.364156 | 6.628959 | 89.05846 | 0 | 725
0 | 1.414217 | 0 | 0 | 0 | 3.070201 | 7.9137 | 87.11189 | 0 | 663
0 | 2.1299 | 0 | 0 | 0 | 2.77435 | 9.300068 | 85.05772 | 0 | 640
0 | 2.851393 | 0 | 0 | 0 | 2.476098 | 10.69769 | 82.98686 | 0 | 562
0 | 11.11194 | 0 | 0 | 0 | 3.070265 | 10.79163 | 75.02616 | 0 | 551
0 | 15.10769 | 0 | 0 | 0 | 0.6122313 | 17.9327 | 66.28429 | 0 | 555
0 | 13.00207 | 2.632333 | 2.21083 | 0 | 1.215928 | 3.561542 | 77.3773 | 0 | 505
1.032218 | 0 | 0.785871 | 0 | 0 | 0 | 17.27833 | 80.90357 | 0 | 515
0 | 5.175427 | 0 | 0 | 0 | 1.20999 | 10.45523 | 83.15934 | 0 | 528
0 | 4.306928 | 0 | 0 | 0 | 1.339463 | 14.17768 | 80.17593 | 0 | 512
0 | 4.805772 | 0 | 0 | 0 | 1.338916 | 13.81537 | 80.03995 | 0 | 510
0 | 6.496602 | 0 | 0 | 0 | 1.215099 | 12.90178 | 79.38651 | 0 | 540
0 | 7.016267 | 0 | 0 | 0 | 1.401344 | 13.83084 | 77.75155 | 0 | 532
0 | 5.86899 | 0 | 0.329829 | 0 | 0.6046723 | 16.64861 | 76.5479 | 0 | 530
0 | 3.917464 | 2.848933 | 0 | 0 | 1.127983 | 22.02629 | 70.07932 | 0 | 520
0 | 0 | 0 | 0 | 0 | 3.055199 | 9.84379 | 87.10101 | 0 | 750
0 | 4.534641 | 1.326087 | 0.2227494 | 0 | 1.225093 | 15.25064 | 77.44079 | 0 | 560
0 | 3.553605 | 2.672223 | 3.3665 | 0.7806615 | 2.468709 | 11.75042 | 75.40788 | 0 | 590
0 | 5.135257 | 1.689444 | 0.5675687 | 0 | 2.185088 | 21.0295 | 69.39315 | 0 | 520
0 | 3.118496 | 3.077855 | 0 | 0 | 2.527509 | 19.43355 | 71.84258 | 0 | 600
0 | 15.98313 | 0.7742251 | 6.177395 | 3.769693 | 1.549731 | 0.4364688 | 71.30936 | 0 | 520
0 | 4.153057 | 0 | 0.1327264 | 0 | 1.64245 | 10.86897 | 83.2028 | 0 | 560
0 | 3.833666 | 0.2655231 | 0 | 0 | 1.349156 | 10.77757 | 83.77409 | 0 | 560
0 | 5.387807 | 0.2696614 | 0.9390711 | 0.2152003 | 1.664879 | 10.83876 | 80.68462 | 0 | 527
0 | 5.167098 | 0 | 0.8456494 | 1.329396 | 1.872465 | 9.102644 | 81.68274 | 0 | 530
0 | 7.074167 | 0.997425 | 1.675424 | 0 | 3.071539 | 8.99676 | 78.18468 | 0 | 555
0 | 4.699849 | 2.229404 | 0 | 0 | 3.654154 | 15.56841 | 73.84818 | 0 | 495
0 | 4.526582 | 2.978394 | 0 | 0 | 2.188742 | 17.40124 | 72.90504 | 0 | 522
0 | 13.8423 | 1.24497 | 7.704561 | 0 | 2.542445 | 2.039061 | 72.62666 | 0 | 510
0 | 0.8175898 | 0 | 19.76695 | 3.457481 | 9.442735 | 8.006394 | 58.50885 | 0 | 630
0 | 0.8119544 | 0 | 19.29418 | 5.93085 | 9.439345 | 9.035466 | 55.4882 | 0 | 695
0 | 17.18046 | 0.4470655 | 10.19157 | 2.985266 | 1.711072 | 0 | 67.48456 | 0 | 525
0 | 3.143088 | 2.757445 | 0 | 0 | 3.1843 | 19.58679 | 71.32837 | 0 | 460
0 | 9.595093 | 2.512461 | 11.687 | 0 | 0.3570945 | 0 | 75.84835 | 0 | 520
0 | 7.26761 | 0.8634042 | 1.784988 | 0 | 3.006519 | 8.986032 | 78.09145 | 0 | 550
0 | 8.363674 | 0 | 0 | 0 | 2.633882 | 10.31634 | 78.6861 | 0 | 560
0 | 5.998455 | 0 | 0 | 6.76445 | 3.646264 | 6.052098 | 76.93254 | 0 | 540
0 | 4.609125 | 0.1977851 | 0.3322295 | 0 | 1.766312 | 10.61491 | 82.47964 | 0 | 490
0 | 10.39923 | 3.38802 | 9.485043 | 0 | 2.884501 | 2.606579 | 71.23662 | 0 | 530
0.418156 | 1.512016 | 0.7958993 | 0.8912744 | 0 | 0.6740104 | 20.01147 | 75.69717 | 0 | 480
0 | 10.69215 | 5.025147 | 6.752792 | 0 | 2.16647 | 4.985944 | 70.37749 | 0 | 556
0 | 7.081626 | 0.1148007 | 1.746871 | 0 | 3.368887 | 20.6491 | 67.01481 | 0 | 487
0 | 16.48793 | 0.6381589 | 5.89571 | 5.965801 | 0 | 0 | 70.03228 | 0 | 508
0 | 8.022926 | 0 | 0 | 0 | 0.6096092 | 17.8559 | 73.44873 | 0 | 525
0 | 8.689496 | 0 | 6.779274 | 0 | 6.214189 | 8.190814 | 70.12622 | 0 | 586
0 | 10.98606 | 3.520764 | 8.798059 | 0 | 2.616912 | 1.265469 | 72.81274 | 0 | 520
0 | 15.14539 | 0.7894622 | 5.195699 | 4.385807 | 1.936929 | 0 | 71.92654 | 0 | 484
0 | 0 | 0.5378498 | 7.114694 | 13.98431 | 13.97496 | 2.728912 | 61.65927 | 0 | 660
0 | 0 | 1.003482 | 0 | 0 | 0 | 27.15419 | 71.84233 | 0 | 720
0 | 3.921539 | 0.1984837 | 0.2222686 | 0 | 1.833673 | 10.74192 | 83.08212 | 0 | 550
0 | 5.455812 | 1.625573 | 0.3413195 | 0 | 4.630459 | 12.55489 | 75.39195 | 0 | 530
0 | 10 | 0 | 0 | 0 | 0 | 90 | 0 | 0 | 356
0 | 6 | 4 | 0 | 0 | 0 | 90 | 0 | 0 | 356
0 | 3 | 7 | 0 | 0 | 0 | 90 | 0 | 0 | 347
0 | 0 | 10 | 0 | 0 | 0 | 90 | 0 | 0 | 348
0 | 15 | 0 | 0 | 0 | 0 | 85 | 0 | 0 | 407
0 | 11 | 4 | 0 | 0 | 0 | 85 | 0 | 0 | 396
0 | 7 | 8 | 0 | 0 | 0 | 85 | 0 | 0 | 389
0 | 3 | 12 | 0 | 0 | 0 | 85 | 0 | 0 | 375
0 | 0 | 15 | 0 | 0 | 0 | 85 | 0 | 0 | 367
0 | 20 | 0 | 0 | 0 | 0 | 80 | 0 | 0 | 441
0 | 15 | 5 | 0 | 0 | 0 | 80 | 0 | 0 | 418
0 | 10 | 10 | 0 | 0 | 0 | 80 | 0 | 0 | 390
0 | 5 | 15 | 0 | 0 | 0 | 80 | 0 | 0 | 395
0 | 0 | 20 | 0 | 0 | 0 | 80 | 0 | 0 | 400
0 | 30 | 0 | 0 | 0 | 0 | 70 | 0 | 0 | 455
0 | 25 | 5 | 0 | 0 | 0 | 70 | 0 | 0 | 441
0 | 20 | 10 | 0 | 0 | 0 | 70 | 0 | 0 | 424
0 | 15 | 15 | 0 | 0 | 0 | 70 | 0 | 0 | 414
0 | 10 | 20 | 0 | 0 | 0 | 70 | 0 | 0 | 401
0 | 5 | 25 | 0 | 0 | 0 | 70 | 0 | 0 | 405
0 | 0 | 30 | 0 | 0 | 0 | 70 | 0 | 0 | 436
0 | 35 | 0 | 0 | 0 | 0 | 65 | 0 | 0 | 451
0 | 30 | 5 | 0 | 0 | 0 | 65 | 0 | 0 | 435
0 | 25 | 10 | 0 | 0 | 0 | 65 | 0 | 0 | 417
0 | 20 | 15 | 0 | 0 | 0 | 65 | 0 | 0 | 378
0 | 15 | 20 | 0 | 0 | 0 | 65 | 0 | 0 | 386
0 | 10 | 25 | 0 | 0 | 0 | 65 | 0 | 0 | 396
0 | 5 | 30 | 0 | 0 | 0 | 65 | 0 | 0 | 401
0 | 0 | 35 | 0 | 0 | 0 | 65 | 0 | 0 | 425
15 | 0 | 0 | 0 | 0 | 0 | 85 | 0 | 0 | 414
11 | 0 | 4 | 0 | 0 | 0 | 85 | 0 | 0 | 404
7 | 0 | 8 | 0 | 0 | 0 | 85 | 0 | 0 | 388
3 | 0 | 12 | 0 | 0 | 0 | 85 | 0 | 0 | 380
0 | 0 | 15 | 0 | 0 | 0 | 85 | 0 | 0 | 368
20 | 0 | 0 | 0 | 0 | 0 | 80 | 0 | 0 | 468
15 | 0 | 5 | 0 | 0 | 0 | 80 | 0 | 0 | 431
10 | 0 | 10 | 0 | 0 | 0 | 80 | 0 | 0 | 421
5 | 0 | 15 | 0 | 0 | 0 | 80 | 0 | 0 | 407
0 | 0 | 20 | 0 | 0 | 0 | 80 | 0 | 0 | 402
20 | 0 | 0 | 0 | 0 | 0 | 80 | 0 | 0 | 468
15 | 5 | 0 | 0 | 0 | 0 | 80 | 0 | 0 | 459
10 | 10 | 0 | 0 | 0 | 0 | 80 | 0 | 0 | 451
5 | 15 | 0 | 0 | 0 | 0 | 80 | 0 | 0 | 446
0 | 20 | 0 | 0 | 0 | 0 | 80 | 0 | 0 | 442
0 | 0 | 0 | 0 | 0 | 0 | 100 | 0 | 0 | 261
0 | 2.5 | 2.5 | 0 | 0 | 0 | 95 | 0 | 0 | 307
0 | 5 | 5 | 0 | 0 | 0 | 90 | 0 | 0 | 351
0 | 7.5 | 7.5 | 0 | 0 | 0 | 85 | 0 | 0 | 389
0 | 10 | 10 | 0 | 0 | 0 | 80 | 0 | 0 | 414
0 | 12.5 | 12.5 | 0 | 0 | 0 | 75 | 0 | 0 | 428
0 | 15 | 15 | 0 | 0 | 0 | 70 | 0 | 0 | 427
0 | 17.5 | 17.5 | 0 | 0 | 0 | 65 | 0 | 0 | 407
0 | 5 | 0 | 0 | 0 | 0 | 95 | 0 | 0 | 308
0 | 10 | 0 | 0 | 0 | 0 | 90 | 0 | 0 | 363
0 | 15 | 0 | 0 | 0 | 0 | 85 | 0 | 0 | 408
0 | 20 | 0 | 0 | 0 | 0 | 80 | 0 | 0 | 459
0 | 25 | 0 | 0 | 0 | 0 | 75 | 0 | 0 | 473
0 | 30 | 0 | 0 | 0 | 0 | 70 | 0 | 0 | 473
0 | 35 | 0 | 0 | 0 | 0 | 65 | 0 | 0 | 463
0 | 0 | 0 | 0 | 0 | 0 | 100 | 0 | 0 | 252
0 | 0 | 0 | 0 | 0 | 0 | 100 | 0 | 0 | 262
0 | 5 | 0 | 0 | 0 | 0 | 95 | 0 | 0 | 329
0 | 10 | 0 | 0 | 0 | 0 | 90 | 0 | 0 | 389
0 | 15 | 0 | 0 | 0 | 0 | 85 | 0 | 0 | 453
0 | 20 | 0 | 0 | 0 | 0 | 80 | 0 | 0 | 475
0 | 25 | 0 | 0 | 0 | 0 | 75 | 0 | 0 | 491
0 | 30 | 0 | 0 | 0 | 0 | 70 | 0 | 0 | 489
0 | 35 | 0 | 0 | 0 | 0 | 65 | 0 | 0 | 469
0 | 40 | 0 | 0 | 0 | 0 | 60 | 0 | 0 | 445
0 | 65 | 0 | 0 | 0 | 0 | 35 | 0 | 0 | 272
0 | 67 | 0 | 0 | 0 | 0 | 33 | 0 | 0 | 263
0 | 69 | 0 | 0 | 0 | 0 | 31 | 0 | 0 | 253
0 | 70 | 0 | 0 | 0 | 0 | 30 | 0 | 0 | 241
0 | 71 | 0 | 0 | 0 | 0 | 29 | 0 | 0 | 226
0 | 72 | 0 | 0 | 0 | 0 | 28 | 0 | 0 | 197
35 | 0 | 0 | 0 | 0 | 0 | 65 | 0 | 0 | 486
43 | 0 | 0 | 0 | 0 | 0 | 57 | 0 | 0 | 461
48 | 0 | 0 | 0 | 0 | 0 | 52 | 0 | 0 | 436
53 | 0 | 0 | 0 | 0 | 0 | 47 | 0 | 0 | 374
57 | 0 | 0 | 0 | 0 | 0 | 43 | 0 | 0 | 345
0 | 5.005005 | 0 | 0 | 0 | 12.31231 | 82.68269 | 0 | 0 | 415
0 | 10 | 0 | 0 | 0 | 11.7 | 78.3 | 0 | 0 | 401
0 | 15 | 0 | 0 | 0 | 11.1 | 73.9 | 0 | 0 | 431
0 | 20 | 0 | 0 | 0 | 10.4 | 69.6 | 0 | 0 | 453
0 | 25.02503 | 0 | 0 | 0 | 9.70971 | 65.26527 | 0 | 0 | 467
0 | 30 | 0 | 0 | 0 | 9.1 | 60.9 | 0 | 0 | 463
0 | 35 | 0 | 0 | 0 | 8.4 | 56.6 | 0 | 0 | 441
0 | 40 | 0 | 0 | 0 | 7.8 | 52.2 | 0 | 0 | 419
0 | 44.95504 | 0 | 0 | 0 | 7.192807 | 47.85215 | 0 | 0 | 390
0 | 47.5 | 0 | 0 | 0 | 6.8 | 45.7 | 0 | 0 | 375
0 | 50 | 0 | 0 | 0 | 6.5 | 43.5 | 0 | 0 | 363
0 | 55.05505 | 0 | 0 | 0 | 5.805806 | 39.13914 | 0 | 0 | 324
0 | 57.5 | 0 | 0 | 0 | 5.5 | 37 | 0 | 0 | 307
0 | 60 | 0 | 0 | 0 | 5.2 | 34.8 | 0 | 0 | 286
0 | 62.5 | 0 | 0 | 0 | 4.9 | 32.6 | 0 | 0 | 281
0 | 64.93507 | 0 | 0 | 0 | 4.595405 | 30.46953 | 0 | 0 | 278
10 | 0 | 0 | 0 | 0 | 11.7 | 78.3 | 0 | 0 | 424
15 | 0 | 0 | 0 | 0 | 11.1 | 73.9 | 0 | 0 | 453
25 | 0 | 0 | 0 | 0 | 9.7 | 65.3 | 0 | 0 | 481
35 | 0 | 0 | 0 | 0 | 8.4 | 56.6 | 0 | 0 | 455
44.91018 | 0 | 0 | 0 | 0 | 7.285429 | 47.80439 | 0 | 0 | 413
50 | 0 | 0 | 0 | 0 | 6.5 | 43.5 | 0 | 0 | 378
55 | 0 | 0 | 0 | 0 | 5.8 | 39.2 | 0 | 0 | 346
30 | 0 | 0 | 0 | 0 | 10 | 60 | 0 | 0 | 460
25 | 0 | 5 | 0 | 0 | 10 | 60 | 0 | 0 | 425
20 | 0 | 10 | 0 | 0 | 10 | 60 | 0 | 0 | 422
15 | 0 | 15 | 0 | 0 | 10 | 60 | 0 | 0 | 418
10 | 0 | 20 | 0 | 0 | 10 | 60 | 0 | 0 | 420
0 | 0 | 30 | 0 | 0 | 10 | 60 | 0 | 0 | 425
0 | 50 | 0 | 0 | 0 | 23 | 27 | 0 | 0 | 359
0 | 50 | 0 | 0 | 0 | 22 | 27 | 0 | 0 | 382
0 | 50 | 0 | 0 | 0 | 22 | 27 | 0 | 0 | 370
0 | 33.3 | 0 | 0 | 0 | 0 | 0 | 66.7 | 0 | 436
0 | 33.2 | 0 | 16.9 | 0 | 0 | 0 | 49.90001 | 0 | 468
0 | 49 | 0 | 0 | 0 | 4 | 0 | 47 | 0 | 431
0 | 50 | 0 | 0 | 0 | 0 | 0 | 0 | 50 | 290
50 | 0 | 0 | 0 | 0 | 0 | 0 | 0 | 50 | 334
0 | 40 | 0 | 0 | 0 | 0 | 0 | 0 | 60 | 183
0 | 38 | 0 | 0 | 0 | 0 | 0 | 4 | 58 | 175
0 | 37 | 0 | 0 | 0 | 0 | 0 | 7 | 56 | 221
0 | 36 | 0 | 0 | 0 | 0 | 0 | 10 | 54 | 242
0 | 34 | 0 | 0 | 0 | 0 | 0 | 14 | 52 | 260
0 | 33 | 0 | 0 | 0 | 0 | 0 | 17 | 50 | 283
0 | 30 | 0 | 0 | 0 | 0 | 0 | 25 | 45 | 323
0 | 60 | 0 | 0 | 0 | 0 | 0 | 0 | 40 | 268
0 | 55 | 0 | 0 | 0 | 0 | 8 | 0 | 37 | 285
0 | 49 | 0 | 0 | 0 | 0 | 19 | 0 | 32 | 280
0 | 50 | 0 | 0 | 0 | 0 | 0 | 0 | 50 | 289
0 | 46 | 0 | 0 | 0 | 0 | 8 | 0 | 46 | 337
0 | 40 | 0 | 0 | 0 | 0 | 20 | 0 | 40 | 385
0 | 34 | 0 | 0 | 0 | 0 | 32 | 0 | 34 | 396
0 | 25 | 0 | 0 | 0 | 0 | 50 | 0 | 25 | 428
0 | 39 | 0 | 0 | 0 | 0 | 3 | 0 | 58 | 282
0 | 29 | 0 | 0 | 0 | 0 | 28 | 0 | 43 | 430
0 | 25 | 0 | 0 | 0 | 0 | 37 | 0 | 38 | 459
0 | 22 | 0 | 0 | 0 | 0 | 44 | 0 | 34 | 432
0 | 32 | 0 | 0 | 0 | 0 | 3 | 0 | 65 | 245
0 | 29 | 0 | 0 | 0 | 0 | 14 | 0 | 57 | 387
0 | 25 | 0 | 0 | 0 | 0 | 25 | 0 | 50 | 478
0 | 20 | 0 | 0 | 0 | 0 | 40 | 0 | 40 | 510
0 | 17 | 0 | 0 | 0 | 0 | 50 | 0 | 33 | 459
0 | 13 | 0 | 0 | 0 | 0 | 62 | 0 | 25 | 461
0 | 6.903583 | 5.607036 | 7.749331 | 0 | 9.507609 | 0 | 68.54226 | 1.271698 | 657
0 | 8.414659 | 7.503637 | 6.852786 | 0 | 11.17223 | 0.1971341 | 63.84367 | 1.256961 | 628
0 | 0 | 0 | 0 | 0 | 0 | 100 | 0 | 0 | 210
27.39282 | 0 | 0 | 9.921829 | 0 | 2.466089 | 0 | 59.74585 | 0 | 468
0 | 24.91 | 0 | 0 | 0 | 0 | 0 | 74.72 | 0 | 429
0 | 19.93 | 4.98 | 0 | 0 | 0 | 0 | 74.71 | 0 | 455
0 | 14.94851 | 9.959004 | 0 | 0 | 0 | 0 | 74.70253 | 0 | 448
0 | 9.96 | 14.94 | 0 | 0 | 0 | 0 | 74.7 | 0 | 444
0 | 4.99 | 19.92 | 0 | 0 | 0 | 0 | 74.69 | 0 | 474
0 | 5.474557 | 9.854914 | 2.283281 | 0 | 0 | 6.804774 | 75.01169 | 0 | 547
0 | 0 | 0 | 0 | 25 | 0 | 5 | 0 | 70 | 190
0 | 0 | 40 | 0 | 0 | 0 | 0 | 0 | 60 | 158
0 | 0 | 30 | 0 | 0 | 0 | 0 | 0 | 70 | 113
0 | 0 | 0 | 0 | 45 | 5 | 0 | 0 | 50 | 545
0 | 0 | 0 | 45 | 0 | 5 | 0 | 0 | 50 | 554
50 | 0 | 0 | 0 | 0 | 0 | 0 | 0 | 50 | 340
0 | 50 | 0 | 0 | 0 | 0 | 0 | 0 | 50 | 290
0 | 15 | 0 | 0 | 0 | 0 | 0 | 85 | 0 | 484
0 | 25 | 0 | 0 | 0 | 0 | 0 | 75 | 0 | 475
0 | 30 | 0 | 0 | 0 | 0 | 0 | 70 | 0 | 470
0 | 35 | 0 | 0 | 0 | 0 | 0 | 65 | 0 | 446
50 | 0 | 0 | 0 | 0 | 0 | 0 | 0 | 50 | 335
0 | 50 | 0 | 0 | 0 | 0 | 0 | 0 | 50 | 280
0 | 0 | 0 | 50 | 0 | 0 | 0 | 0 | 50 | 520
0 | 0 | 0 | 0 | 47.67 | 0 | 0 | 0 | 52.33 | 546
0 | 0 | 0 | 39.23 | 0 | 0 | 0 | 0 | 60.77 | 522
0 | 0 | 0 | 0 | 50 | 0 | 0 | 0 | 50 | 540
0 | 0 | 0 | 50 | 0 | 0 | 0 | 0 | 50 | 518
0 | 50.00799 | 0 | 0 | 0 | 0 | 0 | 0 | 49.99201 | 275
33.3 | 0 | 0 | 0 | 0 | 0 | 0 | 66.7 | 0 | 470
25 | 8.3 | 0 | 0 | 0 | 0 | 0 | 66.7 | 0 | 438
16.6 | 16.7 | 0 | 0 | 0 | 0 | 0 | 66.7 | 0 | 426
10 | 23.3 | 0 | 0 | 0 | 0 | 0 | 66.7 | 0 | 425
3.3 | 30 | 0 | 0 | 0 | 0 | 0 | 66.7 | 0 | 436
0 | 33.3 | 0 | 0 | 0 | 0 | 0 | 66.7 | 0 | 455
0 | 30 | 3.3 | 0 | 0 | 0 | 0 | 66.7 | 0 | 446
0 | 23.3 | 10 | 0 | 0 | 0 | 0 | 66.7 | 0 | 433
0 | 16.6 | 16.7 | 0 | 0 | 0 | 0 | 66.7 | 0 | 431
0 | 8.3 | 25 | 0 | 0 | 0 | 0 | 66.7 | 0 | 445
0 | 0 | 33.3 | 0 | 0 | 0 | 0 | 66.7 | 0 | 518
0 | 0 | 3 | 0 | 0 | 16 | 12 | 0 | 69 | 660
0 | 0 | 6 | 0 | 0 | 22 | 0 | 0 | 72 | 570
0 | 0 | 0 | 5 | 35 | 10 | 0 | 50 | 0 | 775
0 | 0 | 0 | 10 | 30 | 10 | 0 | 50 | 0 | 770
0 | 0 | 0 | 20 | 20 | 10 | 0 | 50 | 0 | 760
0 | 0 | 0 | 30 | 10 | 10 | 0 | 50 | 0 | 770
0 | 0 | 0 | 35 | 5 | 10 | 0 | 50 | 0 | 785
3.45 | 0 | 0 | 0 | 0 | 15.86 | 11.72 | 0 | 68.97 | 596
6.67 | 0 | 0 | 0 | 0 | 15.33 | 11.33 | 0 | 66.67 | 548
9.67 | 0 | 0 | 0 | 0 | 14.84 | 10.97 | 0 | 64.52 | 524
0 | 3.45 | 0 | 0 | 0 | 15.86 | 11.72 | 0 | 68.97 | 615
0 | 6.67 | 0 | 0 | 0 | 15.33 | 11.33 | 0 | 66.67 | 588
0 | 9.67 | 0 | 0 | 0 | 14.84 | 10.97 | 0 | 64.52 | 549
0 | 0 | 3.45 | 0 | 0 | 15.86 | 11.72 | 0 | 68.97 | 628
0 | 0 | 6.67 | 0 | 0 | 15.33 | 11.33 | 0 | 66.67 | 602
0 | 0 | 9.67 | 0 | 0 | 14.84 | 10.97 | 0 | 64.52 | 585
0 | 0 | 0 | 0 | 6.67 | 15.33 | 11.33 | 0 | 66.67 | 650
0 | 0 | 0 | 0 | 12.5 | 14.37 | 10.63 | 0 | 62.5 | 614
0 | 0 | 0 | 0 | 17.65 | 13.53 | 10 | 0 | 58.82 | 596
0 | 0 | 0 | 6.67 | 0 | 15.33 | 11.33 | 0 | 66.67 | 622
0 | 0 | 0 | 12.5 | 0 | 14.37 | 10.63 | 0 | 62.5 | 594
0 | 0 | 0 | 17.65 | 0 | 13.53 | 10 | 0 | 58.82 | 571
0 | 15.74571 | 0.9652487 | 4.647946 | 4.361401 | 1.307879 | 0 | 72.43424 | 0 | 505
0 | 4.017892 | 0 | 0 | 0 | 1.465407 | 11.62493 | 82.89177 | 0 | 512
0 | 0 | 0 | 30 | 0 | 30 | 40 | 0 | 0 | 585
5 | 0 | 0 | 25 | 0 | 30 | 40 | 0 | 0 | 560
10 | 0 | 0 | 20 | 0 | 30 | 40 | 0 | 0 | 530
15 | 0 | 0 | 15 | 0 | 30 | 40 | 0 | 0 | 505
20 | 0 | 0 | 10 | 0 | 30 | 40 | 0 | 0 | 490
25 | 0 | 0 | 5 | 0 | 30 | 40 | 0 | 0 | 470
0 | 5 | 0 | 25 | 0 | 30 | 40 | 0 | 0 | 560
0 | 10 | 0 | 20 | 0 | 30 | 40 | 0 | 0 | 530
0 | 15 | 0 | 15 | 0 | 30 | 40 | 0 | 0 | 505
0 | 20 | 0 | 10 | 0 | 30 | 40 | 0 | 0 | 475
0 | 25 | 0 | 5 | 0 | 30 | 40 | 0 | 0 | 445
0 | 0 | 5 | 25 | 0 | 30 | 40 | 0 | 0 | 570
0 | 0 | 10 | 20 | 0 | 30 | 40 | 0 | 0 | 535
0 | 0 | 15 | 15 | 0 | 30 | 40 | 0 | 0 | 510
0 | 0 | 20 | 10 | 0 | 30 | 40 | 0 | 0 | 470
0 | 0 | 25 | 5 | 0 | 30 | 40 | 0 | 0 | 430
0 | 0 | 0 | 0 | 0 | 20.4 | 0 | 79.6 | 0 | 820
0 | 0 | 0 | 0 | 0 | 42.3 | 0 | 57.7 | 0 | 781
0 | 0 | 0 | 0 | 0 | 64.4 | 0 | 35.6 | 0 | 738
0 | 0 | 0 | 0 | 0 | 82.9 | 0 | 17.1 | 0 | 696
0 | 0 | 0 | 0 | 0 | 86.8 | 0 | 13.2 | 0 | 690
50.15858 | 0 | 0 | 0 | 0 | 5.009421 | 0 | 0 | 44.832 | 360
40.15251 | 0 | 9.960081 | 0 | 0 | 4.954669 | 0 | 0 | 44.93273 | 317
30.09573 | 0 | 19.91554 | 0 | 0 | 5.026472 | 0 | 0 | 44.96226 | 302
25.0825 | 0 | 24.93135 | 0 | 0 | 4.998564 | 0 | 0 | 44.98759 | 292
20.03008 | 0 | 29.90789 | 0 | 0 | 5.060462 | 0 | 0 | 45.00157 | 290
9.915076 | 0 | 39.95718 | 0 | 0 | 5.058197 | 0 | 0 | 45.06955 | 261
0 | 0 | 49.91995 | 0 | 0 | 5.010359 | 0 | 0 | 45.06969 | 281
35.17872 | 0 | 14.94415 | 0 | 0 | 9.951092 | 0 | 0 | 39.92604 | 382
30.1052 | 0 | 19.90451 | 0 | 0 | 10.03014 | 0 | 0 | 39.96015 | 370
25.20449 | 0 | 24.92109 | 0 | 0 | 9.976683 | 0 | 0 | 39.89773 | 363
19.98615 | 0 | 29.98126 | 0 | 0 | 10.02684 | 0 | 0 | 40.00575 | 355
10.08265 | 0 | 39.86672 | 0 | 0 | 10.02549 | 0 | 0 | 40.02514 | 344
0 | 0 | 49.90164 | 0 | 0 | 10.07064 | 0 | 0 | 40.02772 | 342
50.02144 | 0 | 0 | 0 | 5.01156 | 0 | 0 | 0 | 44.967 | 314
40.01061 | 0 | 10.00569 | 0 | 4.980018 | 0 | 0 | 0 | 45.00368 | 288
30.10323 | 0 | 19.99431 | 0 | 4.882133 | 0 | 0 | 0 | 45.02032 | 272
24.96885 | 0 | 24.99669 | 0 | 5.048653 | 0 | 0 | 0 | 44.98581 | 266
20.09418 | 0 | 29.95965 | 0 | 4.965895 | 0 | 0 | 0 | 44.98027 | 257
15.21055 | 0 | 34.87289 | 0 | 4.869612 | 0 | 0 | 0 | 45.04695 | 256
50.13048 | 0 | 0 | 0 | 9.948578 | 0 | 0 | 0 | 39.92095 | 341
40.11456 | 0 | 9.93625 | 0 | 9.981452 | 0 | 0 | 0 | 39.96774 | 310
30.21735 | 0 | 19.92327 | 0 | 9.883645 | 0 | 0 | 0 | 39.97574 | 290
25.19989 | 0 | 24.95705 | 0 | 9.797194 | 0 | 0 | 0 | 40.04587 | 282
20.04822 | 0 | 29.98198 | 0 | 9.909073 | 0 | 0 | 0 | 40.06073 | 274
10.18699 | 0 | 39.96382 | 0 | 9.818331 | 0 | 0 | 0 | 40.03086 | 260
0 | 0 | 49.98874 | 0 | 9.914422 | 0 | 0 | 0 | 40.09684 | 264
50 | 0 | 0 | 0 | 0 | 0 | 0 | 0 | 50 | 316
45 | 0 | 5 | 0 | 0 | 0 | 0 | 0 | 50 | 274
40 | 0 | 10 | 0 | 0 | 0 | 0 | 0 | 50 | 256
35 | 0 | 15 | 0 | 0 | 0 | 0 | 0 | 50 | 244
30 | 0 | 20 | 0 | 0 | 0 | 0 | 0 | 50 | 238
25 | 0 | 25 | 0 | 0 | 0 | 0 | 0 | 50 | 230
20 | 0 | 30 | 0 | 0 | 0 | 0 | 0 | 50 | 228
15 | 0 | 35 | 0 | 0 | 0 | 0 | 0 | 50 | 226
5.567604 | 0 | 0 | 0 | 0 | 2.900757 | 20.9758 | 70.55583 | 0 | 480
0 | 0 | 0 | 38.11041 | 0 | 20.96023 | 40.92936 | 0 | 0 | 598
2.357759 | 0 | 0 | 36.4343 | 0 | 20.72938 | 40.47856 | 0 | 0 | 590
11.29134 | 0 | 0 | 30.08352 | 0 | 19.85466 | 38.77048 | 0 | 0 | 569
21.45121 | 0 | 0 | 22.86098 | 0 | 18.85987 | 36.82794 | 0 | 0 | 541
30.64156 | 0 | 0 | 16.32766 | 0 | 17.96 | 35.07077 | 0 | 0 | 519
38.99485 | 0 | 0 | 10.3894 | 0 | 17.1421 | 33.47364 | 0 | 0 | 490
46.62046 | 0 | 0 | 4.968436 | 0 | 16.39545 | 32.01564 | 0 | 0 | 461
53.60951 | 0 | 0 | 0 | 0 | 15.71113 | 30.67936 | 0 | 0 | 449
0 | 1.150778 | 0 | 36.88468 | 0 | 20.98562 | 40.97893 | 0 | 0 | 592
0 | 5.781901 | 0 | 31.95192 | 0 | 21.08777 | 41.17841 | 0 | 0 | 576
0 | 11.6346 | 0 | 25.71803 | 0 | 21.21687 | 41.4305 | 0 | 0 | 550
0 | 17.5594 | 0 | 19.40733 | 0 | 21.34756 | 41.68571 | 0 | 0 | 523
0 | 23.55764 | 0 | 13.01841 | 0 | 21.47988 | 41.94407 | 0 | 0 | 501
0 | 29.6307 | 0 | 6.549801 | 0 | 21.61384 | 42.20566 | 0 | 0 | 480
0 | 35.77998 | 0 | 0 | 0 | 21.74948 | 42.47054 | 0 | 0 | 455
0 | 0 | 0.7601795 | 37.03043 | 0 | 21.06854 | 41.14085 | 0 | 0 | 594
0 | 0 | 3.881117 | 32.59653 | 0 | 21.5132 | 42.00915 | 0 | 0 | 586
0 | 0 | 7.972566 | 26.78383 | 0 | 22.09614 | 43.14746 | 0 | 0 | 554
0 | 0 | 12.29192 | 20.64735 | 0 | 22.71155 | 44.34919 | 0 | 0 | 530
0 | 0 | 16.85877 | 14.15925 | 0 | 23.36222 | 45.61976 | 0 | 0 | 505
0 | 0 | 21.69501 | 7.288436 | 0 | 24.05128 | 46.96528 | 0 | 0 | 487
0 | 0 | 26.8252 | 0 | 0 | 24.78221 | 48.39259 | 0 | 0 | 458
0 | 0 | 0 | 38.11041 | 0 | 20.96023 | 40.92936 | 0 | 0 | 598
0 | 0 | 0 | 36.65782 | 1.75875 | 20.85654 | 40.72689 | 0 | 0 | 606
0 | 0 | 0 | 30.98839 | 8.623117 | 20.45185 | 39.93664 | 0 | 0 | 613
0 | 0 | 0 | 24.20366 | 16.83784 | 19.96755 | 38.99094 | 0 | 0 | 621
0 | 0 | 0 | 17.73283 | 24.67252 | 19.50566 | 38.08899 | 0 | 0 | 630
0 | 0 | 0 | 11.5546 | 32.15292 | 19.06465 | 37.22782 | 0 | 0 | 633
0 | 0 | 0 | 5.64957 | 39.30255 | 18.64314 | 36.40474 | 0 | 0 | 635
0 | 0 | 0 | 0 | 46.14287 | 18.23987 | 35.61726 | 0 | 0 | 637
0 | 0 | 0 | 36.98618 | 0 | 21.04337 | 41.0917 | 0 | 0 | 602
0 | 0 | 0 | 37.10558 | 0 | 21.1113 | 41.22435 | 0 | 0 | 597
0 | 0 | 0 | 37.05604 | 0 | 21.08312 | 41.16932 | 0 | 0 | 597
0 | 0 | 0 | 37.13931 | 0 | 21.13049 | 41.26182 | 0 | 0 | 594
0 | 0 | 0 | 0 | 0 | 0 | 100 | 0 | 0 | 249
0 | 0 | 0 | 40 | 0 | 0 | 0 | 60 | 0 | 758
0 | 20 | 10 | 0 | 0 | 12 | 10 | 0 | 48 | 465
0 | 0 | 0 | 0 | 0 | 0 | 100 | 0 | 0 | 261
25 | 0 | 0 | 0 | 0 | 0 | 5 | 0 | 70 | 148
0 | 25 | 0 | 0 | 0 | 0 | 5 | 0 | 70 | 159
0 | 0 | 25 | 0 | 0 | 0 | 5 | 0 | 70 | 208
20 | 0 | 0 | 0 | 5 | 0 | 5 | 0 | 70 | 144
15 | 0 | 0 | 0 | 10 | 0 | 5 | 0 | 70 | 173
0 | 20 | 0 | 0 | 5 | 0 | 5 | 0 | 70 | 178
0 | 15 | 0 | 0 | 10 | 0 | 5 | 0 | 70 | 188
15 | 5 | 0 | 0 | 5 | 0 | 5 | 0 | 70 | 163
10 | 10 | 0 | 0 | 5 | 0 | 5 | 0 | 70 | 156
5 | 15 | 0 | 0 | 5 | 0 | 5 | 0 | 70 | 168
0 | 12.50534 | 0 | 12.48728 | 0 | 0 | 0 | 75.00738 | 0 | 571
0 | 9.387965 | 3.127308 | 12.52494 | 0 | 0 | 0 | 74.95979 | 0 | 561
0 | 6.092268 | 6.27573 | 12.52856 | 0 | 0 | 0 | 75.10344 | 0 | 577
0 | 3.132504 | 9.385098 | 12.50413 | 0 | 0 | 0 | 74.97826 | 0 | 598
0 | 0 | 12.49924 | 12.51769 | 0 | 0 | 0 | 74.98307 | 0 | 632
0 | 12.51349 | 0 | 0 | 12.34991 | 0 | 0 | 75.13659 | 0 | 555
0 | 9.318971 | 3.041016 | 0 | 12.43035 | 0 | 0 | 75.20966 | 0 | 527
0 | 6.263744 | 5.987827 | 0 | 12.55015 | 0 | 0 | 75.19827 | 0 | 542
0 | 0 | 12.45968 | 0 | 12.49082 | 0 | 0 | 75.04949 | 0 | 637
0 | 12.54239 | 0 | 9.375594 | 3.121306 | 0 | 0 | 74.96072 | 0 | 546
0 | 12.53654 | 0 | 6.266634 | 6.250852 | 0 | 0 | 74.94598 | 0 | 532
0 | 12.50443 | 0 | 3.169335 | 9.455435 | 0 | 0 | 74.8708 | 0 | 531
0 | 4.528643 | 10.74096 | 0 | 0 | 0.3200946 | 8.344463 | 75.93813 | 0 | 557
20 | 0 | 0 | 0 | 0 | 10 | 0 | 70 | 0 | 513
15 | 5 | 0 | 0 | 0 | 10 | 0 | 70 | 0 | 497
10 | 10 | 0 | 0 | 0 | 10 | 0 | 70 | 0 | 489
5 | 15 | 0 | 0 | 0 | 10 | 0 | 70 | 0 | 504
0 | 20 | 0 | 0 | 0 | 10 | 0 | 70 | 0 | 537
20 | 0 | 0 | 0 | 0 | 20 | 0 | 60 | 0 | 661
15 | 5 | 0 | 0 | 0 | 20 | 0 | 60 | 0 | 666
10 | 10 | 0 | 0 | 0 | 20 | 0 | 60 | 0 | 676
5 | 15 | 0 | 0 | 0 | 20 | 0 | 60 | 0 | 700
0 | 20 | 0 | 0 | 0 | 20 | 0 | 60 | 0 | 787
0 | 50 | 0 | 0 | 0 | 0 | 0 | 0 | 50 | 250
0 | 15 | 0 | 0 | 0 | 0 | 0 | 85 | 0 | 475
0 | 15 | 0 | 2.5 | 0 | 0 | 0 | 82.5 | 0 | 494
0 | 15 | 0 | 5 | 0 | 0 | 0 | 80 | 0 | 506
0 | 15.09054 | 0 | 0 | 0 | 0.6036217 | 0 | 84.30583 | 0 | 475
0 | 15.18987 | 0 | 0 | 0 | 1.265823 | 0 | 83.5443 | 0 | 476
0 | 15.18987 | 0 | 0 | 0 | 0 | 1.265823 | 83.5443 | 0 | 487
0 | 15.38461 | 0 | 0 | 0 | 0 | 2.564103 | 82.05128 | 0 | 518
0 | 15.09054 | 0 | 0 | 0 | 0 | 0 | 84.30583 | 0.6036217 | 462
0 | 15.18987 | 0 | 0 | 0 | 0 | 0 | 83.5443 | 1.265823 | 452
30 | 0 | 0 | 0 | 0 | 0 | 0 | 70 | 0 | 493
30.1902 | 0 | 0 | 0 | 0 | 0 | 0.6239308 | 69.18587 | 0 | 491
30.37975 | 0 | 0 | 0 | 0 | 0 | 1.265823 | 68.35443 | 0 | 492
30.76923 | 0 | 0 | 0 | 0 | 0 | 2.564103 | 66.66666 | 0 | 495
30.1902 | 0 | 0 | 0 | 0 | 0 | 0 | 69.18587 | 0.6239308 | 497
30.37975 | 0 | 0 | 0 | 0 | 0 | 0 | 68.35443 | 1.265823 | 497
0 | 50.4 | 0 | 0 | 0 | 0 | 0 | 0 | 49.6 | 274
0 | 46.9 | 0 | 0 | 0 | 2.7 | 0 | 0 | 50.4 | 305
0 | 38.26174 | 0 | 0 | 0 | 5.094905 | 0 | 0 | 56.64336 | 320
0 | 36.3 | 0 | 0 | 0 | 7.6 | 0 | 0 | 56.1 | 378
0 | 29.6 | 0 | 0 | 0 | 10.6 | 0 | 0 | 59.8 | 383
0 | 24.8 | 0 | 0 | 0 | 13.6 | 0 | 0 | 61.6 | 465
0 | 20 | 0 | 0 | 0 | 16 | 0 | 0 | 64 | 483
0 | 15.8 | 0 | 0 | 0 | 18.5 | 0 | 0 | 65.7 | 550
0 | 10.6 | 0 | 0 | 0 | 22.7 | 0 | 0 | 66.7 | 590
0 | 0 | 0 | 0 | 0 | 31.9 | 0 | 0 | 68.1 | 755
0 | 48.7 | 0 | 0 | 0 | 3.8 | 0 | 0 | 47.5 | 310
0 | 45.3 | 0 | 0 | 0 | 6.6 | 0 | 0 | 48.1 | 335
0 | 44.66801 | 0 | 0 | 0 | 7.545271 | 0 | 0 | 47.78672 | 365
0 | 41.7 | 0 | 0 | 0 | 10.1 | 0 | 0 | 48.2 | 400
0 | 39.11735 | 0 | 0 | 0 | 12.63791 | 0 | 0 | 48.24474 | 429
0 | 50.64935 | 0 | 0 | 0 | 2.497502 | 0 | 0 | 46.85315 | 295
0 | 48.34835 | 0 | 0 | 0 | 5.105105 | 0 | 0 | 46.54655 | 300
0 | 46.8 | 0 | 0 | 0 | 7.6 | 0 | 0 | 45.6 | 365
0 | 46.4 | 0 | 0 | 0 | 10 | 0 | 0 | 43.6 | 415
0 | 44.88978 | 0 | 0 | 0 | 12.42485 | 0 | 0 | 42.68537 | 435
0 | 43.7 | 0 | 0 | 0 | 14.7 | 0 | 0 | 41.6 | 425
0 | 40.2 | 0 | 0 | 0 | 18.2 | 0 | 0 | 41.6 | 426
0 | 40.44044 | 0 | 0 | 0 | 18.91892 | 0 | 0 | 40.64064 | 405
0 | 37.46254 | 0 | 0 | 0 | 24.17582 | 0 | 0 | 38.36164 | 415
0 | 36.9 | 0 | 0 | 0 | 26 | 0 | 0 | 37.1 | 415
0 | 36.7 | 0 | 0 | 0 | 27.3 | 0 | 0 | 36 | 428
0 | 51.2 | 0 | 0 | 0 | 2.7 | 0 | 0 | 46.1 | 305
0 | 50.4 | 0 | 0 | 0 | 5.5 | 0 | 0 | 44.1 | 340
0 | 50.6 | 0 | 0 | 0 | 8.4 | 0 | 0 | 41 | 395
0 | 49.6 | 0 | 0 | 0 | 11.2 | 0 | 0 | 39.2 | 390
0 | 51.04895 | 0 | 0 | 0 | 12.68731 | 0 | 0 | 36.26374 | 360
0 | 50.5 | 0 | 0 | 0 | 14.8 | 0 | 0 | 34.7 | 367
0 | 50.499 | 0 | 0 | 0 | 18.16367 | 0 | 0 | 31.33732 | 353
0 | 51.3 | 0 | 0 | 0 | 19.1 | 0 | 0 | 29.6 | 395
0 | 16.68502 | 0 | 0 | 8.309607 | 0 | 0 | 75.00538 | 0 | 508
0 | 16.66895 | 0 | 8.354698 | 0 | 0 | 0 | 74.97635 | 0 | 527
0 | 14.3 | 0 | 7.3 | 5.699999 | 1.3 | 0 | 71.39999 | 0 | 530
0 | 10.8 | 0 | 4.5 | 0 | 1.6 | 22.3 | 60.8 | 0 | 570
0 | 7.7 | 0 | 0 | 0 | 0 | 21.8 | 70.5 | 0 | 505
0 | 20 | 0 | 0 | 0 | 0 | 0 | 80 | 0 | 492
0 | 25 | 0 | 0 | 0 | 0 | 0 | 75 | 0 | 471
0 | 33.3 | 0 | 0 | 0 | 0 | 0 | 66.7 | 0 | 453
0 | 40 | 0 | 0 | 0 | 0 | 0 | 60 | 0 | 436
0 | 50 | 0 | 0 | 0 | 0 | 0 | 50 | 0 | 419
0 | 20 | 0 | 0 | 0 | 0 | 0 | 80 | 0 | 481
40 | 0 | 0 | 0 | 0 | 0 | 60 | 0 | 0 | 481
50 | 0 | 0 | 0 | 0 | 0 | 50 | 0 | 0 | 427
60 | 0 | 0 | 0 | 0 | 0 | 40 | 0 | 0 | 333
2 | 0 | 0 | 0 | 0 | 0 | 98 | 0 | 0 | 285
3 | 0 | 0 | 0 | 0 | 0 | 97 | 0 | 0 | 292
6 | 0 | 0 | 0 | 0 | 0 | 94 | 0 | 0 | 332
9 | 0 | 0 | 0 | 0 | 0 | 91 | 0 | 0 | 364
11 | 0 | 0 | 0 | 0 | 0 | 89 | 0 | 0 | 383
14 | 0 | 0 | 0 | 0 | 0 | 86 | 0 | 0 | 414
17 | 0 | 0 | 0 | 0 | 0 | 83 | 0 | 0 | 444
24 | 0 | 0 | 0 | 0 | 0 | 76 | 0 | 0 | 509
33 | 0 | 0 | 0 | 0 | 0 | 67 | 0 | 0 | 500
0 | 0 | 0 | 65 | 0 | 35 | 0 | 0 | 0 | 822
0 | 0 | 0 | 60 | 0 | 40 | 0 | 0 | 0 | 859
0 | 2 | 0 | 63 | 0 | 35 | 0 | 0 | 0 | 796
0 | 2 | 0 | 58 | 0 | 40 | 0 | 0 | 0 | 829
0 | 2 | 0 | 54 | 0 | 44 | 0 | 0 | 0 | 861
0 | 5 | 0 | 62 | 0 | 33 | 0 | 0 | 0 | 751
0 | 5 | 0 | 60 | 0 | 35 | 0 | 0 | 0 | 764
0 | 5 | 0 | 58 | 0 | 37 | 0 | 0 | 0 | 776
0 | 5 | 0 | 55 | 0 | 40 | 0 | 0 | 0 | 800
0 | 5 | 0 | 53 | 0 | 42 | 0 | 0 | 0 | 816
0 | 5 | 0 | 51 | 0 | 44 | 0 | 0 | 0 | 833
0 | 5 | 0 | 50 | 0 | 45 | 0 | 0 | 0 | 842
0 | 5 | 0 | 48 | 0 | 47 | 0 | 0 | 0 | 856
0 | 7 | 0 | 58 | 0 | 35 | 0 | 0 | 0 | 749
0 | 7 | 0 | 53 | 0 | 40 | 0 | 0 | 0 | 782
0 | 7 | 0 | 49 | 0 | 44 | 0 | 0 | 0 | 820
0 | 10 | 0 | 55 | 0 | 35 | 0 | 0 | 0 | 723
0 | 10 | 0 | 50 | 0 | 40 | 0 | 0 | 0 | 765
0 | 0 | 0 | 62.5 | 0 | 37.5 | 0 | 0 | 0 | 846
0 | 0 | 0 | 65 | 0 | 35 | 0 | 0 | 0 | 836
0 | 0 | 0 | 67.5 | 0 | 32.5 | 0 | 0 | 0 | 822
0 | 0 | 0 | 20 | 0 | 20 | 0 | 60 | 0 | 838
0 | 0 | 0 | 33.33 | 0 | 16.67 | 0 | 50 | 0 | 820
0 | 0 | 0 | 42.85571 | 0 | 14.28857 | 0 | 42.85571 | 0 | 812
0 | 0 | 0 | 50 | 0 | 12.5 | 0 | 37.5 | 0 | 810
0 | 0 | 0 | 42.85714 | 0 | 42.85714 | 0 | 14.28571 | 0 | 877
0 | 0 | 0 | 44.44445 | 0 | 38.88889 | 0 | 16.66667 | 0 | 874
0 | 0 | 0 | 45.94595 | 0 | 35.13513 | 0 | 18.91892 | 0 | 864
0 | 0 | 0 | 47.36842 | 0 | 31.57895 | 0 | 21.05263 | 0 | 858
0 | 0 | 0 | 48.71795 | 0 | 28.20513 | 0 | 23.07692 | 0 | 848
0 | 0 | 0 | 50 | 0 | 25 | 0 | 25 | 0 | 845
0 | 0 | 0 | 10.26 | 0 | 12.82 | 0 | 76.92 | 0 | 902
0 | 0 | 0 | 11.61884 | 0 | 12.62874 | 0 | 75.75243 | 0 | 902
0 | 0 | 0 | 12.06 | 0 | 12.56 | 0 | 75.38 | 0 | 892
0 | 0 | 0 | 13.79 | 0 | 12.32 | 0 | 73.89 | 0 | 884
0 | 0 | 0 | 14.63 | 0 | 12.2 | 0 | 73.17 | 0 | 871
0 | 0 | 0 | 17.84 | 0 | 11.74 | 0 | 70.42 | 0 | 847
0 | 0 | 0 | 20.81208 | 0 | 11.31113 | 0 | 67.87679 | 0 | 829
0 | 0 | 0 | 22.91 | 0 | 11.01 | 0 | 66.08 | 0 | 818
0 | 0 | 0 | 25.53 | 0 | 10.64 | 0 | 63.83 | 0 | 809
0 | 0 | 0 | 27.98 | 0 | 10.29 | 0 | 61.73 | 0 | 803
0 | 0 | 0 | 29.72 | 0 | 10.04 | 0 | 60.24 | 0 | 800
0 | 0 | 0 | 36.36 | 0 | 9.09 | 0 | 54.55 | 0 | 789
0 | 7.273055 | 0 | 0 | 0 | 0 | 22.39198 | 70.33496 | 0 | 466
0 | 4.346439 | 0 | 0 | 0 | 0 | 23.39631 | 72.25726 | 0 | 457
0 | 4.238403 | 0 | 30.02306 | 6.665823 | 4.977111 | 0 | 54.05447 | 0 | 678
0 | 4.168275 | 0 | 29.52631 | 6.555532 | 4.894761 | 0 | 53.1601 | 1.654586 | 686
31.57895 | 0 | 0 | 0 | 0 | 5.263158 | 0 | 63.15789 | 0 | 485
0 | 0 | 0 | 50 | 0 | 0 | 0 | 50 | 0 | 775
50 | 0 | 0 | 0 | 0 | 0 | 50 | 0 | 0 | 453
0 | 0 | 0 | 40 | 0 | 0 | 60 | 0 | 0 | 631
0 | 0 | 0 | 50 | 0 | 0 | 50 | 0 | 0 | 663
0 | 0 | 0 | 0 | 0 | 0 | 100 | 0 | 0 | 276
0 | 0 | 0 | 0 | 0 | 0 | 100 | 0 | 0 | 276
0 | 0 | 0 | 0 | 0 | 0 | 100 | 0 | 0 | 276
0 | 0 | 0 | 0 | 0 | 0 | 100 | 0 | 0 | 265
20 | 0 | 0 | 0 | 0 | 0 | 80 | 0 | 0 | 463
28 | 0 | 0 | 0 | 0 | 0 | 72 | 0 | 0 | 501
37 | 0 | 0 | 0 | 0 | 0 | 63 | 0 | 0 | 475
40 | 0 | 0 | 0 | 0 | 0 | 60 | 0 | 0 | 473
45 | 0 | 0 | 0 | 0 | 0 | 55 | 0 | 0 | 473
19 | 0 | 0 | 0 | 0 | 2.9 | 78.1 | 0 | 0 | 474
24.1 | 0 | 0 | 0 | 0 | 2.9 | 73 | 0 | 0 | 483
29.1 | 0 | 0 | 0 | 0 | 2.9 | 68 | 0 | 0 | 492
32.4 | 0 | 0 | 0 | 0 | 2.9 | 64.7 | 0 | 0 | 492
38.7 | 0 | 0 | 0 | 0 | 2.9 | 58.4 | 0 | 0 | 466
43.4 | 0 | 0 | 0 | 0 | 2.9 | 53.7 | 0 | 0 | 448
48.8 | 0 | 0 | 0 | 0 | 2.9 | 48.3 | 0 | 0 | 412
0 | 6.185164 | 3.120107 | 0.9114782 | 0.4755683 | 1.065265 | 24.22773 | 64.01468 | 0 | 476
0 | 6.994796 | 2.23353 | 0.11369 | 0.1581823 | 1.563201 | 22.61893 | 66.31767 | 0 | 442
0 | 3.279995 | 1.820953 | 0.6797211 | 0.1576213 | 0.7476757 | 26.27995 | 67.03408 | 0 | 434
0 | 3.390636 | 1.62252 | 0.7949165 | 0.474002 | 1.873688 | 24.33087 | 67.51337 | 0 | 437
0 | 3.001359 | 0.953366 | 0.5719344 | 0.1591518 | 4.152146 | 20.91485 | 70.24719 | 0 | 460
0 | 2.370525 | 1.356308 | 0.2278259 | 0.3169848 | 2.380724 | 24.77361 | 68.57402 | 0 | 443
0 | 33.33333 | 0 | 0 | 0 | 0 | 66.66666 | 0 | 0 | 448
0 | 0 | 0 | 0 | 0 | 0 | 100 | 0 | 0 | 260
1.148673 | 8.647806 | 1.47157 | 11.15872 | 3.504737 | 14.00928 | 0 | 59.23562 | 0 | 664
0 | 26.1 | 0 | 0 | 0 | 0 | 0 | 73.9 | 0 | 460
0 | 33.3 | 0 | 0 | 0 | 0 | 0 | 66.7 | 0 | 453
0 | 45 | 0 | 0 | 0 | 0 | 0 | 55 | 0 | 427
0 | 0 | 0 | 45.76411 | 14.69394 | 0 | 0 | 29.35802 | 10.18393 | 725
0 | 0 | 0 | 40.9204 | 17.09561 | 0 | 0 | 34.0959 | 7.888089 | 720
24.37 | 0 | 0 | 0 | 0 | 0 | 0 | 75.63 | 0 | 465
24.70193 | 0 | 0 | 0 | 0 | 0 | 0 | 74.35035 | 0 | 489
29.44 | 0 | 0 | 0 | 0 | 0 | 0 | 70.56 | 0 | 461
29.80848 | 0 | 0 | 0 | 0 | 0 | 0 | 69.24409 | 0 | 483
0 | 0 | 0 | 25 | 25 | 0 | 0 | 50 | 0 | 740
0 | 0 | 0 | 24.95633 | 24.95633 | 0 | 0 | 49.91265 | 0 | 735
0 | 0 | 20 | 0 | 20 | 0 | 0 | 60 | 0 | 677
0 | 0 | 0 | 44.68719 | 0 | 2.482621 | 0 | 0 | 52.13505 | 529
0 | 1.986097 | 0 | 42.70109 | 0 | 2.482621 | 0 | 0 | 52.13505 | 513
0 | 3.972194 | 0 | 40.71499 | 0 | 2.482621 | 0 | 0 | 52.13505 | 499
0 | 6.95134 | 0 | 37.73585 | 0 | 2.482621 | 0 | 0 | 52.13505 | 474
0 | 9.930486 | 0 | 34.7567 | 0 | 2.482621 | 0 | 0 | 52.13505 | 456
0 | 12.90963 | 0 | 31.77756 | 0 | 2.482621 | 0 | 0 | 52.13505 | 434
0 | 16.88183 | 0 | 27.80536 | 0 | 2.482621 | 0 | 0 | 52.13505 | 410
0 | 20.85402 | 0 | 23.83317 | 0 | 2.482621 | 0 | 0 | 52.13505 | 387
0 | 24.82622 | 0 | 19.86097 | 0 | 2.482621 | 0 | 0 | 52.13505 | 365
0 | 30.78451 | 0 | 13.90268 | 0 | 2.482621 | 0 | 0 | 52.13505 | 339
0 | 0 | 0 | 0 | 44.68719 | 2.482621 | 0 | 0 | 52.13505 | 539
0 | 1.986097 | 0 | 0 | 42.70109 | 2.482621 | 0 | 0 | 52.13505 | 521
0 | 3.972194 | 0 | 0 | 40.71499 | 2.482621 | 0 | 0 | 52.13505 | 515
0 | 6.95134 | 0 | 0 | 37.73585 | 2.482621 | 0 | 0 | 52.13505 | 499
0 | 9.930486 | 0 | 0 | 34.7567 | 2.482621 | 0 | 0 | 52.13505 | 488
0 | 12.90963 | 0 | 0 | 31.77756 | 2.482621 | 0 | 0 | 52.13505 | 470
0 | 16.88183 | 0 | 0 | 27.80536 | 2.482621 | 0 | 0 | 52.13505 | 454
0 | 20.85402 | 0 | 0 | 23.83317 | 2.482621 | 0 | 0 | 52.13505 | 431
0 | 24.82622 | 0 | 0 | 19.86097 | 2.482621 | 0 | 0 | 52.13505 | 418
0 | 30.78451 | 0 | 0 | 13.90268 | 2.482621 | 0 | 0 | 52.13505 | 378
0 | 0 | 0 | 10 | 0 | 20 | 0 | 0 | 70 | 575
0 | 0 | 0 | 23.3 | 0 | 15.1 | 0 | 0 | 61.6 | 575
0 | 0 | 0 | 38 | 0 | 7 | 0 | 0 | 55 | 541
0 | 0 | 0 | 41.7 | 0 | 5.2 | 0 | 0 | 53.1 | 531
0 | 0 | 0 | 40 | 0 | 20 | 40 | 0 | 0 | 608
0 | 10 | 0 | 30 | 0 | 20 | 40 | 0 | 0 | 512
0 | 15 | 0 | 25 | 0 | 20 | 40 | 0 | 0 | 475
0 | 20 | 0 | 20 | 0 | 20 | 40 | 0 | 0 | 450
0 | 56.5 | 0 | 0 | 0 | 0 | 0 | 0 | 43.5 | 275
0 | 49.3 | 0 | 0 | 0 | 12.7 | 0 | 0 | 38 | 297
0 | 46.6 | 0 | 0 | 0 | 17.5 | 0 | 0 | 35.9 | 312
0 | 39.3 | 0 | 0 | 0 | 30.5 | 0 | 0 | 30.2 | 293
0 | 50 | 0 | 0 | 0 | 0 | 0 | 0 | 50 | 287
0 | 47.6 | 0 | 0 | 0 | 4.8 | 0 | 0 | 47.6 | 382
0 | 42.85714 | 0 | 0 | 0 | 14.28571 | 0 | 0 | 42.85714 | 433
0 | 37.1 | 0 | 0 | 0 | 25.8 | 0 | 0 | 37.1 | 379
0 | 33.3 | 0 | 0 | 0 | 33.4 | 0 | 0 | 33.3 | 340
0 | 31.36863 | 0 | 0 | 0 | 37.26274 | 0 | 0 | 31.36863 | 349
0 | 24.5 | 0 | 0 | 0 | 2 | 0 | 0 | 73.5 | 295
0 | 22.2 | 0 | 0 | 0 | 11.2 | 0 | 0 | 66.6 | 451
0 | 20.1 | 0 | 0 | 0 | 19.7 | 0 | 0 | 60.2 | 371
0 | 18.1 | 0 | 0 | 0 | 27.5 | 0 | 0 | 54.4 | 301
0 | 0 | 0 | 10 | 0 | 10 | 80 | 0 | 0 | 505
0 | 0 | 0 | 12 | 0 | 10 | 78 | 0 | 0 | 518
0 | 0 | 0 | 15 | 0 | 10 | 75 | 0 | 0 | 536
0 | 0 | 0 | 20 | 0 | 10 | 70 | 0 | 0 | 576
0 | 0 | 0 | 25 | 0 | 10 | 65 | 0 | 0 | 596
0 | 0 | 0 | 30 | 0 | 10 | 60 | 0 | 0 | 610
0 | 0 | 0 | 35 | 0 | 10 | 55 | 0 | 0 | 620
0 | 0 | 0 | 40 | 0 | 10 | 50 | 0 | 0 | 610
0 | 0 | 0 | 45 | 0 | 10 | 45 | 0 | 0 | 597
0 | 0 | 0 | 50 | 0 | 10 | 40 | 0 | 0 | 586
0 | 0 | 0 | 15 | 0 | 20 | 65 | 0 | 0 | 584
0 | 0 | 0 | 20 | 0 | 20 | 60 | 0 | 0 | 597
0 | 0 | 0 | 25 | 0 | 20 | 55 | 0 | 0 | 601
0 | 0 | 0 | 30 | 0 | 20 | 50 | 0 | 0 | 593
0 | 0 | 0 | 35 | 0 | 20 | 45 | 0 | 0 | 589
0 | 0 | 0 | 40 | 0 | 20 | 40 | 0 | 0 | 575
0 | 0 | 0 | 45 | 0 | 20 | 35 | 0 | 0 | 573
0 | 0 | 0 | 50 | 0 | 20 | 30 | 0 | 0 | 577
0 | 0 | 0 | 30 | 0 | 0 | 70 | 0 | 0 | 649
0 | 0 | 0 | 30 | 0 | 5 | 65 | 0 | 0 | 630
0 | 0 | 0 | 30 | 0 | 15 | 55 | 0 | 0 | 610
0 | 0 | 0 | 30 | 0 | 25 | 45 | 0 | 0 | 610
60.2 | 0 | 0 | 0 | 0 | 0 | 0 | 0 | 39.8 | 317
60.2 | 0 | 0 | 0 | 0 | 0 | 4 | 0 | 35.8 | 346
60.2 | 0 | 0 | 0 | 0 | 0 | 8 | 0 | 31.8 | 377
50 | 0 | 0 | 0 | 0 | 0 | 0 | 0 | 50 | 327
50 | 0 | 0 | 0 | 0 | 0 | 5 | 0 | 45 | 336
50 | 0 | 0 | 0 | 0 | 0 | 10 | 0 | 40 | 361
50 | 0 | 0 | 0 | 0 | 0 | 15 | 0 | 35 | 393
50 | 0 | 0 | 0 | 0 | 0 | 20 | 0 | 30 | 419
50 | 0 | 0 | 0 | 0 | 0 | 25 | 0 | 25 | 393
33.3 | 0 | 0 | 0 | 0 | 0 | 0 | 0 | 66.7 | 211
33.3 | 0 | 0 | 0 | 0 | 0 | 6.7 | 0 | 60 | 332
33.3 | 0 | 0 | 0 | 0 | 0 | 13.4 | 0 | 53.3 | 387
33.3 | 0 | 0 | 0 | 0 | 0 | 20 | 0 | 46.7 | 419
33.3 | 0 | 0 | 0 | 0 | 0 | 26.7 | 0 | 40 | 447
33.3 | 0 | 0 | 0 | 0 | 0 | 33.4 | 0 | 33.3 | 443
33.3 | 0 | 0 | 0 | 0 | 0 | 40 | 0 | 26.7 | 435
33.3 | 0 | 0 | 0 | 0 | 0 | 53.4 | 0 | 13.3 | 442
33.3 | 0 | 0 | 0 | 0 | 0 | 66.7 | 0 | 0 | 486
25 | 0 | 0 | 0 | 0 | 0 | 7.5 | 0 | 67.5 | 355
25 | 0 | 0 | 0 | 0 | 0 | 15 | 0 | 60 | 394
25 | 0 | 0 | 0 | 0 | 0 | 22.5 | 0 | 52.5 | 427
25 | 0 | 0 | 0 | 0 | 0 | 30 | 0 | 45 | 466
25 | 0 | 0 | 0 | 0 | 0 | 37.5 | 0 | 37.5 | 452
25 | 0 | 0 | 0 | 0 | 0 | 45 | 0 | 30 | 443
25 | 0 | 0 | 0 | 0 | 0 | 60 | 0 | 15 | 434
25 | 0 | 0 | 0 | 0 | 0 | 67.5 | 0 | 7.5 | 456
25 | 0 | 0 | 0 | 0 | 0 | 75 | 0 | 0 | 466
33.33333 | 0 | 0 | 0 | 0 | 0 | 0 | 66.66666 | 0 | 437
30 | 3.333333 | 0 | 0 | 0 | 0 | 0 | 66.66666 | 0 | 413
26.66667 | 6.666667 | 0 | 0 | 0 | 0 | 0 | 66.66666 | 0 | 405
23.33333 | 10 | 0 | 0 | 0 | 0 | 0 | 66.66666 | 0 | 390
20 | 13.33333 | 0 | 0 | 0 | 0 | 0 | 66.66666 | 0 | 387
16.66667 | 16.66667 | 0 | 0 | 0 | 0 | 0 | 66.66666 | 0 | 383
13.33333 | 20 | 0 | 0 | 0 | 0 | 0 | 66.66666 | 0 | 383
10 | 23.33333 | 0 | 0 | 0 | 0 | 0 | 66.66666 | 0 | 382
6.666667 | 26.66667 | 0 | 0 | 0 | 0 | 0 | 66.66666 | 0 | 384
3.333333 | 30 | 0 | 0 | 0 | 0 | 0 | 66.66666 | 0 | 401
0 | 33.33333 | 0 | 0 | 0 | 0 | 0 | 66.66666 | 0 | 435
12 | 18 | 3.333333 | 0 | 0 | 0 | 0 | 66.66666 | 0 | 375
10.66667 | 16 | 6.666667 | 0 | 0 | 0 | 0 | 66.66666 | 0 | 380
9.333333 | 14 | 10 | 0 | 0 | 0 | 0 | 66.66666 | 0 | 380
8 | 12 | 13.33333 | 0 | 0 | 0 | 0 | 66.66666 | 0 | 380
6.666667 | 10 | 16.66667 | 0 | 0 | 0 | 0 | 66.66666 | 0 | 385
5.333333 | 8 | 20 | 0 | 0 | 0 | 0 | 66.66666 | 0 | 384
4 | 6 | 23.33333 | 0 | 0 | 0 | 0 | 66.66666 | 0 | 398
2.666667 | 4 | 26.66667 | 0 | 0 | 0 | 0 | 66.66666 | 0 | 386
1.333333 | 2 | 30 | 0 | 0 | 0 | 0 | 66.66666 | 0 | 430
0 | 0 | 33.33333 | 0 | 0 | 0 | 0 | 66.66666 | 0 | 484
40 | 0 | 0 | 0 | 0 | 0 | 0 | 60 | 0 | 400
36 | 4 | 0 | 0 | 0 | 0 | 0 | 60 | 0 | 373
32 | 8 | 0 | 0 | 0 | 0 | 0 | 60 | 0 | 353
28 | 12 | 0 | 0 | 0 | 0 | 0 | 60 | 0 | 354
24 | 16 | 0 | 0 | 0 | 0 | 0 | 60 | 0 | 355
20 | 20 | 0 | 0 | 0 | 0 | 0 | 60 | 0 | 367
16 | 24 | 0 | 0 | 0 | 0 | 0 | 60 | 0 | 360
12 | 28 | 0 | 0 | 0 | 0 | 0 | 60 | 0 | 374
8 | 32 | 0 | 0 | 0 | 0 | 0 | 60 | 0 | 378
4 | 36 | 0 | 0 | 0 | 0 | 0 | 60 | 0 | 393
0 | 40 | 0 | 0 | 0 | 0 | 0 | 60 | 0 | 421
14.4 | 21.6 | 4 | 0 | 0 | 0 | 0 | 60 | 0 | 332
12.8 | 19.2 | 8 | 0 | 0 | 0 | 0 | 60 | 0 | 325
11.2 | 16.8 | 12 | 0 | 0 | 0 | 0 | 60 | 0 | 323
9.599999 | 14.4 | 16 | 0 | 0 | 0 | 0 | 60 | 0 | 322
8 | 12 | 20 | 0 | 0 | 0 | 0 | 60 | 0 | 342
6.4 | 9.599999 | 24 | 0 | 0 | 0 | 0 | 60 | 0 | 342
4.8 | 7.2 | 28 | 0 | 0 | 0 | 0 | 60 | 0 | 351
3.2 | 4.8 | 32 | 0 | 0 | 0 | 0 | 60 | 0 | 375
1.6 | 2.4 | 36 | 0 | 0 | 0 | 0 | 60 | 0 | 399
0 | 0 | 40 | 0 | 0 | 0 | 0 | 60 | 0 | 460
36.72589 | 0 | 0 | 0 | 0 | 0 | 0 | 63.27411 | 0 | 540
44.24767 | 0 | 0 | 0 | 0 | 0 | 0 | 55.75233 | 0 | 475
50.09662 | 0 | 0 | 0 | 0 | 0 | 0 | 49.90338 | 0 | 451
0 | 14.60845 | 0 | 0 | 0 | 0 | 0 | 85.39155 | 0 | 480
0 | 19.50789 | 0 | 0 | 0 | 0 | 0 | 80.49211 | 0 | 475
0 | 26.39247 | 0 | 0 | 0 | 0 | 0 | 73.60753 | 0 | 480
0 | 32.61404 | 0 | 0 | 0 | 0 | 0 | 67.38596 | 0 | 480
0 | 19.54828 | 0 | 0 | 0 | 0.297069 | 0 | 80.15466 | 0 | 470
0 | 19.71153 | 0 | 0 | 0 | 1.497749 | 0 | 78.79073 | 0 | 470
0 | 30.57124 | 0 | 0 | 0 | 6.463741 | 0 | 62.96502 | 0 | 513
0 | 20.57046 | 0 | 0 | 0 | 7.815067 | 0 | 71.61448 | 0 | 490
0 | 0 | 13.75341 | 0 | 0 | 0 | 0 | 86.24659 | 0 | 491
0 | 17.7 | 4.3 | 0 | 10.9 | 11.5 | 3.8 | 50.8 | 1 | 567
18.7 | 2.3 | 0 | 0 | 19.4 | 10.4 | 1.2 | 47 | 1 | 541
17.7 | 4.3 | 0 | 0 | 10.9 | 11.5 | 3.8 | 50.8 | 1 | 515
16.4 | 4 | 0 | 0 | 17.1 | 10.7 | 3.5 | 47.3 | 1 | 522
16.2 | 3.9 | 0 | 0 | 10 | 10.5 | 12 | 46.5 | 0.9 | 503
15.2 | 3.7 | 0 | 0 | 9.4 | 9.9 | 7.5 | 53.4 | 0.9 | 518
31.8 | 0 | 0 | 0 | 0 | 0 | 63.5 | 4.7 | 0 | 520
17.5 | 4.2 | 0 | 0 | 10.8 | 11.4 | 3.8 | 50.6 | 1 | 569
16.7 | 4 | 0 | 5.2 | 10.3 | 10.9 | 3.6 | 48.3 | 1 | 506
17.6 | 4.2 | 0 | 0 | 10.8 | 11.4 | 3.8 | 50.5 | 1 | 487
0 | 0 | 0 | 0 | 0 | 0 | 100 | 0 | 0 | 247
0 | 0 | 7.9 | 0 | 0 | 0 | 92.1 | 0 | 0 | 325
0 | 0 | 11.5 | 0 | 0 | 0 | 88.5 | 0 | 0 | 357
0 | 0 | 16.3 | 0 | 0 | 0 | 83.7 | 0 | 0 | 408
0 | 0 | 19.8 | 0 | 0 | 0 | 80.2 | 0 | 0 | 408
0 | 0 | 24.4 | 0 | 0 | 0 | 75.6 | 0 | 0 | 415
0 | 0 | 33.4 | 0 | 0 | 0 | 66.6 | 0 | 0 | 423
0 | 33.3 | 0 | 0 | 0 | 0 | 66.7 | 0 | 0 | 470
0 | 3.697341 | 0.3945034 | 0 | 0 | 1.336347 | 11.38693 | 83.18488 | 0 | 530
0 | 0 | 0 | 0 | 51.3 | 0 | 0 | 0 | 48.7 | 550
0 | 0 | 0 | 51.1 | 0 | 0 | 0 | 0 | 48.9 | 525
25 | 0 | 0 | 0 | 0 | 0 | 75 | 0 | 0 | 420
0 | 25 | 0 | 0 | 0 | 0 | 75 | 0 | 0 | 420
36.4 | 0 | 0 | 0 | 0 | 0 | 63.6 | 0 | 0 | 490
0 | 0 | 0 | 14.4 | 0 | 5.6 | 80 | 0 | 0 | 570
0 | 0 | 0 | 15 | 0 | 15 | 70 | 0 | 0 | 585
0 | 0 | 0 | 18.8 | 0 | 11.2 | 70 | 0 | 0 | 605
0 | 0 | 0 | 20 | 0 | 20 | 60 | 0 | 0 | 625
0 | 0 | 0 | 30 | 0 | 0 | 70 | 0 | 0 | 635
0 | 0 | 0 | 32.9 | 0 | 7.1 | 60 | 0 | 0 | 635
0 | 0 | 0 | 31.2 | 0 | 18.8 | 50 | 0 | 0 | 630
0 | 0 | 0 | 40 | 0 | 0 | 60 | 0 | 0 | 635
0 | 0 | 0 | 41.7 | 0 | 8.3 | 50 | 0 | 0 | 620
0 | 0 | 0 | 38.7 | 0 | 21.3 | 40 | 0 | 0 | 615
0 | 4.314668 | 2.750242 | 0.1490231 | 0.2392418 | 2.294903 | 18.68846 | 71.51113 | 0 | 580
0 | 14.39312 | 0 | 8.342824 | 5.470325 | 0 | 0 | 71.45045 | 0 | 595
0 | 14.61539 | 0 | 9.617213 | 0.2083786 | 0.1412061 | 0 | 74.94196 | 0 | 605
0 | 0 | 0 | 4.378724 | 3.074631 | 20.9427 | 2.636977 | 12.5275 | 56.43947 | 650
10 | 0 | 0 | 0 | 0 | 0 | 90 | 0 | 0 | 361
15 | 0 | 0 | 0 | 0 | 0 | 85 | 0 | 0 | 426
20 | 0 | 0 | 0 | 0 | 0 | 80 | 0 | 0 | 479
25 | 0 | 0 | 0 | 0 | 0 | 75 | 0 | 0 | 497
30 | 0 | 0 | 0 | 0 | 0 | 70 | 0 | 0 | 497
35 | 0 | 0 | 0 | 0 | 0 | 65 | 0 | 0 | 484
48 | 0 | 0 | 0 | 0 | 0 | 52 | 0 | 0 | 426
0 | 33 | 0 | 0 | 0 | 0 | 67 | 0 | 0 | 475
0 | 30 | 0 | 0 | 0 | 0 | 0 | 0 | 70 | 241
0 | 30 | 0 | 0 | 0 | 0 | 10 | 0 | 60 | 256
0 | 30 | 0 | 0 | 0 | 0 | 30 | 0 | 40 | 460
0 | 30 | 0 | 0 | 0 | 0 | 40 | 0 | 30 | 442
0 | 30 | 0 | 0 | 0 | 0 | 50 | 0 | 20 | 428
0 | 30 | 0 | 0 | 0 | 0 | 60 | 0 | 10 | 432
0 | 30 | 0 | 0 | 0 | 0 | 70 | 0 | 0 | 458
30 | 0 | 0 | 0 | 0 | 0 | 0 | 0 | 70 | 252
30 | 0 | 0 | 0 | 0 | 0 | 20 | 0 | 50 | 438
30 | 0 | 0 | 0 | 0 | 0 | 60 | 0 | 10 | 480
30 | 0 | 0 | 0 | 0 | 0 | 70 | 0 | 0 | 477
0 | 0 | 0 | 40 | 0 | 20 | 40 | 0 | 0 | 580
0 | 25 | 0 | 0 | 0 | 0 | 0 | 75 | 0 | 474
0 | 25 | 0 | 0 | 0 | 7.5 | 0 | 67.5 | 0 | 520
0 | 25 | 0 | 0 | 0 | 15 | 0 | 60 | 0 | 597
0 | 25 | 0 | 0 | 0 | 25 | 0 | 50 | 0 | 796
0 | 24.99075 | 0 | 0 | 0 | 24.99075 | 0 | 49.98151 | 0 | 783
0 | 24.97203 | 0 | 0 | 0 | 24.97203 | 0 | 49.94406 | 0 | 749
0 | 25 | 0 | 0 | 0 | 30 | 0 | 45 | 0 | 789
0 | 0.49954 | 0.3286865 | 0.5521111 | 0 | 2.732886 | 6.225972 | 89.6608 | 0 | 750
0 | 0.4988363 | 0.3282236 | 0.5513335 | 0 | 2.42581 | 6.661288 | 89.53452 | 0 | 719
0 | 0.5002462 | 0.3291512 | 0.5528916 | 0 | 2.736749 | 7.125455 | 88.75551 | 0 | 710
0 | 0 | 0 | 0 | 0 | 0 | 100 | 0 | 0 | 247
2 | 0 | 0 | 0 | 0 | 0 | 98 | 0 | 0 | 254
4 | 0 | 0 | 0 | 0 | 0 | 96 | 0 | 0 | 262
6 | 0 | 0 | 0 | 0 | 0 | 94 | 0 | 0 | 285
8 | 0 | 0 | 0 | 0 | 0 | 92 | 0 | 0 | 328
10 | 0 | 0 | 0 | 0 | 0 | 90 | 0 | 0 | 345
12 | 0 | 0 | 0 | 0 | 0 | 88 | 0 | 0 | 367
14 | 0 | 0 | 0 | 0 | 0 | 86 | 0 | 0 | 401
16 | 0 | 0 | 0 | 0 | 0 | 84 | 0 | 0 | 420
18 | 0 | 0 | 0 | 0 | 0 | 82 | 0 | 0 | 447
20 | 0 | 0 | 0 | 0 | 0 | 80 | 0 | 0 | 473
22 | 0 | 0 | 0 | 0 | 0 | 78 | 0 | 0 | 485
24 | 0 | 0 | 0 | 0 | 0 | 76 | 0 | 0 | 489
26 | 0 | 0 | 0 | 0 | 0 | 74 | 0 | 0 | 496
28 | 0 | 0 | 0 | 0 | 0 | 72 | 0 | 0 | 497
20 | 0 | 0 | 0 | 0 | 0 | 80 | 0 | 0 | 463
15 | 5 | 0 | 0 | 0 | 0 | 80 | 0 | 0 | 445
10 | 10 | 0 | 0 | 0 | 0 | 80 | 0 | 0 | 435
5 | 15 | 0 | 0 | 0 | 0 | 80 | 0 | 0 | 437
0 | 20 | 0 | 0 | 0 | 0 | 80 | 0 | 0 | 455
0 | 15 | 5 | 0 | 0 | 0 | 80 | 0 | 0 | 420
0 | 10 | 10 | 0 | 0 | 0 | 80 | 0 | 0 | 415
0 | 5 | 15 | 0 | 0 | 0 | 80 | 0 | 0 | 402
0 | 0 | 20 | 0 | 0 | 0 | 80 | 0 | 0 | 419
5 | 0 | 15 | 0 | 0 | 0 | 80 | 0 | 0 | 414
10 | 0 | 10 | 0 | 0 | 0 | 80 | 0 | 0 | 421
15 | 0 | 5 | 0 | 0 | 0 | 80 | 0 | 0 | 435
0 | 50 | 0 | 0 | 0 | 0 | 0 | 0 | 50 | 283
0 | 47.85215 | 0 | 0 | 0 | 0 | 0 | 49.45055 | 2.697303 | 390
0 | 37.93794 | 0 | 10.51051 | 0 | 0 | 0 | 48.94895 | 2.602602 | 455
0 | 33.03303 | 0 | 15.61562 | 0 | 0 | 0 | 48.74875 | 2.602602 | 474
0 | 28.2 | 0 | 20.8 | 0 | 0 | 0 | 48.4 | 2.6 | 530
0 | 23.24649 | 0 | 25.8517 | 0 | 0 | 0 | 48.2966 | 2.605211 | 560
0 | 18.6 | 0 | 30.8 | 0 | 0 | 0 | 48 | 2.6 | 570
0 | 13.9 | 0 | 35.8 | 0 | 0 | 0 | 47.7 | 2.6 | 615
0 | 9.2 | 0 | 40.7 | 0 | 0 | 0 | 47.5 | 2.6 | 655
0 | 4.595405 | 0 | 45.55444 | 0 | 0 | 0 | 47.25275 | 2.597403 | 695
0 | 19 | 0 | 0 | 0 | 0 | 0 | 78.4 | 2.6 | 435
0 | 18.81882 | 0 | 10.41041 | 0 | 0 | 0 | 68.16817 | 2.602603 | 505
0 | 18.7 | 0 | 20.7 | 0 | 0 | 0 | 58 | 2.6 | 560
0 | 18.5 | 0 | 40.8 | 0 | 0 | 0 | 38.1 | 2.6 | 500
0 | 26.41509 | 0 | 0 | 0 | 11.32076 | 52.83019 | 9.433962 | 0 | 438
0 | 24.74747 | 0 | 0 | 0 | 10.60606 | 49.49495 | 15.15152 | 0 | 444
0 | 22.82609 | 0 | 0 | 0 | 9.78261 | 45.65218 | 21.73913 | 0 | 460
0 | 20.58824 | 0 | 0 | 0 | 8.823529 | 41.17648 | 29.41177 | 0 | 478
0 | 17.94872 | 0 | 0 | 0 | 7.692307 | 35.89743 | 38.46154 | 0 | 485
0 | 14.78873 | 0 | 0 | 0 | 6.338028 | 29.57747 | 49.29578 | 0 | 500
0 | 10.9375 | 0 | 0 | 0 | 4.6875 | 21.875 | 62.5 | 0 | 528
0 | 8.677686 | 0 | 0 | 0 | 3.719008 | 17.35537 | 70.24793 | 0 | 550
0 | 0 | 0 | 49.26309 | 0 | 27.97904 | 0 | 22.75787 | 0 | 788
0 | 22.14801 | 0 | 18.39715 | 0 | 59.45484 | 0 | 0 | 0 | 567
0 | 29.2 | 0 | 0 | 0 | 12.5 | 58.3 | 0 | 0 | 414
0 | 27.89442 | 0 | 0 | 0 | 11.89762 | 55.78884 | 4.419116 | 0 | 426
0 | 26.42643 | 0 | 0 | 0 | 11.31131 | 52.85285 | 9.409409 | 0 | 438
0 | 24.7 | 0 | 0 | 0 | 10.6 | 49.5 | 15.2 | 0 | 444
0 | 22.8 | 0 | 0 | 0 | 9.8 | 45.7 | 21.7 | 0 | 453
0 | 20.6 | 0 | 0 | 0 | 8.8 | 41.2 | 29.4 | 0 | 471
0 | 17.9 | 0 | 0 | 0 | 7.7 | 35.9 | 38.5 | 0 | 480
0 | 14.8 | 0 | 0 | 0 | 6.3 | 29.6 | 49.3 | 0 | 490
0 | 10.96579 | 0 | 0 | 0 | 4.72837 | 21.42857 | 62.87726 | 0 | 508
0 | 8.7 | 0 | 0 | 0 | 3.7 | 17.4 | 70.2 | 0 | 509
0 | 50 | 0 | 0 | 0 | 0 | 0 | 50 | 0 | 453
0 | 46.63213 | 0 | 0 | 0 | 1.554404 | 0 | 51.81347 | 0 | 486
0 | 38.88889 | 0 | 0 | 0 | 5.555555 | 0 | 55.55555 | 0 | 517
0 | 29.94012 | 0 | 0 | 0 | 10.17964 | 0 | 59.88024 | 0 | 553
0 | 19.60784 | 0 | 0 | 0 | 15.03268 | 0 | 65.35948 | 0 | 671
0 | 16.66667 | 0 | 0 | 0 | 16.66667 | 0 | 66.66666 | 0 | 797
60 | 0 | 0 | 0 | 0 | 0 | 0 | 0 | 40 | 316
50 | 0 | 0 | 0 | 0 | 0 | 0 | 0 | 50 | 325
40 | 0 | 0 | 0 | 0 | 0 | 0 | 0 | 60 | 283
0 | 48.62586 | 0 | 0 | 0 | 0 | 0 | 46.57506 | 4.112013 | 425
0 | 44.74644 | 0 | 0 | 0 | 0 | 0 | 50.35926 | 4.446527 | 380
0 | 44.33421 | 0 | 0 | 0 | 0 | 0 | 50.24543 | 4.438643 | 412
0 | 1.493904 | 1.703791 | 3.302242 | 3.063043 | 1.513492 | 11.08282 | 77.46149 | 0 | 591
0 | 1.000113 | 1.908354 | 3.316093 | 3.075891 | 0.9119043 | 13.35517 | 75.92944 | 0 | 584
0 | 1.004384 | 2.048676 | 3.330255 | 2.702898 | 0.9157986 | 11.62391 | 77.70418 | 0 | 591
0 | 3.599872 | 0.6579551 | 3.315599 | 1.230173 | 0.9117684 | 10.68254 | 78.80631 | 0 | 574
0 | 6.104457 | 0 | 1.686721 | 0 | 3.09225 | 9.057424 | 79.23661 | 0 | 589
0 | 25 | 0 | 0 | 0 | 25 | 25 | 25 | 0 | 508
0 | 40 | 0 | 0 | 0 | 20 | 20 | 20 | 0 | 410
0 | 55 | 0 | 0 | 0 | 15 | 15 | 15 | 0 | 321
0 | 40 | 0 | 0 | 0 | 15 | 15 | 30 | 0 | 407
0 | 20 | 0 | 0 | 0 | 20 | 15 | 45 | 0 | 544
0 | 25 | 0 | 0 | 0 | 25 | 12.5 | 37.5 | 0 | 558
0 | 30 | 0 | 0 | 0 | 30 | 10 | 30 | 0 | 624
0 | 25 | 0 | 0 | 0 | 25 | 25 | 25 | 0 | 508
0 | 30 | 0 | 0 | 0 | 30 | 20 | 20 | 0 | 510
0 | 35 | 0 | 0 | 0 | 35 | 15 | 15 | 0 | 560
0 | 25 | 0 | 0 | 0 | 25 | 37.5 | 12.5 | 0 | 460
0 | 30 | 0 | 0 | 0 | 30 | 30 | 10 | 0 | 489
0 | 40 | 0 | 0 | 0 | 20 | 20 | 20 | 0 | 410
0 | 55 | 0 | 0 | 0 | 15 | 15 | 15 | 0 | 321
0 | 4.211967 | 0.395912 | 0 | 0 | 1.280159 | 13.3917 | 80.68884 | 0 | 520
0 | 4.240797 | 0.3986219 | 0 | 0 | 1.288921 | 13.48337 | 80.40788 | 0 | 520
0 | 4.296371 | 0.4038457 | 0 | 0 | 1.305812 | 13.66006 | 79.87878 | 0 | 520
0 | 4.333936 | 0.4073767 | 0 | 0 | 1.317229 | 13.7795 | 79.51277 | 0 | 530
0 | 4.368309 | 0.4106076 | 0 | 0 | 1.327676 | 13.88878 | 79.07053 | 0 | 540
0 | 3.945185 | 0.05324814 | 0 | 0 | 1.352802 | 11.6172 | 82.64395 | 0 | 530
0 | 6.71005 | 0.5433931 | 0 | 0 | 2.32179 | 13.96898 | 75.60558 | 0 | 510
0 | 3.817509 | 0.2644041 | 0.3330995 | 0 | 1.34347 | 11.44762 | 82.28111 | 0 | 540
0.4257225 | 6.670628 | 0.4726755 | 0 | 1.420324 | 2.245766 | 12.79058 | 75.37311 | 0 | 510
0 | 0 | 0 | 12.5 | 12.5 | 10 | 0 | 65 | 0 | 775
0 | 25 | 0 | 0 | 0 | 0 | 0 | 75 | 0 | 470
0 | 24.72473 | 0 | 0 | 0 | 0 | 23.42342 | 51.85185 | 0 | 524
0 | 29.8 | 0 | 0 | 0 | 0 | 18.7 | 51.5 | 0 | 490
0 | 33.2 | 0 | 0 | 0 | 0 | 15.6 | 51.2 | 0 | 452
0 | 37.4 | 0 | 0 | 0 | 0 | 11.7 | 50.9 | 0 | 431
0 | 29.4 | 0 | 0 | 0 | 0 | 20.8 | 49.8 | 0 | 499
0 | 33.13313 | 0 | 0 | 0 | 0 | 18.71872 | 48.14815 | 0 | 475
0 | 42.7 | 0 | 0 | 0 | 0 | 13.4 | 43.9 | 0 | 404
0 | 28.59428 | 0 | 0 | 0 | 0 | 21.59568 | 47.89042 | 1.919616 | 502
0 | 31.91276 | 0 | 0 | 0 | 0 | 20.10804 | 44.41777 | 3.561424 | 490
0 | 34.8 | 0 | 0 | 0 | 0 | 18.7 | 41.5 | 5 | 454
0 | 33.3 | 0 | 0 | 0 | 0 | 0 | 66.7 | 0 | 465
0 | 31.6 | 0 | 0 | 0 | 0 | 5.2 | 63.2 | 0 | 470
0 | 25.9 | 0 | 0 | 0 | 0 | 7.4 | 66.7 | 0 | 485
0 | 18.5 | 0 | 0 | 0 | 0 | 14.8 | 66.7 | 0 | 560
0 | 0 | 0 | 0 | 0 | 0 | 100 | 0 | 0 | 212
0 | 10 | 0 | 0 | 0 | 0 | 30 | 60 | 0 | 508
0 | 10 | 0 | 0 | 0 | 0 | 45 | 45 | 0 | 445
0 | 10 | 0 | 0 | 0 | 0 | 60 | 30 | 0 | 411
0 | 20 | 0 | 0 | 0 | 0 | 40 | 40 | 0 | 519
0 | 0 | 0 | 0 | 47.67 | 0 | 0 | 0 | 52.33 | 546
0 | 0 | 0 | 39.23 | 0 | 0 | 0 | 0 | 60.77 | 522
36.8 | 0 | 0 | 0 | 0 | 0 | 0 | 0 | 63.2 | 200
40.7 | 0 | 0 | 0 | 0 | 0 | 0 | 0 | 59.3 | 234
45 | 0 | 0 | 0 | 0 | 0 | 0 | 0 | 55 | 303
50 | 0 | 0 | 0 | 0 | 0 | 0 | 0 | 50 | 330
55 | 0 | 0 | 0 | 0 | 0 | 0 | 0 | 45 | 316
60 | 0 | 0 | 0 | 0 | 0 | 0 | 0 | 40 | 317
62.5 | 0 | 0 | 0 | 0 | 0 | 0 | 0 | 37.5 | 318
0 | 0 | 0 | 0 | 50 | 0 | 0 | 0 | 50 | 559
0 | 0 | 0 | 0 | 9.012486 | 14.25022 | 0 | 66.50109 | 10.23619 | 687
0 | 0 | 0 | 0 | 8.708852 | 13.77013 | 0 | 70.10252 | 7.418499 | 715
0 | 0 | 0 | 0 | 0 | 18.16953 | 0 | 73.99957 | 7.8309 | 673
0 | 0 | 0 | 0 | 8.708852 | 13.77013 | 0 | 70.10252 | 7.418499 | 740
0 | 0 | 0 | 0 | 8.708852 | 13.77013 | 0 | 70.10252 | 7.418499 | 742
0 | 0 | 0 | 0 | 12.11162 | 14.36285 | 0 | 66.15618 | 7.369351 | 720
0 | 0 | 0 | 0 | 12.05416 | 13.61401 | 0 | 66.99745 | 7.334389 | 720
0 | 0 | 0 | 6.646 | 0 | 14.62086 | 0 | 68.23071 | 10.50243 | 687
0 | 5.007402 | 0.1317905 | 0 | 0 | 1.400164 | 13.0168 | 80.26877 | 0 | 540
0 | 6.637524 | 0.1323439 | 0 | 0 | 2.323028 | 11.37037 | 79.36092 | 0 | 550
0 | 3.796569 | 0.1314769 | 0.8833929 | 0 | 1.700491 | 10.76222 | 82.55118 | 0 | 560
0 | 7.392505 | 0.1332633 | 2.574263 | 0 | 2.770065 | 14.87516 | 72.07771 | 0 | 530
0 | 7.382542 | 0.1330837 | 2.235472 | 0 | 2.643384 | 14.40495 | 73.02376 | 0 | 530
0 | 0 | 0 | 0 | 30 | 10 | 0 | 60 | 0 | 790
0 | 14.91996 | 2.103646 | 0 | 3.277641 | 12.95623 | 0 | 65.95901 | 0 | 628
0 | 14.6988 | 2.072463 | 0 | 3.229055 | 9.573128 | 4.673397 | 64.98127 | 0 | 565
0 | 14.01466 | 1.976002 | 0 | 10.77567 | 6.085038 | 4.455879 | 61.95679 | 0 | 564
0 | 14.61216 | 2.060247 | 0 | 3.210022 | 8.247806 | 6.504189 | 64.59824 | 0 | 557
25 | 25 | 0 | 0 | 0 | 4 | 0 | 0 | 46 | 290
0 | 25 | 25 | 0 | 0 | 4 | 0 | 0 | 46 | 260
25 | 0 | 25 | 0 | 0 | 4 | 0 | 0 | 46 | 280
0 | 26 | 0 | 0 | 0 | 0 | 0 | 74 | 0 | 475
0 | 22 | 0 | 4 | 0 | 0 | 0 | 74 | 0 | 500
0 | 16 | 0 | 10 | 0 | 0 | 0 | 74 | 0 | 542
0 | 0 | 16 | 10 | 0 | 0 | 0 | 74 | 0 | 618
0 | 12 | 4 | 10 | 0 | 0 | 0 | 74 | 0 | 528
0 | 8 | 8 | 10 | 0 | 0 | 0 | 74 | 0 | 540
0 | 4 | 12 | 10 | 0 | 0 | 0 | 74 | 0 | 562
0 | 0 | 0 | 12.5 | 12.5 | 5 | 0 | 70 | 0 | 758
0 | 0 | 0 | 15 | 15 | 5 | 0 | 65 | 0 | 745
0 | 0 | 0 | 17.5 | 17.5 | 5 | 0 | 60 | 0 | 740
0 | 0 | 0 | 20 | 20 | 5 | 0 | 55 | 0 | 730
0 | 0 | 0 | 22.5 | 22.5 | 5 | 0 | 50 | 0 | 730
0 | 0 | 0 | 25 | 25 | 5 | 0 | 45 | 0 | 720
0 | 0 | 0 | 27.5 | 27.5 | 5 | 0 | 40 | 0 | 725
0 | 25 | 0 | 0 | 0 | 0 | 0 | 75 | 0 | 472
0 | 18.75 | 6.25 | 0 | 0 | 0 | 0 | 75 | 0 | 437
0 | 12.5 | 12.5 | 0 | 0 | 0 | 0 | 75 | 0 | 423
0 | 6.25 | 18.75 | 0 | 0 | 0 | 0 | 75 | 0 | 447
0 | 0 | 25 | 0 | 0 | 0 | 0 | 75 | 0 | 496
0 | 25 | 0 | 0 | 0 | 5 | 0 | 70 | 0 | 501
0 | 18.75 | 6.25 | 0 | 0 | 5 | 0 | 70 | 0 | 478
0 | 12.5 | 12.5 | 0 | 0 | 5 | 0 | 70 | 0 | 451
0 | 6.25 | 18.75 | 0 | 0 | 5 | 0 | 70 | 0 | 489
0 | 0 | 25 | 0 | 0 | 5 | 0 | 70 | 0 | 546
0 | 25 | 0 | 0 | 0 | 7.5 | 0 | 67.5 | 0 | 521
0 | 18.75 | 6.25 | 0 | 0 | 7.5 | 0 | 67.5 | 0 | 498
0 | 12.5 | 12.5 | 0 | 0 | 7.5 | 0 | 67.5 | 0 | 481
0 | 6.25 | 18.75 | 0 | 0 | 7.5 | 0 | 67.5 | 0 | 508
0 | 0 | 25 | 0 | 0 | 7.5 | 0 | 67.5 | 0 | 594
0 | 25 | 0 | 0 | 0 | 10 | 0 | 65 | 0 | 545
0 | 18.75 | 6.25 | 0 | 0 | 10 | 0 | 65 | 0 | 523
0 | 12.5 | 12.5 | 0 | 0 | 10 | 0 | 65 | 0 | 509
0 | 6.25 | 18.75 | 0 | 0 | 10 | 0 | 65 | 0 | 535
0 | 0 | 25 | 0 | 0 | 10 | 0 | 65 | 0 | 660
0 | 10.86299 | 4.515013 | 2.333566 | 0 | 3.529437 | 4.229172 | 71.87221 | 2.074302 | 588
0 | 0 | 0 | 0 | 0 | 0 | 100 | 0 | 0 | 261
4.761905 | 0 | 0 | 0 | 0 | 0 | 95.2381 | 0 | 0 | 297
9.090909 | 0 | 0 | 0 | 0 | 0 | 90.90909 | 0 | 0 | 342
13.04348 | 0 | 0 | 0 | 0 | 0 | 86.95652 | 0 | 0 | 394
16.66667 | 0 | 0 | 0 | 0 | 0 | 83.33334 | 0 | 0 | 432
23.07692 | 0 | 0 | 0 | 0 | 0 | 76.92307 | 0 | 0 | 484
28.57143 | 0 | 0 | 0 | 0 | 0 | 71.42857 | 0 | 0 | 496
33.33333 | 0 | 0 | 0 | 0 | 0 | 66.66666 | 0 | 0 | 500
37.5 | 0 | 0 | 0 | 0 | 0 | 62.5 | 0 | 0 | 482
41.17647 | 0 | 0 | 0 | 0 | 0 | 58.82353 | 0 | 0 | 468
44.44445 | 0 | 0 | 0 | 0 | 0 | 55.55556 | 0 | 0 | 455
47.36842 | 0 | 0 | 0 | 0 | 0 | 52.63158 | 0 | 0 | 440
50 | 0 | 0 | 0 | 0 | 0 | 50 | 0 | 0 | 414
54.54546 | 0 | 0 | 0 | 0 | 0 | 45.45454 | 0 | 0 | 378
60 | 0 | 0 | 0 | 0 | 0 | 40 | 0 | 0 | 330
62.96296 | 0 | 0 | 0 | 0 | 0 | 37.03704 | 0 | 0 | 310
65.51724 | 0 | 0 | 0 | 0 | 0 | 34.48276 | 0 | 0 | 293
66.66666 | 0 | 0 | 0 | 0 | 0 | 33.33333 | 0 | 0 | 282
68.75 | 0 | 0 | 0 | 0 | 0 | 31.25 | 0 | 0 | 275
70.58823 | 0 | 0 | 0 | 0 | 0 | 29.41176 | 0 | 0 | 269
71.42857 | 0 | 0 | 0 | 0 | 0 | 28.57143 | 0 | 0 | 271
72.22222 | 0 | 0 | 0 | 0 | 0 | 27.77778 | 0 | 0 | 272
72.97298 | 0 | 0 | 0 | 0 | 0 | 27.02703 | 0 | 0 | 273
73.33334 | 0 | 0 | 0 | 0 | 0 | 26.66667 | 0 | 0 | 276
73.68421 | 0 | 0 | 0 | 0 | 0 | 26.31579 | 0 | 0 | 273
0 | 30.6 | 0 | 0 | 0 | 0 | 0 | 69.4 | 0 | 475
0 | 50 | 0 | 0 | 0 | 0 | 0 | 0 | 50 | 283
0 | 0 | 0 | 0 | 0 | 0 | 100 | 0 | 0 | 215
0 | 0 | 0 | 0 | 0 | 0 | 100 | 0 | 0 | 260
0 | 16.66667 | 0 | 0 | 0 | 0 | 83.33334 | 0 | 0 | 430
0 | 23.07692 | 0 | 0 | 0 | 0 | 76.92307 | 0 | 0 | 476
0 | 33.33333 | 0 | 0 | 0 | 0 | 66.66666 | 0 | 0 | 481
0 | 41.17647 | 0 | 0 | 0 | 0 | 58.82353 | 0 | 0 | 444
0 | 61.53846 | 0 | 0 | 0 | 0 | 38.46154 | 0 | 0 | 285
0 | 66.66666 | 0 | 0 | 0 | 0 | 33.33333 | 0 | 0 | 259
0 | 71.42857 | 0 | 0 | 0 | 0 | 28.57143 | 0 | 0 | 244
0 | 75 | 0 | 0 | 0 | 0 | 25 | 0 | 0 | 235
0 | 0 | 0 | 0 | 0 | 0 | 100 | 0 | 0 | 259
0 | 5 | 0 | 0 | 0 | 0 | 95 | 0 | 0 | 299
0 | 10 | 0 | 0 | 0 | 0 | 90 | 0 | 0 | 357
0 | 15 | 0 | 0 | 0 | 0 | 85 | 0 | 0 | 400
0 | 20 | 0 | 0 | 0 | 0 | 80 | 0 | 0 | 454
0 | 25 | 0 | 0 | 0 | 0 | 75 | 0 | 0 | 473
0 | 30 | 0 | 0 | 0 | 0 | 70 | 0 | 0 | 478
0 | 33.3 | 0 | 0 | 0 | 0 | 66.7 | 0 | 0 | 474
0 | 35 | 0 | 0 | 0 | 0 | 65 | 0 | 0 | 471
0 | 0 | 0 | 0 | 0 | 0 | 99 | 0 | 0 | 254
0 | 9.700218 | 2.553014 | 9.648955 | 4.475014 | 0.2948223 | 0 | 73.04449 | 0 | 543
0 | 12.71888 | 2.575 | 5.406694 | 6.01807 | 1.189445 | 0 | 71.65509 | 0 | 546
0 | 3.182519 | 0.8816963 | 37.95137 | 1.803047 | 1.323639 | 0 | 0.3455656 | 54.1221 | 537
0 | 1.015318 | 0.5567145 | 39.27592 | 1.040884 | 1.542946 | 0 | 0.8727784 | 54.97299 | 535
0 | 3.225978 | 0.8937364 | 35.65477 | 1.566573 | 1.65134 | 0 | 1.050853 | 55.82495 | 537
0 | 3.414413 | 0.898644 | 36.09585 | 0.9713582 | 0.3113265 | 0 | 1.232728 | 56.28057 | 540
0 | 0.8666711 | 0.2281004 | 35.24994 | 1.865838 | 2.00192 | 0 | 1.0728 | 57.97472 | 526
0 | 1.698411 | 1.117518 | 25.02867 | 0.5803926 | 0.4588481 | 0 | 1.167978 | 69.21577 | 521
50 | 0 | 0 | 0 | 0 | 0 | 0 | 0 | 50 | 325
33.3 | 0 | 0 | 0 | 0 | 0 | 0 | 66.7 | 0 | 447
0.6154034 | 0.1977996 | 0 | 0.3279238 | 0 | 1.442831 | 4.138111 | 92.58171 | 0 | 630
0.6163521 | 0.1981045 | 0 | 1.094764 | 0 | 1.505266 | 5.908103 | 90.0883 | 0 | 615
2.037595 | 0.1964738 | 0 | 1.085753 | 0 | 0.7762949 | 7.608566 | 87.60377 | 0 | 625
0 | 0 | 6.328122 | 20.43193 | 0 | 7.205018 | 0 | 66.03493 | 0 | 750
0 | 0 | 8.105143 | 21.09273 | 0 | 8.161575 | 0 | 62.64055 | 0 | 750
0 | 0 | 10.49934 | 24.9221 | 0 | 10.03419 | 0 | 54.54437 | 0 | 750
0 | 0 | 0 | 0 | 0 | 0 | 100 | 0 | 0 | 304
0 | 0 | 0 | 25 | 20 | 5 | 0 | 50 | 0 | 720
0 | 0 | 0 | 25 | 14 | 11 | 0 | 50 | 0 | 730
0 | 45 | 0 | 0 | 0 | 5 | 0 | 0 | 50 | 312
0 | 0 | 0 | 0 | 50 | 0 | 0 | 0 | 50 | 529
0 | 5.263158 | 0 | 0 | 42.10526 | 0 | 0 | 0 | 52.63158 | 469
0 | 11.11111 | 0 | 0 | 33.33333 | 0 | 0 | 0 | 55.55556 | 434
0 | 17.64706 | 0 | 0 | 23.52941 | 0 | 0 | 0 | 58.82353 | 391
0 | 19.73379 | 0 | 0 | 0 | 0 | 60.68039 | 19.58582 | 0 | 508
0 | 19.64599 | 0 | 0 | 0 | 0 | 45.21279 | 35.14122 | 0 | 545
0 | 19.22698 | 0 | 0 | 0 | 0 | 32.13933 | 48.63369 | 0 | 577
0 | 19.67439 | 0 | 0 | 0 | 0 | 15.11446 | 65.21114 | 0 | 600
21.53147 | 0 | 1.993403 | 0 | 0 | 1.527434 | 0 | 74.9477 | 0 | 493
0 | 11.47879 | 0.4827693 | 10.43541 | 3.934159 | 1.02111 | 0 | 72.47855 | 0 | 564
0 | 11.48054 | 0.4951329 | 10.51353 | 4.079809 | 0.9969496 | 0 | 72.26947 | 0 | 565
0 | 12.38877 | 0.3488989 | 10.43192 | 3.795393 | 1.025586 | 0 | 71.86315 | 0 | 558
0 | 24.75248 | 0 | 0 | 0 | 21.53465 | 34.90099 | 0 | 17.82178 | 453
0 | 24 | 0 | 0 | 0 | 21.75 | 35.25 | 0 | 18 | 466
0 | 24 | 0 | 1 | 0 | 21.75 | 35.25 | 0 | 18 | 460
0 | 23 | 0 | 2 | 0 | 21.75 | 35.25 | 0 | 18 | 475
0 | 22 | 0 | 3 | 0 | 21.75 | 35.25 | 0 | 18 | 503
0 | 21 | 0 | 4 | 0 | 21.75 | 35.25 | 0 | 18 | 475
0 | 18 | 0 | 7 | 0 | 21.75 | 35.25 | 0 | 18 | 475
0 | 17 | 0 | 8 | 0 | 21.75 | 35.25 | 0 | 18 | 492
0 | 16 | 0 | 9 | 0 | 21.75 | 35.25 | 0 | 18 | 497
0 | 15 | 0 | 10 | 0 | 21.75 | 35.25 | 0 | 18 | 448
0 | 14 | 0 | 11 | 0 | 21.75 | 35.25 | 0 | 18 | 432
0 | 16 | 0 | 10 | 0 | 0 | 0 | 74 | 0 | 553
0 | 16.12903 | 0 | 10.08064 | 0 | 0 | 0 | 73.38709 | 0 | 565
0 | 16.15509 | 0 | 10.09693 | 0 | 0 | 0 | 73.26333 | 0 | 567
0 | 16.2966 | 0 | 10.18537 | 0 | 0 | 0 | 72.59116 | 0 | 580
0 | 16.06748 | 0 | 10.04218 | 0 | 0 | 0 | 72.92629 | 0 | 585
50 | 0 | 0 | 0 | 0 | 0 | 50 | 0 | 0 | 420
47.5 | 2.5 | 0 | 0 | 0 | 0 | 50 | 0 | 0 | 394
43 | 7 | 0 | 0 | 0 | 0 | 50 | 0 | 0 | 377
37.5 | 12.5 | 0 | 0 | 0 | 0 | 50 | 0 | 0 | 362
33.5 | 16.5 | 0 | 0 | 0 | 0 | 50 | 0 | 0 | 357
30 | 20 | 0 | 0 | 0 | 0 | 50 | 0 | 0 | 359
25 | 25 | 0 | 0 | 0 | 0 | 50 | 0 | 0 | 354
20 | 30 | 0 | 0 | 0 | 0 | 50 | 0 | 0 | 347
16.5 | 33.5 | 0 | 0 | 0 | 0 | 50 | 0 | 0 | 344
50 | 0 | 0 | 0 | 0 | 5 | 45 | 0 | 0 | 377
50 | 0 | 0 | 0 | 0 | 10 | 40 | 0 | 0 | 364
50 | 0 | 0 | 0 | 0 | 12.5 | 37.5 | 0 | 0 | 360
50 | 0 | 0 | 0 | 0 | 16.5 | 33.5 | 0 | 0 | 361
50 | 0 | 0 | 0 | 0 | 18.5 | 31.5 | 0 | 0 | 364
50 | 0 | 0 | 0 | 0 | 20 | 30 | 0 | 0 | 365
50 | 0 | 0 | 0 | 0 | 21 | 29 | 0 | 0 | 368
0 | 16.66667 | 0 | 33.33333 | 0 | 0 | 0 | 50 | 0 | 579
0 | 16.5812 | 0 | 33.1624 | 0 | 0 | 0 | 49.74359 | 0 | 579
0 | 0 | 0 | 0 | 0 | 0 | 0 | 0 | 100 | 290
0 | 14.60845 | 0 | 0 | 0 | 0 | 0 | 85.39155 | 0 | 572
0 | 0 | 0 | 0 | 0 | 0 | 0 | 0 | 100 | 263
0 | 0 | 0 | 41 | 0 | 38 | 0 | 21 | 0 | 826
0 | 0 | 0 | 44 | 0 | 35 | 0 | 21 | 0 | 836
0 | 0 | 0 | 47 | 0 | 32 | 0 | 21 | 0 | 846
0 | 0 | 0 | 50 | 0 | 29 | 0 | 21 | 0 | 850
0 | 0 | 0 | 55 | 0 | 24 | 0 | 21 | 0 | 851
0 | 0 | 0 | 57 | 0 | 22 | 0 | 21 | 0 | 859
0 | 0 | 0 | 21.5 | 0 | 38.5 | 0 | 40 | 0 | 786
0 | 0 | 0 | 25 | 0 | 35 | 0 | 40 | 0 | 797
0 | 0 | 0 | 30 | 0 | 30 | 0 | 40 | 0 | 815
0 | 0 | 0 | 33.5 | 0 | 26.5 | 0 | 40 | 0 | 833
0 | 0 | 0 | 36 | 0 | 24 | 0 | 40 | 0 | 838
0 | 0 | 0 | 43 | 0 | 17 | 0 | 40 | 0 | 809
0 | 0 | 0 | 20.5 | 0 | 25.5 | 0 | 54 | 0 | 850
0 | 0 | 0 | 23 | 0 | 23 | 0 | 54 | 0 | 856
0 | 0 | 0 | 27 | 0 | 19 | 0 | 54 | 0 | 837
0 | 0 | 0 | 30 | 0 | 16 | 0 | 54 | 0 | 826
0 | 0 | 0 | 34 | 0 | 12 | 0 | 54 | 0 | 804
0 | 0 | 0 | 37 | 0 | 9 | 0 | 54 | 0 | 790
0 | 0 | 0 | 40 | 0 | 6 | 0 | 54 | 0 | 770
0 | 0 | 0 | 58 | 0 | 39 | 0 | 3 | 0 | 861
0 | 0 | 0 | 55 | 0 | 37 | 0 | 8 | 0 | 853
0 | 0 | 0 | 43 | 0 | 28 | 0 | 29 | 0 | 847
0 | 0 | 0 | 32 | 0 | 21 | 0 | 47 | 0 | 845
0 | 0 | 0 | 27 | 0 | 18 | 0 | 55 | 0 | 831
0 | 0 | 0 | 21.5 | 0 | 14 | 0 | 64.5 | 0 | 828
0 | 0 | 0 | 17 | 0 | 11.5 | 0 | 71.5 | 0 | 823
0 | 14.33182 | 0.239693 | 7.130689 | 6.16209 | 0.7167604 | 0 | 70.92242 | 0 | 537
0 | 16 | 0 | 10 | 0 | 0 | 0 | 74 | 0 | 542
0 | 0 | 16 | 10 | 0 | 0 | 0 | 74 | 0 | 618
0 | 0 | 0 | 0 | 50 | 0 | 0 | 0 | 50 | 545
50 | 0 | 0 | 0 | 0 | 0 | 0 | 0 | 50 | 330
40 | 0 | 0 | 0 | 10 | 0 | 0 | 0 | 50 | 336
0 | 50 | 0 | 0 | 0 | 0 | 0 | 0 | 50 | 272
0 | 40 | 0 | 0 | 10 | 0 | 0 | 0 | 50 | 315
0 | 30 | 0 | 0 | 20 | 0 | 0 | 0 | 50 | 380
0 | 40 | 0 | 10 | 0 | 0 | 0 | 0 | 50 | 299
0 | 30 | 0 | 20 | 0 | 0 | 0 | 0 | 50 | 331
0 | 10 | 0 | 40 | 0 | 0 | 0 | 0 | 50 | 438
20 | 0 | 0 | 0 | 0 | 20 | 5 | 55 | 0 | 610
16 | 0 | 0 | 0 | 0 | 16 | 4 | 64 | 0 | 615
12 | 0 | 0 | 0 | 0 | 12 | 3 | 73 | 0 | 655
9.3 | 0 | 0 | 0 | 0 | 10.5 | 2.5 | 77.7 | 0 | 660
6.9 | 0 | 0 | 0 | 0 | 10 | 1.9 | 81.2 | 0 | 730
0 | 33.3 | 0 | 0 | 0 | 0 | 0 | 66.7 | 0 | 455
0 | 30 | 0 | 0 | 3.3 | 0 | 0 | 66.7 | 0 | 468
0 | 23.3 | 0 | 0 | 10 | 0 | 0 | 66.7 | 0 | 507
0 | 20 | 0 | 0 | 13.3 | 0 | 0 | 66.7 | 0 | 532
0 | 16.6 | 0 | 0 | 16.7 | 0 | 0 | 66.7 | 0 | 581
0 | 13.3 | 0 | 0 | 20 | 0 | 0 | 66.7 | 0 | 610
0 | 8.3 | 0 | 0 | 25 | 0 | 0 | 66.7 | 0 | 689
0 | 30 | 0 | 3.3 | 0 | 0 | 0 | 66.7 | 0 | 489
0 | 23.3 | 0 | 10 | 0 | 0 | 0 | 66.7 | 0 | 539
0 | 16.6 | 0 | 16.7 | 0 | 0 | 0 | 66.7 | 0 | 589
0 | 8.3 | 0 | 25 | 0 | 0 | 0 | 66.7 | 0 | 658
33.3 | 0 | 0 | 0 | 0 | 0 | 0 | 66.7 | 0 | 470
30 | 0 | 0 | 3.3 | 0 | 0 | 0 | 66.7 | 0 | 469
23.3 | 0 | 0 | 10 | 0 | 0 | 0 | 66.7 | 0 | 495
16.6 | 0 | 0 | 16.7 | 0 | 0 | 0 | 66.7 | 0 | 520
8.3 | 0 | 0 | 25 | 0 | 0 | 0 | 66.7 | 0 | 591
0 | 33.33333 | 0 | 0 | 0 | 0 | 0 | 66.66666 | 0 | 454
33.33333 | 0 | 0 | 0 | 0 | 0 | 0 | 66.66666 | 0 | 470
30 | 0 | 0 | 0 | 0 | 0 | 0 | 70 | 0 | 459
50 | 0 | 0 | 0 | 0 | 0 | 0 | 50 | 0 | 439
37.5 | 12.5 | 0 | 0 | 0 | 0 | 0 | 50 | 0 | 370
25 | 25 | 0 | 0 | 0 | 0 | 0 | 50 | 0 | 350
12.5 | 37.5 | 0 | 0 | 0 | 0 | 0 | 50 | 0 | 356
0 | 50 | 0 | 0 | 0 | 0 | 0 | 50 | 0 | 429
30 | 0 | 0 | 0 | 0 | 0 | 0 | 70 | 0 | 460
0 | 23.22775 | 0 | 0 | 0 | 13.42499 | 0 | 0 | 63.34726 | 455
0 | 32.94967 | 0 | 0 | 0 | 8.473819 | 0 | 0 | 58.57651 | 380
0 | 41.88097 | 0 | 0 | 0 | 4.085863 | 0 | 0 | 54.03317 | 310
0 | 50.00799 | 0 | 0 | 0 | 0 | 0 | 0 | 49.99201 | 275
0 | 50 | 0 | 0 | 0 | 0 | 0 | 0 | 50 | 291
0 | 0 | 0 | 0 | 48.8 | 0 | 0 | 0 | 50.3 | 563
0 | 0 | 0 | 0 | 0 | 0 | 100 | 0 | 0 | 230
0 | 0 | 0 | 0 | 0 | 0 | 99.95364 | 0 | 0 | 285
0 | 0 | 0 | 0 | 0 | 0 | 99.99227 | 0 | 0 | 300
0 | 0 | 0 | 0 | 50 | 0 | 0 | 0 | 50 | 547
0 | 0 | 0 | 50 | 0 | 0 | 0 | 0 | 50 | 515
0 | 0 | 0 | 25 | 25 | 0 | 0 | 0 | 50 | 529
60 | 0 | 0 | 0 | 0 | 0 | 0 | 0 | 40 | 312
50 | 0 | 0 | 0 | 0 | 0 | 0 | 0 | 50 | 320
65 | 0 | 0 | 0 | 0 | 0 | 0 | 0 | 35 | 340
62.5 | 0 | 0 | 0 | 0 | 0 | 0 | 0 | 37.5 | 311
60 | 0 | 0 | 0 | 0 | 0 | 0 | 0 | 40 | 312
57.5 | 0 | 0 | 0 | 0 | 0 | 0 | 0 | 42.5 | 314
55 | 0 | 0 | 0 | 0 | 0 | 0 | 0 | 45 | 310
33.3 | 0 | 0 | 0 | 0 | 0 | 66.7 | 0 | 0 | 458
5 | 0 | 0 | 0 | 0 | 0 | 95 | 0 | 0 | 312
10 | 0 | 0 | 0 | 0 | 0 | 90 | 0 | 0 | 367
22 | 0 | 0 | 0 | 0 | 0 | 78 | 0 | 0 | 475
25 | 0 | 0 | 0 | 0 | 0 | 75 | 0 | 0 | 491
35 | 0 | 0 | 0 | 0 | 0 | 65 | 0 | 0 | 469
20 | 0 | 0 | 0 | 0 | 0 | 80 | 0 | 0 | 493
0 | 0 | 0 | 0 | 0 | 0 | 100 | 0 | 0 | 287
0 | 9.090909 | 0 | 0 | 0 | 0 | 81.81818 | 0 | 9.090909 | 434
0 | 16.66667 | 0 | 0 | 0 | 0 | 66.66666 | 0 | 16.66667 | 475
0 | 23.07692 | 0 | 0 | 0 | 0 | 53.84615 | 0 | 23.07692 | 476
0 | 28.57143 | 0 | 0 | 0 | 0 | 42.85714 | 0 | 28.57143 | 481
0 | 33.33333 | 0 | 0 | 0 | 0 | 33.33333 | 0 | 33.33333 | 487
0 | 37.5 | 0 | 0 | 0 | 0 | 25 | 0 | 37.5 | 478
0 | 41.17647 | 0 | 0 | 0 | 0 | 17.64706 | 0 | 41.17647 | 412
0 | 44.44445 | 0 | 0 | 0 | 0 | 11.11111 | 0 | 44.44445 | 353
0 | 13.04348 | 0 | 0 | 0 | 0 | 78.26087 | 0 | 8.695652 | 450
0 | 23.07692 | 0 | 0 | 0 | 0 | 61.53846 | 0 | 15.38461 | 471
0 | 31.03448 | 0 | 0 | 0 | 0 | 48.27586 | 0 | 20.68966 | 466
0 | 37.5 | 0 | 0 | 0 | 0 | 37.5 | 0 | 25 | 458
0 | 42.85714 | 0 | 0 | 0 | 0 | 28.57143 | 0 | 28.57143 | 447
0 | 47.36842 | 0 | 0 | 0 | 0 | 21.05263 | 0 | 31.57895 | 439
0 | 51.21951 | 0 | 0 | 0 | 0 | 14.63415 | 0 | 34.14634 | 404
0 | 54.54546 | 0 | 0 | 0 | 0 | 9.090909 | 0 | 36.36364 | 365
0 | 57.44681 | 0 | 0 | 0 | 0 | 4.255319 | 0 | 38.29787 | 325
0 | 60 | 0 | 0 | 0 | 0 | 0 | 0 | 40 | 296
60 | 0 | 0 | 0 | 0 | 0 | 10 | 30 | 0 | 303
60 | 0 | 0 | 0 | 0 | 0 | 20 | 20 | 0 | 290
60 | 0 | 0 | 0 | 0 | 0 | 30 | 10 | 0 | 304
50 | 0 | 0 | 0 | 0 | 0 | 10 | 40 | 0 | 416
50 | 0 | 0 | 0 | 0 | 0 | 25 | 25 | 0 | 393
50 | 0 | 0 | 0 | 0 | 0 | 40 | 10 | 0 | 391
40 | 0 | 0 | 0 | 0 | 0 | 30 | 30 | 0 | 455
60 | 0 | 0 | 0 | 0 | 0 | 40 | 0 | 0 | 309
60 | 0 | 0 | 0 | 0 | 0 | 20 | 0 | 20 | 303
60 | 0 | 0 | 0 | 0 | 0 | 0 | 0 | 40 | 312
50 | 0 | 0 | 0 | 0 | 0 | 50 | 0 | 0 | 396
50 | 0 | 0 | 0 | 0 | 0 | 25 | 0 | 25 | 393
50 | 0 | 0 | 0 | 0 | 0 | 0 | 0 | 50 | 318
40 | 0 | 0 | 0 | 0 | 0 | 0 | 60 | 0 | 441
50 | 0 | 0 | 0 | 0 | 0 | 0 | 50 | 0 | 421
60 | 0 | 0 | 0 | 0 | 0 | 0 | 40 | 0 | 277
67 | 0 | 0 | 0 | 0 | 0 | 0 | 33 | 0 | 194
40 | 0 | 0 | 0 | 0 | 0 | 60 | 0 | 0 | 468
50 | 0 | 0 | 0 | 0 | 0 | 50 | 0 | 0 | 390
60 | 0 | 0 | 0 | 0 | 0 | 40 | 0 | 0 | 311
67 | 0 | 0 | 0 | 0 | 0 | 33 | 0 | 0 | 284
0 | 0 | 0 | 0 | 0 | 0 | 100 | 0 | 0 | 219
0 | 10 | 0 | 0 | 0 | 0 | 90 | 0 | 0 | 377
0 | 15 | 0 | 0 | 0 | 0 | 85 | 0 | 0 | 417
0 | 20 | 0 | 0 | 0 | 0 | 80 | 0 | 0 | 467
0 | 25 | 0 | 0 | 0 | 0 | 75 | 0 | 0 | 487
0 | 30 | 0 | 0 | 0 | 0 | 70 | 0 | 0 | 482
0 | 33.3 | 0 | 0 | 0 | 0 | 66.7 | 0 | 0 | 477
0 | 0 | 0 | 0 | 0 | 0 | 100 | 0 | 0 | 250
0 | 33.09669 | 0 | 0 | 0 | 0 | 0 | 66.90331 | 0 | 456
0 | 31.12 | 0 | 0 | 0 | 2.2 | 0 | 66.68 | 0 | 463
0 | 27.95 | 0 | 0 | 0 | 4.27 | 0 | 67.78 | 0 | 478
0 | 25.27 | 0 | 0 | 0 | 7.52 | 0 | 67.21 | 0 | 501
0 | 23.24232 | 0 | 0 | 0 | 9.960996 | 0 | 66.79668 | 0 | 524
0 | 20.57 | 0 | 0 | 0 | 12.14 | 0 | 67.29 | 0 | 563
0 | 17.83 | 0 | 0 | 0 | 15.11 | 0 | 67.06 | 0 | 626
0 | 17.17 | 0 | 0 | 0 | 15.92 | 0 | 66.91 | 0 | 650
0 | 16.43 | 0 | 0 | 0 | 16.59 | 0 | 66.98 | 0 | 678
0 | 16.31 | 0 | 0 | 0 | 16.72 | 0 | 66.97 | 0 | 694
0 | 15.7437 | 0 | 0 | 0 | 17.0132 | 0 | 67.2431 | 0 | 727
0 | 15.57 | 0 | 0 | 0 | 17.5 | 0 | 66.93 | 0 | 744
0 | 15.19 | 0 | 0 | 0 | 17.9 | 0 | 66.91 | 0 | 812
0 | 14.64 | 0 | 0 | 0 | 18.35 | 0 | 67.01 | 0 | 805
0 | 13.91 | 0 | 0 | 0 | 19.04 | 0 | 67.05 | 0 | 802
0 | 12.86 | 0 | 0 | 0 | 20.16 | 0 | 66.98 | 0 | 795
0 | 15 | 0 | 0 | 0 | 0 | 0 | 85 | 0 | 549
0 | 15 | 0 | 0 | 0 | 0 | 0 | 84.5 | 0 | 558
0 | 2.5 | 0.4 | 0.2 | 0 | 0 | 23.7 | 73 | 0 | 456
0 | 2.5 | 0.4 | 0.2 | 0 | 0.5000001 | 23.5 | 72.7 | 0 | 450
0 | 2.5 | 0.4 | 0.2 | 0 | 0.7 | 23.4 | 72.60001 | 0 | 452
0 | 2.5 | 0.4 | 0.2 | 0 | 1 | 23.2 | 72.5 | 0 | 448
0 | 2.5 | 0.4 | 0.2 | 0 | 1.2 | 23.1 | 72.4 | 0 | 453
0 | 2.5 | 0.4 | 0.2 | 0 | 1.4 | 23 | 72.3 | 0 | 449
5.5 | 0 | 0 | 0 | 0 | 0 | 94.5 | 0 | 0 | 314
21.7 | 0 | 0 | 0 | 0 | 0 | 78.3 | 0 | 0 | 474
25.7 | 0 | 0 | 0 | 0 | 0 | 74.3 | 0 | 0 | 491
34.1 | 0 | 0 | 0 | 0 | 0 | 65.9 | 0 | 0 | 468
5.6 | 0 | 0 | 0 | 0 | 0 | 93.5 | 0 | 0 | 322
0 | 0 | 0 | 0 | 0 | 0 | 66.66666 | 33.33333 | 0 | 302
6.25 | 0 | 0 | 0 | 0 | 0 | 62.5 | 31.25 | 0 | 378
11.76471 | 0 | 0 | 0 | 0 | 0 | 58.82353 | 29.41176 | 0 | 429
14.28571 | 0 | 0 | 0 | 0 | 0 | 57.14286 | 28.57143 | 0 | 460
28.57143 | 0 | 0 | 0 | 0 | 0 | 47.61905 | 23.80952 | 0 | 505
34.78261 | 0 | 0 | 0 | 0 | 0 | 43.47826 | 21.73913 | 0 | 484
40 | 0 | 0 | 0 | 0 | 0 | 40 | 20 | 0 | 469
44.44445 | 0 | 0 | 0 | 0 | 0 | 37.03704 | 18.51852 | 0 | 444
50 | 0 | 0 | 0 | 0 | 0 | 33.33333 | 16.66667 | 0 | 407
57.14286 | 0 | 0 | 0 | 0 | 0 | 28.57143 | 14.28571 | 0 | 350
66.66666 | 0 | 0 | 0 | 0 | 0 | 22.22222 | 11.11111 | 0 | 296
72.72727 | 0 | 0 | 0 | 0 | 0 | 18.18182 | 9.090909 | 0 | 311
75 | 0 | 0 | 0 | 0 | 0 | 16.66667 | 8.333333 | 0 | 289
76.92308 | 0 | 0 | 0 | 0 | 0 | 15.38461 | 7.692307 | 0 | 276
80 | 0 | 0 | 0 | 0 | 0 | 13.33333 | 6.666667 | 0 | 254
82.35294 | 0 | 0 | 0 | 0 | 0 | 11.76471 | 5.882353 | 0 | 237
0 | 0 | 0 | 0 | 0 | 0 | 50 | 50 | 0 | 311
8.256881 | 0 | 0 | 0 | 0 | 0 | 45.87156 | 45.87156 | 0 | 459
9.090909 | 0 | 0 | 0 | 0 | 0 | 45.45454 | 45.45454 | 0 | 478
13.04348 | 0 | 0 | 0 | 0 | 0 | 43.47826 | 43.47826 | 0 | 500
16.66667 | 0 | 0 | 0 | 0 | 0 | 41.66667 | 41.66667 | 0 | 503
23.07692 | 0 | 0 | 0 | 0 | 0 | 38.46154 | 38.46154 | 0 | 512
28.57143 | 0 | 0 | 0 | 0 | 0 | 35.71428 | 35.71428 | 0 | 510
33.33333 | 0 | 0 | 0 | 0 | 0 | 33.33333 | 33.33333 | 0 | 493
41.17647 | 0 | 0 | 0 | 0 | 0 | 29.41176 | 29.41176 | 0 | 468
44.44444 | 0 | 0 | 0 | 0 | 0 | 27.77778 | 27.77778 | 0 | 441
50 | 0 | 0 | 0 | 0 | 0 | 25 | 25 | 0 | 407
60 | 0 | 0 | 0 | 0 | 0 | 20 | 20 | 0 | 336
66.66666 | 0 | 0 | 0 | 0 | 0 | 16.66667 | 16.66667 | 0 | 313
71.42857 | 0 | 0 | 0 | 0 | 0 | 14.28571 | 14.28571 | 0 | 333
75 | 0 | 0 | 0 | 0 | 0 | 12.5 | 12.5 | 0 | 298
77.77778 | 0 | 0 | 0 | 0 | 0 | 11.11111 | 11.11111 | 0 | 273
80 | 0 | 0 | 0 | 0 | 0 | 10 | 10 | 0 | 256
81.81818 | 0 | 0 | 0 | 0 | 0 | 9.090908 | 9.090908 | 0 | 245
83.33334 | 0 | 0 | 0 | 0 | 0 | 8.333333 | 8.333333 | 0 | 240
14.28571 | 0 | 0 | 0 | 0 | 0 | 28.57143 | 57.14286 | 0 | 514
25 | 0 | 0 | 0 | 0 | 0 | 25 | 50 | 0 | 516
33.33333 | 0 | 0 | 0 | 0 | 0 | 22.22222 | 44.44444 | 0 | 495
40 | 0 | 0 | 0 | 0 | 0 | 20 | 40 | 0 | 467
45.45454 | 0 | 0 | 0 | 0 | 0 | 18.18182 | 36.36364 | 0 | 438
50 | 0 | 0 | 0 | 0 | 0 | 16.66667 | 33.33333 | 0 | 402
57.14286 | 0 | 0 | 0 | 0 | 0 | 14.28571 | 28.57143 | 0 | 333
62.5 | 0 | 0 | 0 | 0 | 0 | 12.5 | 25 | 0 | 336
66.66666 | 0 | 0 | 0 | 0 | 0 | 11.11111 | 22.22222 | 0 | 346
70 | 0 | 0 | 0 | 0 | 0 | 10 | 20 | 0 | 362
71.42857 | 0 | 0 | 0 | 0 | 0 | 9.523809 | 19.04762 | 0 | 340
72.72727 | 0 | 0 | 0 | 0 | 0 | 9.090909 | 18.18182 | 0 | 317
20 | 0 | 0 | 0 | 0 | 0 | 20 | 60 | 0 | 505
23.07693 | 0 | 0 | 0 | 0 | 0 | 19.23077 | 57.69231 | 0 | 510
27.27273 | 0 | 0 | 0 | 0 | 0 | 18.18182 | 54.54546 | 0 | 514
33.33333 | 0 | 0 | 0 | 0 | 0 | 16.66667 | 50 | 0 | 498
42.85714 | 0 | 0 | 0 | 0 | 0 | 14.28571 | 42.85714 | 0 | 449
50 | 0 | 0 | 0 | 0 | 0 | 12.5 | 37.5 | 0 | 410
55.55556 | 0 | 0 | 0 | 0 | 0 | 11.11111 | 33.33333 | 0 | 366
60 | 0 | 0 | 0 | 0 | 0 | 10 | 30 | 0 | 349
63.63636 | 0 | 0 | 0 | 0 | 0 | 9.090909 | 27.27273 | 0 | 351
66.66666 | 0 | 0 | 0 | 0 | 0 | 8.333333 | 25 | 0 | 356
68 | 0 | 0 | 0 | 0 | 0 | 8 | 24 | 0 | 363
69.23077 | 0 | 0 | 0 | 0 | 0 | 7.692307 | 23.07692 | 0 | 339
70.37037 | 0 | 0 | 0 | 0 | 0 | 7.407407 | 22.22222 | 0 | 342
71.42857 | 0 | 0 | 0 | 0 | 0 | 7.142857 | 21.42857 | 0 | 334
73.33334 | 0 | 0 | 0 | 0 | 0 | 6.666667 | 20 | 0 | 318
28.57143 | 0 | 0 | 0 | 0 | 0 | 14.28571 | 57.14286 | 0 | 502
39.75904 | 0 | 0 | 0 | 0 | 0 | 12.04819 | 48.19277 | 0 | 459
44.44444 | 0 | 0 | 0 | 0 | 0 | 11.11111 | 44.44444 | 0 | 437
50 | 0 | 0 | 0 | 0 | 0 | 10 | 40 | 0 | 428
54.54546 | 0 | 0 | 0 | 0 | 0 | 9.090909 | 36.36364 | 0 | 377
58.33333 | 0 | 0 | 0 | 0 | 0 | 8.333333 | 33.33333 | 0 | 360
0 | 0 | 0 | 0 | 0 | 0 | 100 | 0 | 0 | 259
0 | 0 | 9.090909 | 0 | 0 | 0 | 90.90909 | 0 | 0 | 344
0 | 0 | 16.66667 | 0 | 0 | 0 | 83.33334 | 0 | 0 | 400
0 | 0 | 23.07692 | 0 | 0 | 0 | 76.92307 | 0 | 0 | 430
0 | 0 | 25.92592 | 0 | 0 | 0 | 74.07407 | 0 | 0 | 428
0 | 0 | 28.57143 | 0 | 0 | 0 | 71.42857 | 0 | 0 | 446
0 | 0 | 33.33333 | 0 | 0 | 0 | 66.66666 | 0 | 0 | 432
0 | 0 | 37.5 | 0 | 0 | 0 | 62.5 | 0 | 0 | 405
0 | 0 | 41.17647 | 0 | 0 | 0 | 58.82353 | 0 | 0 | 370
0 | 0 | 0 | 0 | 0 | 0 | 100 | 0 | 0 | 260
2.380953 | 2.380953 | 0 | 0 | 0 | 0 | 95.2381 | 0 | 0 | 303
4.545455 | 4.545455 | 0 | 0 | 0 | 0 | 90.90909 | 0 | 0 | 345
8.333333 | 8.333333 | 0 | 0 | 0 | 0 | 83.33333 | 0 | 0 | 418
11.53846 | 11.53846 | 0 | 0 | 0 | 0 | 76.92308 | 0 | 0 | 456
14.28571 | 14.28571 | 0 | 0 | 0 | 0 | 71.42857 | 0 | 0 | 451
16.66667 | 16.66667 | 0 | 0 | 0 | 0 | 66.66666 | 0 | 0 | 446
18.75 | 18.75 | 0 | 0 | 0 | 0 | 62.5 | 0 | 0 | 431
20.58824 | 20.58824 | 0 | 0 | 0 | 0 | 58.82353 | 0 | 0 | 409
22.22222 | 22.22222 | 0 | 0 | 0 | 0 | 55.55556 | 0 | 0 | 389
25 | 25 | 0 | 0 | 0 | 0 | 50 | 0 | 0 | 355
27.27273 | 27.27273 | 0 | 0 | 0 | 0 | 45.45454 | 0 | 0 | 302
30 | 30 | 0 | 0 | 0 | 0 | 40 | 0 | 0 | 256
32.14286 | 32.14286 | 0 | 0 | 0 | 0 | 35.71429 | 0 | 0 | 235
33.33333 | 33.33333 | 0 | 0 | 0 | 0 | 33.33333 | 0 | 0 | 221
34.375 | 34.375 | 0 | 0 | 0 | 0 | 31.25 | 0 | 0 | 215
35.29412 | 35.29412 | 0 | 0 | 0 | 0 | 29.41176 | 0 | 0 | 211
35.71429 | 35.71429 | 0 | 0 | 0 | 0 | 28.57143 | 0 | 0 | 210
36.84211 | 36.84211 | 0 | 0 | 0 | 0 | 26.31579 | 0 | 0 | 205
37.5 | 37.5 | 0 | 0 | 0 | 0 | 25 | 0 | 0 | 205
38.09524 | 38.09524 | 0 | 0 | 0 | 0 | 23.80952 | 0 | 0 | 200
38.88889 | 38.88889 | 0 | 0 | 0 | 0 | 22.22222 | 0 | 0 | 195
4.545455 | 0 | 4.545455 | 0 | 0 | 0 | 90.90909 | 0 | 0 | 338
8.333333 | 0 | 8.333333 | 0 | 0 | 0 | 83.33333 | 0 | 0 | 411
11.53846 | 0 | 11.53846 | 0 | 0 | 0 | 76.92308 | 0 | 0 | 438
16.66667 | 0 | 16.66667 | 0 | 0 | 0 | 66.66666 | 0 | 0 | 432
18.75 | 0 | 18.75 | 0 | 0 | 0 | 62.5 | 0 | 0 | 412
20.58824 | 0 | 20.58824 | 0 | 0 | 0 | 58.82353 | 0 | 0 | 391
25 | 0 | 25 | 0 | 0 | 0 | 50 | 0 | 0 | 339
27.27273 | 0 | 27.27273 | 0 | 0 | 0 | 45.45454 | 0 | 0 | 296
30 | 0 | 30 | 0 | 0 | 0 | 40 | 0 | 0 | 266
31.48148 | 0 | 31.48148 | 0 | 0 | 0 | 37.03704 | 0 | 0 | 257
32.75862 | 0 | 32.75862 | 0 | 0 | 0 | 34.48276 | 0 | 0 | 248
33.87097 | 0 | 33.87097 | 0 | 0 | 0 | 32.25806 | 0 | 0 | 243
35.71429 | 0 | 35.71429 | 0 | 0 | 0 | 28.57143 | 0 | 0 | 238
36.48648 | 0 | 36.48648 | 0 | 0 | 0 | 27.02703 | 0 | 0 | 250
37.17949 | 0 | 37.17949 | 0 | 0 | 0 | 25.64103 | 0 | 0 | 253
37.5 | 0 | 37.5 | 0 | 0 | 0 | 25 | 0 | 0 | 254
37.80488 | 0 | 37.80488 | 0 | 0 | 0 | 24.39024 | 0 | 0 | 255
38.37209 | 0 | 38.37209 | 0 | 0 | 0 | 23.25582 | 0 | 0 | 256
38.88889 | 0 | 38.88889 | 0 | 0 | 0 | 22.22222 | 0 | 0 | 258
39.3617 | 0 | 39.3617 | 0 | 0 | 0 | 21.27659 | 0 | 0 | 255
40 | 0 | 40 | 0 | 0 | 0 | 20 | 0 | 0 | 257
0 | 34.78261 | 0 | 0 | 0 | 0 | 43.47826 | 21.73913 | 0 | 476
0 | 40 | 0 | 0 | 0 | 0 | 40 | 20 | 0 | 440
0 | 50 | 0 | 0 | 0 | 0 | 33.33333 | 16.66667 | 0 | 375
0 | 57.14286 | 0 | 0 | 0 | 0 | 28.57143 | 14.28571 | 0 | 316
0 | 62.5 | 0 | 0 | 0 | 0 | 25 | 12.5 | 0 | 278
0 | 66.66666 | 0 | 0 | 0 | 0 | 22.22222 | 11.11111 | 0 | 264
0 | 70 | 0 | 0 | 0 | 0 | 20 | 10 | 0 | 251
0 | 72.72727 | 0 | 0 | 0 | 0 | 18.18182 | 9.090909 | 0 | 245
0 | 75 | 0 | 0 | 0 | 0 | 16.66667 | 8.333333 | 0 | 233
0 | 13.04348 | 0 | 0 | 0 | 0 | 43.47826 | 43.47826 | 0 | 491
0 | 16.66667 | 0 | 0 | 0 | 0 | 41.66667 | 41.66667 | 0 | 510
0 | 20 | 0 | 0 | 0 | 0 | 40 | 40 | 0 | 526
0 | 25.92592 | 0 | 0 | 0 | 0 | 37.03704 | 37.03704 | 0 | 521
0 | 33.33333 | 0 | 0 | 0 | 0 | 33.33333 | 33.33333 | 0 | 477
0 | 42.85714 | 0 | 0 | 0 | 0 | 28.57143 | 28.57143 | 0 | 419
0 | 50 | 0 | 0 | 0 | 0 | 25 | 25 | 0 | 373
0 | 55.55556 | 0 | 0 | 0 | 0 | 22.22222 | 22.22222 | 0 | 328
0 | 60 | 0 | 0 | 0 | 0 | 20 | 20 | 0 | 298
0 | 63.63636 | 0 | 0 | 0 | 0 | 18.18182 | 18.18182 | 0 | 283
0 | 69.23077 | 0 | 0 | 0 | 0 | 15.38461 | 15.38461 | 0 | 262
0 | 71.42857 | 0 | 0 | 0 | 0 | 14.28571 | 14.28571 | 0 | 249
0 | 14.28571 | 0 | 0 | 0 | 0 | 28.57143 | 57.14286 | 0 | 555
0 | 18.91892 | 0 | 0 | 0 | 0 | 27.02703 | 54.05405 | 0 | 578
0 | 25 | 0 | 0 | 0 | 0 | 25 | 50 | 0 | 540
0 | 33.33333 | 0 | 0 | 0 | 0 | 22.22222 | 44.44444 | 0 | 468
0 | 40 | 0 | 0 | 0 | 0 | 20 | 40 | 0 | 425
0 | 45.45454 | 0 | 0 | 0 | 0 | 18.18182 | 36.36364 | 0 | 396
0 | 53.84615 | 0 | 0 | 0 | 0 | 15.38461 | 30.76923 | 0 | 347
0 | 60 | 0 | 0 | 0 | 0 | 13.33333 | 26.66667 | 0 | 306
0 | 64.70588 | 0 | 0 | 0 | 0 | 11.76471 | 23.52941 | 0 | 286
0 | 70 | 0 | 0 | 0 | 0 | 10 | 20 | 0 | 266
0 | 9.090909 | 0 | 0 | 0 | 0 | 18.18182 | 72.72727 | 0 | 574
0 | 16.66667 | 0 | 0 | 0 | 0 | 16.66667 | 66.66666 | 0 | 591
0 | 23.07692 | 0 | 0 | 0 | 0 | 15.38461 | 61.53846 | 0 | 568
0 | 28.57143 | 0 | 0 | 0 | 0 | 14.28571 | 57.14286 | 0 | 525
0 | 33.33333 | 0 | 0 | 0 | 0 | 13.33333 | 53.33333 | 0 | 470
0 | 37.5 | 0 | 0 | 0 | 0 | 12.5 | 50 | 0 | 431
0 | 44.44444 | 0 | 0 | 0 | 0 | 11.11111 | 44.44444 | 0 | 406
0 | 50 | 0 | 0 | 0 | 0 | 10 | 40 | 0 | 378
0 | 54.54546 | 0 | 0 | 0 | 0 | 9.090909 | 36.36364 | 0 | 347
0 | 58.33333 | 0 | 0 | 0 | 0 | 8.333333 | 33.33333 | 0 | 326
0 | 61.53846 | 0 | 0 | 0 | 0 | 7.692307 | 30.76923 | 0 | 316
0 | 64.28571 | 0 | 0 | 0 | 0 | 7.142857 | 28.57143 | 0 | 302
0 | 66.66666 | 0 | 0 | 0 | 0 | 6.666667 | 26.66667 | 0 | 292
0 | 68.75 | 0 | 0 | 0 | 0 | 6.25 | 25 | 0 | 280
0 | 70.58823 | 0 | 0 | 0 | 0 | 5.882353 | 23.52941 | 0 | 275
0 | 0 | 13.04348 | 0 | 0 | 0 | 43.47826 | 43.47826 | 0 | 471
0 | 0 | 20 | 0 | 0 | 0 | 40 | 40 | 0 | 512
0 | 0 | 33.33333 | 0 | 0 | 0 | 33.33333 | 33.33333 | 0 | 440
0 | 0 | 42.85714 | 0 | 0 | 0 | 28.57143 | 28.57143 | 0 | 381
0 | 0 | 50 | 0 | 0 | 0 | 25 | 25 | 0 | 349
0 | 0 | 55.55556 | 0 | 0 | 0 | 22.22222 | 22.22222 | 0 | 315
0 | 0 | 60 | 0 | 0 | 0 | 20 | 20 | 0 | 287
0 | 0 | 63.63636 | 0 | 0 | 0 | 18.18182 | 18.18182 | 0 | 328
0 | 0 | 66.66666 | 0 | 0 | 0 | 16.66667 | 16.66667 | 0 | 301
0 | 0 | 14.28571 | 0 | 0 | 0 | 28.57143 | 57.14286 | 0 | 566
0 | 0 | 25 | 0 | 0 | 0 | 25 | 50 | 0 | 545
0 | 0 | 28.57143 | 0 | 0 | 0 | 23.80952 | 47.61905 | 0 | 513
0 | 0 | 33.33333 | 0 | 0 | 0 | 22.22222 | 44.44444 | 0 | 465
0 | 0 | 40 | 0 | 0 | 0 | 20 | 40 | 0 | 409
0 | 0 | 50 | 0 | 0 | 0 | 16.66667 | 33.33333 | 0 | 355
0 | 0 | 57.14286 | 0 | 0 | 0 | 14.28571 | 28.57143 | 0 | 320
0 | 0 | 62.5 | 0 | 0 | 0 | 12.5 | 25 | 0 | 286
0 | 0 | 66.66666 | 0 | 0 | 0 | 11.11111 | 22.22222 | 0 | 306
0 | 0 | 12.2807 | 0 | 0 | 0 | 17.54386 | 70.17544 | 0 | 630
0 | 0 | 23.07692 | 0 | 0 | 0 | 15.38461 | 61.53846 | 0 | 574
0 | 0 | 28.57143 | 0 | 0 | 0 | 14.28571 | 57.14286 | 0 | 530
0 | 0 | 33.33333 | 0 | 0 | 0 | 13.33333 | 53.33333 | 0 | 474
0 | 0 | 37.5 | 0 | 0 | 0 | 12.5 | 50 | 0 | 421
0 | 0 | 44.44444 | 0 | 0 | 0 | 11.11111 | 44.44444 | 0 | 391
0 | 0 | 50 | 0 | 0 | 0 | 10 | 40 | 0 | 368
0 | 0 | 54.54546 | 0 | 0 | 0 | 9.090909 | 36.36364 | 0 | 340
0 | 0 | 58.33333 | 0 | 0 | 0 | 8.333333 | 33.33333 | 0 | 325
0 | 0 | 60 | 0 | 0 | 0 | 8 | 32 | 0 | 317
0 | 0 | 61.53846 | 0 | 0 | 0 | 7.692307 | 30.76923 | 0 | 361
0 | 24 | 0 | 0 | 0 | 0 | 76 | 0 | 0 | 473
6 | 18 | 0 | 0 | 0 | 0 | 76 | 0 | 0 | 459
12 | 12 | 0 | 0 | 0 | 0 | 76 | 0 | 0 | 465
18 | 6 | 0 | 0 | 0 | 0 | 76 | 0 | 0 | 474
24 | 0 | 0 | 0 | 0 | 0 | 76 | 0 | 0 | 483
0 | 18 | 6 | 0 | 0 | 0 | 76 | 0 | 0 | 447
0 | 12 | 12 | 0 | 0 | 0 | 76 | 0 | 0 | 439
0 | 6 | 18 | 0 | 0 | 0 | 76 | 0 | 0 | 429
0 | 0 | 24 | 0 | 0 | 0 | 76 | 0 | 0 | 434
0 | 20 | 0 | 0 | 0 | 0 | 80 | 0 | 0 | 451
0 | 16 | 0 | 0 | 0 | 0 | 84 | 0 | 0 | 434
50 | 0 | 0 | 0 | 0 | 0 | 0 | 0 | 50 | 333
0 | 40 | 0 | 0 | 0 | 0 | 0 | 0 | 60 | 224
0 | 0 | 0 | 11.05577 | 14.61329 | 11.24898 | 0 | 62.4268 | 0.655163 | 726
0 | 0 | 0 | 9.369104 | 12.22094 | 14.49249 | 0 | 61.21009 | 1.850706 | 730
0 | 0 | 0 | 25 | 0 | 10 | 0 | 65 | 0 | 805
0 | 0 | 0 | 0 | 25 | 10 | 0 | 65 | 0 | 805
0 | 0 | 0 | 12.5 | 12.5 | 10 | 0 | 65 | 0 | 775
4.240517 | 6.123064 | 2.954035 | 0 | 0 | 2.604158 | 17.62435 | 66.29829 | 0 | 502
2.98417 | 6.17329 | 2.980959 | 0 | 0 | 2.623677 | 17.76802 | 67.37399 | 0 | 510
2.966451 | 6.14982 | 2.964259 | 0 | 0 | 2.614308 | 17.69773 | 67.1151 | 0 | 509
2.969074 | 6.124584 | 2.953425 | 0 | 0 | 2.604189 | 17.62236 | 66.83694 | 0 | 507
21.5 | 0 | 0 | 0 | 0 | 0 | 78.5 | 0 | 0 | 430
43 | 0 | 0 | 0 | 0 | 0 | 57 | 0 | 0 | 467
0 | 50 | 0 | 0 | 0 | 0 | 0 | 0 | 50 | 325
39.84 | 0 | 0 | 0 | 0 | 0 | 19.92 | 0 | 39.84 | 393
0 | 0 | 0 | 23.25692 | 0 | 14.84039 | 4.967838 | 49.16819 | 7.766659 | 738
0 | 0 | 0 | 41.12012 | 0 | 17.34367 | 10.18255 | 17.63309 | 13.72056 | 682
0 | 0 | 0 | 39.13437 | 0 | 18.03721 | 5.327628 | 24.43546 | 13.06533 | 717
0 | 0 | 0 | 43.26403 | 0 | 18.26816 | 5.395841 | 18.62637 | 14.44561 | 704
0 | 0 | 0 | 23.77901 | 23.94538 | 13.72844 | 5.07936 | 17.53388 | 15.93393 | 647
0 | 25.00246 | 0 | 0 | 0 | 0 | 24.99762 | 49.99992 | 0 | 526
0 | 0 | 24.2 | 0 | 0 | 0 | 0 | 75.8 | 0 | 514
0 | 2.52 | 21.5 | 0 | 0 | 0 | 0 | 75.98 | 0 | 489
0 | 6.14 | 18.5 | 0 | 0 | 0 | 0 | 75.36 | 0 | 469
0 | 12.2 | 12.2 | 0 | 0 | 0 | 0 | 75.60001 | 0 | 454
0 | 18.2 | 6.03 | 0 | 0 | 0 | 0 | 75.77 | 0 | 451
0 | 24.9 | 0 | 0 | 0 | 0 | 0 | 75.1 | 0 | 485
0 | 0 | 0 | 0 | 0 | 0 | 99.5 | 0 | 0 | 272
0 | 0 | 0 | 0 | 0 | 0 | 99 | 0 | 0 | 276
0 | 0 | 0 | 0 | 0 | 0 | 99.5 | 0 | 0 | 272
0 | 0 | 0 | 0 | 0 | 0 | 99 | 0 | 0 | 275
0 | 0 | 0 | 0 | 0 | 0 | 99.5 | 0 | 0 | 264
0 | 0 | 0 | 0 | 0 | 0 | 99 | 0 | 0 | 265
50 | 0 | 0 | 0 | 0 | 0 | 0 | 0 | 50 | 337
0 | 50 | 0 | 0 | 0 | 0 | 0 | 0 | 50 | 279
0 | 20 | 0 | 0 | 0 | 0 | 0 | 80 | 0 | 464
0 | 25 | 0 | 0 | 0 | 0 | 0 | 75 | 0 | 472
0 | 30 | 0 | 0 | 0 | 0 | 0 | 70 | 0 | 462
0 | 35 | 0 | 0 | 0 | 0 | 0 | 65 | 0 | 438
0 | 40 | 0 | 0 | 0 | 0 | 0 | 60 | 0 | 424
0 | 33.33333 | 0 | 0 | 0 | 0 | 0 | 66.66666 | 0 | 462
0 | 33.05085 | 0 | 0 | 0 | 0 | 0 | 66.10169 | 0 | 420
0 | 20 | 0 | 20 | 0 | 0 | 0 | 60 | 0 | 510
0 | 0 | 0 | 65 | 0 | 35 | 0 | 0 | 0 | 822
0 | 0 | 0 | 35 | 0 | 0 | 0 | 65 | 0 | 750
0 | 0 | 0 | 37 | 0 | 0 | 0 | 63 | 0 | 749
0 | 0 | 0 | 40 | 0 | 0 | 0 | 60 | 0 | 749
0 | 0 | 0 | 45 | 0 | 0 | 0 | 55 | 0 | 749
0 | 0 | 0 | 48 | 0 | 0 | 0 | 52 | 0 | 761
0 | 0 | 0 | 52 | 0 | 0 | 0 | 48 | 0 | 773
0 | 0 | 0 | 55 | 0 | 0 | 0 | 45 | 0 | 784
0 | 0 | 0 | 57 | 0 | 0 | 0 | 43 | 0 | 794
0 | 0 | 0 | 47.5 | 0 | 5 | 47.5 | 0 | 0 | 595
0 | 0 | 0 | 45 | 0 | 10 | 45 | 0 | 0 | 598
0 | 0 | 0 | 42.5 | 0 | 15 | 42.5 | 0 | 0 | 601
0 | 0 | 0 | 40 | 0 | 20 | 40 | 0 | 0 | 603
0 | 0 | 0 | 37.5 | 0 | 25 | 37.5 | 0 | 0 | 597
0 | 0 | 0 | 35 | 0 | 30 | 35 | 0 | 0 | 586
0 | 0 | 0 | 32.5 | 0 | 35 | 32.5 | 0 | 0 | 597
0 | 0 | 0 | 30 | 0 | 40 | 30 | 0 | 0 | 608
0 | 0 | 0 | 27.5 | 0 | 45 | 27.5 | 0 | 0 | 614
0 | 0 | 0 | 0 | 50 | 0 | 0 | 0 | 50 | 553
0 | 0 | 0 | 10 | 40 | 0 | 0 | 0 | 50 | 550
0 | 0 | 0 | 20 | 30 | 0 | 0 | 0 | 50 | 548
0 | 0 | 0 | 25 | 25 | 0 | 0 | 0 | 50 | 549
0 | 0 | 0 | 30 | 20 | 0 | 0 | 0 | 50 | 547
0 | 0 | 0 | 40 | 10 | 0 | 0 | 0 | 50 | 550
0 | 0 | 0 | 50 | 0 | 0 | 0 | 0 | 50 | 552
0 | 0 | 0 | 50 | 0 | 0 | 0 | 0 | 50 | 495
0 | 0 | 0 | 0 | 55 | 0 | 0 | 0 | 45 | 560
50 | 0 | 0 | 0 | 0 | 0 | 0 | 0 | 50 | 337
52.4 | 0 | 0 | 0 | 0 | 0 | 0 | 0 | 47.6 | 336
54.95 | 0 | 0 | 0 | 0 | 0 | 0 | 0 | 45.05 | 329
58 | 0 | 0 | 0 | 0 | 0 | 0 | 0 | 42 | 323
60 | 0 | 0 | 0 | 0 | 0 | 0 | 0 | 40 | 322
50 | 0 | 0 | 0 | 0 | 0 | 0 | 0 | 50 | 337
54.95 | 0 | 0 | 0 | 0 | 0 | 0 | 0 | 45.05 | 329
60 | 0 | 0 | 0 | 0 | 0 | 0 | 0 | 40 | 322
58 | 0 | 0 | 0 | 0 | 0 | 0 | 0 | 42 | 323
7.03176 | 5.783223 | 1.377758 | 0 | 0 | 2.545657 | 17.30953 | 65.51858 | 0 | 491
7.077432 | 5.720427 | 1.386706 | 0 | 0 | 2.501187 | 17.24327 | 65.32298 | 0 | 482
5.23737 | 5.757114 | 1.262686 | 0 | 0 | 3.069791 | 19.60177 | 64.80425 | 0 | 499
0 | 12.21343 | 0.3203524 | 10.31134 | 3.664031 | 0.9110021 | 0 | 72.57984 | 0 | 554
0.1801621 | 11.91072 | 0.3202882 | 10.50946 | 3.543189 | 0.8707837 | 0 | 72.6654 | 0 | 546
0.2001601 | 11.90953 | 0.3202562 | 10.30825 | 3.712971 | 0.9907927 | 0 | 72.55805 | 0 | 548
0.3607576 | 11.92504 | 0.3206734 | 10.5221 | 3.54745 | 0.8718308 | 0 | 72.45216 | 0 | 543
0.5197921 | 11.59536 | 0.3198721 | 10.39584 | 3.618553 | 0.8796482 | 0 | 72.67094 | 0 | 541
0.5804062 | 11.60813 | 0.3102171 | 10.40728 | 3.752627 | 0.8906234 | 0 | 72.45071 | 0 | 539
0.7009112 | 11.51497 | 0.3304296 | 10.41354 | 3.554621 | 0.8911585 | 0 | 72.59438 | 0 | 535
0.8613783 | 11.21795 | 0.3305289 | 10.41667 | 3.565705 | 0.8914263 | 0 | 72.71635 | 0 | 532
0 | 0 | 0 | 0 | 0 | 0 | 0 | 0 | 100 | 380
10 | 0 | 0 | 0 | 0 | 0 | 0 | 0 | 90 | 261
20 | 0 | 0 | 0 | 0 | 0 | 0 | 0 | 80 | 249
30 | 0 | 0 | 0 | 0 | 0 | 0 | 0 | 70 | 283
40 | 0 | 0 | 0 | 0 | 0 | 0 | 0 | 60 | 309
50 | 0 | 0 | 0 | 0 | 0 | 0 | 0 | 50 | 323
0 | 0 | 0 | 70 | 0 | 30 | 0 | 0 | 0 | 808
0 | 0 | 0 | 65 | 0 | 35 | 0 | 0 | 0 | 842
0 | 0 | 0 | 64 | 0 | 35 | 0 | 0 | 0 | 823
0 | 0 | 0 | 63 | 0 | 37 | 0 | 0 | 0 | 852
0 | 0 | 0 | 0 | 0 | 0 | 0 | 100 | 0 | 1221
0 | 17 | 0 | 0 | 0 | 0 | 0 | 83 | 0 | 492
0 | 25 | 0 | 0 | 0 | 0 | 0 | 75 | 0 | 476
0 | 45 | 0 | 0 | 0 | 0 | 0 | 55 | 0 | 452
12.5 | 12.5 | 0 | 0 | 0 | 0 | 0 | 75 | 0 | 425
16.5 | 16.5 | 0 | 0 | 0 | 0 | 0 | 67 | 0 | 442
20 | 20 | 0 | 0 | 0 | 0 | 0 | 60 | 0 | 420
24 | 24 | 0 | 0 | 0 | 0 | 0 | 52 | 0 | 410
27.5 | 27.5 | 0 | 0 | 0 | 0 | 0 | 45 | 0 | 394
0 | 16.7 | 0 | 8.3 | 0 | 0 | 0 | 75 | 0 | 556
0 | 30 | 0 | 15 | 0 | 0 | 0 | 55 | 0 | 516
0 | 33.3 | 0 | 16.7 | 0 | 0 | 0 | 50 | 0 | 522
0 | 35.3 | 0 | 17.7 | 0 | 0 | 0 | 47 | 0 | 509
0 | 36.7 | 0 | 18.3 | 0 | 0 | 0 | 45 | 0 | 522
0 | 25 | 0 | 0 | 0 | 0 | 0 | 75 | 0 | 480
0 | 23.3 | 0 | 0 | 0 | 4.5 | 0 | 72.2 | 0 | 506
0 | 21.6 | 0 | 0 | 0 | 8.9 | 0 | 69.5 | 0 | 541
0 | 20.7 | 0 | 0 | 0 | 11.3 | 0 | 68 | 0 | 566
0 | 20.2 | 0 | 0 | 0 | 12.4 | 0 | 67.4 | 0 | 572
0 | 19.7 | 0 | 0 | 0 | 13.7 | 0 | 66.6 | 0 | 590
0 | 18.9 | 0 | 0 | 0 | 16.2 | 0 | 64.9 | 0 | 681
0 | 18.3 | 0 | 0 | 0 | 17.6 | 0 | 64.1 | 0 | 777
0 | 18 | 0 | 0 | 0 | 18.5 | 0 | 63.5 | 0 | 810
0 | 17.6 | 0 | 0 | 0 | 19.4 | 0 | 63 | 0 | 819
0 | 17 | 0 | 0 | 0 | 20.9 | 0 | 62.1 | 0 | 806
0 | 16.8 | 0 | 0 | 0 | 21.8 | 0 | 61.4 | 0 | 796
33.33333 | 0 | 0 | 0 | 0 | 0 | 0 | 66.66666 | 0 | 438
30 | 3.333333 | 0 | 0 | 0 | 0 | 0 | 66.66666 | 0 | 413
26.66667 | 6.666667 | 0 | 0 | 0 | 0 | 0 | 66.66666 | 0 | 405
23.33333 | 10 | 0 | 0 | 0 | 0 | 0 | 66.66666 | 0 | 389
20 | 13.33333 | 0 | 0 | 0 | 0 | 0 | 66.66666 | 0 | 387
16.66667 | 16.66667 | 0 | 0 | 0 | 0 | 0 | 66.66666 | 0 | 383
13.33333 | 20 | 0 | 0 | 0 | 0 | 0 | 66.66666 | 0 | 383
10 | 23.33333 | 0 | 0 | 0 | 0 | 0 | 66.66666 | 0 | 382
6.666667 | 26.66667 | 0 | 0 | 0 | 0 | 0 | 66.66666 | 0 | 384
3.333333 | 30 | 0 | 0 | 0 | 0 | 0 | 66.66666 | 0 | 400
0 | 33.33333 | 0 | 0 | 0 | 0 | 0 | 66.66666 | 0 | 436
0 | 1.00658 | 0 | 8.900092 | 10.83523 | 10.40174 | 4.480506 | 64.37586 | 0 | 712
0 | 3.986324 | 0 | 0 | 0 | 1.211578 | 11.5336 | 83.2685 | 0 | 560
0 | 0 | 0 | 0 | 0 | 0.2964697 | 2.605144 | 97.09839 | 0 | 1020
1.044084 | 0.5033757 | 0.6624207 | 0 | 0 | 0.6119712 | 22.40635 | 74.7718 | 0 | 496
0 | 14.71082 | 0.6452936 | 6.50359 | 6.0325 | 1.788445 | 1.746162 | 67.78031 | 0 | 539
50 | 0 | 0 | 0 | 0 | 0 | 0 | 0 | 50 | 336
50 | 0 | 0 | 0 | 0 | 0 | 10 | 0 | 40 | 359
50 | 0 | 0 | 0 | 0 | 0 | 15 | 0 | 35 | 390
33.33333 | 0 | 0 | 0 | 0 | 0 | 26.66667 | 0 | 40 | 444
0 | 0 | 0 | 50 | 0 | 0 | 0 | 0 | 50 | 556
0 | 0 | 0 | 47.5 | 0 | 0 | 5 | 0 | 47.5 | 570
0 | 0 | 0 | 45 | 0 | 0 | 10 | 0 | 45 | 586
0 | 0 | 0 | 42.5 | 0 | 0 | 15 | 0 | 42.5 | 614
0 | 0 | 0 | 40 | 0 | 0 | 20 | 0 | 40 | 610
0 | 0 | 0 | 37.5 | 0 | 0 | 25 | 0 | 37.5 | 614
0 | 0 | 0 | 32.5 | 0 | 0 | 35 | 0 | 32.5 | 584
0 | 0 | 0 | 27.5 | 0 | 0 | 45 | 0 | 27.5 | 574
0 | 10 | 0 | 0 | 0 | 0 | 23.33333 | 66.66666 | 0 | 543
0 | 23.33333 | 0 | 0 | 0 | 0 | 10 | 66.66666 | 0 | 535
0 | 26.66667 | 0 | 0 | 0 | 0 | 6.666667 | 66.66666 | 0 | 505
0 | 30 | 0 | 0 | 0 | 0 | 3.333333 | 66.66666 | 0 | 478
0 | 3.601693 | 0.4608015 | 0 | 0 | 1.459568 | 11.40048 | 83.07746 | 0 | 530
0 | 13.36057 | 0 | 9.1764 | 5.136373 | 0.4640829 | 0 | 71.86258 | 0 | 528
0 | 5.506302 | 0 | 1.659758 | 1.539533 | 2.129973 | 7.130109 | 81.06812 | 0 | 578
0 | 5.986928 | 0 | 3.198211 | 3.068841 | 5.458887 | 4.530351 | 77.19643 | 0 | 608
40 | 0 | 0 | 0 | 0 | 0 | 60 | 0 | 0 | 461
40 | 0 | 0 | 0 | 0 | 0 | 59.8 | 0 | 0 | 460
40 | 0 | 0 | 0 | 0 | 0 | 59.7 | 0 | 0 | 460
40 | 0 | 0 | 0 | 0 | 0 | 59.6 | 0 | 0 | 457
40 | 0 | 0 | 0 | 0 | 0 | 59.4 | 0 | 0 | 453
40 | 0 | 0 | 0 | 0 | 0 | 59.3 | 0 | 0 | 452
40 | 0 | 0 | 0 | 0 | 0 | 59.2 | 0 | 0 | 449
40 | 0 | 0 | 0 | 0 | 0 | 59 | 0 | 0 | 446
50 | 0 | 0 | 0 | 0 | 0 | 50 | 0 | 0 | 417
50 | 0 | 0 | 0 | 0 | 0 | 49.9 | 0 | 0 | 415
50 | 0 | 0 | 0 | 0 | 0 | 49.8 | 0 | 0 | 411
50 | 0 | 0 | 0 | 0 | 0 | 49.7 | 0 | 0 | 409
50 | 0 | 0 | 0 | 0 | 0 | 49.6 | 0 | 0 | 408
50 | 0 | 0 | 0 | 0 | 0 | 49.5 | 0 | 0 | 406
50 | 0 | 0 | 0 | 0 | 0 | 49.4 | 0 | 0 | 405
50 | 0 | 0 | 0 | 0 | 0 | 49.2 | 0 | 0 | 404
50 | 0 | 0 | 0 | 0 | 0 | 49 | 0 | 0 | 403
0 | 50 | 0 | 0 | 0 | 0 | 0 | 0 | 50 | 277
28.57143 | 0 | 0 | 0 | 0 | 0 | 71.42857 | 0 | 0 | 513
26.66667 | 0 | 0 | 0 | 0 | 0 | 73.33334 | 0 | 0 | 512
25 | 0 | 0 | 0 | 0 | 0 | 75 | 0 | 0 | 510
22.22222 | 0 | 0 | 0 | 0 | 0 | 77.77778 | 0 | 0 | 506
20 | 0 | 0 | 0 | 0 | 0 | 80 | 0 | 0 | 496
18.18182 | 0 | 0 | 0 | 0 | 0 | 81.81818 | 0 | 0 | 483
16.66667 | 0 | 0 | 0 | 0 | 0 | 83.33334 | 0 | 0 | 457
31.84714 | 0 | 0 | 0 | 0 | 0 | 63.69427 | 4.458599 | 0 | 509
23.80952 | 0 | 0 | 0 | 0 | 0 | 71.42857 | 4.761905 | 0 | 514
21.14165 | 0 | 0 | 0 | 0 | 0 | 73.99577 | 4.862579 | 0 | 503
19.01141 | 0 | 0 | 0 | 0 | 0 | 76.04563 | 4.942966 | 0 | 493
17.27116 | 0 | 0 | 0 | 0 | 0 | 77.72021 | 5.008636 | 0 | 486
15.84786 | 0 | 0 | 0 | 0 | 0 | 79.2393 | 4.912837 | 0 | 458
20.53388 | 0 | 0 | 0 | 2.874743 | 0 | 71.86858 | 4.722793 | 0 | 510
20.87683 | 0 | 0 | 0 | 0 | 1.25261 | 73.06889 | 4.80167 | 0 | 504
20.96436 | 0 | 0 | 0 | 0 | 0 | 73.37526 | 4.821803 | 0.8385744 | 498
19.64637 | 0 | 0 | 0 | 7.072692 | 0 | 68.76228 | 4.518664 | 0 | 498
23.14815 | 0 | 0 | 0 | 0 | 2.777778 | 69.44444 | 4.62963 | 0 | 506
20.53388 | 0 | 0 | 0 | 0 | 2.874743 | 71.86858 | 4.722793 | 0 | 496
18.45018 | 0 | 0 | 0 | 0 | 2.952029 | 73.80074 | 4.797048 | 0 | 482
23.58183 | 0 | 0 | 0 | 0 | 0 | 70.71577 | 4.712405 | 0.990001 | 507
23.35065 | 0 | 0 | 0 | 0 | 0 | 70.02254 | 4.666209 | 1.960592 | 502
23.69913 | 0 | 0 | 0 | 0 | 0 | 71.06756 | 4.735848 | 0 | 510
23.58183 | 0 | 0 | 0 | 0 | 0 | 70.71577 | 4.712405 | 0 | 506
20.83744 | 0 | 0 | 0 | 0 | 0 | 72.94582 | 4.738916 | 1.477833 | 491
20.94059 | 0 | 0 | 0 | 0 | 0 | 73.30693 | 4.762376 | 0 | 503
0 | 0 | 0 | 0 | 0 | 0 | 100 | 0 | 0 | 292
0 | 0 | 0 | 0 | 0 | 0 | 99 | 0 | 0 | 296
30 | 0 | 0 | 0 | 0 | 0 | 70 | 0 | 0 | 448
40 | 0 | 0 | 0 | 0 | 0 | 60 | 0 | 0 | 461
50 | 0 | 0 | 0 | 0 | 0 | 50 | 0 | 0 | 418
50 | 0 | 0 | 0 | 0 | 0 | 0 | 0 | 50 | 310
50 | 0 | 0 | 0 | 0 | 0 | 0 | 0 | 50 | 310
0 | 0 | 0 | 60 | 0 | 40 | 0 | 0 | 0 | 845
0 | 0 | 0 | 57 | 0 | 38 | 0 | 5 | 0 | 852
0 | 0 | 0 | 54 | 0 | 36 | 0 | 10 | 0 | 857
0 | 0 | 0 | 51 | 0 | 34 | 0 | 15 | 0 | 854
0 | 0 | 0 | 48 | 0 | 32 | 0 | 20 | 0 | 849
0 | 0 | 0 | 42 | 0 | 28 | 0 | 30 | 0 | 827
0 | 0 | 0 | 66.67 | 0 | 33.33 | 0 | 0 | 0 | 799
0 | 0 | 0 | 63.33 | 0 | 31.67 | 0 | 5 | 0 | 821
0 | 0 | 0 | 60 | 0 | 30 | 0 | 10 | 0 | 831
0 | 0 | 0 | 56.67 | 0 | 28.33 | 0 | 15 | 0 | 836
0 | 0 | 0 | 53.33 | 0 | 26.67 | 0 | 20 | 0 | 835
0 | 0 | 0 | 46.67 | 0 | 23.33 | 0 | 30 | 0 | 824
0 | 0 | 0 | 35 | 0 | 0 | 0 | 65 | 0 | 748
0 | 0 | 0 | 40 | 0 | 0 | 0 | 60 | 0 | 748
0 | 0 | 0 | 45 | 0 | 0 | 0 | 55 | 0 | 747
0 | 0 | 0 | 55 | 0 | 0 | 0 | 45 | 0 | 777
0 | 0 | 0 | 57.5 | 0 | 0 | 0 | 42.5 | 0 | 783
0 | 0 | 0 | 20 | 0 | 5 | 0 | 75 | 0 | 775
0 | 0 | 0 | 32 | 0 | 8 | 0 | 60 | 0 | 775
0 | 0 | 0 | 40 | 0 | 10 | 0 | 50 | 0 | 779
0 | 0 | 0 | 48 | 0 | 12 | 0 | 40 | 0 | 790
0 | 0 | 0 | 20 | 0 | 10 | 0 | 70 | 0 | 805
0 | 0 | 0 | 26.7 | 0 | 13.3 | 0 | 60 | 0 | 792
0 | 0 | 0 | 40 | 0 | 20 | 0 | 40 | 0 | 802
0 | 0 | 0 | 50 | 0 | 25 | 0 | 25 | 0 | 813
0 | 0 | 0 | 60 | 0 | 30 | 0 | 10 | 0 | 827
0 | 0 | 0 | 64 | 0 | 32 | 0 | 4 | 0 | 827
0 | 0 | 0 | 66 | 0 | 33 | 0 | 1 | 0 | 817
0 | 0 | 0 | 66.7 | 0 | 33.3 | 0 | 0 | 0 | 804
0 | 0 | 0 | 20 | 0 | 15 | 0 | 65 | 0 | 825
0 | 0 | 0 | 40 | 0 | 30 | 0 | 30 | 0 | 821
0 | 0 | 0 | 50 | 0 | 40 | 0 | 10 | 0 | 851
0 | 0 | 0 | 55 | 0 | 41 | 0 | 4 | 0 | 851
0 | 0 | 0 | 56 | 0 | 42 | 0 | 2 | 0 | 822
0 | 0 | 0 | 15 | 0 | 15 | 0 | 70 | 0 | 856
0 | 0 | 0 | 20 | 0 | 20 | 0 | 60 | 0 | 843
0 | 0 | 0 | 30 | 0 | 30 | 0 | 40 | 0 | 831
0 | 0 | 0 | 40 | 0 | 40 | 0 | 20 | 0 | 837
0 | 0 | 0 | 55 | 0 | 5 | 0 | 40 | 0 | 778
0 | 0 | 0 | 50 | 0 | 10 | 0 | 40 | 0 | 789
0 | 0 | 0 | 28 | 0 | 32 | 0 | 40 | 0 | 831
0 | 0 | 0 | 17 | 0 | 23 | 0 | 60 | 0 | 854
0 | 0 | 0 | 13 | 0 | 17 | 0 | 70 | 0 | 867
61.7 | 0 | 0 | 0 | 0 | 0 | 0 | 0 | 38.3 | 316
47.3 | 0 | 0 | 0 | 0 | 0 | 0 | 0 | 52.7 | 325
40.7 | 0 | 0 | 0 | 0 | 0 | 0 | 0 | 59.3 | 283
33.33333 | 0 | 0 | 0 | 0 | 0 | 0 | 66.66666 | 0 | 449
0 | 7.022267 | 0 | 0 | 0 | 0 | 20.54074 | 72.437 | 0 | 500
0 | 60 | 0 | 0 | 0 | 0 | 0 | 0 | 40 | 300
0 | 0 | 0 | 0 | 0 | 0 | 100 | 0 | 0 | 247
0 | 0 | 5 | 0 | 0 | 0 | 95 | 0 | 0 | 297
0 | 0 | 25 | 0 | 0 | 0 | 75 | 0 | 0 | 417
0 | 0 | 0 | 0 | 0 | 0 | 0 | 0 | 100 | 264
0 | 13.42927 | 0.7912992 | 10.52271 | 0.6164522 | 2.802298 | 0 | 71.02113 | 0 | 536
0 | 4 | 0 | 0.5 | 0.5 | 2 | 10 | 83 | 0 | 560
0 | 3 | 0 | 2.5 | 2.5 | 2 | 7 | 83 | 0 | 615
0 | 4 | 0 | 0 | 0 | 0 | 11 | 85 | 0 | 520
0 | 0 | 0 | 30.2 | 0 | 9.3 | 0 | 60.5 | 0 | 755
0 | 0 | 0 | 28 | 0 | 9.3 | 0 | 62.7 | 0 | 760
0 | 0 | 0 | 25.5 | 0 | 9.3 | 0 | 65.2 | 0 | 770
0 | 0 | 0 | 22.5 | 0 | 9.3 | 0 | 68.2 | 0 | 770
0 | 0 | 0 | 17.5 | 5 | 9.3 | 0 | 68.2 | 0 | 760
0 | 0 | 0 | 14.5 | 8 | 9.3 | 0 | 68.2 | 0 | 760
0 | 0 | 0 | 25.5 | 0 | 11.2 | 0 | 63.3 | 0 | 770
0 | 0 | 0 | 20.5 | 5 | 11.2 | 0 | 63.3 | 0 | 765
0 | 0 | 0 | 17.5 | 8 | 11.2 | 0 | 63.3 | 0 | 755
0 | 0 | 0 | 11.2 | 14.3 | 11.2 | 0 | 63.3 | 0 | 755
0 | 0 | 0 | 29.1 | 0 | 12.7 | 0 | 58.2 | 0 | 770
0 | 0 | 0 | 25.5 | 0 | 12.7 | 0 | 61.8 | 0 | 780
0 | 0 | 0 | 23 | 0 | 12.7 | 0 | 64.3 | 0 | 790
0 | 0 | 0 | 20.2 | 0 | 12.7 | 0 | 67.1 | 0 | 800
0 | 0 | 0 | 20.2 | 0 | 8.4 | 0 | 71.4 | 0 | 780
0 | 2 | 0 | 18.2 | 0 | 8.4 | 0 | 71.4 | 0 | 740
0 | 4 | 0 | 16.2 | 0 | 8.4 | 0 | 71.4 | 0 | 715
0 | 0 | 0 | 18.2 | 0 | 8.4 | 2 | 71.4 | 0 | 750
0 | 0 | 0 | 16.2 | 0 | 8.4 | 4 | 71.4 | 0 | 730
0 | 2 | 0 | 16.2 | 0 | 8.4 | 2 | 71.4 | 0 | 710
0 | 12.37392 | 0 | 12.49088 | 17.062 | 5.621219 | 0 | 52.45198 | 0 | 643
0 | 4.714986 | 0 | 25.63904 | 3.523776 | 6.97032 | 0 | 59.15187 | 0 | 735
0 | 0 | 0 | 0 | 0 | 0 | 79.99644 | 20.00356 | 0 | 277
0 | 3.156912 | 3.808163 | 0 | 0 | 2.238814 | 20.89079 | 69.90531 | 0 | 486
0 | 13.76833 | 0.8235695 | 7.129783 | 5.774329 | 0.9949539 | 0 | 71.50903 | 0 | 524
0 | 20 | 0 | 0 | 10 | 0 | 0 | 70 | 0 | 504
0 | 25 | 0 | 0 | 10 | 0 | 0 | 65 | 0 | 482
0 | 20 | 0 | 0 | 15 | 0 | 0 | 65 | 0 | 527
0 | 35 | 0 | 0 | 5 | 0 | 0 | 60 | 0 | 433
0 | 30 | 0 | 0 | 10 | 0 | 0 | 60 | 0 | 454
0 | 25 | 0 | 0 | 15 | 0 | 0 | 60 | 0 | 494
0 | 20 | 0 | 0 | 20 | 0 | 0 | 60 | 0 | 535
0 | 30 | 0 | 0 | 0 | 10 | 0 | 60 | 0 | 532
0 | 31 | 0 | 0 | 0 | 0 | 0 | 69 | 0 | 475
0 | 50 | 0 | 0 | 0 | 0 | 0 | 0 | 50 | 337
0 | 0 | 0 | 0 | 0 | 0 | 100 | 0 | 0 | 249
5 | 0 | 0 | 0 | 0 | 0 | 95 | 0 | 0 | 303
10 | 0 | 0 | 0 | 0 | 0 | 90 | 0 | 0 | 367
12 | 0 | 0 | 0 | 0 | 0 | 88 | 0 | 0 | 385
15 | 0 | 0 | 0 | 0 | 0 | 85 | 0 | 0 | 424
17 | 0 | 0 | 0 | 0 | 0 | 83 | 0 | 0 | 446
20 | 0 | 0 | 0 | 0 | 0 | 80 | 0 | 0 | 477
25 | 0 | 0 | 0 | 0 | 0 | 75 | 0 | 0 | 490
30 | 0 | 0 | 0 | 0 | 0 | 70 | 0 | 0 | 493
35 | 0 | 0 | 0 | 0 | 0 | 65 | 0 | 0 | 481
40 | 0 | 0 | 0 | 0 | 0 | 60 | 0 | 0 | 460
45 | 0 | 0 | 0 | 0 | 0 | 55 | 0 | 0 | 431
55 | 0 | 0 | 0 | 0 | 0 | 45 | 0 | 0 | 361
60 | 0 | 0 | 0 | 0 | 0 | 40 | 0 | 0 | 326
0 | 5 | 0 | 0 | 0 | 0 | 95 | 0 | 0 | 297
0 | 10 | 0 | 0 | 0 | 0 | 90 | 0 | 0 | 356
0 | 15 | 0 | 0 | 0 | 0 | 85 | 0 | 0 | 405
0 | 20 | 0 | 0 | 0 | 0 | 80 | 0 | 0 | 450
0 | 25 | 0 | 0 | 0 | 0 | 75 | 0 | 0 | 468
0 | 30 | 0 | 0 | 0 | 0 | 70 | 0 | 0 | 473
0 | 35 | 0 | 0 | 0 | 0 | 65 | 0 | 0 | 456
0 | 70 | 0 | 0 | 0 | 0 | 30 | 0 | 0 | 242
0 | 0 | 5 | 0 | 0 | 0 | 95 | 0 | 0 | 295
0 | 0 | 10 | 0 | 0 | 0 | 90 | 0 | 0 | 343
0 | 0 | 15 | 0 | 0 | 0 | 85 | 0 | 0 | 384
0 | 0 | 20 | 0 | 0 | 0 | 80 | 0 | 0 | 420
0 | 0 | 25 | 0 | 0 | 0 | 75 | 0 | 0 | 442
0 | 0 | 30 | 0 | 0 | 0 | 70 | 0 | 0 | 444
0 | 0 | 35 | 0 | 0 | 0 | 65 | 0 | 0 | 428
0 | 0 | 0 | 0 | 0 | 0 | 100 | 0 | 0 | 260
9.90991 | 0 | 0 | 0 | 0 | 0 | 90.09009 | 0 | 0 | 345
20 | 0 | 0 | 0 | 0 | 0 | 80 | 0 | 0 | 449
33.33333 | 0 | 0 | 0 | 0 | 0 | 66.66666 | 0 | 0 | 479
41.17647 | 0 | 0 | 0 | 0 | 0 | 58.82353 | 0 | 0 | 443
0 | 0 | 0 | 0 | 0 | 0 | 100 | 0 | 0 | 255
0 | 5.026907 | 0 | 0 | 0 | 0 | 94.97309 | 0 | 0 | 320
0 | 9.998648 | 0 | 0 | 0 | 0 | 90.00135 | 0 | 0 | 375
0 | 15.02479 | 0 | 0 | 0 | 0 | 84.9752 | 0 | 0 | 420
0 | 19.99518 | 0 | 0 | 0 | 0 | 80.00481 | 0 | 0 | 468
0 | 25.01699 | 0 | 0 | 0 | 0 | 74.98301 | 0 | 0 | 478
0 | 0 | 0 | 0 | 0 | 0 | 100 | 0 | 0 | 302
5 | 0 | 0 | 0 | 0 | 0 | 95 | 0 | 0 | 362
15 | 0 | 0 | 0 | 0 | 0 | 85 | 0 | 0 | 416
25 | 0 | 0 | 0 | 0 | 0 | 75 | 0 | 0 | 471
0 | 10 | 0 | 0 | 0 | 0 | 90 | 0 | 0 | 382
0 | 20 | 0 | 0 | 0 | 0 | 80 | 0 | 0 | 464
0 | 25 | 0 | 0 | 0 | 0 | 75 | 0 | 0 | 481
0 | 30 | 0 | 0 | 0 | 0 | 70 | 0 | 0 | 479
0 | 35 | 0 | 0 | 0 | 0 | 65 | 0 | 0 | 463
0 | 0 | 10 | 0 | 0 | 0 | 90 | 0 | 0 | 352
0 | 0 | 20 | 0 | 0 | 0 | 80 | 0 | 0 | 417
0 | 0 | 25 | 0 | 0 | 0 | 75 | 0 | 0 | 454
0 | 15 | 0 | 0 | 0 | 0 | 85 | 0 | 0 | 447
0 | 0 | 0 | 0 | 0 | 0 | 100 | 0 | 0 | 305
0 | 0 | 2.85 | 0 | 0 | 0 | 97.15 | 0 | 0 | 315
0 | 0 | 8.5 | 0 | 0 | 0 | 91.5 | 0 | 0 | 350
0 | 0 | 12.7 | 0 | 0 | 0 | 87.3 | 0 | 0 | 385
0 | 0 | 17.2 | 0 | 0 | 0 | 82.8 | 0 | 0 | 412
0 | 0 | 22.6 | 0 | 0 | 0 | 77.4 | 0 | 0 | 438
0 | 0 | 27.5 | 0 | 0 | 0 | 72.5 | 0 | 0 | 450
0 | 0 | 33.7 | 0 | 0 | 0 | 66.3 | 0 | 0 | 433
0 | 0 | 36.8 | 0 | 0 | 0 | 63.2 | 0 | 0 | 420
0 | 1.298482 | 3.877542 | 23.40372 | 3.83994 | 1.335747 | 0 | 64.49859 | 0.8722647 | 725
10 | 0 | 0 | 0 | 0 | 0 | 0 | 90 | 0 | 475
15 | 0 | 0 | 0 | 0 | 0 | 0 | 85 | 0 | 473
20 | 0 | 0 | 0 | 0 | 0 | 0 | 80 | 0 | 471
25 | 0 | 0 | 0 | 0 | 0 | 0 | 75 | 0 | 472
30 | 0 | 0 | 0 | 0 | 0 | 0 | 70 | 0 | 468
35 | 0 | 0 | 0 | 0 | 0 | 0 | 65 | 0 | 468
37.5 | 0 | 0 | 0 | 0 | 0 | 0 | 62.5 | 0 | 456
9 | 0 | 0 | 0 | 0 | 0 | 0 | 90 | 0 | 495
0 | 0 | 0 | 0 | 0 | 0 | 100 | 0 | 0 | 303
0 | 0 | 0 | 0 | 0 | 0 | 100 | 0 | 0 | 225
0 | 0.01 | 0 | 0 | 0 | 0 | 99.99 | 0 | 0 | 257
0 | 4.4 | 0 | 0 | 0 | 0 | 95.6 | 0 | 0 | 301
0 | 8.7 | 0 | 0 | 0 | 0 | 91.3 | 0 | 0 | 340
0 | 11.5 | 0 | 0 | 0 | 0 | 88.5 | 0 | 0 | 378
0 | 13.7 | 0 | 0 | 0 | 0 | 86.3 | 0 | 0 | 387
0 | 15.8 | 0 | 0 | 0 | 0 | 84.2 | 0 | 0 | 414
0 | 16.2 | 0 | 0 | 0 | 0 | 83.8 | 0 | 0 | 429
0 | 17.4 | 0 | 0 | 0 | 0 | 82.6 | 0 | 0 | 448
0 | 18.4 | 0 | 0 | 0 | 0 | 81.6 | 0 | 0 | 453
0 | 19.6 | 0 | 0 | 0 | 0 | 80.4 | 0 | 0 | 462
0 | 20 | 0 | 0 | 0 | 0 | 80 | 0 | 0 | 469
0 | 22.5 | 0 | 0 | 0 | 0 | 77.5 | 0 | 0 | 469
0 | 23.6 | 0 | 0 | 0 | 0 | 76.4 | 0 | 0 | 467
0 | 28.9 | 0 | 0 | 0 | 0 | 71.1 | 0 | 0 | 464
0 | 0 | 0 | 0 | 0 | 0 | 100 | 0 | 0 | 230
0 | 0 | 0 | 0 | 0 | 0 | 100 | 0 | 0 | 220
0 | 44.4 | 0 | 0 | 0 | 8 | 0 | 0 | 47.6 | 365
0 | 45.7 | 0 | 0 | 0 | 9.3 | 0 | 0 | 45 | 385
0 | 44.5 | 0 | 0 | 0 | 11.4 | 0 | 0 | 44.1 | 394
0 | 42.2 | 0 | 0 | 0 | 14.7 | 0 | 0 | 43.1 | 399
0 | 40.4 | 0 | 0 | 0 | 20.3 | 0 | 0 | 39.3 | 400
0 | 33.41 | 0 | 0 | 0 | 0 | 0 | 66.59 | 0 | 452
0 | 47.72727 | 0 | 0 | 0 | 0 | 9.090909 | 0 | 43.18182 | 325
0 | 0 | 0 | 0 | 0 | 0 | 100 | 0 | 0 | 270
0 | 25 | 0 | 0 | 0 | 0 | 75 | 0 | 0 | 474
0 | 50 | 0 | 0 | 0 | 0 | 0 | 0 | 50 | 283
3.2 | 0 | 0 | 0 | 0 | 0 | 96.8 | 0 | 0 | 286
4 | 0 | 0 | 0 | 0 | 0 | 96 | 0 | 0 | 306
5.3 | 0 | 0 | 0 | 0 | 0 | 94.7 | 0 | 0 | 310
7.4 | 0 | 0 | 0 | 0 | 0 | 92.6 | 0 | 0 | 335
0 | 9.072783 | 0 | 0 | 15.65304 | 0 | 0 | 75.27418 | 0 | 620
0 | 4.975124 | 0 | 0 | 24.87562 | 0 | 0 | 69.65174 | 0 | 680
0 | 4.950495 | 0 | 0 | 24.75248 | 0 | 0 | 69.30693 | 0 | 700
0 | 5 | 0 | 0 | 30 | 0 | 0 | 65 | 0 | 710
0 | 25 | 0 | 0 | 0 | 0 | 5 | 70 | 0 | 490
0 | 30 | 0 | 0 | 0 | 0 | 0 | 0 | 70 | 220
0 | 50 | 0 | 0 | 0 | 3 | 2 | 0 | 45 | 330
0 | 50 | 0 | 0 | 0 | 4 | 0 | 0 | 45 | 320
0 | 50 | 0 | 0 | 0 | 4 | 0 | 0 | 45 | 320
0 | 55 | 0 | 0 | 0 | 4 | 0 | 0 | 40 | 270
0 | 55 | 0 | 0 | 0 | 2 | 3 | 0 | 40 | 330
0 | 58 | 0 | 0 | 0 | 3 | 5 | 0 | 34 | 370
0 | 58 | 0 | 0 | 0 | 2 | 5 | 0 | 34 | 270
5 | 40 | 0 | 0 | 0 | 5 | 10 | 0 | 40 | 370
39 | 6 | 0 | 0 | 0 | 0 | 10 | 0 | 45 | 305
40 | 5 | 0 | 0 | 0 | 5 | 10 | 0 | 40 | 375
0 | 0 | 0 | 0 | 0 | 25 | 0 | 0 | 75 | 750
0 | 0 | 0 | 0 | 0 | 40 | 50 | 0 | 10 | 650
0 | 0 | 0 | 0 | 0 | 15 | 35 | 0 | 50 | 630
0 | 0 | 0 | 0 | 50.82084 | 0 | 0 | 0 | 48.21977 | 544
0 | 16.68396 | 1.72328 | 5.988229 | 0.4765365 | 2.066001 | 0.952216 | 71.96464 | 0 | 525
0 | 14.38196 | 0 | 7.495877 | 5.843402 | 1.140303 | 0 | 71.10111 | 0 | 517
0 | 9.568742 | 4.755509 | 9.563177 | 0 | 2.413239 | 1.875885 | 71.82345 | 0 | 554
0 | 21.09477 | 0 | 6.358572 | 5.897986 | 0.8742831 | 0 | 65.77439 | 0 | 490
0 | 0 | 0 | 0 | 0 | 0 | 100 | 0 | 0 | 250
0 | 2.2 | 0 | 0 | 0 | 0 | 97.8 | 0 | 0 | 252
0 | 4.4 | 0 | 0 | 0 | 0 | 95.6 | 0 | 0 | 274
0 | 11.1 | 0 | 0 | 0 | 0 | 88.9 | 0 | 0 | 342
0 | 17.6 | 0 | 0 | 0 | 0 | 82.4 | 0 | 0 | 424
0 | 26 | 0 | 0 | 0 | 0 | 74 | 0 | 0 | 458
0 | 34 | 0 | 0 | 0 | 0 | 66 | 0 | 0 | 464
0 | 0 | 0 | 54.95496 | 0 | 0 | 0 | 0 | 45.04504 | 533
33.3 | 0 | 0 | 0 | 0 | 0 | 0 | 66.7 | 0 | 455
0 | 50 | 0 | 0 | 0 | 0 | 0 | 0 | 50 | 280
0 | 0 | 0 | 50 | 0 | 0 | 0 | 0 | 50 | 510
0 | 0 | 0 | 54 | 0 | 0 | 0 | 0 | 46 | 530
0 | 0 | 0 | 0 | 50 | 0 | 0 | 0 | 50 | 540
0 | 50 | 0 | 0 | 0 | 0 | 0 | 0 | 50 | 270
4.9 | 14.6 | 0 | 4.9 | 4.9 | 0 | 2.4 | 0 | 68.3 | 155
0 | 0 | 0 | 0 | 0 | 33.6 | 50.3 | 0 | 16.1 | 630
0 | 0 | 0 | 0 | 0 | 35.4 | 54.2 | 0 | 10.4 | 635
0 | 0 | 0 | 0 | 0 | 40.2 | 55.6 | 0 | 4.2 | 665
0 | 0 | 0 | 0 | 0 | 39.3 | 47.5 | 0 | 13.2 | 635
0 | 0 | 0 | 0 | 0 | 42.8 | 46.8 | 0 | 10.4 | 659
0 | 0 | 0 | 0 | 0 | 46.6 | 46.4 | 0 | 7 | 660
0 | 0 | 0 | 0 | 0 | 47.2 | 36.8 | 0 | 16 | 665
0 | 0 | 0 | 0 | 0 | 52.2 | 35.5 | 0 | 12.3 | 680
0 | 0 | 0 | 0 | 0 | 53 | 38.1 | 0 | 8.9 | 745
0 | 0 | 0 | 0 | 0 | 62.9 | 21.2 | 0 | 15.9 | 765
0 | 0 | 0 | 0 | 0 | 47.7 | 34.4 | 4.2 | 13.7 | 710
0 | 0 | 0 | 0 | 39 | 29.9 | 22.4 | 0 | 8.7 | 695
0 | 0 | 0 | 0 | 5.3 | 41.1 | 43.5 | 0 | 10.1 | 670
0 | 7.292707 | 0 | 0 | 0 | 39.86014 | 42.25774 | 0 | 10.58941 | 615
0 | 21.42142 | 0 | 0 | 0 | 36.43644 | 34.53453 | 0 | 7.607607 | 495
0 | 5.159166 | 2.036772 | 0 | 0 | 3.136089 | 19.29024 | 70.24843 | 0 | 480
0 | 50 | 0 | 0 | 0 | 0 | 0 | 0 | 50 | 289
0 | 49.9 | 0 | 0 | 0 | 0 | 0 | 0 | 49.9 | 279
0 | 49.8 | 0 | 0 | 0 | 0 | 0 | 0 | 49.8 | 281
0 | 49.6 | 0 | 0 | 0 | 0 | 0 | 0 | 49.6 | 271
0 | 51 | 0 | 0 | 0 | 0 | 0 | 0 | 49 | 279
0 | 50.85427 | 0 | 0 | 0 | 0 | 0 | 0 | 49.14573 | 284
0 | 51.2 | 0 | 0 | 0 | 0 | 0 | 0 | 48.8 | 282
0 | 52.1 | 0 | 0 | 0 | 0 | 0 | 0 | 47.9 | 280
0 | 52.7 | 0 | 0 | 0 | 0 | 0 | 0 | 47.3 | 278
0 | 52.8 | 0 | 0 | 0 | 0 | 0 | 0 | 47.2 | 276
0 | 53.7 | 0 | 0 | 0 | 0 | 0 | 0 | 46.3 | 278
0 | 54.5 | 0 | 0 | 0 | 0 | 0 | 0 | 45.5 | 278
0 | 57 | 0 | 0 | 0 | 0 | 0 | 0 | 43 | 273
0 | 60 | 0 | 0 | 0 | 0 | 0 | 0 | 40 | 275
0 | 61.7 | 0 | 0 | 0 | 0 | 0 | 0 | 38.3 | 275
0 | 34.2 | 0 | 0 | 0 | 0 | 0 | 0 | 65.8 | 232
0 | 38.7 | 0 | 0 | 0 | 0 | 0 | 0 | 61.3 | 261
0 | 43.2 | 0 | 0 | 0 | 0 | 0 | 0 | 56.8 | 262
0 | 44.8 | 0 | 0 | 0 | 0 | 0 | 0 | 55.2 | 266
0 | 46.5 | 0 | 0 | 0 | 0 | 0 | 0 | 53.5 | 266
0 | 48.5 | 0 | 0 | 0 | 0 | 0 | 0 | 51.5 | 278
0 | 49 | 0 | 0 | 0 | 0 | 0 | 0 | 51 | 274
0 | 49.7 | 0 | 0 | 0 | 0 | 0 | 0 | 50.3 | 285
29.99464 | 0 | 0 | 0 | 0 | 15.00103 | 0 | 55.00432 | 0 | 443
19.99125 | 9.999529 | 0 | 0 | 0 | 15.00008 | 0 | 55.00914 | 0 | 472
10.25968 | 14.83925 | 0 | 0 | 0 | 16.05011 | 0 | 58.85097 | 0 | 483
0 | 24.16971 | 0 | 0 | 0 | 22.03796 | 53.79233 | 0 | 0 | 432
0 | 12.60589 | 8.294406 | 0 | 0 | 22.98813 | 56.11158 | 0 | 0 | 419
0 | 24.99325 | 0 | 0 | 0 | 0 | 0 | 74.95635 | 0 | 449
0 | 0 | 0 | 0 | 25.36554 | 0 | 0 | 17.01514 | 57.61931 | 483
0 | 0 | 0 | 0 | 36.18257 | 0 | 0 | 9.708472 | 54.10896 | 489
0 | 0 | 0 | 0 | 23.84584 | 0 | 0 | 20.20513 | 55.94903 | 486
0 | 0 | 0 | 0 | 44.79299 | 0 | 0 | 7.511756 | 47.69526 | 500
0 | 0 | 0 | 0 | 24.17922 | 0 | 0 | 24.32904 | 51.49173 | 502
0 | 0 | 0 | 0 | 44.03002 | 0 | 0 | 10.33733 | 45.63264 | 490
0 | 0 | 0 | 0 | 34.26414 | 0 | 0 | 18.38744 | 47.34841 | 493
0 | 0 | 0 | 0 | 22.53302 | 0 | 0 | 28.63912 | 48.82786 | 501
0 | 0 | 0 | 0 | 27.30345 | 0 | 0 | 27.47263 | 45.22392 | 473
0 | 0 | 0 | 0 | 22.89433 | 0 | 0 | 32.25067 | 44.85501 | 484
10.25897 | 10.25897 | 0 | 5.129487 | 0 | 0 | 2.559744 | 0 | 71.79282 | 140
10.25897 | 10.25897 | 0 | 0 | 5.129487 | 0 | 2.559744 | 0 | 71.79282 | 130
4.9 | 14.6 | 0 | 4.9 | 4.9 | 0 | 2.4 | 0 | 68.3 | 160
2.3 | 18.6 | 0 | 7 | 4.7 | 0 | 2.3 | 0 | 65.1 | 162
4.895105 | 19.48052 | 0 | 4.895105 | 4.895105 | 0 | 2.397603 | 0 | 63.43656 | 169
0 | 0 | 0 | 24.4 | 0 | 19.4 | 46.2 | 10 | 0 | 621
0 | 0 | 0 | 28.3 | 0 | 19.7 | 32 | 20 | 0 | 634
0 | 0 | 0 | 29.3 | 0 | 18.7 | 32 | 20 | 0 | 637
0 | 0 | 0 | 0 | 0 | 0 | 0 | 100 | 0 | 1186
0 | 0 | 0 | 0 | 0 | 0 | 100 | 0 | 0 | 273
50 | 0 | 0 | 0 | 0 | 0 | 50 | 0 | 0 | 395
0 | 6.117825 | 0.3354498 | 0 | 1.567969 | 3.718826 | 9.077258 | 78.35834 | 0 | 580
0 | 3.802926 | 0.2633941 | 0 | 0 | 1.338338 | 11.49299 | 83.10235 | 0 | 565
0 | 0 | 0 | 0 | 0 | 0 | 0 | 98.26684 | 1.733158 | 824
0 | 0 | 0 | 0 | 0 | 0 | 0 | 94.05118 | 5.94882 | 678
0 | 0 | 0 | 0 | 0 | 0 | 0 | 90.9677 | 9.032298 | 627
0 | 0 | 0 | 0 | 0 | 0 | 0 | 87.63489 | 12.36512 | 599
0 | 0 | 0 | 0 | 0 | 0 | 0 | 84.64449 | 15.35551 | 585
0 | 0 | 0 | 0 | 0 | 0 | 0 | 75.04192 | 24.95807 | 579
24 | 0 | 0 | 0 | 0 | 0 | 0 | 76 | 0 | 439
25 | 0 | 0 | 0 | 0 | 0 | 0 | 75 | 0 | 439
26 | 0 | 0 | 0 | 0 | 0 | 0 | 74 | 0 | 442
27 | 0 | 0 | 0 | 0 | 0 | 0 | 73 | 0 | 439
28 | 0 | 0 | 0 | 0 | 0 | 0 | 72 | 0 | 443
29 | 0 | 0 | 0 | 0 | 0 | 0 | 71 | 0 | 442
30 | 0 | 0 | 0 | 0 | 0 | 0 | 70 | 0 | 443
31 | 0 | 0 | 0 | 0 | 0 | 0 | 69 | 0 | 443
32 | 0 | 0 | 0 | 0 | 0 | 0 | 68 | 0 | 441
33 | 0 | 0 | 0 | 0 | 0 | 0 | 67 | 0 | 443
34 | 0 | 0 | 0 | 0 | 0 | 0 | 66 | 0 | 441
0 | 0 | 0 | 0 | 33.53245 | 12.67877 | 0 | 53.78877 | 0 | 834
0 | 0 | 0 | 0 | 32.65263 | 11.73391 | 2.577709 | 51.77145 | 1.264301 | 805
0 | 20 | 0 | 0 | 0 | 0 | 80 | 0 | 0 | 423
0 | 19.99001 | 0 | 0 | 0 | 0 | 79.96002 | 0 | 0 | 421
0 | 19.98202 | 0 | 0 | 0 | 0 | 79.92806 | 0 | 0 | 409
0 | 19.96406 | 0 | 0 | 0 | 0 | 79.85625 | 0 | 0 | 410
0 | 19.81964 | 0 | 0 | 0 | 0 | 79.27856 | 0 | 0 | 421
29.6 | 0 | 0 | 0 | 10 | 9.9 | 0 | 49.3 | 1.2 | 500
30.3 | 0 | 0 | 0 | 8.1 | 10.1 | 0 | 50.3 | 1.2 | 500
20.8 | 4.8 | 0 | 0 | 10.4 | 10.3 | 2.4 | 51.3 | 0 | 510
17.7 | 4.3 | 0 | 0 | 10.9 | 11.5 | 3.8 | 50.8 | 1 | 515
17.9 | 4.3 | 0 | 0 | 11 | 11.6 | 3.8 | 51.4 | 0 | 510
18.7 | 2.3 | 0 | 0 | 19.4 | 10.4 | 1.2 | 47 | 1 | 540
0 | 0 | 0 | 25.03 | 19.72 | 5.15 | 0 | 50.1 | 0 | 730
0 | 0 | 0 | 25.03 | 13.97 | 10.93 | 0 | 50.07 | 0 | 740
0 | 0 | 10 | 0 | 0 | 0 | 0 | 89 | 0 | 419
0 | 0 | 20 | 0 | 0 | 0 | 0 | 79 | 0 | 409
0 | 0 | 30 | 0 | 0 | 0 | 0 | 69 | 0 | 389
0 | 0 | 40 | 0 | 0 | 0 | 0 | 59 | 0 | 371
0 | 0 | 50 | 0 | 0 | 0 | 0 | 49 | 0 | 352
0 | 0 | 0 | 40.02802 | 4.773673 | 6.038371 | 0 | 44.18992 | 4.970018 | 760
0 | 0 | 0 | 40.09906 | 4.782146 | 5.418974 | 0 | 44.26835 | 5.431461 | 750
0 | 0 | 0 | 40.17036 | 4.790648 | 4.797376 | 0 | 44.34706 | 5.894546 | 740
0 | 0 | 0 | 40.24192 | 4.799182 | 4.173563 | 0 | 44.42606 | 6.35928 | 736
0 | 0 | 0 | 0 | 0 | 0 | 100 | 0 | 0 | 260
0 | 0 | 0 | 0 | 0 | 0 | 66.66666 | 33.33333 | 0 | 301
0 | 0 | 0 | 0 | 0 | 0 | 50 | 50 | 0 | 309
4.761905 | 0 | 0 | 0 | 0 | 0 | 95.2381 | 0 | 0 | 297
9.090909 | 0 | 0 | 0 | 0 | 0 | 90.90909 | 0 | 0 | 343
6.25 | 0 | 0 | 0 | 0 | 0 | 62.5 | 31.25 | 0 | 379
13.04348 | 0 | 0 | 0 | 0 | 0 | 86.95652 | 0 | 0 | 395
9.09091 | 0 | 0 | 0 | 0 | 0 | 60.60606 | 30.30303 | 0 | 430
6.976744 | 0 | 0 | 0 | 0 | 0 | 46.51163 | 46.51163 | 0 | 460
16.66667 | 0 | 0 | 0 | 0 | 0 | 83.33334 | 0 | 0 | 435
11.76471 | 0 | 0 | 0 | 0 | 0 | 58.82353 | 29.41176 | 0 | 461
9.090909 | 0 | 0 | 0 | 0 | 0 | 45.45454 | 45.45454 | 0 | 480
23.07692 | 0 | 0 | 0 | 0 | 0 | 76.92307 | 0 | 0 | 484
13.04348 | 0 | 0 | 0 | 0 | 0 | 43.47826 | 43.47826 | 0 | 497
28.57143 | 0 | 0 | 0 | 0 | 0 | 71.42857 | 0 | 0 | 496
21.05263 | 0 | 0 | 0 | 0 | 0 | 52.63158 | 26.31579 | 0 | 497
16.66667 | 0 | 0 | 0 | 0 | 0 | 41.66667 | 41.66667 | 0 | 503
33.33333 | 0 | 0 | 0 | 0 | 0 | 66.66666 | 0 | 0 | 500
14.28571 | 0 | 0 | 0 | 0 | 0 | 28.57143 | 57.14286 | 0 | 515
11.11111 | 0 | 0 | 0 | 0 | 0 | 22.22222 | 66.66666 | 0 | 497
37.5 | 0 | 0 | 0 | 0 | 0 | 62.5 | 0 | 0 | 483
28.57143 | 0 | 0 | 0 | 0 | 0 | 47.61905 | 23.80952 | 0 | 506
23.07692 | 0 | 0 | 0 | 0 | 0 | 38.46154 | 38.46154 | 0 | 514
41.17647 | 0 | 0 | 0 | 0 | 0 | 58.82353 | 0 | 0 | 468
44.44445 | 0 | 0 | 0 | 0 | 0 | 55.55556 | 0 | 0 | 457
34.78261 | 0 | 0 | 0 | 0 | 0 | 43.47826 | 21.73913 | 0 | 485
28.57143 | 0 | 0 | 0 | 0 | 0 | 35.71428 | 35.71428 | 0 | 510
47.36842 | 0 | 0 | 0 | 0 | 0 | 52.63158 | 0 | 0 | 441
50 | 0 | 0 | 0 | 0 | 0 | 50 | 0 | 0 | 421
40 | 0 | 0 | 0 | 0 | 0 | 40 | 20 | 0 | 466
33.33333 | 0 | 0 | 0 | 0 | 0 | 33.33333 | 33.33333 | 0 | 493
25 | 0 | 0 | 0 | 0 | 0 | 25 | 50 | 0 | 518
20 | 0 | 0 | 0 | 0 | 0 | 20 | 60 | 0 | 506
54.54546 | 0 | 0 | 0 | 0 | 0 | 45.45454 | 0 | 0 | 378
44.44445 | 0 | 0 | 0 | 0 | 0 | 37.03704 | 18.51852 | 0 | 445
23.07693 | 0 | 0 | 0 | 0 | 0 | 19.23077 | 57.69231 | 0 | 509
39.39394 | 0 | 0 | 0 | 0 | 0 | 30.30303 | 30.30303 | 0 | 469
60 | 0 | 0 | 0 | 0 | 0 | 40 | 0 | 0 | 329
50 | 0 | 0 | 0 | 0 | 0 | 33.33333 | 16.66667 | 0 | 407
33.33333 | 0 | 0 | 0 | 0 | 0 | 22.22222 | 44.44444 | 0 | 495
27.27273 | 0 | 0 | 0 | 0 | 0 | 18.18182 | 54.54546 | 0 | 514
44.44444 | 0 | 0 | 0 | 0 | 0 | 27.77778 | 27.77778 | 0 | 441
65.51724 | 0 | 0 | 0 | 0 | 0 | 34.48276 | 0 | 0 | 293
66.66666 | 0 | 0 | 0 | 0 | 0 | 33.33333 | 0 | 0 | 281
57.14286 | 0 | 0 | 0 | 0 | 0 | 28.57143 | 14.28571 | 0 | 351
50 | 0 | 0 | 0 | 0 | 0 | 25 | 25 | 0 | 407
40 | 0 | 0 | 0 | 0 | 0 | 20 | 40 | 0 | 467
33.33333 | 0 | 0 | 0 | 0 | 0 | 16.66667 | 50 | 0 | 498
28.57143 | 0 | 0 | 0 | 0 | 0 | 14.28571 | 57.14286 | 0 | 504
68.75 | 0 | 0 | 0 | 0 | 0 | 31.25 | 0 | 0 | 274
70.58823 | 0 | 0 | 0 | 0 | 0 | 29.41176 | 0 | 0 | 269
45.45454 | 0 | 0 | 0 | 0 | 0 | 18.18182 | 36.36364 | 0 | 439
72.22222 | 0 | 0 | 0 | 0 | 0 | 27.77778 | 0 | 0 | 270
72.97298 | 0 | 0 | 0 | 0 | 0 | 27.02703 | 0 | 0 | 271
73.33334 | 0 | 0 | 0 | 0 | 0 | 26.66667 | 0 | 0 | 275
73.68421 | 0 | 0 | 0 | 0 | 0 | 26.31579 | 0 | 0 | 273
75 | 0 | 0 | 0 | 0 | 0 | 25 | 0 | 0 | 295
66.66666 | 0 | 0 | 0 | 0 | 0 | 22.22222 | 11.11111 | 0 | 297
60 | 0 | 0 | 0 | 0 | 0 | 20 | 20 | 0 | 334
50 | 0 | 0 | 0 | 0 | 0 | 16.66667 | 33.33333 | 0 | 404
42.85714 | 0 | 0 | 0 | 0 | 0 | 14.28571 | 42.85714 | 0 | 451
39.75904 | 0 | 0 | 0 | 0 | 0 | 12.04819 | 48.19277 | 0 | 461
72.72727 | 0 | 0 | 0 | 0 | 0 | 18.18182 | 9.090909 | 0 | 310
66.66666 | 0 | 0 | 0 | 0 | 0 | 16.66667 | 16.66667 | 0 | 311
57.14286 | 0 | 0 | 0 | 0 | 0 | 14.28571 | 28.57143 | 0 | 332
50 | 0 | 0 | 0 | 0 | 0 | 12.5 | 37.5 | 0 | 409
44.44444 | 0 | 0 | 0 | 0 | 0 | 11.11111 | 44.44444 | 0 | 440
75 | 0 | 0 | 0 | 0 | 0 | 16.66667 | 8.333333 | 0 | 294
76.92308 | 0 | 0 | 0 | 0 | 0 | 15.38461 | 7.692307 | 0 | 275
71.42857 | 0 | 0 | 0 | 0 | 0 | 14.28571 | 14.28571 | 0 | 332
62.5 | 0 | 0 | 0 | 0 | 0 | 12.5 | 25 | 0 | 334
55.55556 | 0 | 0 | 0 | 0 | 0 | 11.11111 | 33.33333 | 0 | 365
50 | 0 | 0 | 0 | 0 | 0 | 10 | 40 | 0 | 431
80 | 0 | 0 | 0 | 0 | 0 | 13.33333 | 6.666667 | 0 | 252
75 | 0 | 0 | 0 | 0 | 0 | 12.5 | 12.5 | 0 | 296
66.66666 | 0 | 0 | 0 | 0 | 0 | 11.11111 | 22.22222 | 0 | 346
60 | 0 | 0 | 0 | 0 | 0 | 10 | 30 | 0 | 348
54.54546 | 0 | 0 | 0 | 0 | 0 | 9.090909 | 36.36364 | 0 | 377
82.35294 | 0 | 0 | 0 | 0 | 0 | 11.76471 | 5.882353 | 0 | 237
77.77778 | 0 | 0 | 0 | 0 | 0 | 11.11111 | 11.11111 | 0 | 271
70 | 0 | 0 | 0 | 0 | 0 | 10 | 20 | 0 | 362
63.63636 | 0 | 0 | 0 | 0 | 0 | 9.090909 | 27.27273 | 0 | 350
58.33333 | 0 | 0 | 0 | 0 | 0 | 8.333333 | 33.33333 | 0 | 362
71.42857 | 0 | 0 | 0 | 0 | 0 | 9.523809 | 19.04762 | 0 | 340
80 | 0 | 0 | 0 | 0 | 0 | 10 | 10 | 0 | 253
72.72727 | 0 | 0 | 0 | 0 | 0 | 9.090909 | 18.18182 | 0 | 317
66.66666 | 0 | 0 | 0 | 0 | 0 | 8.333333 | 25 | 0 | 356
68 | 0 | 0 | 0 | 0 | 0 | 8 | 24 | 0 | 363
81.81818 | 0 | 0 | 0 | 0 | 0 | 9.090908 | 9.090908 | 0 | 242
69.23077 | 0 | 0 | 0 | 0 | 0 | 7.692307 | 23.07692 | 0 | 354
70.37037 | 0 | 0 | 0 | 0 | 0 | 7.407407 | 22.22222 | 0 | 341
83.33334 | 0 | 0 | 0 | 0 | 0 | 8.333333 | 8.333333 | 0 | 237
71.42857 | 0 | 0 | 0 | 0 | 0 | 7.142857 | 21.42857 | 0 | 333
73.33334 | 0 | 0 | 0 | 0 | 0 | 6.666667 | 20 | 0 | 316
0 | 0 | 9.090909 | 0 | 0 | 0 | 90.90909 | 0 | 0 | 345
0 | 0 | 16.66667 | 0 | 0 | 0 | 83.33334 | 0 | 0 | 402
0 | 0 | 23.07692 | 0 | 0 | 0 | 76.92307 | 0 | 0 | 432
0 | 0 | 13.04348 | 0 | 0 | 0 | 43.47826 | 43.47826 | 0 | 472
0 | 0 | 28.57143 | 0 | 0 | 0 | 71.42857 | 0 | 0 | 446
0 | 0 | 33.33333 | 0 | 0 | 0 | 66.66666 | 0 | 0 | 432
0 | 0 | 20 | 0 | 0 | 0 | 40 | 40 | 0 | 513
0 | 0 | 14.28571 | 0 | 0 | 0 | 28.57143 | 57.14286 | 0 | 570
0 | 0 | 37.5 | 0 | 0 | 0 | 62.5 | 0 | 0 | 405
0 | 0 | 41.17647 | 0 | 0 | 0 | 58.82353 | 0 | 0 | 370
0 | 0 | 12.2807 | 0 | 0 | 0 | 17.54386 | 70.17544 | 0 | 630
0 | 0 | 33.33333 | 0 | 0 | 0 | 33.33333 | 33.33333 | 0 | 441
0 | 0 | 25 | 0 | 0 | 0 | 25 | 50 | 0 | 546
0 | 0 | 42.85714 | 0 | 0 | 0 | 28.57143 | 28.57143 | 0 | 389
0 | 0 | 23.07692 | 0 | 0 | 0 | 15.38461 | 61.53846 | 0 | 574
0 | 0 | 50 | 0 | 0 | 0 | 25 | 25 | 0 | 350
0 | 0 | 40 | 0 | 0 | 0 | 20 | 40 | 0 | 409
0 | 0 | 28.57143 | 0 | 0 | 0 | 14.28571 | 57.14286 | 0 | 492
0 | 0 | 55.55556 | 0 | 0 | 0 | 22.22222 | 22.22222 | 0 | 317
0 | 0 | 60 | 0 | 0 | 0 | 20 | 20 | 0 | 289
0 | 0 | 50 | 0 | 0 | 0 | 16.66667 | 33.33333 | 0 | 361
0 | 0 | 37.5 | 0 | 0 | 0 | 12.5 | 50 | 0 | 430
0 | 0 | 63.63636 | 0 | 0 | 0 | 18.18182 | 18.18182 | 0 | 329
0 | 0 | 66.66666 | 0 | 0 | 0 | 16.66667 | 16.66667 | 0 | 301
0 | 0 | 57.14286 | 0 | 0 | 0 | 14.28571 | 28.57143 | 0 | 320
0 | 0 | 44.44444 | 0 | 0 | 0 | 11.11111 | 44.44444 | 0 | 399
0 | 0 | 62.5 | 0 | 0 | 0 | 12.5 | 25 | 0 | 287
0 | 0 | 50 | 0 | 0 | 0 | 10 | 40 | 0 | 374
0 | 0 | 66.66666 | 0 | 0 | 0 | 11.11111 | 22.22222 | 0 | 306
0 | 0 | 54.54546 | 0 | 0 | 0 | 9.090909 | 36.36364 | 0 | 340
0 | 0 | 58.33333 | 0 | 0 | 0 | 8.333333 | 33.33333 | 0 | 326
0 | 0 | 60 | 0 | 0 | 0 | 8 | 32 | 0 | 317
0 | 0 | 61.53846 | 0 | 0 | 0 | 7.692307 | 30.76923 | 0 | 361
0 | 16.66667 | 0 | 0 | 0 | 0 | 83.33334 | 0 | 0 | 429
0 | 23.07692 | 0 | 0 | 0 | 0 | 76.92307 | 0 | 0 | 475
0 | 13.04348 | 0 | 0 | 0 | 0 | 43.47826 | 43.47826 | 0 | 491
0 | 16.66667 | 0 | 0 | 0 | 0 | 41.66667 | 41.66667 | 0 | 511
0 | 33.33333 | 0 | 0 | 0 | 0 | 66.66666 | 0 | 0 | 479
0 | 20 | 0 | 0 | 0 | 0 | 40 | 40 | 0 | 527
0 | 14.28571 | 0 | 0 | 0 | 0 | 28.57143 | 57.14286 | 0 | 556
0 | 9.090909 | 0 | 0 | 0 | 0 | 18.18182 | 72.72727 | 0 | 575
0 | 41.17647 | 0 | 0 | 0 | 0 | 58.82353 | 0 | 0 | 442
0 | 25.92592 | 0 | 0 | 0 | 0 | 37.03704 | 37.03704 | 0 | 521
0 | 18.91892 | 0 | 0 | 0 | 0 | 27.02703 | 54.05405 | 0 | 578
0 | 34.78261 | 0 | 0 | 0 | 0 | 43.47826 | 21.73913 | 0 | 476
0 | 40 | 0 | 0 | 0 | 0 | 40 | 20 | 0 | 440
0 | 33.33333 | 0 | 0 | 0 | 0 | 33.33333 | 33.33333 | 0 | 479
0 | 25 | 0 | 0 | 0 | 0 | 25 | 50 | 0 | 541
0 | 16.66667 | 0 | 0 | 0 | 0 | 16.66667 | 66.66666 | 0 | 592
0 | 50 | 0 | 0 | 0 | 0 | 33.33333 | 16.66667 | 0 | 375
0 | 42.85714 | 0 | 0 | 0 | 0 | 28.57143 | 28.57143 | 0 | 419
0 | 33.33333 | 0 | 0 | 0 | 0 | 22.22222 | 44.44444 | 0 | 470
0 | 23.07692 | 0 | 0 | 0 | 0 | 15.38461 | 61.53846 | 0 | 569
0 | 61.53846 | 0 | 0 | 0 | 0 | 38.46154 | 0 | 0 | 283
0 | 66.66666 | 0 | 0 | 0 | 0 | 33.33333 | 0 | 0 | 257
0 | 57.14286 | 0 | 0 | 0 | 0 | 28.57143 | 14.28571 | 0 | 316
0 | 50 | 0 | 0 | 0 | 0 | 25 | 25 | 0 | 373
0 | 40 | 0 | 0 | 0 | 0 | 20 | 40 | 0 | 426
0 | 28.57143 | 0 | 0 | 0 | 0 | 14.28571 | 57.14286 | 0 | 526
0 | 71.42857 | 0 | 0 | 0 | 0 | 28.57143 | 0 | 0 | 243
0 | 62.5 | 0 | 0 | 0 | 0 | 25 | 12.5 | 0 | 278
0 | 55.55556 | 0 | 0 | 0 | 0 | 22.22222 | 22.22222 | 0 | 329
0 | 45.45454 | 0 | 0 | 0 | 0 | 18.18182 | 36.36364 | 0 | 396
0 | 33.33333 | 0 | 0 | 0 | 0 | 13.33333 | 53.33333 | 0 | 470
0 | 75 | 0 | 0 | 0 | 0 | 25 | 0 | 0 | 232
0 | 66.66666 | 0 | 0 | 0 | 0 | 22.22222 | 11.11111 | 0 | 263
0 | 60 | 0 | 0 | 0 | 0 | 20 | 20 | 0 | 299
0 | 37.5 | 0 | 0 | 0 | 0 | 12.5 | 50 | 0 | 432
0 | 70 | 0 | 0 | 0 | 0 | 20 | 10 | 0 | 252
0 | 63.63636 | 0 | 0 | 0 | 0 | 18.18182 | 18.18182 | 0 | 284
0 | 53.84615 | 0 | 0 | 0 | 0 | 15.38461 | 30.76923 | 0 | 348
0 | 72.72727 | 0 | 0 | 0 | 0 | 18.18182 | 9.090909 | 0 | 244
0 | 44.44444 | 0 | 0 | 0 | 0 | 11.11111 | 44.44444 | 0 | 407
0 | 75 | 0 | 0 | 0 | 0 | 16.66667 | 8.333333 | 0 | 235
0 | 69.23077 | 0 | 0 | 0 | 0 | 15.38462 | 15.38462 | 0 | 263
0 | 60 | 0 | 0 | 0 | 0 | 13.33333 | 26.66667 | 0 | 308
0 | 71.42857 | 0 | 0 | 0 | 0 | 14.28571 | 14.28571 | 0 | 249
0 | 50 | 0 | 0 | 0 | 0 | 10 | 40 | 0 | 378
0 | 64.70588 | 0 | 0 | 0 | 0 | 11.76471 | 23.52941 | 0 | 286
0 | 54.54546 | 0 | 0 | 0 | 0 | 9.090909 | 36.36364 | 0 | 348
0 | 70 | 0 | 0 | 0 | 0 | 10 | 20 | 0 | 266
0 | 58.33333 | 0 | 0 | 0 | 0 | 8.333333 | 33.33333 | 0 | 328
0 | 61.53846 | 0 | 0 | 0 | 0 | 7.692307 | 30.76923 | 0 | 316
0 | 64.28571 | 0 | 0 | 0 | 0 | 7.142857 | 28.57143 | 0 | 292
0 | 68.75 | 0 | 0 | 0 | 0 | 6.25 | 25 | 0 | 281
0 | 70.58823 | 0 | 0 | 0 | 0 | 5.882353 | 23.52941 | 0 | 275
0 | 0 | 0 | 0 | 0 | 0 | 100 | 0 | 0 | 260
24.3 | 26.3 | 0 | 0 | 0 | 0 | 0 | 0 | 49.4 | 232
33.33 | 0 | 0 | 0 | 0 | 0 | 0 | 66.67 | 0 | 452
36 | 0 | 0 | 0 | 0 | 0 | 0 | 64 | 0 | 452
40 | 0 | 0 | 0 | 0 | 0 | 0 | 60 | 0 | 443
0 | 33.3 | 0 | 0 | 0 | 0 | 0 | 66.7 | 0 | 465
0 | 25.0014 | 0 | 0 | 0 | 0 | 0 | 74.99088 | 0 | 485
0 | 24.99829 | 0 | 0 | 0 | 0 | 0 | 74.98154 | 0 | 483
0 | 24.98964 | 0 | 0 | 0 | 0 | 0 | 74.9556 | 0 | 472
0 | 24.98351 | 0 | 0 | 0 | 0 | 0 | 74.93723 | 0 | 467
0 | 24.97227 | 0 | 0 | 0 | 0 | 0 | 74.90351 | 0 | 460
0 | 0 | 0 | 0 | 0 | 0 | 14.5 | 85.5 | 0 | 690
0 | 0 | 0 | 0 | 0 | 0 | 19.4 | 80.6 | 0 | 719
0 | 0 | 0 | 0 | 0 | 0 | 23.2 | 76.8 | 0 | 606
0 | 0 | 0 | 0 | 0 | 0 | 29.8 | 70.2 | 0 | 586
0 | 0 | 0 | 0 | 0 | 0 | 31.5 | 68.5 | 0 | 492
0 | 0 | 0 | 0 | 0 | 0 | 20.7 | 79.3 | 0 | 755
0 | 0 | 0 | 0 | 0 | 0 | 25.3 | 74.7 | 0 | 635
0 | 0 | 0 | 0 | 0 | 0 | 28.9 | 71.1 | 0 | 546
0 | 0 | 0 | 0 | 0 | 0 | 30.5 | 69.5 | 0 | 492
0 | 50 | 0 | 0 | 0 | 0 | 0 | 0 | 50 | 280
11 | 11 | 0 | 0 | 0 | 12 | 0 | 65.5 | 0 | 460
0 | 0 | 24.81439 | 0 | 0 | 0 | 74.38058 | 0 | 0 | 445
0 | 0 | 24.81439 | 0 | 0 | 0 | 74.38058 | 0 | 0 | 445
0 | 24.2 | 0 | 0 | 0 | 0 | 0 | 75.8 | 0 | 477
0 | 18.9 | 0 | 5.5 | 0 | 0 | 0 | 75.6 | 0 | 501
0 | 14.58333 | 0 | 10.61508 | 0 | 0 | 0 | 74.80158 | 0 | 558
33.3 | 0 | 0 | 0 | 0 | 0 | 0 | 66.7 | 0 | 463
0 | 14 | 0 | 0 | 0 | 0 | 11 | 75 | 0 | 566
0 | 10 | 0 | 0 | 0 | 0 | 15 | 75 | 0 | 590
0 | 33.33333 | 0 | 16.66667 | 0 | 0 | 0 | 50 | 0 | 486
0 | 29.16667 | 0 | 20.83333 | 0 | 0 | 0 | 50 | 0 | 523
0 | 25 | 0 | 25 | 0 | 0 | 0 | 50 | 0 | 546
0 | 20.83333 | 0 | 29.16667 | 0 | 0 | 0 | 50 | 0 | 582
0 | 16.66667 | 0 | 33.33333 | 0 | 0 | 0 | 50 | 0 | 611
0 | 12.5 | 0 | 12.5 | 0 | 0 | 0 | 75 | 0 | 598
0 | 16.66667 | 0 | 16.66667 | 0 | 0 | 0 | 66.66666 | 0 | 580
0 | 20 | 0 | 20 | 0 | 0 | 0 | 60 | 0 | 562
0 | 25 | 0 | 25 | 0 | 0 | 0 | 50 | 0 | 528
3.333333 | 30 | 0 | 0 | 0 | 0 | 0 | 66.66666 | 0 | 445
0 | 30 | 3.333333 | 0 | 0 | 0 | 0 | 66.66666 | 0 | 443
0 | 30 | 0 | 3.333333 | 0 | 0 | 0 | 66.66666 | 0 | 493
0 | 30 | 0 | 0 | 0 | 0 | 0 | 70 | 0 | 465
32.04592 | 0 | 0 | 0 | 0 | 0 | 0 | 67.94289 | 0 | 453
33.31717 | 0 | 0 | 0 | 0 | 0 | 0 | 66.65229 | 0 | 449
31.89091 | 0 | 0 | 0 | 0 | 0 | 0 | 68.05592 | 0 | 438
33.29961 | 0 | 0 | 0 | 0 | 0 | 0 | 66.61716 | 0 | 443
33.23323 | 0 | 0 | 0 | 0 | 0 | 0 | 66.48437 | 0 | 432
32.31333 | 0 | 0 | 0 | 0 | 0 | 0 | 67.19514 | 0 | 436
33.33333 | 0 | 0 | 0 | 0 | 0 | 0 | 66.66666 | 0 | 440
0 | 9.796642 | 3.22299 | 16.24145 | 0 | 0 | 0 | 70.73892 | 0 | 570
0 | 14.3132 | 0 | 15.81951 | 2.934723 | 0 | 0 | 66.93256 | 0 | 557
0 | 0 | 9.965993 | 11.16025 | 7.763889 | 0 | 0 | 69.78716 | 1.322709 | 652
0 | 10.01329 | 3.294266 | 16.60063 | 0 | 0 | 2.674281 | 66.10587 | 1.311668 | 565
0 | 14.65141 | 0 | 10.79554 | 7.510172 | 0 | 0 | 64.4839 | 2.558969 | 531
0 | 4.914165 | 6.46683 | 21.72531 | 3.022744 | 0 | 0 | 63.87096 | 0 | 597
0 | 5.134264 | 6.756471 | 17.02377 | 3.158129 | 0 | 2.742448 | 62.49472 | 2.690203 | 581
0 | 9.765774 | 3.212834 | 16.19027 | 7.508762 | 0 | 2.608175 | 59.43494 | 1.279244 | 550
0 | 14.11609 | 0 | 20.8022 | 7.235769 | 0 | 2.513351 | 55.33259 | 0 | 545
0 | 19.59721 | 6.447271 | 10.8298 | 7.534005 | 0 | 0 | 55.59171 | 0 | 444
0 | 20.34007 | 6.691663 | 11.24032 | 3.127836 | 0 | 2.716142 | 54.55177 | 1.332199 | 449
0 | 19.67894 | 6.47416 | 10.87497 | 7.565426 | 0 | 2.627858 | 52.77864 | 0 | 441
0 | 24.99045 | 3.288636 | 11.04817 | 3.074368 | 0 | 2.669711 | 53.61923 | 1.309426 | 447
0 | 15.18661 | 9.992466 | 16.78484 | 3.113805 | 0 | 2.703958 | 52.21832 | 0 | 464
0 | 19.80046 | 6.51414 | 21.88425 | 7.612145 | 0 | 0 | 42.89215 | 1.296857 | 435
0 | 25.14725 | 3.309269 | 22.23498 | 3.093656 | 0 | 0 | 43.57956 | 2.635283 | 443
0 | 20.1566 | 6.631306 | 22.27787 | 7.74906 | 0 | 0 | 40.5448 | 2.640366 | 422
0 | 15.69524 | 10.32713 | 23.12933 | 3.218091 | 0 | 2.794518 | 42.09441 | 2.741281 | 453
0 | 0 | 0 | 26.53284 | 0 | 8.933717 | 0 | 64.53344 | 0 | 786
0 | 0 | 0 | 27.98 | 0 | 9.24 | 0 | 62.78 | 0 | 785
0 | 0 | 0 | 30.43 | 0 | 7.59 | 0 | 61.98 | 0 | 784
0 | 0 | 0 | 30.75 | 0 | 9.22 | 0 | 60.03 | 0 | 784
0 | 0 | 0 | 32.28 | 0 | 10.02 | 0 | 57.7 | 0 | 780
0 | 0 | 0 | 25.04753 | 0 | 9.026319 | 0 | 65.16562 | 0 | 768
0 | 0 | 0 | 24.86249 | 1.50015 | 8.950894 | 0 | 64.68646 | 0 | 788
0 | 0 | 0 | 20.05 | 7.63 | 8.79 | 0 | 63.53 | 0 | 773
0 | 0 | 0 | 16.62006 | 12.01558 | 8.679585 | 0 | 62.68478 | 0 | 776
0 | 0 | 0 | 14.27 | 14.93 | 8.61 | 0 | 62.19 | 0 | 779
0 | 0 | 0 | 25.13 | 0 | 9.05 | 0 | 65.38 | 0 | 790
0 | 0 | 0 | 25.05 | 0 | 9.02 | 0 | 65.17 | 0 | 789
0 | 0 | 0 | 25.02 | 0 | 9.01 | 0 | 65.09 | 0 | 785
0 | 16.12903 | 0 | 10.08064 | 0 | 0 | 0 | 73.3871 | 0 | 555
0 | 16.2767 | 0 | 10.17294 | 0 | 0 | 0 | 72.73652 | 0 | 564
0 | 0 | 16.04332 | 10.02707 | 0 | 0 | 0 | 73.79926 | 0 | 630
0 | 0 | 16.19433 | 10.12146 | 0 | 0 | 0 | 73.07693 | 0 | 642
50 | 0 | 0 | 0 | 0 | 0 | 0 | 0 | 50 | 335
0 | 0 | 0 | 0 | 0 | 0 | 0 | 95 | 5 | 734
0 | 0 | 0 | 0 | 0 | 0 | 0 | 93 | 7 | 781
0 | 0 | 0 | 0 | 0 | 0 | 0 | 91 | 9 | 720
0 | 0 | 0 | 0 | 0 | 0 | 0 | 90 | 10 | 615
0 | 0 | 0 | 0 | 0 | 0 | 0 | 85 | 15 | 507
0 | 13 | 1 | 9 | 4 | 1 | 0 | 72 | 0 | 575
16.75259 | 0 | 0 | 0 | 0 | 0 | 0 | 83.24404 | 0 | 463
16.59569 | 0 | 0 | 0 | 0 | 0 | 0 | 83.37395 | 0 | 460
0 | 24.33154 | 0 | 0 | 0 | 0 | 0 | 75.66737 | 0 | 470
0 | 24.2499 | 0 | 0 | 0 | 0 | 0 | 75.74281 | 0 | 468
40 | 0 | 0 | 0 | 0 | 0 | 60 | 0 | 0 | 471
50 | 0 | 0 | 0 | 0 | 0 | 0 | 0 | 50 | 334
25 | 0 | 0 | 0 | 0 | 0 | 75 | 0 | 0 | 490
0 | 25 | 0 | 0 | 0 | 0 | 75 | 0 | 0 | 476
0 | 0 | 25 | 0 | 0 | 0 | 75 | 0 | 0 | 436
0 | 0 | 0 | 17.16009 | 15.91709 | 18.87566 | 0 | 48.04716 | 0 | 786
0 | 0 | 0 | 17.16009 | 15.91709 | 18.87566 | 0 | 48.04716 | 0 | 811
0 | 40 | 0 | 0 | 0 | 0 | 0 | 0 | 60 | 212
0 | 50 | 0 | 0 | 0 | 0 | 0 | 0 | 50 | 258
0 | 60 | 0 | 0 | 0 | 0 | 0 | 0 | 40 | 361
0 | 15.5 | 0 | 9 | 0 | 0 | 0 | 75.5 | 0 | 535
0 | 5.599999 | 0 | 19.5 | 0 | 8.299999 | 22.2 | 44.4 | 0 | 620
0 | 5.544554 | 0 | 19.30693 | 0 | 8.217821 | 21.9802 | 43.9604 | 0 | 629
0 | 2.634468 | 1.000052 | 16.79837 | 6.232629 | 9.238886 | 0 | 63.65317 | 0.4424306 | 707
0 | 2.028771 | 1.334888 | 13.90212 | 10.91925 | 11.40732 | 0 | 59.53858 | 0 | 702
0 | 0 | 0 | 13.84488 | 11.18498 | 11.36035 | 4.496659 | 58.9808 | 0.1323299 | 682
0 | 3.992671 | 0.656773 | 0.3309643 | 0.1534954 | 1.213507 | 10.66335 | 82.98923 | 0 | 545
0 | 13.08736 | 0 | 10.31671 | 5.919224 | 0 | 0 | 70.6767 | 0 | 550
0 | 0 | 0 | 0 | 0 | 0 | 100 | 0 | 0 | 240
0 | 66.07621 | 0 | 0 | 0 | 1.519453 | 31.48866 | 0 | 0 | 300
0 | 0 | 14.69853 | 0 | 0 | 0 | 84.49155 | 0 | 0 | 387
0 | 0 | 19.69212 | 0 | 0 | 0 | 79.66813 | 0 | 0 | 421
0 | 0 | 23.21068 | 0 | 0 | 0 | 76.23507 | 0 | 0 | 440
0 | 0 | 27.89833 | 0 | 0 | 0 | 71.69569 | 0 | 0 | 433
0 | 0 | 30.59572 | 0 | 0 | 0 | 68.99034 | 0 | 0 | 416
10.70203 | 0 | 0 | 0 | 0 | 0 | 88.91689 | 0 | 0 | 360
0 | 0 | 19.29093 | 0 | 0 | 0 | 80.36223 | 0 | 0 | 407
0 | 0 | 20.20303 | 0 | 0 | 0 | 79.41192 | 0 | 0 | 421
0 | 0 | 23.99904 | 0 | 0 | 0 | 75.69698 | 0 | 0 | 433
0 | 0 | 26.41506 | 0 | 0 | 0 | 73.3418 | 0 | 0 | 440
0 | 0 | 28.40511 | 0 | 0 | 0 | 71.31284 | 0 | 0 | 437
0 | 0 | 31.58231 | 0 | 0 | 0 | 68.16183 | 0 | 0 | 420
0 | 0 | 0 | 0 | 25 | 25 | 0 | 50 | 0 | 820
0 | 0 | 0 | 25 | 0 | 25 | 0 | 50 | 0 | 850
0 | 0 | 0 | 0 | 0 | 0 | 0 | 100 | 0 | 1222
0 | 25 | 0 | 0 | 0 | 0 | 0 | 75 | 0 | 470
0 | 0.05265456 | 0.4226759 | 10.52181 | 9.862225 | 16.27875 | 0 | 62.46215 | 0 | 842
50 | 0 | 0 | 0 | 0 | 0 | 0 | 0 | 50 | 325
49.5 | 0 | 0 | 0 | 0 | 0 | 0 | 0 | 49.5 | 325
0 | 25.65373 | 0 | 0 | 0 | 4.543153 | 0 | 69.80312 | 0 | 507
0 | 0 | 0 | 25 | 25 | 0 | 0 | 50 | 0 | 741
25 | 0 | 0 | 0 | 0 | 25 | 0 | 50 | 0 | 650
0 | 5.8 | 0 | 0 | 0 | 0 | 12.8 | 81.39999 | 0 | 540
0 | 5.8 | 0 | 0 | 0 | 0 | 13.2 | 81 | 0 | 528
0 | 33.0033 | 0 | 0 | 0 | 0 | 0 | 66.0066 | 0.990099 | 454
0 | 32.67974 | 0 | 0 | 0 | 0 | 0 | 65.35947 | 1.960784 | 454
0 | 32.05128 | 0 | 0 | 0 | 0 | 0 | 64.10257 | 3.846154 | 444
0 | 29.67359 | 0 | 0 | 0 | 0 | 0 | 59.34718 | 10.97923 | 654
0 | 28.01121 | 0 | 0 | 0 | 0 | 0 | 56.02241 | 15.96639 | 661
0 | 26.73797 | 0 | 0 | 0 | 0 | 0 | 53.47594 | 19.7861 | 450
0 | 25 | 0 | 0 | 0 | 0 | 0 | 50 | 25 | 456
0 | 20.61856 | 0 | 0 | 0 | 0 | 0 | 41.23711 | 38.14433 | 373
0 | 17.7305 | 0 | 0 | 0 | 0 | 0 | 35.46099 | 46.80851 | 445
0 | 14.24501 | 0 | 0 | 0 | 0 | 0 | 28.49003 | 57.26496 | 248
0 | 16.66667 | 0 | 0 | 0 | 0 | 0 | 33.33333 | 50 | 470
0 | 12.2807 | 0 | 0 | 0 | 0 | 0 | 35.08772 | 52.63158 | 513
0 | 7.749077 | 0 | 0 | 0 | 0 | 0 | 36.90037 | 55.35055 | 579
0 | 2.723736 | 0 | 0 | 0 | 0 | 0 | 38.91051 | 58.36576 | 630
0 | 0 | 0 | 0 | 0 | 0 | 0 | 40 | 60 | 655
0 | 16.66667 | 0 | 0 | 0 | 3.333333 | 0 | 33.33333 | 46.66666 | 470
0 | 16.66667 | 0 | 0 | 0 | 6.666667 | 0 | 33.33333 | 43.33333 | 480
0 | 16.66667 | 0 | 0 | 0 | 10 | 0 | 33.33333 | 40 | 490
0 | 0 | 7.112953 | 8.583986 | 0 | 1.59496 | 11.21221 | 70.15509 | 0.9165508 | 612
0 | 2.7336 | 10.07244 | 7.251076 | 0 | 1.861066 | 6.327281 | 67.90075 | 3.819535 | 613
20 | 0 | 0 | 0 | 5 | 0 | 5 | 0 | 70 | 144
15 | 0 | 0 | 0 | 10 | 0 | 5 | 0 | 70 | 173
0 | 20 | 0 | 0 | 5 | 0 | 5 | 0 | 70 | 178
0 | 15 | 0 | 0 | 10 | 0 | 5 | 0 | 70 | 188
15 | 5 | 0 | 0 | 5 | 0 | 5 | 0 | 70 | 163
10 | 10 | 0 | 0 | 5 | 0 | 5 | 0 | 70 | 156
5 | 15 | 0 | 0 | 5 | 0 | 5 | 0 | 70 | 168
25 | 0 | 0 | 0 | 0 | 0 | 5 | 0 | 70 | 159
0 | 0 | 0 | 0 | 25 | 0 | 5 | 0 | 70 | 148
0 | 4.065954 | 3.344138 | 3.370389 | 4.68938 | 6.796792 | 0 | 77.59207 | 0 | 650
0 | 1.056276 | 1.390014 | 16.34413 | 3.248622 | 14.12567 | 3.761373 | 59.92712 | 0 | 680
0 | 1.048447 | 4.82899 | 15.06421 | 8.061359 | 12.10902 | 4.666868 | 54.0754 | 0 | 660
0 | 0 | 0.6832833 | 5.738725 | 9.581469 | 10.73116 | 18.48962 | 54.63142 | 0 | 640
0 | 0 | 0.6614225 | 11.11024 | 17.00402 | 11.60993 | 10.73884 | 48.73582 | 0 | 670
0 | 0 | 0.6674475 | 14.57488 | 9.359407 | 9.249228 | 12.64277 | 53.36528 | 0 | 650
0 | 0 | 0.6839377 | 14.93497 | 12.78753 | 14.53254 | 12.95513 | 43.96143 | 0 | 670
0 | 1.041234 | 0.6851096 | 18.413 | 3.202359 | 10.75985 | 12.05037 | 53.70336 | 0 | 650
0 | 5.028533 | 3.308666 | 0 | 0 | 0.6113361 | 8.057914 | 82.99355 | 0 | 720
0 | 5.007198 | 3.294628 | 0 | 0 | 0 | 8.023726 | 83.67445 | 0 | 720
0 | 6.040957 | 3.97482 | 0 | 0 | 29.3768 | 10.75585 | 49.85157 | 0 | 730
0 | 4.870294 | 3.204548 | 43.06271 | 0 | 0 | 8.671495 | 40.19095 | 0 | 730
0 | 4.177734 | 2.748859 | 0 | 51.39518 | 0.5079015 | 6.694561 | 34.47576 | 0 | 715
0 | 1.173342 | 0 | 18.15553 | 0 | 28.52944 | 15.6684 | 36.31022 | 0 | 705
0 | 0 | 0.6797847 | 5.709341 | 9.532408 | 10.67622 | 18.39495 | 54.35168 | 0 | 640
0 | 0 | 0.6816322 | 14.88463 | 12.74442 | 14.48355 | 12.91146 | 43.81324 | 0 | 670
0 | 1.038012 | 0.6829898 | 18.35603 | 3.19245 | 10.72655 | 12.01309 | 53.53719 | 0 | 650
0 | 5.025425 | 2.97596 | 0 | 0 | 0.6109583 | 8.052935 | 82.94227 | 0 | 720
0 | 6.026545 | 3.568803 | 0 | 0 | 29.30671 | 10.73019 | 49.73264 | 0 | 740
0 | 1.171958 | 0 | 18.13412 | 0 | 28.49581 | 15.64993 | 36.26741 | 0 | 700
6.211447 | 0 | 0 | 3.855663 | 0 | 8.495034 | 18.65257 | 60.73072 | 1.959107 | 514
4.369057 | 0 | 0 | 7.607463 | 0 | 11.84067 | 10.37056 | 64.42798 | 1.384271 | 616
0 | 17.99429 | 0 | 12.00119 | 0 | 0 | 0 | 69.97791 | 0 | 553
0 | 17.99309 | 0 | 12.00039 | 0 | 0 | 0 | 69.97326 | 0 | 550
0 | 17.99129 | 0 | 11.99919 | 0 | 0 | 0 | 69.96628 | 0 | 548
0 | 17.98531 | 0 | 11.9952 | 0 | 0 | 0 | 69.94302 | 0 | 544
0 | 17.97754 | 0 | 11.99002 | 0 | 0 | 0 | 69.9128 | 0 | 540
0 | 17.96142 | 0 | 11.97927 | 0 | 0 | 0 | 69.85011 | 0 | 533
0 | 14.99555 | 0 | 9.997663 | 0 | 0 | 0 | 74.98682 | 0 | 563
0 | 14.99455 | 0 | 9.996998 | 0 | 0 | 0 | 74.98183 | 0 | 558
0 | 14.99006 | 0 | 9.994004 | 0 | 0 | 0 | 74.95937 | 0 | 552
0 | 14.98856 | 0 | 9.993007 | 0 | 0 | 0 | 74.95189 | 0 | 553
0 | 14.98707 | 0 | 9.99201 | 0 | 0 | 0 | 74.94441 | 0 | 553
0 | 14.98458 | 0 | 9.990349 | 0 | 0 | 0 | 74.93195 | 0 | 546
0 | 14.98358 | 0 | 9.989683 | 0 | 0 | 0 | 74.92696 | 0 | 549
0 | 14.98009 | 0 | 9.987359 | 0 | 0 | 0 | 74.90953 | 0 | 548
0 | 14.97611 | 0 | 9.984703 | 0 | 0 | 0 | 74.88961 | 0 | 545
0 | 14.97163 | 0 | 9.981716 | 0 | 0 | 0 | 74.86721 | 0 | 542
0 | 11.99949 | 0 | 8.000168 | 0 | 0 | 0 | 79.97704 | 0 | 568
0 | 11.99909 | 0 | 7.999901 | 0 | 0 | 0 | 79.97437 | 0 | 566
0 | 11.9979 | 0 | 7.999103 | 0 | 0 | 0 | 79.96639 | 0 | 559
0 | 11.9955 | 0 | 7.997505 | 0 | 0 | 0 | 79.95042 | 0 | 558
0 | 11.99151 | 0 | 7.994844 | 0 | 0 | 0 | 79.92382 | 0 | 552
0 | 11.98433 | 0 | 7.990059 | 0 | 0 | 0 | 79.87598 | 0 | 544
10 | 0 | 0 | 0 | 0 | 0 | 80 | 10 | 0 | 381
10 | 0 | 0 | 0 | 0 | 0 | 60 | 30 | 0 | 384
10 | 0 | 0 | 0 | 0 | 0 | 40 | 50 | 0 | 468
10 | 0 | 0 | 0 | 0 | 0 | 20 | 70 | 0 | 491
10 | 0 | 0 | 0 | 0 | 0 | 10 | 80 | 0 | 482
0 | 10 | 0 | 0 | 0 | 0 | 40 | 50 | 0 | 456
0 | 10 | 0 | 0 | 0 | 0 | 10 | 80 | 0 | 600
0 | 30 | 0 | 0 | 0 | 10 | 60 | 0 | 0 | 429
0 | 25 | 5 | 0 | 0 | 10 | 60 | 0 | 0 | 425
0 | 20 | 10 | 0 | 0 | 10 | 60 | 0 | 0 | 420
0 | 15 | 15 | 0 | 0 | 10 | 60 | 0 | 0 | 392
0 | 10 | 20 | 0 | 0 | 10 | 60 | 0 | 0 | 371
0 | 5 | 25 | 0 | 0 | 10 | 60 | 0 | 0 | 391
0 | 0 | 30 | 0 | 0 | 10 | 60 | 0 | 0 | 425
30 | 0 | 0 | 0 | 0 | 10 | 60 | 0 | 0 | 460
25 | 5 | 0 | 0 | 0 | 10 | 60 | 0 | 0 | 424
20 | 10 | 0 | 0 | 0 | 10 | 60 | 0 | 0 | 412
15 | 15 | 0 | 0 | 0 | 10 | 60 | 0 | 0 | 408
10 | 20 | 0 | 0 | 0 | 10 | 60 | 0 | 0 | 410
5 | 25 | 0 | 0 | 0 | 10 | 60 | 0 | 0 | 380
25 | 0 | 5 | 0 | 0 | 10 | 60 | 0 | 0 | 423
20 | 0 | 10 | 0 | 0 | 10 | 60 | 0 | 0 | 419
15 | 0 | 15 | 0 | 0 | 10 | 60 | 0 | 0 | 391
5 | 0 | 25 | 0 | 0 | 10 | 60 | 0 | 0 | 391
0 | 0 | 0 | 0 | 0 | 0 | 9 | 82 | 9 | 727
0 | 0 | 0 | 0 | 0 | 0 | 9.5 | 81 | 9.5 | 712
0 | 0 | 0 | 0 | 0 | 0 | 10 | 80 | 10 | 722
0 | 0 | 0 | 0 | 0 | 0 | 12 | 82 | 6 | 662
0 | 0 | 0 | 0 | 0 | 0 | 12 | 80 | 8 | 667
0 | 0 | 0 | 0 | 0 | 0 | 12 | 78 | 10 | 727
0 | 0 | 0 | 0 | 0 | 0 | 12.5 | 75 | 12.5 | 757
0 | 0 | 0 | 0 | 0 | 0 | 16 | 80 | 4 | 652
0 | 0 | 0 | 0 | 0 | 0 | 16 | 78 | 6 | 642
0 | 0 | 0 | 0 | 0 | 0 | 16 | 77 | 7 | 647
0 | 0 | 0 | 0 | 0 | 0 | 16 | 75 | 9 | 667
0 | 0 | 0 | 0 | 0 | 0 | 24 | 72 | 4 | 557
0 | 0 | 0 | 0 | 0 | 0 | 24.48979 | 68.36734 | 7.142857 | 577
0 | 40 | 0 | 0 | 0 | 0 | 0 | 60 | 0 | 426
0 | 30 | 0 | 0 | 0 | 10 | 0 | 60 | 0 | 489
0 | 25 | 0 | 0 | 0 | 15 | 0 | 60 | 0 | 599
0 | 20 | 0 | 0 | 0 | 20 | 0 | 60 | 0 | 778
0 | 17.5 | 0 | 0 | 0 | 22.5 | 0 | 60 | 0 | 792
0 | 32 | 0 | 8 | 0 | 0 | 0 | 60 | 0 | 476
0 | 24 | 0 | 6 | 0 | 10 | 0 | 60 | 0 | 505
0 | 20 | 0 | 5 | 0 | 15 | 0 | 60 | 0 | 629
0 | 16 | 0 | 4 | 0 | 20 | 0 | 60 | 0 | 749
0 | 15.2 | 0 | 3.8 | 0 | 21 | 0 | 60 | 0 | 776
0 | 14 | 0 | 3.5 | 0 | 22.5 | 0 | 60 | 0 | 778
0 | 20 | 0 | 20 | 0 | 0 | 0 | 60 | 0 | 540
0 | 15 | 0 | 15 | 0 | 10 | 0 | 60 | 0 | 616
0 | 12.5 | 0 | 12.5 | 0 | 15 | 0 | 60 | 0 | 673
0 | 10 | 0 | 10 | 0 | 20 | 0 | 60 | 0 | 767
0 | 8.75 | 0 | 8.75 | 0 | 22.5 | 0 | 60 | 0 | 787
0 | 10 | 0 | 30 | 0 | 0 | 0 | 60 | 0 | 618
0 | 6.25 | 0 | 18.75 | 0 | 15 | 0 | 60 | 0 | 721
0 | 5 | 0 | 15 | 0 | 20 | 0 | 60 | 0 | 795
0 | 4.5 | 0 | 13 | 0 | 22.5 | 0 | 60 | 0 | 818
0 | 0 | 0 | 40 | 0 | 0 | 0 | 60 | 0 | 749
0 | 0 | 0 | 30 | 0 | 10 | 0 | 60 | 0 | 778
0 | 0 | 0 | 25 | 0 | 15 | 0 | 60 | 0 | 811
0 | 0 | 0 | 20 | 0 | 20 | 0 | 60 | 0 | 845
0 | 0 | 0 | 17.5 | 0 | 22.5 | 0 | 60 | 0 | 854
0 | 0 | 0 | 0 | 0 | 0 | 0 | 100 | 0 | 1160
0 | 0 | 0 | 0 | 0 | 0 | 0 | 92 | 8 | 725
0 | 0 | 0 | 0 | 0 | 0 | 6 | 92 | 2 | 820
0 | 0 | 0 | 0 | 0 | 0 | 17 | 81 | 2 | 565
0 | 0 | 0 | 0 | 0 | 0 | 40 | 58 | 2 | 375
0 | 0 | 0 | 0 | 0 | 0 | 6 | 90 | 4 | 700
0 | 0 | 0 | 0 | 0 | 0 | 17 | 79 | 4 | 555
0 | 0 | 0 | 0 | 0 | 0 | 40 | 56 | 4 | 415
0 | 0 | 0 | 0 | 0 | 0 | 6 | 87 | 7 | 675
0 | 0 | 0 | 0 | 0 | 0 | 17 | 75 | 8 | 610
0 | 0 | 0 | 0 | 0 | 0 | 30 | 62 | 8 | 500
0 | 0 | 0 | 0 | 0 | 0 | 43 | 49 | 8 | 420
0 | 0 | 0 | 0 | 0 | 0 | 60 | 32 | 8 | 310
2.10689 | 8.126221 | 0 | 0 | 0 | 2.469832 | 22.60724 | 63.91629 | 0 | 480
2.109484 | 10.17028 | 1.003774 | 0 | 0 | 2.411051 | 20.55265 | 63.36553 | 0 | 515
0 | 0 | 0 | 58.34166 | 0 | 0 | 0 | 31.06893 | 10.58941 | 745
0 | 0 | 0 | 52.84715 | 5.494505 | 0 | 0 | 31.06893 | 10.58941 | 724
0 | 0 | 0 | 47.55245 | 10.78921 | 0 | 0 | 31.06893 | 10.58941 | 716
0 | 0 | 0 | 42.3 | 16 | 0 | 0 | 31.1 | 10.6 | 707
0 | 0 | 0 | 36.96304 | 21.37862 | 0 | 0 | 31.06893 | 10.58941 | 700
0 | 0 | 0 | 31.7 | 26.6 | 0 | 0 | 31.1 | 10.6 | 696
0 | 0 | 0 | 26.37363 | 31.96803 | 0 | 0 | 31.06893 | 10.58941 | 683
0 | 6.911231 | 0 | 0 | 0 | 0 | 7.007707 | 86.08106 | 0 | 725
0 | 8.676763 | 0 | 0 | 0 | 0 | 7.937032 | 83.38622 | 0 | 590
0 | 0 | 19.89744 | 20.14845 | 0 | 0 | 0 | 59.9541 | 0 | 610
30 | 0 | 0 | 0 | 0 | 0 | 0 | 70 | 0 | 463
30 | 0 | 0 | 0 | 0 | 0 | 0 | 70 | 0 | 467
0 | 12 | 0 | 0 | 0 | 2 | 0 | 86 | 0 | 520
0 | 12 | 0 | 0 | 0 | 6 | 0 | 82 | 0 | 570
0 | 24 | 0 | 0 | 0 | 12 | 0 | 64 | 0 | 550
0 | 24 | 0 | 0 | 0 | 4 | 0 | 72 | 0 | 495
0 | 0.3162839 | 0.03251687 | 0 | 29.63831 | 13.03754 | 0.8799053 | 55.36178 | 0.7336714 | 805
33.34 | 0 | 0 | 0 | 0 | 0 | 0 | 66.66 | 0 | 440
18.62052 | 0 | 0 | 0 | 0 | 18.82122 | 0 | 0 | 62.55827 | 543
0 | 22.20944 | 0 | 9.861575 | 0 | 0 | 0 | 67.92899 | 0 | 560
34.38467 | 0 | 0 | 0 | 0 | 7.791481 | 0 | 57.82384 | 0 | 518
0 | 0 | 0 | 40 | 0 | 0 | 60 | 0 | 0 | 654
0 | 0 | 0 | 44.44444 | 0 | 0 | 55.55556 | 0 | 0 | 650
0 | 33.33333 | 0 | 0 | 0 | 0 | 66.66666 | 0 | 0 | 464
0 | 12.5 | 0 | 25 | 0 | 0 | 62.5 | 0 | 0 | 559
0 | 0 | 11.11111 | 0 | 22.22222 | 0 | 66.66666 | 0 | 0 | 527
0 | 0 | 0 | 10.1 | 10.1 | 16 | 0 | 63.8 | 0 | 795
0 | 0 | 0 | 34 | 10 | 12 | 0 | 44 | 0 | 755
50 | 0 | 0 | 0 | 0 | 0 | 0 | 0 | 50 | 318
0 | 0 | 0 | 0 | 23.24605 | 20.89544 | 0 | 55.85852 | 0 | 805
0 | 0 | 20 | 0 | 0 | 0 | 20 | 60 | 0 | 620
0 | 3.8 | 16.2 | 0 | 0 | 0 | 20 | 60 | 0 | 571
0 | 9 | 11 | 0 | 0 | 0 | 20 | 60 | 0 | 578
0 | 14.4 | 5.6 | 0 | 0 | 0 | 20 | 60 | 0 | 584
0 | 16.4 | 3.6 | 0 | 0 | 0 | 20 | 60 | 0 | 571
0 | 20 | 0 | 0 | 0 | 0 | 20 | 60 | 0 | 582
25.00533 | 0 | 0 | 0 | 0 | 24.99996 | 0 | 49.99471 | 0 | 600
0 | 24.93 | 0 | 0 | 0 | 0 | 0 | 74.14 | 0 | 460
0 | 30.93093 | 0 | 29.82983 | 0 | 0 | 0 | 0 | 39.23924 | 363
0 | 30.79238 | 0 | 29.18756 | 0 | 1.705115 | 0 | 0 | 38.31494 | 391
0 | 29.92993 | 0 | 28.42843 | 0 | 3.903904 | 0 | 0 | 37.73774 | 422
0 | 15.55908 | 0 | 8.385952 | 4.430798 | 0.7005821 | 0 | 70.7376 | 0 | 516
0 | 13.64932 | 0 | 13.26691 | 0.1488619 | 0.294219 | 0 | 72.29588 | 0 | 537
0 | 15.96245 | 0 | 6.549843 | 5.291479 | 0.1162042 | 0 | 71.6804 | 0 | 530
0 | 12.64663 | 0.6400932 | 14.30011 | 0.104718 | 0.5322098 | 0 | 71.74981 | 0 | 542
0 | 7.767091 | 7.531379 | 1.581354 | 0.628632 | 0.1242463 | 7.096567 | 75.27074 | 0 | 551
0 | 4.981125 | 0 | 13.32291 | 6.434257 | 8.054115 | 0 | 67.20759 | 0 | 626
0 | 17.5463 | 0 | 0 | 0 | 0 | 0 | 82.4537 | 0 | 470
0 | 15.97462 | 0.8242632 | 5.141103 | 5.00266 | 1.027123 | 0 | 72.02388 | 0 | 510
0 | 14.45616 | 0 | 11.68825 | 0 | 0 | 0 | 73.55924 | 0 | 505
0 | 14.40366 | 0 | 11.72449 | 0 | 0 | 0 | 73.38573 | 0 | 471
0 | 14.35833 | 0 | 11.55119 | 0 | 0 | 0 | 73.45094 | 0 | 465
32.6422 | 0 | 0 | 0 | 0 | 0.1158029 | 0 | 67.24199 | 0 | 460
0 | 0 | 0 | 31.22362 | 28.62316 | 0 | 0 | 31.60374 | 8.549486 | 700
0 | 18.91592 | 1.637666 | 8.802783 | 0 | 2.11812 | 1.772608 | 66.75291 | 0 | 506
50 | 0 | 0 | 0 | 0 | 0 | 0 | 0 | 50 | 336
0 | 0 | 0 | 41 | 0 | 17 | 0 | 34 | 8 | 821
0 | 14.55621 | 0 | 5.362696 | 0 | 0 | 0 | 80.0811 | 0 | 500
0 | 9.654836 | 0 | 10.6709 | 0 | 0 | 0 | 79.67426 | 0 | 560
0 | 19.43801 | 0 | 5.370914 | 0 | 0 | 0 | 75.19107 | 0 | 490
0 | 14.50433 | 0 | 10.68717 | 0 | 0 | 0 | 74.80849 | 0 | 528
0 | 9.620605 | 0 | 15.9496 | 0 | 0 | 0 | 74.42979 | 0 | 585
0 | 19.36864 | 0 | 10.70349 | 0 | 0 | 0 | 69.92787 | 0 | 510
0 | 3.590049 | 0.1968479 | 0.5510921 | 0.153352 | 1.272993 | 10.74217 | 83.42609 | 0 | 540
0 | 14.1368 | 0.1885482 | 7.60113 | 5.875449 | 0.6386911 | 0 | 71.53344 | 0 | 535
0 | 14.28233 | 0.1879494 | 8.103169 | 6.881727 | 0.2893921 | 0 | 70.22587 | 0 | 530
0 | 13.07139 | 0.3794425 | 7.011053 | 6.059803 | 1.226905 | 0 | 72.17679 | 0 | 530
25 | 0 | 0 | 0 | 0 | 0 | 0 | 75 | 0 | 470
0 | 25 | 0 | 0 | 0 | 0 | 0 | 75 | 0 | 477
0 | 0 | 25 | 0 | 0 | 0 | 0 | 75 | 0 | 511
0 | 35.3 | 0 | 0 | 0 | 0 | 0 | 64.7 | 0 | 430
0 | 34.3 | 0 | 0 | 0 | 0 | 0 | 65.7 | 0 | 435
0 | 33.3 | 0 | 0 | 0 | 0 | 0 | 66.7 | 0 | 450
0 | 32.3 | 0 | 0 | 0 | 0 | 0 | 67.7 | 0 | 450
0 | 31.3 | 0 | 0 | 0 | 0 | 0 | 68.7 | 0 | 460
0 | 30.3 | 0 | 0 | 0 | 0 | 0 | 69.7 | 0 | 460
0 | 29.4 | 0 | 0 | 0 | 0 | 0 | 70.6 | 0 | 460
0 | 28.4 | 0 | 0 | 0 | 0 | 0 | 71.6 | 0 | 465
0 | 27.4 | 0 | 0 | 0 | 0 | 0 | 72.6 | 0 | 460
0 | 26.4 | 0 | 0 | 0 | 0 | 0 | 73.6 | 0 | 460
0 | 25.4 | 0 | 0 | 0 | 0 | 0 | 74.6 | 0 | 465
0 | 24.4 | 0 | 0 | 0 | 0 | 0 | 75.6 | 0 | 480
0 | 23.4 | 0 | 0 | 0 | 0 | 0 | 76.6 | 0 | 480
0 | 22.5 | 0 | 0 | 0 | 0 | 0 | 77.5 | 0 | 475
0 | 21.5 | 0 | 0 | 0 | 0 | 0 | 78.5 | 0 | 485
0 | 20.5 | 0 | 0 | 0 | 0 | 0 | 79.5 | 0 | 480
0 | 19.5 | 0 | 0 | 0 | 0 | 0 | 80.5 | 0 | 490
0 | 13.4 | 0 | 0 | 0 | 0 | 0 | 86.6 | 0 | 480
15 | 0 | 0 | 0 | 0 | 9 | 0 | 76 | 0 | 585
15 | 0 | 0 | 0 | 0 | 11 | 0 | 74 | 0 | 600
15 | 0 | 0 | 0 | 0 | 13 | 0 | 72 | 0 | 630
15 | 0 | 0 | 0 | 0 | 15 | 0 | 70 | 0 | 695
15 | 0 | 0 | 0 | 0 | 16 | 0 | 69 | 0 | 710
15 | 0 | 0 | 0 | 0 | 17 | 0 | 68 | 0 | 720
15 | 0 | 0 | 0 | 0 | 19 | 0 | 66 | 0 | 740
12 | 0 | 0 | 0 | 8 | 0 | 0 | 80 | 0 | 520
12 | 0 | 0 | 0 | 10 | 0 | 0 | 78 | 0 | 530
12 | 0 | 0 | 0 | 11 | 0 | 0 | 77 | 0 | 530
12 | 0 | 0 | 0 | 12 | 0 | 0 | 76 | 0 | 535
12 | 0 | 0 | 0 | 13 | 0 | 0 | 75 | 0 | 540
12 | 0 | 0 | 0 | 16 | 0 | 0 | 72 | 0 | 565
0 | 15 | 0 | 0 | 0 | 0 | 0 | 84 | 0 | 498
15 | 0 | 0 | 0 | 0 | 10 | 0 | 75 | 0 | 590
15 | 0 | 0 | 0 | 5 | 5 | 0 | 75 | 0 | 545
15 | 0 | 0 | 5 | 0 | 5 | 0 | 75 | 0 | 535
15.0015 | 0 | 0 | 0 | 0 | 6.660666 | 3.330333 | 75.0075 | 0 | 515
15 | 0 | 0 | 0 | 8 | 2 | 0 | 75 | 0 | 530
15.0015 | 0 | 0 | 0 | 0 | 3.330333 | 6.660666 | 75.0075 | 0 | 495
0 | 15 | 0 | 0 | 0 | 8 | 0 | 77 | 0 | 550
0 | 15 | 0 | 0 | 4 | 4 | 0 | 77 | 0 | 545
0 | 15 | 0 | 4 | 0 | 4 | 0 | 77 | 0 | 555
0 | 15 | 0 | 0 | 0 | 4 | 4 | 77 | 0 | 550
0 | 15 | 0 | 0 | 8 | 0 | 0 | 77 | 0 | 510
0 | 15 | 0 | 8 | 0 | 0 | 0 | 77 | 0 | 520
0 | 15 | 0 | 0 | 0 | 0 | 8 | 77 | 0 | 550
12.7 | 0 | 0 | 8.4 | 0 | 9.2 | 0 | 69.7 | 0 | 580
12.57426 | 0 | 0 | 9.30693 | 0 | 9.108911 | 3.168317 | 65.84158 | 0 | 570
12.7 | 0 | 0 | 8.4 | 0 | 9.2 | 9.6 | 60.1 | 0 | 540
12.71271 | 0 | 0 | 8.408407 | 0 | 4.604604 | 3.203203 | 71.07107 | 0 | 530
12.7 | 0 | 0 | 0 | 8.4 | 9.2 | 0 | 69.7 | 0 | 610
15.1 | 6 | 0 | 0 | 0 | 9.2 | 0 | 69.7 | 0 | 500
10.6 | 10.5 | 0 | 0 | 0 | 9.2 | 0 | 69.7 | 0 | 500
6 | 15.1 | 0 | 0 | 0 | 9.2 | 0 | 69.7 | 0 | 490
21.1 | 0 | 0 | 0 | 0 | 9.2 | 3.2 | 66.5 | 0 | 515
10.6 | 10.5 | 0 | 0 | 0 | 9.2 | 3.2 | 66.5 | 0 | 500
0 | 12.5 | 0 | 0 | 0 | 0 | 0 | 87.5 | 0 | 491
0 | 12.5 | 0 | 0 | 0 | 0 | 1 | 86.5 | 0 | 506
0 | 12.5 | 0 | 0 | 0 | 0 | 2 | 85.5 | 0 | 510
0 | 12.5 | 0 | 0 | 0 | 0 | 3 | 84.5 | 0 | 530
0 | 12.5 | 0 | 0 | 0 | 0 | 4 | 83.5 | 0 | 545
0 | 12.5 | 0 | 0 | 0 | 0 | 5 | 82.5 | 0 | 549
0 | 12.5 | 0 | 0 | 0 | 0 | 6 | 81.5 | 0 | 567
0 | 12.5 | 0 | 0 | 0 | 0 | 8 | 79.5 | 0 | 582
0 | 17.26463 | 1.804197 | 1.0102 | 3.43576 | 5.926365 | 1.627383 | 68.93146 | 0 | 520
0 | 18.55631 | 0 | 0 | 0 | 7.415985 | 0 | 74.0277 | 0 | 525
0 | 0 | 18.52335 | 0 | 0 | 7.43138 | 0 | 74.04527 | 0 | 575
0 | 14.00674 | 0 | 11.95758 | 0 | 0 | 0 | 74.03568 | 0 | 565
0 | 13.95622 | 0.2515861 | 7.923782 | 5.879856 | 0.6972765 | 0 | 71.29128 | 0 | 545
0 | 0 | 0 | 21.0624 | 6.026957 | 9.207832 | 7.186671 | 56.51614 | 0 | 694
0 | 0 | 0 | 21.06448 | 6.084869 | 8.707541 | 9.329993 | 54.81311 | 0 | 687
0 | 0 | 0 | 20.91548 | 5.94178 | 9.228487 | 5.561469 | 58.35278 | 0 | 695
0 | 0 | 0 | 20.93616 | 6.041318 | 9.237611 | 3.876995 | 59.90791 | 0 | 719
0 | 0 | 0 | 21.37135 | 6.115814 | 11.89877 | 7.43148 | 53.18258 | 0 | 697
0 | 0 | 0 | 21.04814 | 6.19769 | 10.45412 | 7.248948 | 55.0511 | 0 | 681
0 | 0 | 0 | 20.84909 | 6.174962 | 8.023639 | 7.212627 | 57.73968 | 0 | 675
0 | 0 | 0 | 20.62468 | 5.96621 | 6.717471 | 7.174266 | 59.51737 | 0 | 704
0 | 0 | 0 | 21.13933 | 5.941221 | 6.807015 | 10.3901 | 55.72234 | 0 | 656
0 | 0 | 0 | 21.02303 | 6.082827 | 7.967932 | 9.019246 | 55.90697 | 0 | 694
0 | 0 | 0 | 21.28214 | 6.078014 | 10.53441 | 3.771296 | 58.33414 | 0 | 710
0 | 0 | 0 | 21.29595 | 6.106837 | 11.81909 | 3.810842 | 56.96727 | 0 | 702
0 | 0 | 0 | 21.64403 | 0 | 12.14202 | 7.708544 | 58.50541 | 0 | 678
0 | 0 | 0 | 21.16705 | 3.039453 | 10.71837 | 7.686651 | 57.38848 | 0 | 669
0 | 0 | 0 | 20.73363 | 8.929406 | 7.855287 | 7.367056 | 55.11462 | 0 | 668
0 | 0 | 0 | 20.01519 | 11.95216 | 6.629945 | 7.155506 | 54.24721 | 0 | 672
0 | 0 | 0 | 21.24163 | 0 | 9.618736 | 11.16697 | 57.97266 | 0 | 701
0 | 0 | 0 | 21.05042 | 3.384302 | 9.420753 | 9.347559 | 56.79696 | 0 | 688
0 | 0 | 0 | 20.61821 | 9.305995 | 9.108279 | 5.538791 | 55.42873 | 0 | 707
0 | 31.8 | 0 | 0 | 0 | 5.8 | 0 | 62.4 | 0 | 520
0 | 8.739839 | 5.089634 | 12.87948 | 0 | 0 | 0 | 73.05609 | 0 | 550
2.154141 | 1.038558 | 5.466793 | 0 | 0 | 0.6313057 | 15.71769 | 74.99152 | 0 | 519
0 | 13.426 | 1.612047 | 10.83134 | 0.4521046 | 0.8935646 | 0 | 72.78495 | 0 | 525
0 | 3.519602 | 0.5954972 | 0.3334288 | 0 | 1.894942 | 11.19037 | 82.46616 | 0 | 525
0 | 3.522105 | 0.5959206 | 0.3336658 | 0 | 1.896289 | 11.64626 | 82.00578 | 0 | 525
0 | 4.883358 | 0 | 34.54258 | 0 | 4.155807 | 0 | 56.41826 | 0 | 678
0 | 0 | 0 | 26 | 0 | 9 | 0 | 65 | 0 | 787
0 | 0 | 0 | 30 | 0 | 5 | 0 | 65 | 0 | 784
0 | 0 | 0 | 33 | 0 | 9 | 0 | 58 | 0 | 779
0 | 0 | 0 | 38 | 0 | 9 | 0 | 53 | 0 | 773
0 | 14.38956 | 0 | 7.423934 | 5.950716 | 0.847977 | 0 | 71.38782 | 0 | 530
0 | 13.65398 | 0 | 12.39611 | 0.7498819 | 1.067118 | 0 | 72.13291 | 0 | 518
0 | 15.73165 | 0 | 10.06685 | 3.086422 | 1.028316 | 0 | 70.08677 | 0 | 514
0 | 15.88038 | 0 | 10.16203 | 3.115603 | 1.038038 | 0 | 69.80396 | 0 | 502
0 | 15.88038 | 0 | 10.16203 | 3.115603 | 1.038038 | 0 | 69.80396 | 0 | 502
0 | 15.88504 | 0 | 10.16501 | 3.116516 | 1.009011 | 0 | 69.82442 | 0 | 500
0 | 15.88038 | 0 | 10.16203 | 3.115603 | 1.038038 | 0 | 69.80396 | 0 | 498
35 | 0 | 0 | 0 | 0 | 0 | 0 | 0 | 65 | 318
35 | 0 | 0 | 0 | 0 | 0 | 10 | 0 | 55 | 368
35 | 0 | 0 | 0 | 0 | 0 | 20 | 0 | 45 | 417
35 | 0 | 0 | 0 | 0 | 0 | 30 | 0 | 35 | 432
35 | 0 | 0 | 0 | 0 | 0 | 32 | 0 | 33 | 436
35 | 0 | 0 | 0 | 0 | 0 | 40 | 0 | 25 | 442
35 | 0 | 0 | 0 | 0 | 0 | 50 | 0 | 15 | 444
0 | 0 | 35 | 0 | 0 | 0 | 10 | 0 | 55 | 339
0 | 0 | 35 | 0 | 0 | 0 | 20 | 0 | 45 | 380
0 | 0 | 35 | 0 | 0 | 0 | 32 | 0 | 33 | 409
0 | 0 | 35 | 0 | 0 | 0 | 40 | 0 | 25 | 403
0 | 0 | 35 | 0 | 0 | 0 | 50 | 0 | 15 | 414
0 | 0 | 35 | 0 | 0 | 0 | 60 | 0 | 5 | 417
0 | 0 | 35 | 0 | 0 | 0 | 65 | 0 | 0 | 419
0 | 0 | 0 | 35 | 0 | 0 | 0 | 0 | 65 | 445
0 | 0 | 0 | 35 | 0 | 0 | 10 | 0 | 55 | 516
0 | 0 | 0 | 35 | 0 | 0 | 15 | 0 | 50 | 541
0 | 0 | 0 | 35 | 0 | 0 | 20 | 0 | 45 | 570
0 | 0 | 0 | 35 | 0 | 0 | 25 | 0 | 40 | 590
0 | 0 | 0 | 35 | 0 | 0 | 33 | 0 | 32 | 593
0 | 24 | 0 | 0 | 0 | 21.75 | 35.25 | 0 | 18 | 440
0 | 24.5098 | 0 | 0 | 0 | 21.32353 | 34.55882 | 0.9803922 | 17.64706 | 446
0 | 24.75248 | 0 | 0 | 0 | 21.53465 | 34.90099 | 0 | 17.82178 | 466
33.33333 | 0 | 0 | 0 | 0 | 0 | 66.66666 | 0 | 0 | 462
0 | 14.57209 | 1.278416 | 6.442259 | 4.481708 | 1.181053 | 0.8648474 | 71.14954 | 0 | 531
0 | 14.57063 | 1.278288 | 6.441613 | 4.481259 | 1.180935 | 0.8647608 | 71.14241 | 0 | 527
0 | 14.56236 | 1.277562 | 6.437954 | 4.478714 | 1.180264 | 0.8642696 | 71.10201 | 0 | 522
0 | 14.5609 | 1.277434 | 6.437311 | 4.478266 | 1.180146 | 0.8641832 | 71.0949 | 0 | 517
0 | 14.55215 | 1.276667 | 6.433443 | 4.475575 | 1.179437 | 0.8636639 | 71.05218 | 0 | 512
0 | 14.53517 | 1.275177 | 6.425936 | 4.470353 | 1.178061 | 0.8626562 | 70.96928 | 0 | 505
0 | 0 | 20 | 0 | 0 | 0 | 80 | 0 | 0 | 413
5.382054 | 0 | 5.80491 | 0 | 0 | 5.678271 | 19.40408 | 63.16842 | 0 | 470
0 | 21.15 | 0 | 0 | 0 | 0 | 0 | 78.85 | 0 | 480
0 | 22.5 | 0 | 0 | 0 | 12.6 | 6.2 | 58.7 | 0 | 550
0 | 24.4 | 0 | 0 | 0 | 25.6 | 11.6 | 38.4 | 0 | 565
0 | 22.5 | 0 | 22.5 | 0 | 0 | 0 | 55 | 0 | 531
0 | 21.25 | 0 | 21.25 | 0 | 0 | 0 | 57.5 | 0 | 543
0 | 20 | 0 | 20 | 0 | 0 | 0 | 60 | 0 | 554
0 | 20 | 0 | 0 | 0 | 10 | 0 | 70 | 0 | 550
0 | 0 | 0 | 0 | 15.6 | 12.9 | 0 | 71.5 | 0 | 825
0 | 7.092907 | 0 | 0 | 14.28572 | 12.08791 | 0 | 66.53346 | 0 | 713
7.4 | 0 | 0 | 0 | 14.3 | 12.1 | 0 | 66.2 | 0 | 670
0 | 21 | 0 | 24 | 0 | 5 | 0 | 5 | 45 | 420
0 | 15 | 0 | 15 | 0 | 10 | 15 | 30 | 15 | 490
0 | 15 | 0 | 15 | 0 | 0 | 20 | 30 | 20 | 470
0 | 15 | 0 | 15 | 0 | 0 | 10 | 30 | 30 | 450
4.124571 | 0 | 0 | 0 | 0 | 0 | 29.20979 | 66.66564 | 0 | 460
0 | 6.051481 | 0 | 0 | 0 | 0 | 24.24281 | 69.7057 | 0 | 510
50 | 0 | 0 | 0 | 0 | 0 | 0 | 0 | 50 | 334
0 | 50 | 0 | 0 | 0 | 0 | 0 | 0 | 50 | 286
0 | 19.76407 | 0 | 10.27954 | 0 | 0 | 0 | 69.95639 | 0 | 514
0 | 19.74926 | 0 | 10.27184 | 0 | 0 | 0 | 69.90396 | 0 | 514
0 | 19.7197 | 0 | 10.25647 | 0 | 0 | 0 | 69.79935 | 0 | 514
0 | 19.70496 | 0 | 10.2488 | 0 | 0 | 0 | 69.74715 | 0 | 514
0 | 19.66085 | 0 | 10.22586 | 0 | 0 | 0 | 69.59105 | 0 | 515
0 | 50 | 0 | 0 | 0 | 0 | 0 | 0 | 50 | 290
5 | 45 | 0 | 0 | 0 | 0 | 0 | 0 | 50 | 270
10 | 40 | 0 | 0 | 0 | 0 | 0 | 0 | 50 | 260
15 | 35 | 0 | 0 | 0 | 0 | 0 | 0 | 50 | 253
20 | 30 | 0 | 0 | 0 | 0 | 0 | 0 | 50 | 250
25 | 25 | 0 | 0 | 0 | 0 | 0 | 0 | 50 | 250
30 | 20 | 0 | 0 | 0 | 0 | 0 | 0 | 50 | 257
35 | 15 | 0 | 0 | 0 | 0 | 0 | 0 | 50 | 272
40 | 10 | 0 | 0 | 0 | 0 | 0 | 0 | 50 | 280
45 | 5 | 0 | 0 | 0 | 0 | 0 | 0 | 50 | 302
50 | 0 | 0 | 0 | 0 | 0 | 0 | 0 | 50 | 335
0 | 24.95661 | 0 | 0 | 0 | 0 | 0 | 75.04339 | 0 | 466
0 | 24.872 | 0 | 0 | 0 | 0 | 5.3864 | 69.7416 | 0 | 501
0 | 24.09879 | 0 | 0 | 0 | 0 | 10.43077 | 65.47044 | 0 | 523
0 | 24.93095 | 0 | 0 | 0 | 0 | 15.13472 | 59.93434 | 0 | 516
0 | 25.09794 | 0 | 0 | 0 | 0 | 20.37736 | 54.5247 | 0 | 536
0 | 25.3955 | 0 | 0 | 0 | 0 | 25.5677 | 49.03679 | 0 | 516
0 | 24.87551 | 0 | 0 | 0 | 0 | 30.45999 | 44.66451 | 0 | 519
0 | 24.99776 | 0 | 0 | 0 | 0 | 34.3752 | 40.62704 | 0 | 515
0 | 15.01825 | 0 | 0 | 10.15642 | 0 | 0 | 74.82532 | 0 | 516
0 | 14.00788 | 0 | 0 | 10.20972 | 0 | 3.768951 | 72.01346 | 0 | 547
0 | 14.80939 | 0 | 0 | 10.26865 | 0 | 10.00721 | 64.91474 | 0 | 546
0 | 14.94329 | 0 | 0 | 10.00522 | 0 | 14.86724 | 60.18425 | 0 | 538
0 | 14.94048 | 0 | 0 | 9.713878 | 0 | 19.58275 | 55.76289 | 0 | 532
0 | 15.19677 | 0 | 0 | 10.12513 | 0 | 24.59787 | 50.08023 | 0 | 532
0 | 15.14417 | 0 | 10.02137 | 0 | 0 | 0 | 74.83447 | 0 | 534
0 | 14.87638 | 0 | 10.00534 | 0 | 0 | 5.193229 | 69.92506 | 0 | 553
0 | 14.30271 | 0 | 9.995382 | 0 | 0 | 10.11631 | 65.58559 | 0 | 555
0 | 14.97404 | 0 | 10.06146 | 0 | 0 | 15.63469 | 59.32982 | 0 | 550
0 | 15.06506 | 0 | 9.9903 | 0 | 0 | 19.50452 | 55.44012 | 0 | 554
0 | 14.95921 | 0 | 10.02232 | 0 | 0 | 24.56726 | 50.45121 | 0 | 555
0 | 4.66398 | 1.500301 | 0.2291028 | 0 | 2.016057 | 26.48103 | 65.10953 | 0 | 430
0 | 5.054225 | 2.171802 | 0.2280052 | 0 | 2.069099 | 23.23207 | 67.2448 | 0 | 465
0 | 4.864914 | 1.498345 | 0.57201 | 0 | 2.139267 | 22.48413 | 68.44135 | 0 | 480
0 | 5.971995 | 2.167969 | 0.4552057 | 0 | 1.940269 | 20.53281 | 68.93176 | 0 | 480
0 | 1.463878 | 2.614401 | 0 | 0 | 3.178014 | 22.52689 | 70.21681 | 0 | 450
0 | 5.724898 | 2.152491 | 0.3389669 | 0 | 1.926416 | 19.20308 | 70.65414 | 0 | 510
0 | 4.291824 | 1.008546 | 0 | 0 | 1.490777 | 15.10114 | 78.10772 | 0 | 505
0 | 4.106073 | 0.9455976 | 0 | 0 | 1.622366 | 14.43885 | 78.88712 | 0 | 501
0 | 3.984856 | 0.9412124 | 0 | 0 | 1.490624 | 14.00805 | 79.57526 | 0 | 488
0 | 3.832744 | 0.8627425 | 0 | 0 | 0.4904841 | 15.53392 | 79.28011 | 0 | 495
0 | 4.241128 | 0.9966325 | 0 | 0 | 0.9207296 | 13.844 | 79.99751 | 0 | 519
0 | 4.535297 | 1.127337 | 0 | 0 | 1.102744 | 14.53507 | 78.69955 | 0 | 512
0 | 2.957341 | 2.952349 | 0 | 0 | 3.223409 | 21.33438 | 69.53252 | 0 | 483
0 | 4.252223 | 1.532168 | 0 | 0 | 2.64633 | 23.16375 | 68.40553 | 0 | 470
0 | 5.087469 | 1.70788 | 0.5737622 | 0 | 2.14582 | 20.33467 | 70.1504 | 0 | 487
0 | 0.5138424 | 0.6761945 | 0 | 0 | 0.8121047 | 24.42756 | 73.5703 | 0 | 453
0 | 0 | 0 | 50 | 0 | 0 | 0 | 0 | 50 | 533
0 | 0 | 0 | 40 | 10 | 0 | 0 | 0 | 50 | 535
0 | 0 | 0 | 30 | 20 | 0 | 0 | 0 | 50 | 537
0 | 0 | 0 | 25 | 25 | 0 | 0 | 0 | 50 | 533
0 | 0 | 0 | 20 | 30 | 0 | 0 | 0 | 50 | 535
0 | 0 | 0 | 10 | 40 | 0 | 0 | 0 | 50 | 540
0 | 0 | 0 | 0 | 50 | 0 | 0 | 0 | 50 | 548
0 | 0 | 0 | 0 | 25.6 | 12.6 | 11.3 | 0 | 50.5 | 603
0 | 0 | 0 | 25.6 | 0 | 12.6 | 11.3 | 0 | 50.5 | 605
0 | 0 | 0 | 57.4809 | 6.917744 | 27.67871 | 0 | 7.922644 | 0 | 841
0 | 0 | 0 | 57.61481 | 6.93386 | 27.40894 | 0 | 7.941101 | 0 | 839
0 | 0 | 0 | 57.74936 | 6.950052 | 27.13791 | 0 | 7.959645 | 0 | 812
0 | 0 | 0 | 57.88452 | 6.966319 | 26.8656 | 0 | 7.978275 | 0 | 815
0 | 0 | 0 | 58.02032 | 6.982662 | 26.59202 | 0 | 7.996992 | 0 | 827
0 | 0 | 0 | 58.15676 | 6.999082 | 26.31716 | 0 | 8.015798 | 0 | 816
0 | 0 | 0 | 58.29384 | 7.01558 | 26.04099 | 0 | 8.034692 | 0 | 807
0 | 0 | 0 | 58.43158 | 7.032156 | 25.76353 | 0 | 8.053677 | 0 | 808
0 | 0 | 0 | 58.56996 | 7.04881 | 25.48475 | 0 | 8.072749 | 0 | 802
0 | 0 | 0 | 58.709 | 7.065543 | 25.20464 | 0 | 8.091913 | 0 | 795
0 | 0 | 0 | 5 | 0 | 0 | 0 | 95 | 0 | 924
0 | 0 | 0 | 10 | 0 | 0 | 0 | 90 | 0 | 900
0 | 0 | 0 | 15 | 0 | 0 | 0 | 85 | 0 | 872
0 | 0 | 0 | 20 | 0 | 0 | 0 | 80 | 0 | 825
0 | 0 | 0 | 55.55556 | 0 | 0 | 0 | 44.44444 | 0 | 812
0 | 0 | 0 | 52.66773 | 0 | 1.534234 | 0 | 45.79803 | 0 | 799
0 | 0 | 0 | 46.34146 | 0 | 4.878049 | 0 | 48.78049 | 0 | 787
0 | 0 | 0 | 39.16449 | 0 | 8.616188 | 0 | 52.21932 | 0 | 790
0 | 0 | 0 | 30.81232 | 0 | 13.16527 | 0 | 56.02241 | 0 | 808
0 | 0 | 0 | 21.21212 | 0 | 18.18182 | 0 | 60.60606 | 0 | 871
0 | 0 | 0 | 50.05767 | 0 | 0 | 0 | 49.94233 | 0 | 781
0 | 0 | 0 | 45.2381 | 0 | 0 | 0 | 54.76191 | 0 | 766
0 | 0 | 0 | 39.90148 | 0 | 0 | 0 | 60.09853 | 0 | 762
14 | 0 | 10 | 0 | 0 | 0 | 0 | 76 | 0 | 410
0 | 15 | 0 | 0 | 5 | 2 | 0 | 78 | 0 | 490
0 | 7 | 14 | 0 | 0 | 1 | 0 | 78 | 0 | 455
0 | 15 | 0 | 1 | 4 | 2 | 0 | 78 | 0 | 490
0 | 13 | 2 | 1 | 4 | 2 | 0 | 78 | 0 | 515
33 | 0 | 0 | 0 | 0 | 0 | 0 | 67 | 0 | 405
20 | 0 | 0 | 0 | 0 | 0 | 0 | 80 | 0 | 550
0 | 14.85148 | 0 | 2.970297 | 2.970297 | 1.980198 | 0 | 77.22771 | 0 | 495
0 | 15 | 0 | 5 | 0 | 0 | 0 | 80 | 0 | 500
0 | 8 | 16 | 0 | 0 | 1 | 0 | 75 | 0 | 435
0 | 0 | 15 | 5 | 0 | 2 | 0 | 78 | 0 | 510
0 | 6 | 12 | 0 | 0 | 1 | 0 | 81 | 0 | 475
25 | 0 | 0 | 0 | 0 | 0 | 0 | 75 | 0 | 485
0 | 10 | 0 | 10 | 0 | 0 | 0 | 80 | 0 | 560
0 | 20 | 0 | 5 | 0 | 0 | 0 | 75 | 0 | 490
0 | 16 | 0 | 5 | 0 | 6 | 0 | 73 | 0 | 550
0 | 5 | 10 | 5 | 0 | 2 | 0 | 78 | 0 | 515
0 | 17 | 0 | 6 | 0 | 13 | 0 | 64 | 0 | 620
0 | 15 | 0 | 5 | 0 | 2 | 0 | 78 | 0 | 525
0 | 10 | 5 | 5 | 0 | 2 | 0 | 78 | 0 | 520
0 | 15 | 0 | 10 | 0 | 0 | 0 | 75 | 0 | 530
0 | 18 | 0 | 6 | 0 | 21 | 0 | 55 | 0 | 650
0 | 10 | 0 | 15 | 0 | 0 | 0 | 75 | 0 | 585
0 | 20 | 0 | 10 | 0 | 0 | 0 | 70 | 0 | 510
0 | 5 | 5 | 0 | 0 | 7 | 53 | 30 | 0 | 400
0 | 12 | 1 | 9 | 5 | 1 | 0 | 72 | 0 | 555
0 | 4 | 0 | 0 | 0 | 1 | 11 | 84 | 0 | 560
0 | 31 | 0 | 0 | 0 | 0 | 0 | 69 | 0 | 475
0 | 0 | 0 | 50 | 0 | 10 | 0 | 40 | 0 | 779
50 | 0 | 0 | 0 | 0 | 0 | 50 | 0 | 0 | 417
50 | 0 | 0 | 0 | 0 | 0 | 49.8 | 0 | 0 | 416
50 | 0 | 0 | 0 | 0 | 0 | 49.6 | 0 | 0 | 416
50 | 0 | 0 | 0 | 0 | 0 | 49.4 | 0 | 0 | 414
50 | 0 | 0 | 0 | 0 | 0 | 49.2 | 0 | 0 | 413
50 | 0 | 0 | 0 | 0 | 0 | 49 | 0 | 0 | 413
50 | 0 | 0 | 0 | 0 | 0 | 49.8 | 0 | 0 | 421
50 | 0 | 0 | 0 | 0 | 0 | 49.6 | 0 | 0 | 423
50 | 0 | 0 | 0 | 0 | 0 | 49.4 | 0 | 0 | 424
50 | 0 | 0 | 0 | 0 | 0 | 49.2 | 0 | 0 | 425
50 | 0 | 0 | 0 | 0 | 0 | 49 | 0 | 0 | 426
50 | 0 | 0 | 0 | 0 | 0 | 49.8 | 0 | 0 | 414
50 | 0 | 0 | 0 | 0 | 0 | 49.6 | 0 | 0 | 415
50 | 0 | 0 | 0 | 0 | 0 | 49.4 | 0 | 0 | 415
50 | 0 | 0 | 0 | 0 | 0 | 49.2 | 0 | 0 | 417
50 | 0 | 0 | 0 | 0 | 0 | 49 | 0 | 0 | 419
50 | 0 | 0 | 0 | 0 | 0 | 49.8 | 0 | 0 | 422
50 | 0 | 0 | 0 | 0 | 0 | 49.6 | 0 | 0 | 425
50 | 0 | 0 | 0 | 0 | 0 | 49.4 | 0 | 0 | 426
50 | 0 | 0 | 0 | 0 | 0 | 49.2 | 0 | 0 | 428
50 | 0 | 0 | 0 | 0 | 0 | 49 | 0 | 0 | 430
30 | 0 | 0 | 0 | 0 | 0 | 0 | 70 | 0 | 461
26 | 0 | 0 | 0 | 0 | 0 | 0 | 74 | 0 | 470
24 | 0 | 0 | 0 | 0 | 0 | 0 | 76 | 0 | 470
22 | 0 | 0 | 0 | 0 | 0 | 0 | 78 | 0 | 438
0 | 0 | 0 | 26.28286 | 10.36259 | 8.056335 | 0 | 55.29821 | 0 | 735
0 | 0 | 0 | 26.2235 | 10.33919 | 8.038141 | 0 | 55.17333 | 0 | 738
0 | 0 | 0 | 26.2017 | 10.3306 | 8.031459 | 0 | 55.12746 | 0 | 735
0 | 0 | 0 | 26.07599 | 10.28103 | 7.992927 | 0 | 54.86298 | 0 | 715
0 | 0 | 0 | 0 | 0 | 0 | 0 | 0 | 100 | 392
5 | 0 | 0 | 0 | 0 | 0 | 0 | 0 | 95 | 297
10 | 0 | 0 | 0 | 0 | 0 | 0 | 0 | 90 | 272
15 | 0 | 0 | 0 | 0 | 0 | 0 | 0 | 85 | 260
20 | 0 | 0 | 0 | 0 | 0 | 0 | 0 | 80 | 248
25 | 0 | 0 | 0 | 0 | 0 | 0 | 0 | 75 | 264
30 | 0 | 0 | 0 | 0 | 0 | 0 | 0 | 70 | 283
35 | 0 | 0 | 0 | 0 | 0 | 0 | 0 | 65 | 300
40 | 0 | 0 | 0 | 0 | 0 | 0 | 0 | 60 | 308
50 | 0 | 0 | 0 | 0 | 0 | 0 | 0 | 50 | 340
0 | 5 | 0 | 0 | 0 | 0 | 0 | 0 | 95 | 268
0 | 10 | 0 | 0 | 0 | 0 | 0 | 0 | 90 | 243
0 | 15 | 0 | 0 | 0 | 0 | 0 | 0 | 85 | 229
0 | 20 | 0 | 0 | 0 | 0 | 0 | 0 | 80 | 227
0 | 25 | 0 | 0 | 0 | 0 | 0 | 0 | 75 | 234
0 | 30 | 0 | 0 | 0 | 0 | 0 | 0 | 70 | 243
0 | 35 | 0 | 0 | 0 | 0 | 0 | 0 | 65 | 255
0 | 45 | 0 | 0 | 0 | 0 | 0 | 0 | 55 | 279
0 | 50 | 0 | 0 | 0 | 0 | 0 | 0 | 50 | 284
0 | 18.52 | 0 | 0 | 0 | 7.41 | 0 | 74.07 | 0 | 525
0 | 19.8 | 0 | 0 | 0 | 0 | 0 | 80.2 | 0 | 471
0 | 16.3 | 0 | 0 | 0 | 0 | 0 | 83.7 | 0 | 481
0 | 14.6 | 0 | 0 | 0 | 0 | 0 | 85.4 | 0 | 482
0 | 13.7 | 0 | 0 | 0 | 0 | 0 | 86.3 | 0 | 480
0 | 7 | 0 | 0 | 0 | 0 | 0 | 93 | 0 | 468
0 | 5.2 | 0 | 0 | 0 | 0 | 0 | 94.8 | 0 | 450
0 | 12.9909 | 0.6331653 | 7.444915 | 5.919119 | 1.169888 | 0 | 71.46955 | 0 | 520
0.2297983 | 6.294929 | 0 | 1.758831 | 0 | 0.7101949 | 12.47231 | 77.5471 | 0.78281 | 514
0 | 0 | 0 | 0 | 21.7728 | 12.75943 | 0 | 65.46778 | 0 | 950
0 | 50 | 0 | 0 | 0 | 0 | 0 | 0 | 50 | 287
20 | 30 | 0 | 0 | 0 | 0 | 0 | 0 | 50 | 248
25 | 25 | 0 | 0 | 0 | 0 | 0 | 0 | 50 | 246
30 | 20 | 0 | 0 | 0 | 0 | 0 | 0 | 50 | 258
50 | 0 | 0 | 0 | 0 | 0 | 0 | 0 | 50 | 333
0 | 0 | 0 | 0 | 0 | 0 | 100 | 0 | 0 | 285
0 | 0 | 0 | 0 | 24.13788 | 13.11955 | 0 | 62.74257 | 0 | 691
0 | 0 | 0 | 0 | 37.3682 | 12.49881 | 0 | 50.13299 | 0 | 785
0 | 0 | 0 | 0 | 30.29892 | 9.695582 | 0 | 60.0055 | 0 | 804
33.33189 | 0 | 0 | 0 | 0 | 0 | 0 | 66.66378 | 0 | 456
29.9985 | 3.333167 | 0 | 0 | 0 | 0 | 0 | 66.66334 | 0 | 440
26.66516 | 6.666289 | 0 | 0 | 0 | 0 | 0 | 66.66289 | 0 | 428
23.33224 | 9.999533 | 0 | 0 | 0 | 0 | 0 | 66.66355 | 0 | 420
19.9986 | 13.3324 | 0 | 0 | 0 | 0 | 0 | 66.662 | 0 | 413
0 | 1.139886 | 0.9899011 | 0.369963 | 0.309969 | 0.259974 | 19.75803 | 76.99231 | 0 | 578
0 | 5.13 | 0.13 | 0.05 | 0.05 | 1.23 | 10.81 | 82.57 | 0 | 598
0 | 0.46 | 0.23 | 20.64 | 4.15 | 8.84 | 5.81 | 59.3 | 0 | 723
0 | 15.45 | 1.04 | 7.829999 | 4.63 | 1.91 | 3.94 | 64.98 | 0 | 577
0 | 13.56 | 0.13 | 9.070001 | 5.300001 | 0.35 | 0 | 70.92001 | 0 | 577
25 | 25 | 0 | 0 | 0 | 4 | 0 | 0 | 46 | 290
0 | 25 | 25 | 0 | 0 | 4 | 0 | 0 | 46 | 260
25 | 0 | 25 | 0 | 0 | 4 | 0 | 0 | 46 | 280
3.074452 | 0.8893562 | 1.300394 | 0 | 0 | 1.441628 | 11.17238 | 82.05636 | 0 | 520
0 | 2.033697 | 0 | 0 | 0 | 1.236218 | 11.76816 | 84.96192 | 0 | 530
0 | 3.848369 | 0 | 21.26684 | 14.79478 | 5.555832 | 0 | 53.59122 | 0 | 685
0 | 33.33333 | 0 | 0 | 0 | 0 | 66.66666 | 0 | 0 | 491
0 | 20.29797 | 0 | 20.9979 | 0 | 0.009999 | 0 | 58.69413 | 0 | 542
0 | 20.31625 | 0 | 20.91673 | 0 | 0.1200961 | 0 | 58.64692 | 0 | 543
0 | 20.1 | 0 | 20.7 | 0 | 1 | 0 | 58.2 | 0 | 547
0 | 32.9 | 0 | 0 | 0 | 0 | 0 | 67.1 | 0 | 488
0 | 22.77928 | 0 | 0 | 0 | 0 | 0 | 77.22072 | 0 | 478
2.596695 | 20.41598 | 0 | 0 | 0 | 0 | 0 | 76.98732 | 0 | 444
2.305843 | 20.67367 | 0 | 0 | 0 | 0 | 6.927769 | 70.09272 | 0 | 497
0 | 23.64449 | 0 | 0 | 0 | 0 | 5.542997 | 70.81251 | 0 | 506
0 | 8.118954 | 10.0678 | 0 | 0 | 0 | 7.876501 | 73.87152 | 0 | 580
0 | 8.728692 | 8.067957 | 0 | 0 | 0 | 11.47098 | 71.17396 | 0 | 604
0 | 16.66667 | 0 | 33.33333 | 0 | 0 | 0 | 50 | 0 | 570
0 | 33.33333 | 0 | 16.66667 | 0 | 0 | 0 | 50 | 0 | 490
0 | 28.43059 | 0 | 0 | 0 | 0 | 26.58019 | 44.98922 | 0 | 507
0 | 27.51696 | 0 | 0 | 0 | 0 | 21.97507 | 50.50798 | 0 | 509
0 | 4 | 0 | 0 | 0 | 0 | 26 | 70 | 0 | 424
0 | 6 | 0 | 0 | 0 | 0 | 24 | 70 | 0 | 462
0 | 8 | 0 | 0 | 0 | 0 | 22 | 70 | 0 | 496
0 | 9 | 0 | 0 | 0 | 0 | 21 | 70 | 0 | 531
0 | 5 | 0 | 0 | 0 | 0 | 15 | 80 | 0 | 488
0 | 7 | 0 | 0 | 0 | 0 | 33 | 60 | 0 | 441
50 | 0 | 0 | 0 | 0 | 0 | 0 | 0 | 50 | 320
0 | 0 | 0 | 37 | 0 | 26 | 0 | 37 | 0 | 825
0 | 0 | 0 | 51 | 0 | 9 | 0 | 40 | 0 | 760
0 | 0 | 0 | 43 | 0 | 13 | 0 | 44 | 0 | 800
0 | 0 | 0 | 24 | 0 | 15 | 0 | 61 | 0 | 825
0 | 0 | 0 | 25 | 25 | 0 | 0 | 50 | 0 | 720
0 | 0 | 0 | 25 | 22.5 | 2.5 | 0 | 50 | 0 | 723
0 | 0 | 0 | 25 | 20 | 5 | 0 | 50 | 0 | 720
0 | 0 | 0 | 25 | 18.75 | 6.25 | 0 | 50 | 0 | 726
0 | 0 | 0 | 25 | 17.5 | 7.5 | 0 | 50 | 0 | 727
0 | 0 | 0 | 25 | 16.5 | 8.5 | 0 | 50 | 0 | 733
0 | 0 | 0 | 25 | 16 | 9 | 0 | 50 | 0 | 734
0 | 0 | 0 | 25 | 15 | 10 | 0 | 50 | 0 | 736
0 | 0 | 0 | 25 | 13.75 | 11.25 | 0 | 50 | 0 | 738
0 | 0 | 0 | 25 | 11.525 | 13.475 | 0 | 50 | 0 | 747
0 | 0 | 0 | 25 | 10 | 15 | 0 | 50 | 0 | 748
0 | 0 | 0 | 25 | 6.075 | 18.925 | 0 | 50 | 0 | 780
0 | 0 | 0 | 25 | 5 | 20 | 0 | 50 | 0 | 798
0 | 0 | 0 | 25 | 0 | 25 | 0 | 50 | 0 | 842
0 | 3.81 | 2.57 | 0 | 0 | 1.88 | 21.09 | 70.65 | 0 | 473
0 | 6.36692 | 0.3446889 | 0 | 0 | 1.592188 | 13.63216 | 78.06404 | 0 | 580
0 | 6.432495 | 0.3548943 | 0 | 0 | 0.3946532 | 13.79159 | 79.02637 | 0 | 560
0 | 5.327097 | 0 | 0 | 0 | 1.324429 | 12.51001 | 80.83846 | 0 | 540
0 | 5.241052 | 0 | 0 | 0 | 0.06033833 | 13.1226 | 81.57601 | 0 | 540
0 | 0 | 0 | 0 | 0 | 0 | 100 | 0 | 0 | 262
20 | 0 | 0 | 0 | 0 | 0 | 80 | 0 | 0 | 466
0 | 50.5 | 0 | 0 | 0 | 0 | 0 | 0 | 49.5 | 305
0 | 40.1 | 10.9 | 0 | 0 | 0 | 0 | 0 | 49 | 269
0 | 30.8 | 20 | 0 | 0 | 0 | 0 | 0 | 49.2 | 247
0 | 19.8 | 32.4 | 0 | 0 | 0 | 0 | 0 | 47.8 | 240
0 | 10.2 | 41.6 | 0 | 0 | 0 | 0 | 0 | 48.2 | 237
0 | 0 | 49.3 | 0 | 0 | 0 | 0 | 0 | 50.7 | 221
0 | 0 | 0 | 0 | 51.3 | 0 | 0 | 0 | 48.7 | 550
0 | 0 | 0 | 12.5 | 37.5 | 0 | 0 | 0 | 50 | 551
0 | 0 | 0 | 25 | 25 | 0 | 0 | 0 | 50 | 546
0 | 0 | 0 | 37.5 | 12.5 | 0 | 0 | 0 | 50 | 522
0 | 0 | 0 | 49.5 | 0 | 0 | 0 | 0 | 50.5 | 524
0 | 26 | 0 | 0 | 0 | 0 | 0 | 74 | 0 | 475
0 | 22 | 0 | 4 | 0 | 0 | 0 | 74 | 0 | 499
0 | 19 | 0 | 7 | 0 | 0 | 0 | 74 | 0 | 526
0 | 16 | 0 | 10 | 0 | 0 | 0 | 74 | 0 | 542
0 | 13 | 0 | 13 | 0 | 0 | 0 | 74 | 0 | 574
0 | 10 | 0 | 16 | 0 | 0 | 0 | 74 | 0 | 604
42.5 | 0 | 0 | 0 | 0 | 0 | 57.5 | 0 | 0 | 453
0 | 15 | 0 | 0 | 0 | 0 | 28 | 57 | 0 | 560
0 | 15 | 0 | 0 | 0 | 0 | 28 | 56.8 | 0 | 560
0 | 15 | 0 | 0 | 0 | 0 | 28 | 56.5 | 0 | 560
0 | 15 | 0 | 0 | 0 | 0 | 28 | 56 | 0 | 550
0 | 4.034672 | 3.675777 | 0 | 0 | 2.201002 | 18.69599 | 71.39256 | 0 | 575
0 | 8.829981 | 0 | 0 | 0 | 2.159322 | 18.34195 | 70.66875 | 0 | 580
0 | 12.13 | 0 | 11.02 | 0 | 0 | 0 | 76.38 | 0 | 569
0 | 12.23671 | 0 | 11.21364 | 0 | 0 | 0 | 76.54965 | 0 | 570
31.57895 | 0 | 0 | 0 | 0 | 5.263158 | 0 | 63.15789 | 0 | 485
34.43727 | 0 | 0 | 0 | 0 | 7.758594 | 0 | 57.80414 | 0 | 470
0 | 33.30682 | 0 | 0 | 0 | 0 | 0 | 66.69318 | 0 | 492
0 | 50 | 0 | 0 | 0 | 0 | 0 | 0 | 50 | 271
0 | 49 | 0 | 0 | 0 | 0 | 3.9 | 0 | 47.1 | 298
0 | 46.5 | 0 | 0 | 0 | 0 | 9.5 | 0 | 44 | 327
0 | 45.8 | 0 | 0 | 0 | 0 | 16.7 | 0 | 37.5 | 351
0 | 43.2 | 0 | 0 | 0 | 0 | 25.6 | 0 | 31.2 | 399
0 | 42.74274 | 0 | 0 | 0 | 0 | 28.62863 | 0 | 28.62863 | 412
0 | 41.5 | 0 | 0 | 0 | 0 | 34.2 | 0 | 24.3 | 395
0 | 39.9 | 0 | 0 | 0 | 0 | 40.5 | 0 | 19.6 | 422
0 | 37.5 | 0 | 0 | 0 | 0 | 50 | 0 | 12.5 | 432
0 | 35.8 | 0 | 0 | 0 | 0 | 56.9 | 0 | 7.3 | 465
0 | 34 | 0 | 0 | 0 | 0 | 64.1 | 0 | 1.9 | 472
0 | 33.3 | 0 | 0 | 0 | 0 | 66.7 | 0 | 0 | 477
0 | 12.2 | 0 | 0 | 0 | 32.2 | 0 | 55.6 | 0 | 800
0 | 13.13819 | 0.1697494 | 9.219413 | 5.274957 | 0.3543002 | 0 | 71.58663 | 0 | 543
0 | 3.602537 | 0.3950654 | 0 | 0 | 1.39908 | 11.40315 | 83.20016 | 0 | 530
0 | 0 | 0 | 0 | 0 | 0 | 0 | 100 | 0 | 1213
0 | 0 | 3 | 0 | 0 | 0 | 0 | 97 | 0 | 665
0 | 0 | 4.7 | 0 | 0 | 0 | 0 | 95.3 | 0 | 639
0 | 0 | 6.07 | 0 | 0 | 0 | 0 | 93.93 | 0 | 620
0 | 0 | 13.1 | 0 | 0 | 0 | 0 | 86.9 | 0 | 543
0 | 0 | 20 | 0 | 0 | 0 | 0 | 80 | 0 | 522
0 | 0 | 33.3 | 0 | 0 | 0 | 0 | 66.7 | 0 | 518
0 | 0 | 50 | 0 | 0 | 0 | 0 | 50 | 0 | 402
0 | 3.507947 | 0.6594725 | 0 | 0 | 1.523119 | 11.59945 | 82.71002 | 0 | 530
1.033224 | 6.874329 | 0 | 0.3303382 | 0 | 2.846347 | 6.208521 | 82.6267 | 0 | 561
1.042765 | 6.43507 | 0 | 0.3333887 | 0 | 2.689272 | 7.966584 | 80.69303 | 0 | 562
1.450336 | 6.692712 | 0 | 0.3312111 | 0 | 2.793148 | 6.84742 | 81.40247 | 0 | 560
1.042497 | 6.634457 | 0 | 0.3333028 | 0 | 2.68858 | 7.427599 | 80.98333 | 0 | 568
2.71697 | 2.619821 | 2.651978 | 0.3340995 | 0 | 2.878756 | 4.754261 | 83.15175 | 0 | 552
1.039903 | 6.818497 | 0 | 0.3324737 | 0 | 2.9257 | 4.731126 | 83.26428 | 0 | 586
5.47121 | 6.741017 | 0 | 0.323932 | 0 | 2.791149 | 2.783141 | 81.02435 | 0 | 516
3.773427 | 5.457754 | 23.94056 | 0 | 0 | 19.90554 | 0 | 0.9383089 | 45.27861 | 465
0 | 0 | 17.54876 | 0 | 5.859065 | 12.7382 | 1.69596 | 3.930246 | 58.22778 | 510
0 | 0 | 10.38169 | 0 | 9.098703 | 9.591031 | 0 | 2.034462 | 68.89411 | 500
0 | 4 | 11 | 9 | 0 | 0 | 2.5 | 73.5 | 0 | 513
0 | 16.99033 | 0.7233647 | 5.191669 | 5.071758 | 1.032786 | 0 | 70.41363 | 0 | 510
0 | 0 | 0 | 50 | 0 | 20 | 30 | 0 | 0 | 592
0 | 34.78043 | 0 | 0 | 0 | 4.228378 | 0 | 60.99118 | 0 | 492
0 | 29.26758 | 0 | 19.40861 | 0 | 0 | 0 | 51.32381 | 0 | 492
0 | 27.20149 | 0 | 0 | 25.0978 | 0 | 0 | 47.70071 | 0 | 465
50 | 0 | 0 | 0 | 0 | 0 | 50 | 0 | 0 | 417
0 | 0 | 50 | 0 | 0 | 0 | 0 | 0 | 50 | 215
0 | 50 | 0 | 0 | 0 | 0 | 0 | 0 | 50 | 286
50 | 0 | 0 | 0 | 0 | 0 | 0 | 0 | 50 | 339
0 | 27.2 | 0 | 33.4 | 0 | 0 | 0 | 0 | 39.4 | 375
0 | 26.4 | 0 | 32.4 | 0 | 3 | 0 | 0 | 38.2 | 427
0 | 25.6 | 0 | 31.4 | 0 | 6 | 0 | 0 | 37 | 438
0 | 25.8 | 0 | 30.6 | 0 | 0 | 0 | 0 | 43.6 | 363
0 | 25.3 | 0 | 30 | 0 | 2 | 0 | 0 | 42.7 | 390
0 | 24.7 | 0 | 29.4 | 0 | 4 | 0 | 0 | 41.9 | 422
0 | 50 | 0 | 0 | 0 | 0 | 0 | 0 | 50 | 275
0 | 0 | 0 | 0 | 50 | 0 | 0 | 0 | 50 | 510
0 | 0 | 0 | 50 | 0 | 0 | 0 | 0 | 50 | 500
15 | 0 | 15 | 0 | 15 | 5 | 0 | 0 | 50 | 376
0 | 12 | 12 | 0 | 20 | 6 | 0 | 0 | 50 | 413
0 | 14.28571 | 0 | 28.57143 | 0 | 0 | 0 | 57.14286 | 0 | 601
0 | 0 | 24 | 10 | 0 | 0 | 0 | 66 | 0 | 625
0 | 38.97532 | 0 | 10.76926 | 0 | 0 | 0 | 50.25541 | 0 | 460
0 | 14.76 | 0.45 | 6.7 | 4.14 | 1.84 | 0 | 71.54 | 0 | 525
0 | 1.5 | 0 | 0 | 0 | 0 | 0 | 98.5 | 0 | 1052
0 | 15 | 0 | 0 | 0 | 0 | 0 | 85 | 0 | 525
0 | 0 | 0 | 0 | 0 | 0 | 100 | 0 | 0 | 227
25 | 0 | 0 | 0 | 0 | 0 | 75 | 0 | 0 | 477
0 | 25 | 0 | 0 | 0 | 0 | 75 | 0 | 0 | 415
0 | 0 | 25 | 0 | 0 | 0 | 75 | 0 | 0 | 387
0 | 30 | 0 | 0 | 0 | 0 | 0 | 70 | 0 | 465
17.4 | 0 | 0 | 0 | 0 | 0 | 0 | 82.6 | 0 | 497
20.9 | 0 | 0 | 0 | 0 | 0 | 0 | 79.1 | 0 | 476
26.67 | 0 | 0 | 0 | 0 | 0 | 0 | 73.33 | 0 | 426
33.33 | 0 | 0 | 0 | 0 | 0 | 0 | 66.67 | 0 | 387
0 | 33.3 | 0 | 0 | 0 | 0 | 66.7 | 0 | 0 | 477
0 | 35 | 0 | 0 | 0 | 0 | 0 | 65 | 0 | 420
0 | 43.75 | 0 | 0 | 0 | 10.5625 | 45.6875 | 0 | 0 | 422
0 | 40 | 0 | 0 | 0 | 15 | 45 | 0 | 0 | 403
0 | 40 | 0 | 0 | 0 | 22.5 | 37.5 | 0 | 0 | 398
0 | 50 | 0 | 0 | 0 | 18.75 | 31.25 | 0 | 0 | 350
0 | 40 | 0 | 0 | 0 | 0 | 10 | 50 | 0 | 415
0 | 30.33333 | 0 | 0 | 36.33334 | 0 | 0 | 0 | 33.33333 | 409
0 | 0 | 0 | 0 | 0 | 0 | 100 | 0 | 0 | 260
0 | 0 | 15.28472 | 0 | 0 | 3.996004 | 15.18482 | 65.53447 | 0 | 610
50 | 0 | 0 | 0 | 0 | 0 | 50 | 0 | 0 | 417
49.95 | 0 | 0 | 0 | 0 | 0 | 49.95 | 0 | 0 | 415
49.9 | 0 | 0 | 0 | 0 | 0 | 49.9 | 0 | 0 | 413
49.85 | 0 | 0 | 0 | 0 | 0 | 49.85 | 0 | 0 | 411
49.8 | 0 | 0 | 0 | 0 | 0 | 49.8 | 0 | 0 | 410
49.75 | 0 | 0 | 0 | 0 | 0 | 49.75 | 0 | 0 | 408
49.5 | 0 | 0 | 0 | 0 | 0 | 49.5 | 0 | 0 | 405
0 | 11.11111 | 0 | 0 | 0 | 0 | 0 | 88.88889 | 0 | 490
0 | 15 | 0 | 0 | 0 | 0 | 0 | 85 | 0 | 484
0 | 25 | 0 | 0 | 0 | 0 | 0 | 75 | 0 | 459
0 | 25 | 0 | 0 | 0 | 0 | 0 | 75 | 0 | 460
0 | 30 | 0 | 0 | 0 | 0 | 0 | 70 | 0 | 441
0 | 35 | 0 | 0 | 0 | 0 | 0 | 65 | 0 | 428
0 | 40 | 0 | 0 | 0 | 0 | 0 | 60 | 0 | 418
0 | 45 | 0 | 0 | 0 | 0 | 0 | 55 | 0 | 410
0 | 12.78669 | 0 | 10.12467 | 5.869552 | 0.3480273 | 0 | 70.87106 | 0 | 550
22.78781 | 0 | 1.445776 | 0 | 0 | 2.137067 | 0 | 73.43745 | 0.1918868 | 460
22.74417 | 0 | 1.443008 | 0 | 0 | 2.132974 | 0 | 73.29681 | 0.3830385 | 460
22.65739 | 0 | 1.437501 | 0 | 0 | 2.124836 | 0 | 73.01713 | 0.763154 | 460
22.57126 | 0 | 1.432037 | 0 | 0 | 2.116758 | 0 | 72.73956 | 1.140379 | 460
22.48578 | 0 | 1.426614 | 0 | 0 | 2.108742 | 0 | 72.46411 | 1.514748 | 460
29.36695 | 0 | 0 | 0 | 0 | 2.531312 | 0 | 67.01076 | 1.090972 | 450
22.98033 | 0 | 0 | 0 | 0 | 5.387805 | 0 | 70.85783 | 0.7740315 | 480
18.97987 | 0 | 1.505226 | 0 | 0 | 5.562355 | 0 | 73.15344 | 0.799108 | 470
15.28658 | 3.684997 | 0 | 0 | 0 | 4.19998 | 0 | 76.02393 | 0.8045124 | 450
23.00605 | 3.54935 | 0 | 0 | 0 | 5.393835 | 0 | 67.27587 | 0.7748978 | 540
32.64221 | 0 | 0 | 0 | 0 | 0.1158029 | 0 | 67.24199 | 0 | 460
0 | 0 | 0 | 58.11 | 6.89 | 27.11 | 0 | 7.89 | 0 | 841
0 | 0 | 0 | 57.77 | 6.95 | 27.15 | 0 | 7.960001 | 0 | 813
0 | 0 | 0 | 58.35 | 7.02 | 26.06 | 0 | 8.04 | 0 | 803
0 | 0 | 0 | 58.94 | 7.09 | 24.97 | 0 | 8.12 | 0 | 788
0 | 0 | 0 | 59.24706 | 4.743359 | 27.68125 | 0 | 8.238466 | 0 | 821
0 | 0 | 0 | 57.94 | 6.94 | 26.99 | 0 | 7.95 | 0 | 817
0 | 0 | 0 | 57.83 | 6.829999 | 26.94 | 0 | 8.029999 | 0 | 822
0 | 0 | 0 | 58.69 | 6.94 | 25.54 | 0 | 8.1 | 0 | 798
0 | 0 | 0 | 58.93 | 7.09 | 24.96 | 0 | 8.12 | 0 | 794
0 | 0 | 0 | 58.2 | 7 | 26.34 | 0 | 8.02 | 0 | 807
0 | 0 | 0 | 58.34 | 7.03 | 26.06 | 0 | 8.04 | 0 | 798
0 | 0 | 0 | 58.63 | 8.08 | 25.52 | 0 | 7.06 | 0 | 792
0 | 0 | 0 | 58.92589 | 7.090709 | 24.9625 | 0 | 8.120812 | 0 | 798
0 | 0 | 0 | 0 | 0 | 32.5 | 0 | 0 | 67.5 | 722
0 | 0 | 0 | 0 | 0 | 26.36816 | 7.462687 | 0 | 66.16916 | 683
0 | 0 | 0 | 0 | 0 | 22.37762 | 11.48851 | 0 | 66.13387 | 660
0 | 0 | 0 | 0 | 0 | 33.4 | 1.3 | 0 | 65.3 | 734
0 | 0 | 0 | 0 | 0 | 21.1 | 15.4 | 0 | 63.5 | 668
0 | 0 | 0 | 0 | 0 | 24.3 | 12.5 | 0 | 63.2 | 704
0 | 0 | 0 | 0 | 0 | 25.9 | 11.5 | 0 | 62.6 | 724
0 | 0 | 0 | 0 | 0 | 38.7 | 0 | 0 | 61.3 | 750
0 | 0 | 0 | 0 | 0 | 26.6 | 12.2 | 0 | 61.2 | 670
0 | 0 | 0 | 0 | 0 | 20.8 | 21.9 | 0 | 57.3 | 738
0 | 0 | 0 | 0 | 0 | 13.4 | 73 | 0 | 13.6 | 671
0 | 0 | 0 | 0 | 0 | 30.7 | 58.5 | 0 | 10.8 | 675
0 | 0 | 0 | 0 | 0 | 27.7 | 61.6 | 0 | 10.7 | 698
0 | 0 | 0 | 0 | 0 | 45 | 45 | 0 | 10 | 684
23.84204 | 0 | 2.327172 | 0 | 0 | 2.68742 | 0 | 71.14338 | 0 | 471
5 | 0 | 0 | 0 | 0 | 0 | 0 | 95 | 0 | 465
6 | 0 | 0 | 0 | 0 | 0 | 0 | 94 | 0 | 457
7 | 0 | 0 | 0 | 0 | 0 | 0 | 93 | 0 | 465
8 | 0 | 0 | 0 | 0 | 0 | 0 | 92 | 0 | 458
10 | 0 | 0 | 0 | 0 | 0 | 0 | 90 | 0 | 460
12 | 0 | 0 | 0 | 0 | 0 | 0 | 88 | 0 | 456
15 | 0 | 0 | 0 | 0 | 0 | 0 | 85 | 0 | 459
18 | 0 | 0 | 0 | 0 | 0 | 0 | 82 | 0 | 465
20 | 0 | 0 | 0 | 0 | 0 | 0 | 80 | 0 | 465
25 | 0 | 0 | 0 | 0 | 0 | 0 | 75 | 0 | 460
30 | 0 | 0 | 0 | 0 | 0 | 0 | 70 | 0 | 461
33 | 0 | 0 | 0 | 0 | 0 | 0 | 67 | 0 | 463
35 | 0 | 0 | 0 | 0 | 0 | 0 | 65 | 0 | 459
37 | 0 | 0 | 0 | 0 | 0 | 0 | 63 | 0 | 455
8 | 0 | 0 | 2 | 0 | 0 | 0 | 90 | 0 | 467
12 | 0 | 0 | 3 | 0 | 0 | 0 | 85 | 0 | 473
16 | 0 | 0 | 4 | 0 | 0 | 0 | 80 | 0 | 473
20 | 0 | 0 | 5 | 0 | 0 | 0 | 75 | 0 | 474
24 | 0 | 0 | 6 | 0 | 0 | 0 | 70 | 0 | 474
28 | 0 | 0 | 7 | 0 | 0 | 0 | 65 | 0 | 475
32 | 0 | 0 | 8 | 0 | 0 | 0 | 60 | 0 | 465
6 | 0 | 0 | 6 | 0 | 0 | 0 | 88 | 0 | 508
7.5 | 0 | 0 | 7.5 | 0 | 0 | 0 | 85 | 0 | 511
10 | 0 | 0 | 10 | 0 | 0 | 0 | 80 | 0 | 513
12.5 | 0 | 0 | 12.5 | 0 | 0 | 0 | 75 | 0 | 508
15 | 0 | 0 | 15 | 0 | 0 | 0 | 70 | 0 | 508
17.5 | 0 | 0 | 17.5 | 0 | 0 | 0 | 65 | 0 | 506
20 | 0 | 0 | 20 | 0 | 0 | 0 | 60 | 0 | 506
22.5 | 0 | 0 | 22.5 | 0 | 0 | 0 | 55 | 0 | 501
25 | 0 | 0 | 25 | 0 | 0 | 0 | 50 | 0 | 495
27.5 | 0 | 0 | 27.5 | 0 | 0 | 0 | 45 | 0 | 481
5 | 0 | 0 | 20 | 0 | 0 | 0 | 75 | 0 | 595
6 | 0 | 0 | 24 | 0 | 0 | 0 | 70 | 0 | 601
7 | 0 | 0 | 28 | 0 | 0 | 0 | 65 | 0 | 596
8 | 0 | 0 | 32 | 0 | 0 | 0 | 60 | 0 | 597
9 | 0 | 0 | 36 | 0 | 0 | 0 | 55 | 0 | 601
10 | 0 | 0 | 40 | 0 | 0 | 0 | 50 | 0 | 596
11 | 0 | 0 | 44 | 0 | 0 | 0 | 45 | 0 | 599
0 | 0 | 0 | 35 | 0 | 0 | 0 | 65 | 0 | 767
0 | 0 | 0 | 37 | 0 | 0 | 0 | 63 | 0 | 768
0 | 0 | 0 | 40 | 0 | 0 | 0 | 60 | 0 | 768
0 | 0 | 0 | 45 | 0 | 0 | 0 | 55 | 0 | 774
0 | 0 | 0 | 48 | 0 | 0 | 0 | 52 | 0 | 788
0 | 0 | 0 | 52 | 0 | 0 | 0 | 48 | 0 | 797
0 | 0 | 0 | 55 | 0 | 0 | 0 | 45 | 0 | 807
0 | 16.00937 | 0 | 6.973589 | 5.792646 | 1.087646 | 0 | 70.13675 | 0 | 524
0 | 0 | 0 | 34.71388 | 0 | 8.866783 | 0 | 55.93964 | 0 | 850
5 | 0 | 0 | 0 | 0 | 0 | 0 | 95 | 0 | 464
7 | 0 | 0 | 0 | 0 | 0 | 0 | 93 | 0 | 464
8 | 0 | 0 | 0 | 0 | 0 | 0 | 92 | 0 | 459
10 | 0 | 0 | 0 | 0 | 0 | 0 | 90 | 0 | 460
12 | 0 | 0 | 0 | 0 | 0 | 0 | 88 | 0 | 459
15 | 0 | 0 | 0 | 0 | 0 | 0 | 85 | 0 | 460
18 | 0 | 0 | 0 | 0 | 0 | 0 | 82 | 0 | 465
20 | 0 | 0 | 0 | 0 | 0 | 0 | 80 | 0 | 464
24 | 0 | 0 | 0 | 0 | 0 | 0 | 76 | 0 | 459
28 | 0 | 0 | 0 | 0 | 0 | 0 | 72 | 0 | 463
30 | 0 | 0 | 0 | 0 | 0 | 0 | 70 | 0 | 462
33 | 0 | 0 | 0 | 0 | 0 | 0 | 67 | 0 | 461
35 | 0 | 0 | 0 | 0 | 0 | 0 | 65 | 0 | 457
37 | 0 | 0 | 0 | 0 | 0 | 0 | 63 | 0 | 456
0 | 5 | 0 | 0 | 0 | 0 | 0 | 95 | 0 | 492
0 | 7 | 0 | 0 | 0 | 0 | 0 | 93 | 0 | 494
0 | 7.5 | 0 | 0 | 0 | 0 | 0 | 92.5 | 0 | 491
0 | 8 | 0 | 0 | 0 | 0 | 0 | 92 | 0 | 492
0 | 10 | 0 | 0 | 0 | 0 | 0 | 90 | 0 | 490
0 | 12 | 0 | 0 | 0 | 0 | 0 | 88 | 0 | 491
0 | 14 | 0 | 0 | 0 | 0 | 0 | 86 | 0 | 494
0 | 15 | 0 | 0 | 0 | 0 | 0 | 85 | 0 | 491
0 | 16 | 0 | 0 | 0 | 0 | 0 | 84 | 0 | 494
0 | 20 | 0 | 0 | 0 | 0 | 0 | 80 | 0 | 490
0 | 24 | 0 | 0 | 0 | 0 | 0 | 76 | 0 | 480
0 | 28 | 0 | 0 | 0 | 0 | 0 | 72 | 0 | 470
0 | 33 | 0 | 0 | 0 | 0 | 0 | 67 | 0 | 462
2.5 | 2.5 | 0 | 0 | 0 | 0 | 0 | 95 | 0 | 440
3.5 | 3.5 | 0 | 0 | 0 | 0 | 0 | 93 | 0 | 440
4 | 4 | 0 | 0 | 0 | 0 | 0 | 92 | 0 | 442
5 | 5 | 0 | 0 | 0 | 0 | 0 | 90 | 0 | 437
6 | 6 | 0 | 0 | 0 | 0 | 0 | 88 | 0 | 440
8 | 8 | 0 | 0 | 0 | 0 | 0 | 84 | 0 | 440
10 | 10 | 0 | 0 | 0 | 0 | 0 | 80 | 0 | 442
12 | 12 | 0 | 0 | 0 | 0 | 0 | 76 | 0 | 436
14 | 14 | 0 | 0 | 0 | 0 | 0 | 72 | 0 | 429
16.5 | 16.5 | 0 | 0 | 0 | 0 | 0 | 67 | 0 | 420
1.25 | 3.75 | 0 | 0 | 0 | 0 | 0 | 95 | 0 | 442
1.75 | 5.25 | 0 | 0 | 0 | 0 | 0 | 93 | 0 | 438
2 | 6 | 0 | 0 | 0 | 0 | 0 | 92 | 0 | 443
2.5 | 7.5 | 0 | 0 | 0 | 0 | 0 | 90 | 0 | 441
3 | 9 | 0 | 0 | 0 | 0 | 0 | 88 | 0 | 441
4 | 12 | 0 | 0 | 0 | 0 | 0 | 84 | 0 | 441
5 | 15 | 0 | 0 | 0 | 0 | 0 | 80 | 0 | 441
6 | 18 | 0 | 0 | 0 | 0 | 0 | 76 | 0 | 444
6.363636 | 19.09091 | 0 | 0 | 0 | 0 | 0 | 74.54545 | 0 | 439
8.2 | 24.8 | 0 | 0 | 0 | 0 | 0 | 67 | 0 | 427
5.25 | 1.75 | 0 | 0 | 0 | 0 | 0 | 93 | 0 | 452
7.5 | 2.5 | 0 | 0 | 0 | 0 | 0 | 90 | 0 | 450
9 | 3 | 0 | 0 | 0 | 0 | 0 | 88 | 0 | 451
12 | 4 | 0 | 0 | 0 | 0 | 0 | 84 | 0 | 450
15 | 5 | 0 | 0 | 0 | 0 | 0 | 80 | 0 | 451
18 | 6 | 0 | 0 | 0 | 0 | 0 | 76 | 0 | 442
21 | 7 | 0 | 0 | 0 | 0 | 0 | 72 | 0 | 436
24.8 | 8.2 | 0 | 0 | 0 | 0 | 0 | 67 | 0 | 421
0 | 0 | 0 | 48.8 | 0 | 1.4 | 0 | 0 | 49.8 | 550
0 | 15 | 0 | 34.1 | 0 | 0 | 0 | 50.9 | 0 | 587
0 | 15.5 | 0 | 33.8 | 0 | 0 | 0 | 50.7 | 0 | 576
0 | 16.4 | 0 | 33.3 | 0 | 0 | 0 | 50.3 | 0 | 573
0 | 17 | 0 | 33.2 | 0 | 0 | 0 | 49.8 | 0 | 570
0 | 18.6 | 0 | 32.5 | 0 | 0 | 0 | 48.9 | 0 | 566
0 | 0 | 0 | 0 | 0 | 0 | 0 | 0 | 100 | 363
0 | 17.44603 | 0 | 8.569792 | 0 | 0 | 0 | 73.98418 | 0 | 625
0 | 34 | 0 | 0 | 0 | 0 | 66 | 0 | 0 | 410
0 | 30 | 0 | 0 | 0 | 30 | 40 | 0 | 0 | 430
0 | 30 | 0 | 0 | 0 | 9 | 60 | 0 | 0 | 420
0 | 35 | 0 | 0 | 4 | 0 | 60 | 0 | 0 | 440
0 | 35 | 0 | 0 | 5 | 0 | 59 | 0 | 0 | 430
0 | 36 | 0 | 0 | 0 | 3 | 60 | 0 | 0 | 430
0 | 35 | 0 | 0 | 0 | 0 | 59 | 5 | 0 | 460
0 | 35 | 0 | 0 | 0 | 4 | 50 | 10 | 0 | 420
0 | 35 | 0 | 0 | 0 | 4 | 45 | 15 | 0 | 420
0 | 67 | 0 | 0 | 0 | 2 | 30 | 0 | 0 | 270
0 | 0 | 0 | 0 | 0 | 0 | 100 | 0 | 0 | 277
0 | 0 | 0 | 59 | 0 | 41 | 0 | 0 | 0 | 872
0 | 0 | 0 | 60 | 0 | 40 | 0 | 0 | 0 | 860
0 | 0 | 0 | 61 | 0 | 39 | 0 | 0 | 0 | 850
0 | 0 | 0 | 63 | 0 | 37 | 0 | 0 | 0 | 843
0 | 0 | 0 | 65 | 0 | 35 | 0 | 0 | 0 | 828
0 | 0 | 0 | 67 | 0 | 33 | 0 | 0 | 0 | 818
0 | 0 | 0 | 69 | 0 | 31 | 0 | 0 | 0 | 812
0 | 0 | 0 | 70 | 0 | 30 | 0 | 0 | 0 | 807
0 | 20 | 0 | 0 | 0 | 0 | 0 | 80 | 0 | 502
0 | 14.28571 | 0 | 0 | 28.57143 | 0 | 0 | 57.14286 | 0 | 601
0 | 14.28571 | 0 | 28.57143 | 0 | 0 | 0 | 57.14286 | 0 | 605
0 | 21.42857 | 0 | 21.42857 | 0 | 0 | 0 | 57.14286 | 0 | 550
50 | 0 | 0 | 0 | 0 | 0 | 0 | 0 | 50 | 339
55 | 0 | 0 | 0 | 0 | 0 | 0 | 0 | 45 | 330
60 | 0 | 0 | 0 | 0 | 0 | 0 | 0 | 40 | 324
35.56374 | 0 | 0 | 0 | 0 | 3.590536 | 0 | 60.84572 | 0 | 480
0 | 0 | 19.59 | 9.88 | 1.01 | 1.27 | 0 | 68.25 | 0 | 663
0 | 0 | 0 | 0 | 30 | 10 | 0 | 0 | 60 | 579
0 | 0 | 0 | 0 | 50 | 0 | 0 | 0 | 50 | 532
0 | 0 | 0 | 0 | 40 | 5 | 0 | 0 | 55 | 553
0 | 0 | 0 | 0 | 20 | 15 | 0 | 0 | 65 | 603
0 | 0 | 0 | 0 | 10 | 20 | 0 | 0 | 70 | 629
0 | 16.66667 | 0 | 33.33333 | 0 | 0 | 0 | 50 | 0 | 577
0 | 4.034672 | 3.675777 | 0 | 0 | 2.201002 | 18.69599 | 71.39256 | 0 | 518
0 | 13.0294 | 0.2521489 | 9.106263 | 5.009057 | 0.7570726 | 0 | 71.84606 | 0 | 525
0 | 0 | 0 | 50 | 0 | 0 | 0 | 0 | 50 | 510
0 | 2.5 | 2.5 | 28 | 10 | 6 | 0 | 51 | 0 | 721
0 | 12.64386 | 0.6399531 | 8.599689 | 4.486931 | 1.182429 | 0 | 72.23574 | 0 | 552
0 | 13.13263 | 0.470094 | 7.571514 | 6.05121 | 1.090218 | 0 | 71.68433 | 0 | 605
0 | 4.95581 | 0 | 1.095471 | 1.52418 | 1.807485 | 8.823755 | 81.7933 | 0 | 550
0 | 13.3417 | 0.01881118 | 10.11139 | 5.861853 | 0.3475708 | 0 | 70.08997 | 0 | 546
0 | 11.9904 | 0.5015284 | 11.9886 | 0 | 1.49692 | 0 | 73.91866 | 0 | 565
0 | 11.99169 | 0.4963237 | 7.994966 | 3.985522 | 1.499021 | 0 | 73.92966 | 0 | 547
0 | 12.03938 | 0.49945 | 4.003602 | 8.008371 | 1.50689 | 0 | 73.84016 | 0 | 548
35 | 0 | 0 | 0 | 0 | 0 | 65 | 0 | 0 | 450
0 | 35 | 0 | 0 | 0 | 0 | 65 | 0 | 0 | 390
0 | 0 | 0 | 35 | 0 | 0 | 65 | 0 | 0 | 608
0 | 4.5 | 0 | 0 | 0 | 0 | 33 | 62.5 | 0 | 403
0 | 8.5 | 0 | 0 | 0 | 0 | 28.2 | 63.3 | 0 | 455
0 | 15.8 | 0 | 0 | 0 | 0 | 24.8 | 59.4 | 0 | 550
0 | 19.9 | 0 | 0 | 0 | 0 | 18.6 | 61.5 | 0 | 577
0 | 24.8 | 0 | 0 | 0 | 0 | 15.8 | 59.4 | 0 | 548
0 | 29.9 | 0 | 0 | 0 | 0 | 8.9 | 61.2 | 0 | 497
0 | 0 | 7.4 | 0 | 0 | 0 | 30.6 | 62 | 0 | 439
0 | 0 | 11.8 | 0 | 0 | 0 | 26.1 | 62.1 | 0 | 531
0 | 0 | 14.5 | 0 | 0 | 0 | 20.8 | 64.7 | 0 | 623
0 | 0 | 18.5 | 0 | 0 | 0 | 20 | 61.5 | 0 | 647
0 | 0 | 23.3 | 0 | 0 | 0 | 10.6 | 66.1 | 0 | 549
0 | 0 | 30 | 0 | 0 | 0 | 5 | 65 | 0 | 460
0 | 0 | 35 | 0 | 0 | 0 | 5 | 60 | 0 | 440
0 | 0 | 40 | 0 | 0 | 0 | 0 | 60 | 0 | 478
0 | 15 | 5 | 0 | 0 | 0 | 20 | 60 | 0 | 554
0 | 10 | 10 | 0 | 0 | 0 | 20 | 60 | 0 | 566
0 | 5 | 15 | 0 | 0 | 0 | 20 | 60 | 0 | 591
0 | 50 | 0 | 0 | 0 | 0 | 0 | 0 | 50 | 270
0 | 2.5 | 0 | 30 | 0 | 0 | 0 | 67.5 | 0 | 645
0 | 2.451221 | 0 | 29.41465 | 0.2157074 | 0.5196587 | 0 | 66.18295 | 0.9118541 | 652
0 | 2.404309 | 0 | 28.8517 | 0.4231583 | 1.019427 | 0 | 64.91634 | 1.788806 | 660
0 | 10 | 0 | 30 | 0 | 0 | 0 | 60 | 0 | 560
0 | 9.90295 | 0 | 29.70885 | 0.1089325 | 0.2574767 | 0 | 59.41771 | 0.4555357 | 567
0 | 9.80873 | 0 | 29.42619 | 0.2157921 | 0.510054 | 0 | 58.85238 | 0.8925945 | 577
0 | 9.716285 | 0 | 29.14885 | 0.3206374 | 0.7578702 | 0 | 58.29771 | 1.321415 | 582
0 | 9.62464 | 0 | 28.87392 | 0.4234841 | 1.000962 | 0 | 57.74784 | 1.751684 | 586
0 | 16.67 | 0 | 33.33 | 0 | 0 | 0 | 50 | 0 | 572
0 | 16.49189 | 0 | 32.97388 | 0.1187178 | 0.2869014 | 0 | 49.46576 | 0.4946577 | 580
0 | 16.31594 | 0 | 32.6221 | 0.2349026 | 0.5676813 | 0 | 48.93804 | 0.9885485 | 584
0 | 16.14528 | 0 | 32.28087 | 0.3486683 | 0.8426149 | 0 | 48.42615 | 1.46247 | 592
0 | 15.97661 | 0 | 31.94365 | 0.4600345 | 1.11175 | 0 | 47.92026 | 1.935978 | 600
0 | 22 | 0 | 33 | 0 | 0 | 0 | 45 | 0 | 580
0 | 21.53485 | 0 | 32.30227 | 0.2349256 | 0.5677369 | 0 | 44.04855 | 0.9788567 | 594
0 | 21.08896 | 0 | 31.63344 | 0.4601227 | 1.111963 | 0 | 43.13651 | 1.917178 | 612
0 | 25 | 0 | 0 | 0 | 0 | 25 | 50 | 0 | 550
0 | 33.33333 | 0 | 0 | 0 | 0 | 33.33333 | 33.33333 | 0 | 475
0 | 66.66666 | 0 | 0 | 0 | 0 | 33.33333 | 0 | 0 | 453
0 | 4.260079 | 2.69471 | 0.3980536 | 0.07911867 | 7.762433 | 0 | 84.1307 | 0 | 690
0 | 3.986324 | 0 | 0 | 0 | 1.211578 | 11.5336 | 83.2685 | 0 | 520
0 | 40 | 0 | 0 | 0 | 0 | 0 | 0 | 60 | 208
0 | 50 | 0 | 0 | 0 | 0 | 0 | 0 | 50 | 292
0 | 60 | 0 | 0 | 0 | 0 | 0 | 0 | 40 | 279
0 | 25 | 0 | 0 | 5 | 0 | 69 | 0 | 0 | 470
0 | 20 | 0 | 0 | 10 | 0 | 69 | 0 | 0 | 485
0 | 18 | 0 | 0 | 12 | 0 | 69 | 0 | 0 | 497
0 | 15 | 0 | 0 | 15 | 0 | 69 | 0 | 0 | 515
0 | 13 | 0 | 0 | 17 | 0 | 69 | 0 | 0 | 534
0 | 0 | 0 | 0 | 0 | 0 | 100 | 0 | 0 | 258
0 | 0 | 0 | 50 | 0 | 20 | 30 | 0 | 0 | 592
0 | 3.300006 | 0.3947878 | 0 | 0 | 1.458884 | 11.39514 | 83.45118 | 0 | 530
0 | 8.048247 | 2.998698 | 9.966954 | 6.560963 | 0.7662585 | 0 | 71.31747 | 0 | 612
0 | 13.48182 | 0.6336247 | 9.578978 | 3.702134 | 0.5853682 | 0 | 72.01808 | 0 | 550
0 | 1.524701 | 10.0322 | 7.976418 | 7.502849 | 3.027598 | 0 | 69.93623 | 0 | 641
0 | 1.526467 | 10.51253 | 6.973391 | 5.946636 | 1.979497 | 0 | 73.06148 | 0 | 635
0 | 2.487282 | 9.478515 | 5.956257 | 4.940457 | 4.976794 | 0 | 72.1607 | 0 | 655
0 | 2.961697 | 7.996522 | 7.449768 | 7.067189 | 3.973116 | 0 | 70.05632 | 0 | 636
0 | 2.976534 | 9.522339 | 7.033326 | 6.944758 | 4.492148 | 0 | 69.0309 | 0 | 616
0 | 2.48219 | 9.527161 | 7.544387 | 7.475036 | 5.9725 | 0 | 66.99873 | 0 | 641
0 | 1.009947 | 9.967846 | 7.032265 | 8.075945 | 1.227827 | 0 | 72.19627 | 0 | 629
0 | 1.960063 | 9.978046 | 2.964464 | 7.931918 | 5.016667 | 0 | 72.14884 | 0 | 634
0 | 0 | 12.02749 | 7.002234 | 6.069121 | 3.977406 | 0 | 70.92374 | 0 | 667
0 | 2.951346 | 8.303392 | 9.78583 | 2.973496 | 3.402465 | 0 | 71.59615 | 0 | 645
0 | 2.554716 | 9.009882 | 3.953001 | 8.014278 | 4.472433 | 0 | 71.99568 | 0 | 636
0 | 13.45285 | 0.3161315 | 10.08941 | 3.694178 | 0.5841104 | 0 | 71.86332 | 0 | 550
0 | 13.36336 | 1.065207 | 1.008504 | 3.998306 | 2.015877 | 0 | 78.54874 | 0 | 515
0 | 13.3912 | 1.067427 | 1.010606 | 4.006637 | 2.020077 | 1.312933 | 77.19111 | 0 | 525
0 | 13.41916 | 1.069656 | 1.012716 | 4.015003 | 2.024295 | 2.631349 | 75.82781 | 0 | 535
0 | 5.028618 | 3.970467 | 8.003269 | 4.949033 | 5.013041 | 0 | 73.03558 | 0 | 645
0 | 4.972669 | 5.008024 | 6.954107 | 4.057499 | 4.996746 | 0 | 74.01095 | 0 | 635
0 | 4.969758 | 5.005092 | 6.053257 | 5.458821 | 5.487037 | 0 | 73.02603 | 0 | 647
0 | 4.004126 | 5.005794 | 7.96593 | 6.003493 | 4.016062 | 0 | 73.0046 | 0 | 651
0 | 6.022639 | 0.9906917 | 11.98162 | 6.019936 | 7.993107 | 0 | 66.992 | 0 | 656
0 | 2.022252 | 4.989744 | 11.95764 | 6.064034 | 6.023379 | 0 | 68.94296 | 0 | 676
0 | 5.996684 | 2.993281 | 11.99855 | 0 | 7.981704 | 0 | 71.02979 | 0 | 641
0 | 5.996642 | 1.003134 | 12.01977 | 2.031848 | 7.969931 | 0 | 70.97868 | 0 | 649
0 | 6.715266 | 0 | 11.78784 | 5.16327 | 5.942897 | 0 | 70.39073 | 0 | 642
0 | 6.051046 | 0.9790471 | 9.976962 | 5.949177 | 6.02989 | 0 | 71.01388 | 0 | 649
0 | 3.961262 | 1.04257 | 12.03989 | 5.939227 | 6.019804 | 0 | 70.99725 | 0 | 667
0 | 5.958906 | 1.028415 | 11.98439 | 6.008808 | 3.978508 | 0 | 71.04098 | 0 | 640
0 | 1.044976 | 6.87572 | 11.3185 | 4.820804 | 8.892898 | 0 | 67.0471 | 0 | 690
0 | 0 | 7.002842 | 11.98289 | 5.965339 | 1.99527 | 0 | 73.05366 | 0 | 675
0 | 4.44463 | 1.039812 | 9.933922 | 5.923513 | 5.40349 | 0 | 73.25463 | 0 | 661
0 | 1.972989 | 2.985824 | 11.99344 | 6.06801 | 4.017706 | 0 | 72.96203 | 0 | 673
0 | 5.96925 | 1.094588 | 9.950251 | 6.019239 | 3.985414 | 0 | 72.98126 | 0 | 641
0 | 3.424806 | 1.030148 | 12.00458 | 6.018933 | 4.342097 | 0 | 73.17943 | 0 | 666
0 | 2.945202 | 4.909295 | 12.58659 | 7.397442 | 2.387056 | 0 | 69.77441 | 0 | 655
0 | 13.45285 | 0.3161315 | 10.08941 | 3.694178 | 0.5841104 | 0 | 71.86332 | 0 | 550
0 | 3.851245 | 3.903785 | 6.557383 | 6.082396 | 10.56634 | 0 | 69.03885 | 0 | 716
0 | 4.506993 | 4.518864 | 8.420777 | 0 | 12.26321 | 0 | 70.29015 | 0 | 736
0 | 4.958123 | 4.928213 | 0 | 7.786681 | 12.2479 | 0 | 70.07909 | 0 | 746
0 | 16 | 23.5 | 0 | 0 | 7.5 | 8 | 0 | 45 | 368
0 | 19.78022 | 19.78022 | 0 | 0 | 7.492507 | 7.992008 | 0 | 44.95504 | 382
0 | 23.5 | 16 | 0 | 0 | 7.5 | 8 | 0 | 45 | 394
0 | 23 | 16.5 | 0 | 0 | 10 | 5.5 | 0 | 45 | 415
0 | 16.5 | 20 | 0 | 3 | 7.5 | 8 | 0 | 45 | 422
0 | 16 | 19.5 | 4 | 0 | 7.5 | 8 | 0 | 45 | 415
0 | 20 | 16 | 4 | 0 | 12 | 8 | 0 | 40 | 435
0 | 17.71872 | 10.85271 | 4.429679 | 0 | 8.305648 | 8.859358 | 0 | 49.83389 | 401
0 | 15.18987 | 15.18987 | 0 | 0 | 8.63061 | 9.205984 | 0 | 51.78366 | 388
0 | 0 | 0 | 0 | 14 | 11 | 10 | 65 | 0 | 726
0 | 0 | 0 | 14 | 0 | 11 | 10 | 65 | 0 | 713
50 | 0 | 0 | 0 | 0 | 0 | 50 | 0 | 0 | 420
45 | 0 | 0 | 0 | 5 | 0 | 50 | 0 | 0 | 424
40 | 0 | 0 | 0 | 10 | 0 | 50 | 0 | 0 | 434
37.5 | 0 | 0 | 0 | 12.5 | 0 | 50 | 0 | 0 | 439
33.5 | 0 | 0 | 0 | 16.5 | 0 | 50 | 0 | 0 | 452
25 | 0 | 0 | 0 | 25 | 0 | 50 | 0 | 0 | 483
16.5 | 0 | 0 | 0 | 33.5 | 0 | 50 | 0 | 0 | 514
12.5 | 0 | 0 | 0 | 37.5 | 0 | 50 | 0 | 0 | 541
5 | 0 | 0 | 0 | 45 | 0 | 50 | 0 | 0 | 590
0 | 0 | 0 | 0 | 50 | 0 | 50 | 0 | 0 | 646
0 | 14.1908 | 0.3154473 | 7.100292 | 6.192786 | 1.049123 | 0 | 71.11434 | 0 | 525
0 | 0 | 0 | 27.40019 | 0 | 4.169496 | 0 | 68.43031 | 0 | 790
0 | 0 | 0 | 31.95789 | 0 | 4.156587 | 0 | 63.88552 | 0 | 790
0 | 0 | 0 | 35.9622 | 0 | 4.145246 | 0 | 59.89256 | 0 | 785
0 | 0 | 0 | 39.42194 | 0 | 4.135447 | 0 | 56.44262 | 0 | 785
0 | 0 | 0 | 42.65713 | 0 | 4.126284 | 0 | 53.21659 | 0 | 780
0 | 0 | 0 | 45.46322 | 0 | 4.118336 | 0 | 50.41845 | 0 | 775
0 | 0 | 1.265765 | 35.507 | 0 | 4.092777 | 0 | 59.13446 | 0 | 780
0 | 0 | 2.499886 | 35.06318 | 0 | 4.041619 | 0 | 58.39531 | 0 | 775
0 | 0 | 3.703537 | 34.63032 | 0 | 3.991725 | 0 | 57.67441 | 0 | 770
0 | 2.930319 | 0 | 33.4666 | 0 | 4.156239 | 0 | 59.44684 | 0 | 735
0 | 8.845513 | 0 | 27.15669 | 0 | 4.182032 | 0 | 59.81577 | 0 | 700
0 | 5.878767 | 0 | 30.3214 | 0 | 4.169096 | 0 | 59.63073 | 0 | 720
0 | 0 | 1.947606 | 33.80541 | 0 | 4.198315 | 0 | 60.04867 | 0 | 780
0 | 0 | 3.947473 | 30.94357 | 0 | 4.254642 | 0 | 60.85431 | 0 | 780
0 | 0 | 6.001731 | 28.00390625 | 0 | 4.3125 | 0 | 61.68186 | 0 | 780
0 | 0 | 0 | 34.91666 | 0 | 4.200812 | 0 | 60.08438 | 0 | 780
0 | 0 | 20 | 0 | 0 | 0 | 80 | 0 | 0 | 413
0 | 0 | 0 | 0 | 0 | 18 | 0 | 0 | 82 | 600
0 | 0 | 0 | 0 | 0 | 15 | 3 | 0 | 82 | 564
0 | 0 | 0 | 0 | 0 | 12 | 6 | 0 | 82 | 560
0 | 0 | 0 | 0 | 0 | 9 | 9 | 0 | 82 | 555
0 | 0 | 0 | 0 | 0 | 5 | 13 | 0 | 82 | 554
0 | 0 | 0 | 0 | 0 | 0 | 18 | 0 | 82 | 542
0 | 24.3 | 0 | 26.9 | 0 | 0 | 0 | 46.2 | 2.6 | 543
0 | 20 | 0 | 0 | 0 | 0 | 80 | 0 | 0 | 428
0 | 0 | 0 | 50 | 0 | 0 | 0 | 50 | 0 | 788
0 | 0 | 0 | 50.3 | 0 | 8.2 | 0 | 41.5 | 0 | 801
0 | 0 | 0 | 48 | 0 | 10 | 0 | 42 | 0 | 820
0 | 0 | 0 | 43.5 | 0 | 12.5 | 0 | 44 | 0 | 810
0 | 0 | 0 | 50.1 | 0 | 24.8 | 0 | 25.1 | 0 | 850
0 | 0 | 0 | 36.7 | 0 | 27.1 | 0 | 36.2 | 0 | 850
0 | 0 | 0 | 39.1 | 0 | 30.1 | 0 | 30.8 | 0 | 860
10 | 0 | 0 | 0 | 0 | 0 | 90 | 0 | 0 | 368
15 | 0 | 0 | 0 | 0 | 0 | 85 | 0 | 0 | 424
20 | 0 | 0 | 0 | 0 | 0 | 80 | 0 | 0 | 475
25 | 0 | 0 | 0 | 0 | 0 | 75 | 0 | 0 | 489
30 | 0 | 0 | 0 | 0 | 0 | 70 | 0 | 0 | 491
50 | 0 | 0 | 0 | 0 | 0 | 50 | 0 | 0 | 389
0 | 0 | 0 | 0 | 22.10581 | 22.26017 | 0 | 55.63402 | 0 | 810
0 | 0 | 0 | 5.497403 | 22.94638 | 15.1175 | 0 | 56.43871 | 0 | 764
0 | 4.838493 | 0 | 48.12923 | 0 | 0 | 0 | 44.91959 | 2.112689 | 680
0 | 29.7894 | 0 | 21.9496 | 0 | 0 | 0 | 46.09312 | 2.167884 | 520
0 | 4.926336 | 0 | 21.77912 | 0 | 0 | 0 | 71.14349 | 2.151045 | 650
0 | 13.00979 | 0 | 39.55553 | 0 | 0 | 0 | 45.30391 | 2.130765 | 600
0 | 21.34225 | 0 | 30.81274 | 0 | 0 | 0 | 45.69582 | 2.149198 | 555
0 | 4.867412 | 0 | 39.45438 | 0 | 0 | 0 | 53.55288 | 2.125317 | 695
0 | 4.89675 | 0 | 30.65402 | 0 | 0 | 0 | 62.3111 | 2.138127 | 675
0 | 21.46967 | 0 | 21.89033 | 0 | 0 | 0 | 54.47796 | 2.16203 | 570
0 | 13.15777 | 0 | 21.83556 | 0 | 0 | 0 | 62.85006 | 2.15662 | 600
0 | 13.09057 | 0 | 30.75039 | 0 | 0 | 0 | 54.01343 | 2.145606 | 640
0 | 5.000251 | 0 | 44.21179 | 0 | 0 | 0 | 46.42132 | 4.36664 | 700
0 | 25.53882 | 0 | 22.5812 | 0 | 0 | 0 | 47.41945 | 4.460529 | 590
0 | 5.075068 | 0 | 22.43666 | 0 | 0 | 0 | 68.0563 | 4.431976 | 620
0 | 11.7429 | 0 | 37.11065 | 0 | 0 | 0 | 46.749 | 4.397463 | 680
0 | 18.60209 | 0 | 29.88675 | 0 | 0 | 0 | 47.08234 | 4.428819 | 600
0 | 5.024919 | 0 | 37.03232 | 0 | 0 | 0 | 53.55458 | 4.388182 | 680
0 | 5.049907 | 0 | 29.75978 | 0 | 0 | 0 | 60.78031 | 4.410003 | 730
0 | 18.69517 | 0 | 22.53286 | 0 | 0 | 0 | 54.32098 | 4.45098 | 595
0 | 11.86034 | 0 | 22.48458 | 0 | 0 | 0 | 61.21363 | 4.441443 | 610
0 | 11.81146 | 0 | 29.82602 | 0 | 0 | 0 | 53.93938 | 4.423138 | 630
0 | 4 | 0 | 0 | 0 | 1 | 21 | 74 | 0 | 442
0 | 16 | 0 | 10 | 0 | 0 | 0 | 74 | 0 | 532
0 | 16 | 0 | 0 | 0 | 0 | 10 | 74 | 0 | 553
0 | 0 | 6.789916 | 0 | 0 | 0 | 18.37349 | 74.51331 | 0 | 481
0 | 19.71939 | 0 | 0 | 0 | 0 | 8.777531 | 71.1942 | 0 | 504
25.14338 | 0 | 0 | 0 | 0 | 0 | 74.85662 | 0 | 0 | 497
26.83325 | 0 | 0 | 0 | 0 | 0 | 73.16675 | 0 | 0 | 497
28.81152 | 0 | 0 | 0 | 0 | 0 | 71.18848 | 0 | 0 | 497
29.94134 | 0 | 0 | 0 | 0 | 0 | 70.05866 | 0 | 0 | 498
31.21139 | 0 | 0 | 0 | 0 | 0 | 68.78861 | 0 | 0 | 502
34.44197 | 0 | 0 | 0 | 0 | 0 | 65.55804 | 0 | 0 | 500
36.22375 | 0 | 0 | 0 | 0 | 0 | 63.77625 | 0 | 0 | 493
37.96098 | 0 | 0 | 0 | 0 | 0 | 62.03902 | 0 | 0 | 488
38.38853 | 0 | 0 | 0 | 0 | 0 | 61.61148 | 0 | 0 | 489
0 | 21.15 | 0 | 0 | 0 | 0 | 0 | 78.85 | 0 | 480
0 | 22.5 | 0 | 0 | 0 | 12.6 | 6.2 | 58.7 | 0 | 550
0 | 24.4 | 0 | 0 | 0 | 25.6 | 11.6 | 38.4 | 0 | 565
0 | 0 | 0 | 0 | 0 | 25 | 0 | 0 | 75 | 814
0 | 0 | 0 | 0 | 0 | 30 | 0 | 0 | 70 | 754
0 | 20 | 0 | 0 | 0 | 20 | 0 | 0 | 60 | 480
15 | 15 | 0 | 0 | 0 | 4 | 10 | 0 | 56 | 363
12.75 | 12.75 | 0 | 0 | 15 | 3.4 | 8.5 | 0 | 47.6 | 402
12.75 | 12.75 | 0 | 15 | 0 | 3.4 | 8.5 | 0 | 47.6 | 396
0 | 14 | 0 | 13 | 0 | 0 | 0 | 73 | 0 | 555
20 | 15 | 0 | 0 | 0 | 5 | 0 | 60 | 0 | 390
25 | 0 | 0 | 0 | 0 | 10 | 0 | 65 | 0 | 500
0 | 25 | 0 | 0 | 0 | 10 | 0 | 65 | 0 | 540
14.95812 | 0 | 0 | 0 | 0 | 0 | 84.76266 | 0 | 0 | 404
14.96857 | 0 | 0 | 0 | 0 | 0 | 84.82188 | 0 | 0 | 407
14.98352 | 0 | 0 | 0 | 0 | 0 | 84.9066 | 0 | 0 | 415
0 | 33.05085 | 0 | 0 | 0 | 0 | 66.10169 | 0 | 0 | 474
0 | 24.84076 | 0 | 0 | 0 | 0 | 74.52229 | 0 | 0 | 464
0 | 19.89796 | 0 | 0 | 0 | 0 | 79.59184 | 0 | 0 | 452
0 | 35 | 0 | 0 | 0 | 5 | 0 | 0 | 60 | 320
0 | 30 | 0 | 0 | 0 | 10 | 0 | 0 | 60 | 340
0 | 20 | 0 | 0 | 0 | 20 | 0 | 0 | 60 | 472
23.06961 | 0 | 0 | 0 | 0 | 5.408737 | 0 | 71.13313 | 0.3885193 | 490
22.89174 | 0 | 0 | 0 | 0 | 5.367033 | 0 | 70.58466 | 1.156571 | 500
22.71658 | 0 | 0 | 0 | 0 | 5.325967 | 0 | 70.04459 | 1.912869 | 490
22.63 | 0 | 0 | 0 | 0 | 5.305669 | 0 | 69.77763 | 2.286695 | 500
22.54408 | 0 | 0 | 0 | 0 | 5.285525 | 0 | 69.51271 | 2.657682 | 500
0 | 4.789654 | 2.877446 | 0 | 0 | 7.911614 | 0 | 84.42129 | 0 | 856
0 | 5.043867 | 3.186005 | 0 | 0 | 5.089562 | 0 | 86.68056 | 0 | 636
0 | 4.983207 | 2.743522 | 0 | 0 | 6.985541 | 0 | 85.28773 | 0 | 725
0 | 4.716338 | 2.965327 | 0 | 0 | 8.855558 | 0 | 83.46278 | 0 | 894
0 | 4.942501 | 2.975288 | 0 | 0 | 10.29162 | 0 | 81.7906 | 0 | 885
0 | 9.429638 | 3.03331 | 0 | 0 | 7.451559 | 0 | 80.08549 | 0 | 595
0 | 13.3818 | 2.593702 | 0 | 0 | 6.873217 | 0 | 77.15128 | 0 | 565
0 | 24.41704 | 2.324426 | 0 | 0 | 6.379041 | 0 | 66.87949 | 0 | 501
0 | 4.652215 | 6.400393 | 0 | 0 | 7.583993 | 0 | 81.3634 | 0 | 639
0 | 4.601095 | 9.786316 | 0 | 0 | 7.02466 | 0 | 78.58793 | 0 | 589
0 | 4.189552 | 16.24964 | 0 | 0 | 6.433747 | 0 | 73.12706 | 0 | 544
10.09193 | 4.269761 | 2.874746 | 0 | 0 | 7.786344 | 0 | 74.97721 | 0 | 513
17.98814 | 3.959173 | 2.481001 | 0 | 0 | 6.53234 | 0 | 69.03934 | 0 | 482
35.43245 | 3.16656 | 1.864209 | 0 | 0 | 4.609505 | 0 | 54.92728 | 0 | 443
0 | 5.016213 | 2.870053 | 0 | 0 | 7.689267 | 0 | 83.46515 | 0 | 714
0 | 4.502463 | 2.633354 | 0 | 7.539203 | 7.2984 | 0 | 78.02658 | 0 | 783
0 | 4.128877 | 2.587345 | 0 | 14.21026 | 6.872097 | 0 | 72.20142 | 0 | 773
0 | 3.529839 | 2.261438 | 0 | 28.56886 | 5.081859 | 0 | 60.558 | 0 | 753
0 | 4.55337 | 2.723654 | 5.947574 | 0 | 7.674478 | 0 | 79.10093 | 0 | 744
0 | 4.411867 | 2.632875 | 10.99973 | 0 | 7.234702 | 0 | 74.72083 | 0 | 724
0 | 3.937674 | 2.325171 | 22.76468 | 0 | 5.462279 | 0 | 65.51019 | 0 | 723
0 | 4.872625 | 2.992343 | 0 | 0 | 7.700963 | 0 | 83.65952 | 0 | 890
0 | 4.899544 | 2.675063 | 0 | 0 | 7.477365 | 4.083376 | 80.86465 | 0 | 684
0 | 4.41416 | 2.766117 | 0 | 0 | 7.410809 | 8.327175 | 77.08175 | 0 | 638
0 | 4.627006 | 2.761263 | 0 | 0 | 7.522084 | 0 | 82.69342 | 2.396223 | 795
0 | 4.194561 | 2.687301 | 0 | 0 | 7.58211 | 0 | 80.95723 | 4.578804 | 762
0 | 0 | 0 | 0 | 0 | 0 | 100 | 0 | 0 | 250
0 | 5 | 0 | 0 | 0 | 0 | 95 | 0 | 0 | 300
0 | 10 | 0 | 0 | 0 | 0 | 90 | 0 | 0 | 347
0 | 15 | 0 | 0 | 0 | 0 | 85 | 0 | 0 | 390
0 | 20 | 0 | 0 | 0 | 0 | 80 | 0 | 0 | 444
0 | 25 | 0 | 0 | 0 | 0 | 75 | 0 | 0 | 458
0 | 30 | 0 | 0 | 0 | 0 | 70 | 0 | 0 | 464
0 | 35 | 0 | 0 | 0 | 0 | 65 | 0 | 0 | 450
0 | 43.68932 | 0 | 0 | 0 | 2.912621 | 53.39806 | 0 | 0 | 398
0 | 70 | 0 | 0 | 0 | 0 | 30 | 0 | 0 | 223
0 | 5 | 0 | 0 | 0 | 1 | 12 | 82 | 0 | 530
0 | 0 | 0 | 0 | 25 | 10 | 0 | 10 | 55 | 637
5.403686 | 0 | 5.828241 | 0 | 0 | 5.701094 | 19.48207 | 63.4223 | 0 | 487
5.387882 | 0 | 5.811196 | 0 | 0 | 5.68442 | 19.42509 | 63.23682 | 0 | 497
33.32735 | 0 | 0 | 0 | 0 | 0 | 0 | 66.67265 | 0 | 450
33.09411 | 0 | 0 | 0 | 0 | 0 | 0 | 66.20605 | 0.6998289 | 450
32.97872 | 0 | 0 | 0 | 0 | 0 | 0 | 65.9752 | 1.046083 | 450
32.86412 | 0 | 0 | 0 | 0 | 0 | 0 | 65.74595 | 1.389931 | 450
32.75032 | 0 | 0 | 0 | 0 | 0 | 0 | 65.51828 | 1.731397 | 450
32.6373 | 0 | 0 | 0 | 0 | 0 | 0 | 65.29219 | 2.070507 | 450
32.52507 | 0 | 0 | 0 | 0 | 0 | 0 | 65.06765 | 2.407284 | 450
0 | 20 | 0 | 0 | 0 | 0 | 40 | 40 | 0 | 523
0 | 5 | 0 | 20 | 5 | 0 | 0 | 0 | 70 | 420
0 | 0 | 0 | 0 | 34.40609 | 11.813 | 0 | 53.78091 | 0 | 804
0 | 0 | 0 | 0 | 29.33279 | 10.07961 | 0 | 60.58761 | 0 | 816
0 | 0 | 0 | 0 | 27.35294 | 12.31001 | 0 | 60.33705 | 0 | 794
0 | 0 | 0 | 0 | 32.1491 | 18.23593 | 0 | 49.61497 | 0 | 807
0 | 0 | 0 | 0 | 21.75483 | 14.6427 | 0 | 63.60247 | 0 | 866
0 | 0 | 0 | 0 | 49.48811 | 0.01486867 | 0 | 50.49703 | 0 | 783
0 | 13.62662 | 0 | 12.90915 | 0.1496759 | 0.5916556 | 0 | 72.2896 | 0 | 550
0 | 0 | 0 | 0 | 0 | 0 | 0 | 99.47255 | 0 | 1044
0 | 41 | 0 | 0 | 0 | 20.5 | 0 | 0 | 38.5 | 409
33.33333 | 0 | 0 | 0 | 0 | 0 | 0 | 66.66666 | 0 | 454
0 | 0 | 0 | 0 | 42.7 | 14.1 | 0 | 43.2 | 0 | 770
0 | 0 | 50 | 0 | 0 | 0 | 0 | 0 | 50 | 228
0 | 0 | 36 | 0 | 0 | 6.8 | 0 | 1.7 | 55.5 | 318
0 | 0 | 28.65731 | 0 | 0 | 10.12024 | 0 | 4.208416 | 57.01403 | 442
0 | 0 | 25 | 0 | 0 | 12.5 | 0 | 0 | 62.5 | 494
0 | 0 | 18.8 | 0 | 0 | 16.2 | 0 | 3.4 | 61.6 | 535
0 | 0 | 6.704022 | 0 | 0 | 26.11567 | 0 | 0.6403842 | 66.53992 | 657
0 | 0 | 0 | 0 | 50 | 0 | 0 | 0 | 50 | 565
0 | 0 | 0 | 0 | 38.6 | 7.6 | 0 | 1.9 | 51.9 | 608
0 | 0 | 0 | 0 | 26.1 | 12.7 | 0 | 3.2 | 58 | 652
0 | 0 | 0 | 0 | 25 | 12.5 | 0 | 0 | 62.5 | 675
0 | 0 | 0 | 0 | 17 | 17.8 | 0 | 4 | 61.2 | 708
0 | 0 | 0 | 0 | 8.782435 | 21.75649 | 0 | 3.692615 | 65.76846 | 758
33 | 0 | 0 | 0 | 0 | 0 | 0 | 67 | 0 | 462
30 | 0 | 0 | 0 | 0 | 3 | 0 | 67 | 0 | 466
27 | 0 | 0 | 0 | 0 | 6 | 0 | 67 | 0 | 484
24 | 0 | 0 | 0 | 0 | 9 | 0 | 67 | 0 | 530
21 | 0 | 0 | 0 | 0 | 12 | 0 | 67 | 0 | 557
18 | 0 | 0 | 0 | 0 | 15 | 0 | 67 | 0 | 605
16.5 | 0 | 0 | 0 | 0 | 16.5 | 0 | 67 | 0 | 680
15 | 0 | 0 | 0 | 0 | 18 | 0 | 67 | 0 | 773
14 | 0 | 0 | 0 | 0 | 19 | 0 | 67 | 0 | 779
13 | 0 | 0 | 0 | 0 | 20 | 0 | 67 | 0 | 782
0 | 15.38462 | 0 | 0 | 15.38462 | 0 | 69.23077 | 0 | 0 | 483
0 | 15.38462 | 0 | 15.38462 | 0 | 0 | 69.23077 | 0 | 0 | 501
23.1326 | 0 | 0 | 13.28256 | 0 | 0 | 0 | 63.58484 | 0 | 535
70 | 0 | 0 | 0 | 0 | 30 | 0 | 0 | 0 | 395
83.3 | 0 | 0 | 0 | 0 | 16.7 | 0 | 0 | 0 | 300
0 | 0 | 0 | 50 | 0 | 0 | 25 | 0 | 25 | 605
0 | 28.57143 | 0 | 0 | 0 | 0 | 0 | 71.42857 | 0 | 468
0 | 37.5 | 0 | 0 | 0 | 0 | 0 | 62.5 | 0 | 448
0 | 44.44445 | 0 | 0 | 0 | 0 | 0 | 55.55556 | 0 | 415
0 | 50 | 0 | 0 | 0 | 0 | 0 | 50 | 0 | 388
0 | 54.54546 | 0 | 0 | 0 | 0 | 0 | 45.45454 | 0 | 421
0 | 58.33333 | 0 | 0 | 0 | 0 | 0 | 41.66667 | 0 | 391
0 | 61.53846 | 0 | 0 | 0 | 0 | 0 | 38.46154 | 0 | 353
0 | 64.28571 | 0 | 0 | 0 | 0 | 0 | 35.71429 | 0 | 346
0 | 66.66666 | 0 | 0 | 0 | 0 | 0 | 33.33333 | 0 | 326
0 | 68.75 | 0 | 0 | 0 | 0 | 0 | 31.25 | 0 | 306
0 | 70.58823 | 0 | 0 | 0 | 0 | 0 | 29.41176 | 0 | 291
0 | 12.63459 | 0.4442216 | 8.740979 | 5.487612 | 1.172543 | 0 | 71.33329 | 0 | 555
25 | 25 | 0 | 0 | 0 | 4 | 0 | 0 | 46 | 300
0 | 10.01166 | 0 | 0 | 0 | 0 | 0 | 89.98834 | 0 | 509
0 | 14.85306 | 0 | 0 | 0 | 0 | 0 | 85.14693 | 0 | 498
0 | 17.05629 | 0 | 0 | 0 | 0 | 0 | 82.94371 | 0 | 489
0 | 19.63566 | 0 | 0 | 0 | 0 | 0 | 80.36433 | 0 | 485
0 | 0 | 0 | 0 | 0 | 0 | 100 | 0 | 0 | 256
0 | 12.18728 | 0 | 11.07204 | 0 | 0 | 0 | 76.74068 | 0 | 570
0 | 12.2 | 0 | 11.48 | 0 | 0 | 0 | 76.32 | 0 | 570
0 | 50 | 0 | 0 | 0 | 0 | 0 | 0 | 50 | 289
0 | 6.988214 | 3.500042 | 10.95144 | 6.576077 | 10.96847 | 3.992719 | 57.02304 | 0 | 632
0 | 7.052566 | 3.532273 | 10.47059 | 5.989158 | 12.02926 | 4.029487 | 56.89666 | 0 | 637
0 | 5.924489 | 4.973548 | 6.773769 | 7.068497 | 6.830057 | 2.364314 | 66.06532 | 0 | 638
60 | 0 | 0 | 0 | 0 | 0 | 8 | 0 | 32 | 370
0 | 39.9 | 0 | 0 | 5.8 | 0 | 0 | 54.3 | 0 | 427
0 | 45.4 | 0 | 0 | 5.8 | 0 | 0 | 48.8 | 0 | 427
0 | 39.5 | 0 | 5.5 | 0 | 0 | 0 | 55 | 0 | 461
0 | 0 | 0 | 6.5 | 0 | 9 | 22 | 62.5 | 0 | 663
0 | 0 | 0 | 3.5 | 3 | 9 | 22 | 62.5 | 0 | 656
0 | 0 | 0 | 6.5 | 0 | 9 | 26.5 | 58 | 0 | 648
0 | 0 | 0 | 9 | 2 | 11 | 15.5 | 62.5 | 0 | 681
50 | 0 | 0 | 0 | 0 | 0 | 0 | 0 | 50 | 335
0 | 50 | 0 | 0 | 0 | 0 | 0 | 0 | 50 | 285
0 | 50 | 0 | 0 | 0 | 0 | 0 | 0 | 50 | 267
50 | 0 | 0 | 0 | 0 | 0 | 0 | 0 | 50 | 302
0 | 20 | 0 | 0 | 0 | 5 | 15 | 60 | 0 | 532
0 | 19.91 | 0 | 0 | 0 | 4.98 | 14.93 | 59.73 | 0 | 553
0 | 19.82 | 0 | 0 | 0 | 4.95 | 14.86 | 59.45 | 0 | 555
0 | 19.97 | 0 | 0 | 0 | 4.99 | 14.98 | 59.91 | 0 | 550
0 | 19.92199 | 0 | 0 | 0 | 4.980498 | 14.94149 | 59.77598 | 0 | 553
0 | 19.85 | 0 | 0 | 0 | 4.960001 | 14.88 | 59.54 | 0 | 554
0 | 5.42 | 0 | 0 | 0 | 0 | 94.58 | 0 | 0 | 303
0 | 5.33 | 0 | 0 | 0 | 0 | 94.67 | 0 | 0 | 308
0 | 50 | 0 | 0 | 0 | 0 | 0 | 0 | 50 | 277
0 | 51 | 0 | 0 | 0 | 0 | 0 | 0 | 49 | 282
0 | 63 | 0 | 0 | 0 | 0 | 0 | 0 | 37 | 269
0 | 0 | 0 | 25 | 25 | 0 | 0 | 50 | 0 | 719
0 | 0 | 0 | 30 | 20 | 0 | 0 | 50 | 0 | 725
0 | 0 | 0 | 35 | 15 | 0 | 0 | 50 | 0 | 732
0 | 0 | 0 | 40 | 10 | 0 | 0 | 50 | 0 | 740
0 | 0 | 0 | 45 | 5 | 0 | 0 | 50 | 0 | 758
0 | 0 | 0 | 50 | 0 | 0 | 0 | 50 | 0 | 774
25 | 0 | 0 | 0 | 0 | 0 | 75 | 0 | 0 | 500
30.30303 | 0 | 0 | 0 | 0 | 30.30303 | 0 | 39.39394 | 0 | 630
30.23256 | 0 | 0 | 0 | 0 | 23.25581 | 0 | 46.51163 | 0 | 570
34.95935 | 0 | 0 | 0 | 0 | 8.130081 | 0 | 56.91057 | 0 | 480
40 | 0 | 0 | 0 | 0 | 0 | 0 | 60 | 0 | 500
0 | 26.1523 | 0 | 33.96794 | 0 | 0 | 0 | 0 | 39.87976 | 381
0 | 25.02554 | 0 | 33.29928 | 2.962206 | 0 | 0 | 0 | 38.71297 | 402
0 | 23.87755 | 0 | 31.83673 | 7.346939 | 0 | 0 | 0 | 36.93878 | 421
0 | 23.13204 | 0 | 30.09212 | 11.46366 | 0 | 0 | 0 | 35.31218 | 444
0 | 22.51791 | 0 | 29.37564 | 14.63664 | 0 | 0 | 0 | 33.46981 | 462
0 | 20.28688 | 0 | 28.17623 | 20.08197 | 0 | 0 | 0 | 31.45492 | 480
0 | 21.12245 | 0 | 26.32653 | 23.2653 | 0 | 0 | 0 | 29.28572 | 473
0 | 0 | 0 | 0 | 56.6319 | 4.533891 | 19.09014 | 13.46429 | 5.902906 | 643
0 | 13.48182 | 0.6336247 | 9.578978 | 3.702134 | 0.5853682 | 0 | 72.01808 | 0 | 550
0 | 3.851245 | 3.903785 | 6.557383 | 6.082396 | 10.56634 | 0 | 69.03885 | 0 | 716
0 | 3.750425 | 4.249926 | 7.944807 | 7.369321 | 10.4489 | 0 | 65.66022 | 0 | 752
0 | 4.374561 | 4.352652 | 7.429293 | 6.891148 | 14.65777 | 0 | 62.29457 | 0 | 724
0 | 4.506993 | 4.518864 | 8.420777 | 0 | 12.26321 | 0 | 70.29015 | 0 | 736
0 | 4.004448 | 3.986041 | 7.489938 | 10.89479 | 10.92257 | 0 | 62.70221 | 0 | 705
0 | 4.958123 | 4.928213 | 0 | 7.786681 | 12.2479 | 0 | 70.07909 | 0 | 746
0 | 4.050125 | 4.031508 | 8.034486 | 7.026647 | 10.47902 | 0 | 65.88128 | 0 | 707
0 | 0.9652974 | 7.621739 | 8.535076 | 6.432428 | 11.99624 | 0 | 64.05903 | 0 | 729
0 | 4.485799 | 4.461658 | 9.108664 | 7.058552 | 11.28756 | 0 | 63.59777 | 0 | 702
0 | 2.523696 | 4.566478 | 7.786759 | 7.276623 | 12.65609 | 0 | 65.19035 | 0 | 730
0 | 6.297002 | 2.105607 | 7.758347 | 7.143453 | 11.42048 | 0 | 65.27511 | 0 | 695
0 | 8.871549 | 0 | 7.776525 | 7.213228 | 11.34332 | 0 | 64.79538 | 0 | 690
0 | 0 | 7.703031 | 7.881127 | 7.201146 | 11.51558 | 0 | 65.43146 | 0 | 749
0 | 4.311869 | 4.323226 | 8.73702 | 10.57749 | 10.7338 | 0 | 61.31659 | 0 | 702
0 | 13.48182 | 0.6336247 | 9.578978 | 3.702134 | 0.5853682 | 0 | 72.01808 | 0 | 550
2.540799 | 4.532406 | 1.679181 | 2.030835 | 0 | 4.567015 | 8.905962 | 74.76311 | 0 | 544
2.119737 | 4.701069 | 2.353523 | 2.033141 | 0 | 3.957191 | 9.098037 | 74.84801 | 0 | 549
1.480364 | 6.168543 | 1.073393 | 2.028411 | 0 | 4.648333 | 8.577641 | 75.46268 | 0 | 551
0 | 13.07557 | 2.428391 | 0.4661817 | 5.513273 | 10.76854 | 0 | 66.89554 | 0 | 616
0 | 12.66135 | 0.5049028 | 8.37509 | 6.04758 | 0.8745933 | 0 | 71.53648 | 0 | 552
29.70297 | 0 | 0 | 0 | 0 | 0 | 69.30693 | 0 | 0 | 485
40 | 0 | 0 | 0 | 0 | 0 | 0 | 0 | 60 | 280
35 | 0 | 0 | 0 | 0 | 5 | 0 | 0 | 60 | 340
30 | 0 | 0 | 0 | 0 | 10 | 0 | 0 | 60 | 440
25 | 0 | 0 | 0 | 0 | 15 | 0 | 0 | 60 | 480
20 | 0 | 0 | 0 | 0 | 20 | 0 | 0 | 60 | 520
15 | 0 | 0 | 0 | 0 | 25 | 0 | 0 | 60 | 580
50 | 0 | 0 | 0 | 0 | 0 | 0 | 0 | 50 | 320
0 | 0 | 0 | 0 | 23.20186 | 21.11369 | 2.320186 | 52.20418 | 1.160093 | 875
0 | 0 | 0 | 0 | 23.05882 | 21.17647 | 2.352941 | 51.76471 | 1.176471 | 878
0 | 0 | 0 | 0 | 22.88438 | 20.97735 | 2.38379 | 51.72825 | 1.191895 | 876
0 | 0 | 0 | 40 | 0 | 0 | 0 | 0 | 60 | 377
0 | 0 | 0 | 40 | 0 | 0 | 0 | 0 | 59 | 399
0 | 0 | 15 | 0 | 0 | 0 | 5 | 0 | 80 | 169
0 | 6.104586 | 4.016686 | 6.184775 | 7.040591 | 6.803093 | 0 | 69.16295 | 0 | 633
6.074493 | 1.882701 | 8.258511 | 5.202086 | 0 | 4.768467 | 20.29898 | 53.51476 | 0 | 507
0 | 0.9341568 | 3.68793 | 15.487 | 14.36519 | 0 | 0 | 65.52573 | 0 | 678
0 | 0 | 5.013822 | 14.98454 | 12.02224 | 6.015549 | 0 | 61.96385 | 0 | 703
0 | 0.9999214 | 4.342316 | 11.93564 | 14.91521 | 9.117292 | 0 | 58.68961 | 0 | 713
0 | 1.884261 | 3.781399 | 9.996282 | 13.47366 | 0.114538 | 0 | 70.74985 | 0 | 670
0 | 3.480277 | 0 | 14.98126 | 14.08387 | 0 | 0 | 67.4546 | 0 | 663
0 | 3.040405 | 5.001302 | 6.82576 | 13.88023 | 0 | 0 | 71.2523 | 0 | 658
0 | 0 | 2.179492 | 15.0624 | 14.55349 | 2.99149 | 0 | 65.21313 | 0 | 703
0 | 5.970737 | 2.025693 | 7.836423 | 13.9159 | 0 | 0 | 70.25124 | 0 | 637
0 | 0 | 8.254277 | 6.079322 | 14.3942 | 0 | 0 | 71.2722 | 0 | 680
0 | 3.031945 | 1.994955 | 12.46162 | 14.42441 | 2.994908 | 0 | 65.09216 | 0 | 675
0 | 0 | 1.212035 | 15.26937 | 14.16332 | 0 | 0 | 69.35528 | 0 | 693
0 | 30 | 0 | 0 | 0 | 0 | 70 | 0 | 0 | 476
0 | 50.8 | 0 | 0 | 0 | 0 | 0 | 0 | 49.2 | 290
0 | 58.6 | 0 | 0 | 0 | 0 | 0 | 0 | 41.4 | 280
0 | 33 | 0 | 0 | 0 | 0 | 0 | 67 | 0 | 460
0 | 15 | 0 | 0 | 0 | 0 | 0 | 85 | 0 | 485
50 | 0 | 0 | 0 | 0 | 0 | 50 | 0 | 0 | 424
40 | 0 | 0 | 0 | 0 | 0 | 0 | 0 | 60 | 280
0 | 4.227587 | 3.104471 | 0.5883881 | 0.112364 | 8.191671 | 0 | 83.10466 | 0.004557882 | 794
0 | 4.241306 | 2.873375 | 0.6134465 | 0.08052046 | 8.250083 | 0 | 83.66602 | 0 | 784
0 | 4.845546 | 0 | 0 | 0 | 1.457542 | 11.96278 | 81.41627 | 0 | 530
0 | 3.502397 | 0.3950575 | 0 | 0 | 1.520709 | 11.58109 | 82.68237 | 0 | 520
0 | 12.72077 | 0.3775936 | 9.19681 | 6.177356 | 1.046509 | 0 | 70.44384 | 0 | 550
0 | 20 | 0 | 0 | 0 | 0 | 80 | 0 | 0 | 483
0 | 30 | 0 | 0 | 0 | 0 | 70 | 0 | 0 | 476
0 | 0 | 0 | 0 | 0 | 0 | 100 | 0 | 0 | 242
0 | 8.7 | 0 | 0 | 0 | 0 | 91.3 | 0 | 0 | 363
0 | 12 | 0 | 0 | 0 | 0 | 88 | 0 | 0 | 409
0 | 16 | 0 | 0 | 0 | 0 | 84 | 0 | 0 | 457
0 | 18.3 | 0 | 0 | 0 | 0 | 81.7 | 0 | 0 | 468
0 | 23.7 | 0 | 0 | 0 | 0 | 76.3 | 0 | 0 | 470
0 | 27.8 | 0 | 0 | 0 | 0 | 72.2 | 0 | 0 | 457
30 | 0 | 0 | 0 | 0 | 0 | 70 | 0 | 0 | 498
24 | 6 | 0 | 0 | 0 | 0 | 70 | 0 | 0 | 469
18 | 12 | 0 | 0 | 0 | 0 | 70 | 0 | 0 | 452
12 | 18 | 0 | 0 | 0 | 0 | 70 | 0 | 0 | 445
6 | 24 | 0 | 0 | 0 | 0 | 70 | 0 | 0 | 452
0 | 30 | 0 | 0 | 0 | 0 | 70 | 0 | 0 | 477
0 | 24 | 6 | 0 | 0 | 0 | 70 | 0 | 0 | 439
0 | 18 | 12 | 0 | 0 | 0 | 70 | 0 | 0 | 424
0 | 12 | 18 | 0 | 0 | 0 | 70 | 0 | 0 | 417
0 | 6 | 24 | 0 | 0 | 0 | 70 | 0 | 0 | 414
0 | 13.45285 | 0.3161315 | 10.08941 | 3.694178 | 0.5841104 | 0 | 71.86332 | 0 | 550
70 | 0 | 0 | 0 | 0 | 0 | 0 | 0 | 30 | 302
67 | 0 | 0 | 0 | 0 | 0 | 0 | 0 | 33 | 309
60 | 0 | 0 | 0 | 0 | 0 | 0 | 0 | 40 | 318
55 | 0 | 0 | 0 | 0 | 0 | 0 | 0 | 45 | 321
50 | 0 | 0 | 0 | 0 | 0 | 0 | 0 | 50 | 328
0 | 0.3162839 | 0.03251687 | 0 | 29.63831 | 13.03754 | 0.8799053 | 55.36178 | 0.7336714 | 781
0 | 0 | 0 | 0 | 22.22222 | 22.22222 | 0 | 55.55556 | 0 | 810
40 | 0 | 0 | 0 | 0 | 0 | 0 | 0 | 60 | 280
28.96094 | 0.7942854 | 0 | 0 | 9.900004 | 0.6098781 | 0 | 58.99188 | 0 | 465
0 | 12.6 | 0.2 | 8.600001 | 5.5 | 1.1 | 0 | 72.00001 | 0 | 550
0 | 2.995748 | 0.6570459 | 0 | 0 | 0 | 16.00167 | 80.34554 | 0 | 470
0 | 20 | 0 | 0 | 0 | 0 | 0 | 80 | 0 | 480
0 | 0 | 0 | 39 | 0 | 61 | 0 | 0 | 0 | 846
0 | 0 | 0 | 42.85143 | 0 | 14.29714 | 0 | 42.85143 | 0 | 792
0 | 0 | 0 | 25 | 0 | 25 | 0 | 50 | 0 | 857
0 | 0 | 0 | 44.1 | 0 | 44.1 | 0 | 11.8 | 0 | 864
0 | 0 | 0 | 25 | 25 | 0 | 0 | 50 | 0 | 721
0 | 12.5 | 0 | 0 | 0 | 12.5 | 0 | 75 | 0 | 812
0 | 13.56407 | 0.130039 | 9.072722 | 5.301591 | 0.350105 | 0 | 70.94128 | 0 | 548
0 | 15.45 | 1.04 | 7.83 | 4.63 | 1.91 | 3.94 | 64.98 | 0 | 547
0 | 0.46 | 0.23 | 20.64 | 4.15 | 8.84 | 5.81 | 59.3 | 0 | 672
0 | 0 | 1.52036 | 0 | 0 | 0 | 17.44015 | 81.03949 | 0 | 560
0 | 3.995125 | 0.6571765 | 0.3311676 | 0.0921538 | 1.214253 | 10.6699 | 83.04022 | 0 | 535
0 | 0 | 1.364961 | 8.483333 | 12.76028 | 15.76258 | 0 | 61.62885 | 0 | 485
1.25017 | 1.40638 | 0.6609769 | 0 | 0 | 0 | 24.14611 | 72.53636 | 0 | 485
0.8397285 | 1.012129 | 0.9323424 | 0 | 0 | 0 | 23.87759 | 73.08308 | 0 | 470
0 | 2.523053 | 1.062474 | 0 | 0 | 0.9815562 | 23.809 | 71.62391 | 0 | 445
0 | 4.230168 | 1.060327 | 0 | 0 | 0.8571268 | 16.13949 | 77.71289 | 0 | 500
0 | 4.526582 | 2.978394 | 0 | 0 | 2.188742 | 17.40124 | 72.90504 | 0 | 522
0 | 0 | 0 | 19.04361 | 6.234415 | 9.241533 | 9.02304 | 56.45741 | 0 | 630
0 | 30 | 0 | 0 | 0 | 0 | 0 | 70 | 0 | 443
30 | 0 | 0 | 0 | 0 | 0 | 0 | 70 | 0 | 450
0 | 60 | 0 | 0 | 0 | 0 | 0 | 0 | 40 | 269
0 | 27.47253 | 0 | 28.57143 | 0 | 0 | 0 | 43.95604 | 0 | 507
0 | 25 | 0 | 25 | 0 | 0 | 0 | 50 | 0 | 532
0 | 28.57143 | 0 | 27.47253 | 0 | 0 | 0 | 43.95605 | 0 | 508
50 | 0 | 0 | 0 | 0 | 0 | 0 | 50 | 0 | 427
10.2573 | 4.945269 | 2.603105 | 0 | 0 | 4.809708 | 12.32698 | 64.78535 | 0 | 475
12.20882 | 5.886137 | 2.581968 | 0 | 0 | 4.472487 | 13.97359 | 60.71744 | 0 | 458
8.239479 | 6.951757 | 1.63361 | 0 | 0 | 3.320229 | 16.79806 | 62.79718 | 0 | 476
12.11779 | 4.381688 | 1.601698 | 0 | 0 | 4.379953 | 13.00257 | 64.28239 | 0 | 452
9.274722 | 4.968384 | 2.615272 | 0 | 0 | 4.228166 | 15.03845 | 63.75565 | 0 | 496
10.22211 | 4.435474 | 3.242718 | 0 | 0 | 2.995755 | 15.79461 | 63.03798 | 0 | 481
6.341103 | 6.623899 | 2.682082 | 0 | 0 | 5.575086 | 14.87829 | 63.59732 | 0 | 479
7.361179 | 3.548985 | 4.336718 | 0 | 0 | 4.930998 | 13.54055 | 66.2099 | 0 | 499
13.0816 | 3.881184 | 1.915302 | 0 | 0 | 4.128678 | 12.957 | 63.55666 | 0 | 437
4.263159 | 6.679926 | 3.042864 | 0 | 0 | 4.372855 | 16.46795 | 64.6653 | 0 | 477
10.23546 | 4.934739 | 2.72744 | 0 | 0 | 3.5996 | 14.93661 | 63.1203 | 0 | 489
9.653678 | 4.456196 | 1.628934 | 0 | 0 | 4.815601 | 15.42761 | 63.84324 | 0 | 501
12.06291 | 3.877196 | 1.275556 | 0 | 0 | 3.535231 | 14.66951 | 63.99129 | 0 | 473
10.29093 | 3.969184 | 2.611638 | 0 | 0 | 4.22229 | 14.39918 | 63.97413 | 0 | 429
10.17912 | 4.907575 | 2.583263 | 0 | 0 | 3.28147 | 13.9806 | 64.79777 | 0 | 541
33.1 | 0 | 0 | 0 | 0 | 0 | 0 | 66.9 | 0 | 452
0 | 0 | 0 | 50 | 0 | 0 | 0 | 45 | 5 | 770
0 | 31.56554 | 0 | 0 | 0 | 0 | 0 | 68.43446 | 0 | 475
30 | 0 | 0 | 0 | 0 | 10 | 10 | 50 | 0 | 488
0 | 12.14505 | 0 | 0 | 0 | 12.64291 | 0 | 75.21204 | 0 | 819
0 | 20.60371 | 0 | 0 | 0 | 11.27445 | 0 | 68.12184 | 0 | 561
0 | 33.37032 | 0 | 0 | 0 | 6.059882 | 0 | 60.5698 | 0 | 488
0 | 26.71477 | 0 | 0 | 0 | 12.71413 | 0 | 60.57109 | 0 | 537
0 | 24.43442 | 0 | 0 | 0 | 16.17005 | 0 | 59.39553 | 0 | 607
0 | 18.61063 | 0 | 0 | 0 | 21.42616 | 0 | 59.96321 | 0 | 799
0 | 32.38462 | 0 | 0 | 0 | 15.1924 | 0 | 52.42297 | 0 | 547
0 | 39.4091 | 0 | 0 | 0 | 0 | 0 | 60.5909 | 0 | 440
0 | 17.40003 | 0 | 0 | 0 | 7.707639 | 0 | 74.89233 | 0 | 560
0 | 24.08 | 0 | 0 | 0 | 0 | 0 | 75.92 | 0 | 465
0 | 5 | 0 | 0 | 0 | 0 | 0 | 95 | 0 | 499
0 | 15 | 0 | 0 | 0 | 0 | 0 | 85 | 0 | 491
0 | 20 | 0 | 0 | 0 | 0 | 0 | 80 | 0 | 496
0 | 25 | 0 | 0 | 0 | 0 | 0 | 75 | 0 | 484
25 | 0 | 0 | 0 | 0 | 0 | 75 | 0 | 0 | 505
0 | 19.9134 | 0 | 25.59195 | 14.24291 | 0 | 8.24548 | 32.00626 | 0 | 442
0 | 16.53764 | 0 | 6.646564 | 6.935757 | 0 | 35.24485 | 34.63519 | 0 | 536
0 | 0.5144603 | 0 | 2.615568 | 0 | 0 | 39.66237 | 57.20761 | 0 | 550
0 | 21.39024 | 1.340411 | 12.38355 | 0 | 2.476653 | 17.22895 | 45.18018 | 0 | 562
0 | 14.75292 | 0 | 6.522202 | 4.537323 | 1.793563 | 10.50695 | 61.88704 | 0 | 565
0 | 12.1155 | 0 | 5.579387 | 0 | 1.841154 | 17.97625 | 62.48771 | 0 | 580
0 | 8.21878 | 4.731808 | 6.812788 | 0 | 1.873473 | 13.71884 | 64.64431 | 0 | 563
0 | 8.057966 | 4.639222 | 6.679485 | 4.64674 | 1.836815 | 10.76033 | 63.37944 | 0 | 572
0 | 4.051482 | 0.9996704 | 2.238928 | 0 | 1.539227 | 18.03403 | 73.13666 | 0 | 577
0 | 4.025488 | 1.059474 | 1.112282 | 0 | 0.8564368 | 16.12649 | 76.81983 | 0 | 554
0 | 0 | 0 | 0 | 22.22222 | 22.22222 | 0 | 55.55556 | 0 | 819
31.57895 | 0 | 0 | 0 | 0 | 5.263158 | 0 | 63.15789 | 0 | 485
25 | 25 | 0 | 0 | 0 | 0 | 0 | 0 | 50 | 242
0 | 12.09167 | 0.1306664 | 10.17188 | 0 | 0.190974 | 0 | 77.41482 | 0 | 568
0 | 10.76708 | 2.247303 | 10.48741 | 1.677986 | 8.2501 | 0 | 66.57011 | 0 | 590
0 | 10.58281 | 4.012438 | 11.95707 | 0.7423011 | 5.998596 | 0 | 66.70679 | 0 | 584
0 | 10.88156 | 6.268178 | 9.607862 | 2.156253 | 4.011633 | 0 | 67.07451 | 0 | 556
0 | 10.50242 | 8.272801 | 11.17837 | 1.251009 | 2.249799 | 0 | 66.54561 | 0 | 550
0 | 11.88545 | 0.02002603 | 13.33734 | 1.852408 | 4.08531 | 0 | 68.81946 | 0 | 590
0 | 12.49874 | 2.612278 | 10.14769 | 0.7736361 | 2.220436 | 0 | 71.74722 | 0 | 556
0 | 12.10165 | 4.437273 | 11.87979 | 2.168213 | 0.3630496 | 0 | 69.05002 | 0 | 549
0 | 11.30827 | 6.065163 | 8.521302 | 1.192982 | 7.127819 | 0 | 65.78446 | 0 | 555
0 | 11.28549 | 8.396642 | 10.03599 | 0 | 5.357857 | 0 | 64.92403 | 0 | 555
0 | 12.74058 | 0.03007217 | 11.76824 | 0.6415396 | 7.317562 | 0 | 67.502 | 0 | 596
0 | 12.67705 | 2.310397 | 8.819689 | 2.310397 | 5.394275 | 0 | 68.4882 | 0 | 568
0 | 12.77856 | 4.316403 | 10.69062 | 1.204578 | 3.372817 | 0 | 67.63702 | 0 | 552
0 | 12.49125 | 6.50065 | 12.10121 | 0 | 2.260226 | 0 | 66.64667 | 0 | 551
0 | 12.71467 | 8.737571 | 9.641459 | 1.687255 | 0 | 0 | 67.21904 | 0 | 518
0 | 14.15769 | 0.04027792 | 11.12678 | 2.245494 | 2.245494 | 0 | 70.18427 | 0 | 565
0 | 13.89029 | 2.365375 | 12.97433 | 1.097131 | 0.1610468 | 0 | 69.51183 | 0 | 547
0 | 13.45654 | 4.395605 | 9.440559 | 0 | 7.172827 | 0 | 65.53446 | 0 | 561
0 | 12.77002 | 6.229277 | 10.55963 | 1.718075 | 5.103988 | 0 | 63.61901 | 0 | 544
0 | 13.44269 | 8.201639 | 8.571713 | 0.720144 | 3.590718 | 0 | 65.47309 | 0 | 527
0 | 15.32825 | 0.02007629 | 9.777152 | 1.254768 | 5.450712 | 0 | 68.16904 | 0 | 571
0 | 14.64149 | 2.410123 | 11.30749 | 0 | 4.157461 | 0 | 67.48343 | 0 | 558
0 | 14.94773 | 4.423 | 8.876157 | 1.749095 | 1.960193 | 0 | 68.04384 | 0 | 525
0 | 14.69347 | 6.432161 | 10.59297 | 0.5427136 | 0.3718593 | 0 | 67.36684 | 0 | 521
0 | 13.21152 | 7.629756 | 11.02299 | 1.987752 | 6.39494 | 0 | 59.75304 | 0 | 545
50 | 0 | 0 | 0 | 0 | 4 | 0 | 0 | 46 | 305
0 | 0 | 11.36364 | 11.36364 | 0 | 9.090909 | 22.72727 | 45.45454 | 0 | 580
0 | 0 | 12.5 | 10.22727 | 0 | 9.090909 | 22.72727 | 45.45454 | 0 | 573
0 | 0 | 13.63636 | 9.090909 | 0 | 9.090909 | 22.72727 | 45.45454 | 0 | 564
0 | 0 | 14.77273 | 7.954545 | 0 | 9.090909 | 22.72727 | 45.45454 | 0 | 561
0 | 0 | 15.90909 | 6.818182 | 0 | 9.090909 | 22.72727 | 45.45454 | 0 | 550
0 | 0 | 11.90476 | 11.90476 | 0 | 4.761905 | 23.80952 | 47.61905 | 0 | 578
0 | 0 | 11.76471 | 11.76471 | 0 | 5.882353 | 23.52941 | 47.05882 | 0 | 578
0 | 0 | 11.62791 | 11.62791 | 0 | 6.976744 | 23.25581 | 46.51163 | 0 | 579
0 | 0 | 11.49425 | 11.49425 | 0 | 8.045977 | 22.98851 | 45.97701 | 0 | 579
0 | 0 | 11.36364 | 0 | 11.36364 | 9.090909 | 22.72727 | 45.45454 | 0 | 529
54.5 | 0 | 0 | 0 | 0 | 4.5 | 0 | 0 | 40 | 385
0 | 0 | 0 | 55.55556 | 0 | 0 | 0 | 44.44444 | 0 | 809
0 | 10 | 0 | 0 | 10 | 0 | 80 | 0 | 0 | 407
0 | 19 | 0 | 1 | 0 | 0 | 80 | 0 | 0 | 259
0 | 15 | 0 | 5 | 0 | 0 | 80 | 0 | 0 | 289
0 | 10 | 0 | 10 | 0 | 0 | 80 | 0 | 0 | 235
0 | 19 | 0 | 0 | 0 | 0 | 80 | 0 | 0 | 360
0 | 19 | 0 | 0 | 0 | 0 | 80 | 0 | 0 | 205
0 | 19 | 0 | 0 | 0 | 0 | 80 | 0 | 0 | 322
0 | 20 | 0 | 0 | 0 | 1 | 79 | 0 | 0 | 298
0 | 20 | 0 | 0 | 0 | 2 | 78 | 0 | 0 | 256
0 | 20 | 0 | 0 | 0 | 5 | 75 | 0 | 0 | 592
0 | 0 | 0 | 27 | 0 | 12 | 0 | 61 | 0 | 900
0 | 1.960784 | 0 | 26.47059 | 0 | 11.76471 | 0 | 59.80392 | 0 | 908
0 | 3.846154 | 0 | 25.96154 | 0 | 11.53846 | 0 | 58.65385 | 0 | 920
0 | 9.090909 | 0 | 24.54545 | 0 | 10.90909 | 0 | 55.45454 | 0 | 880
0 | 5.4 | 0 | 0 | 0 | 0 | 94.6 | 0 | 0 | 283
0 | 10 | 0 | 0 | 0 | 0 | 90 | 0 | 0 | 364
0 | 12.4 | 0 | 0 | 0 | 0 | 87.6 | 0 | 0 | 368
0 | 15 | 0 | 0 | 0 | 0 | 85 | 0 | 0 | 409
0 | 17.4 | 0 | 0 | 0 | 0 | 82.6 | 0 | 0 | 414
0 | 22.1 | 0 | 0 | 0 | 0 | 77.9 | 0 | 0 | 475
0 | 25 | 0 | 0 | 0 | 0 | 75 | 0 | 0 | 468
0 | 30 | 0 | 0 | 0 | 0 | 70 | 0 | 0 | 470
0 | 32.5 | 0 | 0 | 0 | 0 | 67.5 | 0 | 0 | 468
0 | 35 | 0 | 0 | 0 | 0 | 65 | 0 | 0 | 461
0 | 0 | 0 | 50 | 0 | 0 | 0 | 0 | 50 | 542
0 | 0 | 0 | 47.36842 | 0 | 0 | 5.263158 | 0 | 47.36842 | 561
0 | 0 | 0 | 44.44445 | 0 | 0 | 11.11111 | 0 | 44.44445 | 586
0 | 0 | 0 | 41.17647 | 0 | 0 | 17.64706 | 0 | 41.17647 | 611
0 | 0 | 0 | 37.5 | 0 | 0 | 25 | 0 | 37.5 | 610
0 | 0 | 0 | 33.33333 | 0 | 0 | 33.33333 | 0 | 33.33333 | 599
0 | 0 | 0 | 28.57143 | 0 | 0 | 42.85714 | 0 | 28.57143 | 580
0 | 0 | 0 | 44.44445 | 0 | 0 | 11.11111 | 0 | 44.44445 | 585
0 | 5.555556 | 0 | 38.88889 | 0 | 0 | 11.11111 | 0 | 44.44445 | 528
0 | 11.11111 | 0 | 33.33334 | 0 | 0 | 11.11111 | 0 | 44.44445 | 492
0 | 16.66667 | 0 | 27.77778 | 0 | 0 | 11.11111 | 0 | 44.44445 | 465
0 | 22.22222 | 0 | 22.22222 | 0 | 0 | 11.11111 | 0 | 44.44445 | 433
0 | 27.77778 | 0 | 16.66667 | 0 | 0 | 11.11111 | 0 | 44.44445 | 409
0 | 33.33334 | 0 | 11.11111 | 0 | 0 | 11.11111 | 0 | 44.44445 | 383
0 | 38.88889 | 0 | 5.555556 | 0 | 0 | 11.11111 | 0 | 44.44445 | 365
0 | 44.44445 | 0 | 0 | 0 | 0 | 11.11111 | 0 | 44.44445 | 354
0 | 0 | 0 | 55.55556 | 0 | 0 | 0 | 44.44444 | 0 | 809
0 | 0 | 0 | 55.55556 | 0 | 0 | 0 | 44.44444 | 0 | 801
0 | 30 | 0 | 0 | 0 | 0 | 70 | 0 | 0 | 441
0 | 27 | 0 | 0 | 0 | 3 | 70 | 0 | 0 | 416
0 | 24 | 0 | 0 | 0 | 6 | 70 | 0 | 0 | 401
0 | 21 | 0 | 0 | 0 | 9 | 70 | 0 | 0 | 375
0 | 18 | 0 | 0 | 0 | 12 | 70 | 0 | 0 | 356
0 | 16 | 0 | 0 | 0 | 14 | 70 | 0 | 0 | 358
0 | 15 | 0 | 0 | 0 | 15 | 70 | 0 | 0 | 355
0 | 14 | 0 | 0 | 0 | 16 | 70 | 0 | 0 | 358
0 | 13 | 0 | 0 | 0 | 17 | 70 | 0 | 0 | 360
0 | 11 | 0 | 0 | 0 | 19 | 70 | 0 | 0 | 387
0 | 0 | 0 | 20 | 0 | 17 | 0 | 63 | 0 | 911
0 | 0 | 0 | 55.55556 | 0 | 0 | 0 | 44.44444 | 0 | 809
0 | 4.800442 | 0.5264312 | 0 | 0 | 1.398223 | 10.951 | 82.32391 | 0 | 537
33.33333 | 0 | 0 | 0 | 0 | 0 | 66.66666 | 0 | 0 | 462
0 | 16 | 0 | 10 | 0 | 0 | 0 | 74 | 0 | 543
0 | 15.84158 | 0 | 9.90099 | 0 | 0 | 0 | 73.26733 | 0 | 569
0 | 26.2931 | 2.422041 | 0 | 0 | 7.671704 | 0 | 62.92351 | 0 | 485
0 | 23.29859 | 0 | 0 | 0 | 10.29996 | 0 | 65.54527 | 0 | 531
0 | 12.48355 | 0.6318388 | 8.490649 | 5.906718 | 1.167437 | 0 | 71.31982 | 0 | 559
0 | 0 | 0 | 1.711627 | 11.90733 | 11.92406 | 7.536754 | 66.13576 | 0 | 729
12.36916 | 0 | 4.577785 | 0 | 0 | 4.229144 | 15.92675 | 62.02749 | 0 | 454
11.26121 | 1.974282 | 4.546622 | 0 | 0 | 3.000253 | 14.32437 | 64.15091 | 0 | 492
12.30434 | 0.4943494 | 4.553797 | 0 | 0 | 4.327182 | 14.08292 | 63.74221 | 0 | 488
8.461818 | 1.019907 | 4.563322 | 0 | 0 | 5.579711 | 15.43541 | 64.59694 | 0 | 459
8.3468 | 3.521152 | 4.368903 | 0 | 0 | 3.669246 | 15.22561 | 64.34157 | 0 | 430
10.3718 | 2.000189 | 4.474677 | 0 | 0 | 4.255473 | 14.15621 | 63.96109 | 0 | 466
15.93195 | 0 | 4.16957 | 0 | 0 | 3.501835 | 12.82141 | 63.38679 | 0 | 477
11.72334 | 0.9915925 | 4.306147 | 0 | 0 | 4.219296 | 14.56552 | 63.51963 | 0 | 460
10.40971 | 0 | 5.613789 | 0 | 0 | 4.087982 | 15.19089 | 64.19486 | 0 | 503
12.27797 | 0.2276723 | 4.66996 | 0 | 0 | 4.344384 | 14.12618 | 63.76728 | 0 | 491
12.32062 | 0.2277015 | 4.690101 | 0 | 0 | 4.362996 | 14.18969 | 63.62228 | 0 | 490
0 | 7.144269 | 7.156404 | 0.3535579 | 5.575112 | 10.69487 | 0 | 69.07578 | 0 | 675
0 | 10.79309 | 1.291204 | 3.253349 | 3.017691 | 1.192867 | 0 | 79.95827 | 0 | 544
0 | 11.77793 | 1.291604 | 3.254357 | 3.018626 | 1.193236 | 0 | 78.97058 | 0 | 541
0 | 11.83674 | 1.298053 | 3.270607 | 1.51685 | 1.199194 | 0 | 80.38242 | 0 | 520
0 | 12.77261 | 1.292939 | 2.171814 | 3.021747 | 1.19447 | 0 | 79.05223 | 0 | 517
0 | 13.76936 | 1.294277 | 1.087031 | 3.024874 | 1.195706 | 0 | 79.13406 | 0 | 515
0 | 13.75939 | 1.29334 | 2.172487 | 3.022683 | 1.19484 | 0 | 78.06293 | 0 | 516
0 | 15.63125 | 0 | 1.079767 | 3.00466 | 1.187716 | 0 | 78.60522 | 0 | 526
0 | 12.68173 | 0 | 4.312723 | 0 | 0 | 0 | 82.51488 | 0 | 552
0 | 12.48722 | 0.4424171 | 8.280815 | 5.46532 | 0.9926129 | 0 | 72.33162 | 0 | 560
2.107148 | 4.063609 | 2.005325 | 1.235096 | 0 | 3.396435 | 8.410924 | 77.86169 | 0 | 540
0 | 0 | 0 | 9.507852 | 11.6724 | 9.227991 | 7.207855 | 61.38576 | 0 | 690
0 | 7.138378 | 7.150503 | 0.3532664 | 5.570515 | 10.68606 | 0 | 69.01881 | 0 | 675
0 | 5.352314 | 8.240794 | 2.366235 | 3.292253 | 9.239929 | 0.9529726 | 70.22824 | 0 | 622
0 | 6.941298 | 7.0265 | 0.3540829 | 5.419172 | 10.51601 | 1.996436 | 67.41583 | 0 | 630
0 | 6.51106 | 7.140229 | 1.19938 | 3.337507 | 11.14797 | 2.898215 | 67.0518 | 0 | 630
0 | 7.497123 | 7.047065 | 2.367461 | 4.940939 | 11.00252 | 1.906933 | 65.07214 | 0 | 629
0 | 5.218871 | 7.55459 | 5.768101 | 6.420342 | 9.453694 | 0.9292133 | 64.49358 | 0 | 647
0 | 4.867316 | 8.540238 | 2.390911 | 1.663293 | 9.665029 | 2.888731 | 69.7333 | 0 | 620
0 | 5.981937 | 7.520545 | 1.062558 | 5.585016 | 10.32428 | 0 | 68.86793 | 0 | 670
0 | 6.10689 | 8.036405 | 1.065722 | 5.436894 | 10.0294 | 0 | 68.85198 | 0 | 662
0 | 1.063892 | 11.90031 | 9.877183 | 6.544089 | 7.113757 | 0 | 62.8833 | 0 | 659
0 | 0 | 14.47259 | 4.862064 | 3.382409 | 8.690737 | 0 | 67.9539 | 0 | 688
0 | 13.48516 | 0.6337819 | 9.581354 | 3.703052 | 0.5855135 | 0 | 71.93658 | 0 | 550
0 | 11.85083 | 2.277173 | 0.3477346 | 5.483287 | 10.58247 | 0 | 68.47897 | 0 | 620
4.373802 | 0 | 0 | 7.574527 | 0 | 12.17722 | 10.32494 | 64.16838 | 1.381124 | 616
8.162891 | 10.92104 | 0.194211 | 4.567162 | 3.177253 | 8.911193 | 0 | 63.32987 | 0 | 539
8.098465 | 10.83484 | 0.1926782 | 4.962649 | 3.452383 | 7.891507 | 0 | 63.83692 | 0 | 530
8.874915 | 11.76667 | 0.1919558 | 4.944045 | 3.43944 | 7.861922 | 0 | 62.19323 | 0 | 514
0 | 0 | 0 | 0 | 0 | 17.39184 | 0 | 29.51344 | 53.09472 | 750
0 | 2.946513 | 4.345457 | 8.983729 | 10.31207 | 8.955445 | 0 | 64.45679 | 0 | 688
0 | 1.970853 | 0.7132283 | 14.92111 | 11.97134 | 8.925226 | 0 | 61.49824 | 0 | 706
0 | 0.4909652 | 1.679832 | 14.9767 | 14.94884 | 8.95325 | 0 | 58.95041 | 0 | 723
0 | 0 | 5.010082 | 15.01176 | 6.012799 | 9.006845 | 0 | 64.9585 | 0 | 705
0 | 0.8099945 | 6.528747 | 5.371426 | 15.25843 | 8.739552 | 0 | 63.29185 | 0 | 712
0 | 7.208649 | 1.234515 | 6.002746 | 14.88157 | 8.943881 | 0 | 61.72864 | 0 | 664
0 | 1.987156 | 5.023574 | 16.52991 | 1.608311 | 9.472689 | 0 | 65.37836 | 0 | 680
0 | 1.565318 | 7.552934 | 6.920203 | 8.023668 | 9.197887 | 0 | 66.73999 | 0 | 691
0 | 0.3119283 | 7.799199 | 8.963639 | 8.953919 | 8.97492 | 0 | 64.99639 | 0 | 702
0 | 2.250118 | 4.57618 | 10.06071 | 8.964973 | 9.263552 | 0 | 64.88447 | 0 | 693
0 | 0 | 1.23455 | 16.04417 | 12.14857 | 8.94414 | 0 | 61.62857 | 0 | 724
0 | 0.298341 | 4.711246 | 12.63996 | 12.08121 | 6.770463 | 0 | 63.49878 | 0 | 705
0 | 13.45285 | 0.3161315 | 10.08941 | 3.694178 | 0.5841104 | 0 | 71.86332 | 0 | 550
0 | 3.851245 | 3.903785 | 6.557383 | 6.082396 | 10.56634 | 0 | 69.03885 | 0 | 716
0 | 4.506993 | 4.518864 | 8.420777 | 0 | 12.26321 | 0 | 70.29015 | 0 | 736
0 | 4.958123 | 4.928213 | 0 | 7.786681 | 12.2479 | 0 | 70.07909 | 0 | 746
0 | 2.99679 | 1.971823 | 8.974912 | 9.068096 | 2.996909 | 0 | 73.99147 | 0 | 669
0 | 7.011693 | 1.371594 | 2.094486 | 9.179592 | 0 | 0 | 80.34264 | 0 | 624
0 | 7.973667 | 2.690513 | 2.485664 | 0.7860047 | 6.027593 | 0 | 80.03655 | 0 | 621
0 | 3.061464 | 5.035943 | 1.05739 | 13.68213 | 0.5815511 | 0 | 76.58152 | 0 | 662
0 | 0 | 5.04473 | 10.64668 | 4.836969 | 1.195007 | 0 | 78.27662 | 0 | 675
0 | 5.96213 | 0 | 14.8797 | 0 | 0 | 0 | 79.15818 | 0 | 617
0 | 0 | 8.110498 | 3.076298 | 9.171853 | 1.812776 | 0 | 77.82858 | 0 | 680
0 | 0.7731944 | 4.451521 | 14.95488 | 5.944979 | 0 | 0 | 73.87543 | 0 | 664
0 | 1.380396 | 0 | 14.5447 | 13.30246 | 0.3356391 | 0 | 70.43679 | 0 | 683
0 | 6.396194 | 5.678213 | 4.376248 | 2.341877 | 3.394318 | 0 | 77.81315 | 0 | 620
0 | 8.091376 | 3.194371 | 0.7825043 | 0.7776678 | 3.688862 | 0 | 83.46522 | 0 | 610
0 | 12.44834 | 0 | 0.752412 | 1.196418 | 0.5320503 | 0 | 85.07078 | 0 | 565
0 | 11.1036 | 0.2656702 | 0 | 4.191086 | 7.179029 | 0 | 77.26061 | 0 | 608
0 | 6.012699 | 2.009512 | 12.02514 | 6.017338 | 0 | 0 | 73.93532 | 0 | 622
0 | 13.45285 | 0.3161315 | 10.08941 | 3.694178 | 0.5841104 | 0 | 71.86332 | 0 | 550
0 | 3.851245 | 3.903785 | 6.557383 | 6.082396 | 10.56634 | 0 | 69.03885 | 0 | 716
0 | 4.821499 | 4.834198 | 9.008395 | 0 | 6.14079 | 0 | 75.19512 | 0 | 736
0 | 4.958123 | 4.928213 | 0 | 7.786681 | 12.2479 | 0 | 70.07909 | 0 | 746
0 | 3.028936 | 4.982437 | 3.012929 | 6.055153 | 3.007279 | 8.988303 | 70.92496 | 0 | 611
0 | 5.970437 | 1.997501 | 0 | 11.9822 | 9.226865 | 2.972877 | 67.85012 | 0 | 657
0 | 11.64593 | 1.996184 | 0.4326568 | 3.009878 | 0 | 2.962205 | 79.95315 | 0 | 553
0 | 5.98564 | 4.939716 | 3.027462 | 7.80046 | 5.92023 | 1.896648 | 70.42986 | 0 | 635
0 | 6.04967 | 2.021868 | 0.3183968 | 14.61901 | 2.97694 | 2.992044 | 71.02208 | 0 | 637
0 | 4.823116 | 0 | 16.10088 | 0 | 2.991647 | 2.979336 | 73.10503 | 0 | 623
0 | 0 | 7.980489 | 2.953693 | 9.009534 | 5.998129 | 3.019664 | 71.03849 | 0 | 680
0 | 0 | 11.01487 | 0 | 9.010053 | 5.97839 | 2.980619 | 71.01608 | 0 | 674
0 | 1.433569 | 0 | 15.31622 | 12.19824 | 4.647571 | 2.127042 | 64.27735 | 0 | 686
0 | 2.531191 | 10.32591 | 0 | 5.605044 | 0 | 2.163242 | 79.37462 | 0 | 628
0 | 1.42777 | 0 | 15.25426 | 13.1735 | 4.62877 | 1.69475 | 63.82096 | 0 | 690
0 | 11.16786 | 0 | 0 | 0 | 8.438139 | 9.012948 | 71.38105 | 0 | 558
0 | 5.915331 | 1.979065 | 9.640566 | 6.01289 | 5.972579 | 2.945437 | 67.53413 | 0 | 631
0 | 4.051297 | 3.332083 | 9.067245 | 0 | 3.016747 | 6.041123 | 74.4915 | 0 | 609
0 | 6.006778 | 1.976165 | 9.042676 | 3.02593 | 9.002402 | 5.992883 | 64.95316 | 0 | 622
0 | 5.997467 | 4.966774 | 0 | 9.063717 | 8.988446 | 3.037824 | 67.94576 | 0 | 644
0 | 9.039625 | 2.00568 | 0 | 11.96122 | 15.01511 | 2.994407 | 58.98397 | 0 | 650
0 | 9.008302 | 1.99956 | 0 | 9.012603 | 18.01093 | 5.990531 | 55.97807 | 0 | 641
0 | 8.660221 | 0 | 9.451971 | 4.994039 | 18.29332 | 5.78228 | 52.81816 | 0 | 641
0 | 9.037551 | 1.982171 | 2.972814 | 0 | 11.96827 | 9.003434 | 65.03576 | 0 | 587
0 | 3.043575 | 5.006516 | 0 | 14.97703 | 9.003769 | 2.980475 | 64.98864 | 0 | 682
0 | 3.033959 | 1.996279 | 15.03181 | 3.056729 | 11.95579 | 2.980372 | 61.94506 | 0 | 675
0 | 11.97719 | 1.987933 | 0 | 0 | 12.00306 | 9.029607 | 65.0022 | 0 | 559
0 | 1.495557 | 0 | 16.0887 | 8.892654 | 9.151609 | 2.66282 | 61.70866 | 0 | 694
0 | 2.944565 | 8.718573 | 0 | 5.983517 | 6.520368 | 5.430003 | 70.40297 | 0 | 636
0 | 8.984722 | 1.970585 | 2.967666 | 6.034769 | 8.976979 | 5.975959 | 65.08932 | 0 | 601
0 | 8.686026 | 0 | 6.000085 | 8.348199 | 20.45981 | 3.866339 | 52.63954 | 0 | 666
0 | 5.310885 | 1.118223 | 7.043758 | 8.493602 | 16.14157 | 4.917101 | 56.97487 | 0 | 673
0 | 0 | 5.032827 | 14.98158 | 8.933387 | 0 | 6.03365 | 65.01855 | 0 | 643
0 | 5.97489 | 1.965675 | 2.982308 | 11.8555 | 1.230173 | 8.493414 | 67.49804 | 0 | 596
0 | 0 | 8.033629 | 0 | 11.96182 | 0 | 5.960686 | 74.04387 | 0 | 647
0 | 3.041244 | 2.001073 | 14.63793 | 7.995713 | 4.711134 | 1.834078 | 65.77882 | 0 | 661
0 | 1.260957 | 11.13157 | 0 | 0 | 0.8303689 | 9.167563 | 77.60954 | 0 | 595
0 | 1.114311 | 0 | 15.29212 | 14.27963 | 1.29826 | 2.976025 | 65.03964 | 0 | 675
0 | 0 | 4.458764 | 15.60335 | 14.47311 | 0 | 2.262262 | 63.20251 | 0 | 673
0 | 3.439576 | 10.97293 | 0 | 0 | 0 | 7.423178 | 78.16431 | 0 | 581
0 | 11.61277 | 0 | 2.139147 | 7.440739 | 1.176503 | 7.753642 | 69.87721 | 0 | 544
0 | 3.003629 | 1.976323 | 14.99232 | 8.939795 | 3.003748 | 3.018989 | 65.06519 | 0 | 650
0 | 0 | 4.991593 | 5.98902 | 11.96894 | 2.99444 | 5.964233 | 68.09178 | 0 | 664
0 | 9.032376 | 2.023186 | 2.97364 | 9.013546 | 0 | 5.98799 | 70.96927 | 0 | 571
0 | 0 | 2.009324 | 12.02401 | 15.11531 | 3.596572 | 2.973481 | 64.2813 | 0 | 692
0 | 9.090611 | 1.993809 | 6.049986 | 6.012592 | 1.188362 | 6.091398 | 69.57325 | 0 | 568
0 | 2.994493 | 2.031884 | 14.99676 | 14.39014 | 0 | 6.414648 | 59.17208 | 0 | 629
0 | 0 | 7.997404 | 2.985253 | 11.98131 | 9.030178 | 2.959446 | 65.04641 | 0 | 697
0 | 6.044462 | 2.02345 | 0.4688123 | 12.06719 | 15.40598 | 8.968406 | 55.02169 | 0 | 648
0 | 0 | 5.000299 | 11.91786 | 3.000529 | 5.493436 | 5.942577 | 68.64529 | 0 | 657
0 | 12.02752 | 2.029193 | 0 | 3.003556 | 5.998883 | 8.968614 | 67.97223 | 0 | 541
0 | 0 | 11.12357 | 5.117498 | 0.1655864 | 6.021844 | 6.039241 | 71.53226 | 0 | 642
0 | 5.945456 | 0 | 14.90243 | 2.938741 | 14.84341 | 5.954518 | 55.41544 | 0 | 647
0 | 0 | 0.7590659 | 15.83175 | 14.48786 | 6.135989 | 1.797276 | 60.98806 | 0 | 708
0 | 1.618451 | 11.359 | 1.192517 | 1.659205 | 6.55869 | 5.379045 | 72.23309 | 0 | 635
0 | 8.106757 | 0 | 5.599941 | 3.272413 | 6.15979 | 9.021235 | 67.83987 | 0 | 582
0 | 5.276179 | 1.527509 | 8.164016 | 11.35898 | 15.26635 | 9.206286 | 49.20068 | 0 | 651
0 | 5.9617 | 4.986445 | 0 | 11.96466 | 6.019396 | 6.027008 | 65.04079 | 0 | 621
0 | 0 | 4.374296 | 15.74512 | 14.60461 | 0 | 8.454877 | 56.82109 | 0 | 641
0 | 7.8201 | 0 | 6.00214 | 8.351058 | 19.67455 | 7.735327 | 50.41682 | 0 | 651
0 | 2.996475 | 3.807258 | 9.021856 | 6.196819 | 8.667631 | 2.759578 | 66.08264 | 0 | 658
0 | 7.116974 | 2.006921 | 9.551521 | 6.253872 | 7.725314 | 1.81024 | 65.02377 | 0 | 634
0 | 6.112686 | 1.340672 | 7.881976 | 6.266607 | 8.050687 | 3.627853 | 66.20708 | 0 | 638
0 | 6.102435 | 0.6692119 | 8.992867 | 6.256099 | 8.655431 | 2.716327 | 66.09606 | 0 | 661
0 | 4.109715 | 4.056156 | 9.652214 | 6.319801 | 7.806755 | 1.829324 | 65.70925 | 0 | 652
8.137455 | 15.69298 | 0 | 3.252093 | 0 | 7.154436 | 0 | 65.76304 | 0 | 462
0 | 13.50792 | 2.734745 | 0 | 6.391412 | 10.10588 | 0 | 66.45383 | 0 | 635
0 | 12.48355 | 0.6318388 | 8.490649 | 5.906718 | 1.167437 | 0 | 71.31982 | 0 | 556
50 | 0 | 0 | 0 | 0 | 0 | 50 | 0 | 0 | 417
70 | 0 | 0 | 0 | 0 | 0 | 30 | 0 | 0 | 312
20.56406 | 0 | 0 | 0 | 0 | 0 | 79.43594 | 0 | 0 | 430
20.856 | 0 | 0 | 0 | 0 | 3.056093 | 76.08791 | 0 | 0 | 445
20.40701 | 0 | 0 | 0 | 0 | 0 | 78.82928 | 0 | 0 | 496
20.42604 | 0 | 0 | 0 | 0 | 0 | 78.90279 | 0 | 0 | 415
0 | 33.33333 | 0 | 0 | 0 | 0 | 66.66666 | 0 | 0 | 477
0 | 0 | 0 | 0 | 0 | 0 | 100 | 0 | 0 | 300
23.07692 | 0 | 0 | 0 | 0 | 0 | 53.84615 | 0 | 23.07692 | 480
28.57143 | 0 | 0 | 0 | 0 | 0 | 42.85714 | 0 | 28.57143 | 480
37.5 | 0 | 0 | 0 | 0 | 0 | 25 | 0 | 37.5 | 460
44.44445 | 0 | 0 | 0 | 0 | 0 | 11.11111 | 0 | 44.44445 | 388
50 | 0 | 0 | 0 | 0 | 0 | 0 | 0 | 50 | 348
33.33333 | 0 | 0 | 0 | 0 | 0 | 66.66666 | 0 | 0 | 475
0 | 20 | 0 | 0 | 0 | 0 | 0 | 80 | 0 | 473
0 | 21.7 | 0 | 0 | 0 | 0 | 8.7 | 69.6 | 0 | 552
0 | 24 | 0 | 0 | 0 | 0 | 19 | 57 | 0 | 585
0 | 26 | 0 | 0 | 0 | 0 | 32 | 42 | 0 | 541
0 | 30 | 0 | 0 | 0 | 0 | 46.5 | 23.5 | 0 | 505
0 | 33 | 0 | 0 | 0 | 0 | 67 | 0 | 0 | 483
0 | 12.34257 | 0 | 10.11833 | 6.202139 | 0.6852807 | 0 | 70.47583 | 0 | 540
0 | 0 | 0 | 25.65442 | 17.33718 | 5.309817 | 0 | 51.69858 | 0 | 720
0 | 4 | 0 | 0 | 0 | 1 | 21 | 74 | 0 | 442
0 | 3.988036 | 0 | 0 | 0 | 0.9970089 | 20.93719 | 73.77866 | 0 | 441
0 | 16 | 0 | 0 | 0 | 0 | 10 | 74 | 0 | 553
4 | 0 | 0 | 0 | 0 | 0 | 36 | 60 | 0 | 435
25 | 25 | 0 | 0 | 0 | 0 | 0 | 50 | 0 | 355
9.173388 | 0 | 6.25 | 0 | 0 | 0 | 13.40726 | 71.16936 | 0 | 505
11.07754 | 0 | 7.75428 | 0 | 0 | 0 | 15.60926 | 65.55891 | 0 | 517
12.51261 | 0 | 8.375379 | 0 | 0 | 0 | 18.06256 | 61.04945 | 0 | 513
16.06061 | 0 | 10.20202 | 0 | 0 | 0 | 22.72727 | 51.0101 | 0 | 488
0 | 19.77912 | 0 | 0 | 0 | 0 | 18.37349 | 61.84739 | 0 | 576
0 | 24.52261 | 0 | 0 | 0 | 0 | 22.91457 | 52.56281 | 0 | 550
6.445116 | 0 | 4.028198 | 0 | 0 | 0 | 13.79658 | 75.73011 | 0 | 502
8.568547 | 0 | 5.544354 | 0 | 0 | 0 | 18.24597 | 67.64112 | 0 | 508
10.53159 | 0 | 6.820461 | 0 | 0 | 0 | 22.0662 | 60.58175 | 0 | 503
13.01715 | 0 | 8.476287 | 0 | 0 | 0 | 27.34612 | 51.16045 | 0 | 497
0 | 16.33267 | 0 | 0 | 0 | 0 | 22.54509 | 61.12225 | 0 | 565
0 | 20.72435 | 0 | 0 | 0 | 0 | 26.76056 | 52.51509 | 0 | 551
0 | 31 | 0 | 0 | 0 | 0 | 0 | 69 | 0 | 475
33.33333 | 0 | 0 | 0 | 0 | 0 | 66.66666 | 0 | 0 | 487
0 | 16 | 0 | 10 | 0 | 0 | 0 | 74 | 0 | 530
0 | 16 | 0 | 0 | 0 | 0 | 10 | 74 | 0 | 550
0 | 4 | 0 | 0 | 0 | 1 | 21 | 74 | 0 | 440
0 | 50 | 0 | 0 | 0 | 0 | 0 | 0 | 50 | 280
0 | 15 | 0 | 35 | 0 | 0 | 0 | 0 | 50 | 360
0 | 9.39729 | 0 | 0 | 0 | 0 | 25.45745 | 65.14526 | 0 | 511
0 | 0 | 0 | 0 | 14 | 11 | 10 | 65 | 0 | 725
0 | 0 | 0 | 14 | 0 | 11 | 10 | 65 | 0 | 705
0 | 0 | 0 | 7 | 7 | 11 | 10 | 65 | 0 | 710
0 | 0 | 0 | 0 | 14 | 11 | 6 | 65 | 4 | 710
0 | 0 | 0 | 14 | 0 | 11 | 6 | 65 | 4 | 705
0 | 0 | 0 | 0 | 18 | 11 | 10 | 61 | 0 | 725
0 | 0 | 0 | 18 | 0 | 11 | 10 | 61 | 0 | 710
20 | 20 | 0 | 4 | 0 | 3 | 5 | 0 | 48 | 325
25 | 25 | 0 | 0 | 0 | 4 | 0 | 0 | 46 | 290
0 | 0 | 0 | 0 | 0 | 0 | 0 | 0 | 100 | 363
3.7 | 0 | 0 | 0 | 0 | 0 | 0 | 0 | 96.3 | 295
20.2 | 0 | 0 | 0 | 0 | 0 | 0 | 0 | 79.8 | 248
39.9 | 0 | 0 | 0 | 0 | 0 | 0 | 0 | 60.1 | 302
0 | 5.9 | 0 | 0 | 0 | 0 | 0 | 0 | 94.1 | 251
0 | 16 | 0 | 0 | 0 | 0 | 0 | 0 | 84 | 233
0 | 19.4 | 0 | 0 | 0 | 0 | 0 | 0 | 80.6 | 230
0 | 28.2 | 0 | 0 | 0 | 0 | 0 | 0 | 71.8 | 244
0 | 34.2 | 0 | 0 | 0 | 0 | 0 | 0 | 65.8 | 254
0 | 38.1 | 0 | 0 | 0 | 0 | 0 | 0 | 61.9 | 275
0 | 49.9 | 0 | 0 | 0 | 0 | 0 | 0 | 50.1 | 289
0 | 54.8 | 0 | 0 | 0 | 0 | 0 | 0 | 45.2 | 277
0 | 30 | 0 | 18 | 0 | 0 | 0 | 2 | 50 | 340
0 | 0 | 0 | 0 | 0 | 0 | 100 | 0 | 0 | 258
0 | 10 | 0 | 0 | 0 | 0 | 90 | 0 | 0 | 344
0 | 17.5 | 0 | 0 | 0 | 0 | 82.5 | 0 | 0 | 428
0 | 25 | 0 | 0 | 0 | 0 | 75 | 0 | 0 | 456
0 | 33.3 | 0 | 0 | 0 | 0 | 66.7 | 0 | 0 | 465
0 | 9.41 | 0 | 0 | 0 | 5 | 85.59 | 0 | 0 | 363
0 | 8.92 | 0 | 0 | 0 | 10 | 81.08 | 0 | 0 | 398
0 | 8.42 | 0 | 0 | 0 | 15 | 76.58 | 0 | 0 | 425
0 | 7.93 | 0 | 0 | 0 | 20 | 72.07 | 0 | 0 | 466
0 | 16.49 | 0 | 0 | 0 | 5 | 78.51 | 0 | 0 | 410
0 | 15.62 | 0 | 0 | 0 | 10 | 74.38 | 0 | 0 | 412
0 | 14.75 | 0 | 0 | 0 | 15 | 70.25 | 0 | 0 | 441
0 | 13.88 | 0 | 0 | 0 | 20 | 66.12 | 0 | 0 | 465
0 | 13.02 | 0 | 0 | 0 | 25 | 61.98 | 0 | 0 | 492
0 | 23.57 | 0 | 0 | 0 | 5 | 71.43 | 0 | 0 | 450
0 | 22.33 | 0 | 0 | 0 | 10 | 67.67 | 0 | 0 | 437
0 | 21.71 | 0 | 0 | 0 | 12.5 | 65.79 | 0 | 0 | 436
0 | 21.09 | 0 | 0 | 0 | 15 | 63.91 | 0 | 0 | 428
0 | 20.47 | 0 | 0 | 0 | 17.5 | 62.03 | 0 | 0 | 438
0 | 19.85 | 0 | 0 | 0 | 20 | 60.15 | 0 | 0 | 442
0 | 19.23 | 0 | 0 | 0 | 22.5 | 58.27 | 0 | 0 | 455
0 | 18.61 | 0 | 0 | 0 | 25 | 56.39 | 0 | 0 | 470
0 | 17.99 | 0 | 0 | 0 | 27.5 | 54.51 | 0 | 0 | 478
0 | 17.37 | 0 | 0 | 0 | 30 | 52.63 | 0 | 0 | 479
0 | 31.67 | 0 | 0 | 0 | 5 | 63.33 | 0 | 0 | 454
0 | 30 | 0 | 0 | 0 | 10 | 60 | 0 | 0 | 448
0 | 28.33 | 0 | 0 | 0 | 15 | 56.67 | 0 | 0 | 440
0 | 26.67 | 0 | 0 | 0 | 20 | 53.33 | 0 | 0 | 437
0 | 25 | 0 | 0 | 0 | 25 | 50 | 0 | 0 | 438
0 | 23.33 | 0 | 0 | 0 | 30 | 46.67 | 0 | 0 | 456
0 | 36.11 | 0 | 0 | 0 | 10 | 53.89 | 0 | 0 | 428
0 | 34.1 | 0 | 0 | 0 | 15 | 50.9 | 0 | 0 | 422
0 | 32.1 | 0 | 0 | 0 | 20 | 47.9 | 0 | 0 | 418
0 | 30.09 | 0 | 0 | 0 | 25 | 44.91 | 0 | 0 | 426
0 | 28.08 | 0 | 0 | 0 | 30 | 41.92 | 0 | 0 | 438
0 | 26.08 | 0 | 0 | 0 | 35 | 38.92 | 0 | 0 | 478
0 | 42.5 | 0 | 0 | 0 | 15 | 42.5 | 0 | 0 | 391
0 | 40 | 0 | 0 | 0 | 20 | 40 | 0 | 0 | 397
0 | 37.5 | 0 | 0 | 0 | 25 | 37.5 | 0 | 0 | 409
0 | 35 | 0 | 0 | 0 | 30 | 35 | 0 | 0 | 427
0 | 33.33333 | 0 | 0 | 0 | 33.33333 | 33.33333 | 0 | 0 | 431
10 | 0 | 0 | 0 | 0 | 0 | 90 | 0 | 0 | 336
15 | 0 | 0 | 0 | 0 | 0 | 85 | 0 | 0 | 397
20 | 0 | 0 | 0 | 0 | 0 | 80 | 0 | 0 | 455
25 | 0 | 0 | 0 | 0 | 0 | 75 | 0 | 0 | 486
30 | 0 | 0 | 0 | 0 | 0 | 70 | 0 | 0 | 492
33.3 | 0 | 0 | 0 | 0 | 0 | 66.7 | 0 | 0 | 488
40 | 0 | 0 | 0 | 0 | 0 | 60 | 0 | 0 | 468
9.91 | 0 | 0 | 0 | 0 | 0 | 90.09 | 0 | 0 | 336
9.41 | 0 | 0 | 0 | 0 | 5 | 85.59 | 0 | 0 | 374
8.92 | 0 | 0 | 0 | 0 | 10 | 81.08 | 0 | 0 | 403
8.42 | 0 | 0 | 0 | 0 | 15 | 76.58 | 0 | 0 | 441
14.53 | 0 | 0 | 0 | 0 | 0 | 85.47 | 0 | 0 | 397
13.83 | 0 | 0 | 0 | 0 | 4.8 | 81.37 | 0 | 0 | 406
13.15 | 0 | 0 | 0 | 0 | 9.5 | 77.35 | 0 | 0 | 430
12.45 | 0 | 0 | 0 | 0 | 14.3 | 73.25 | 0 | 0 | 450
11.74 | 0 | 0 | 0 | 0 | 19.2 | 69.06 | 0 | 0 | 480
20 | 0 | 0 | 0 | 0 | 0 | 80 | 0 | 0 | 454
19 | 0 | 0 | 0 | 0 | 5 | 76 | 0 | 0 | 454
18 | 0 | 0 | 0 | 0 | 10 | 72 | 0 | 0 | 462
17 | 0 | 0 | 0 | 0 | 15 | 68 | 0 | 0 | 472
16 | 0 | 0 | 0 | 0 | 20 | 64 | 0 | 0 | 490
15 | 0 | 0 | 0 | 0 | 25 | 60 | 0 | 0 | 514
24.81 | 0 | 0 | 0 | 0 | 0 | 75.19 | 0 | 0 | 486
23.57 | 0 | 0 | 0 | 0 | 5 | 71.43 | 0 | 0 | 467
22.33 | 0 | 0 | 0 | 0 | 10 | 67.67 | 0 | 0 | 461
21.09 | 0 | 0 | 0 | 0 | 15 | 63.91 | 0 | 0 | 465
19.85 | 0 | 0 | 0 | 0 | 20 | 60.15 | 0 | 0 | 478
18.61 | 0 | 0 | 0 | 0 | 25 | 56.39 | 0 | 0 | 501
33.33 | 0 | 0 | 0 | 0 | 0 | 66.67 | 0 | 0 | 488
32 | 0 | 0 | 0 | 0 | 4 | 64 | 0 | 0 | 473
30.33 | 0 | 0 | 0 | 0 | 9 | 60.67 | 0 | 0 | 463
29 | 0 | 0 | 0 | 0 | 13 | 58 | 0 | 0 | 456
27.33 | 0 | 0 | 0 | 0 | 18 | 54.67 | 0 | 0 | 452
25.67 | 0 | 0 | 0 | 0 | 23 | 51.33 | 0 | 0 | 459
24.33 | 0 | 0 | 0 | 0 | 27 | 48.67 | 0 | 0 | 480
40.12 | 0 | 0 | 0 | 0 | 0 | 59.88 | 0 | 0 | 468
38.11 | 0 | 0 | 0 | 0 | 5 | 56.89 | 0 | 0 | 450
36.11 | 0 | 0 | 0 | 0 | 10 | 53.89 | 0 | 0 | 439
34.1 | 0 | 0 | 0 | 0 | 15 | 50.9 | 0 | 0 | 435
32.1 | 0 | 0 | 0 | 0 | 20 | 47.9 | 0 | 0 | 435
30.09 | 0 | 0 | 0 | 0 | 25 | 44.91 | 0 | 0 | 442
28.08 | 0 | 0 | 0 | 0 | 30 | 41.92 | 0 | 0 | 458
47.5 | 0 | 0 | 0 | 0 | 5 | 47.5 | 0 | 0 | 407
45 | 0 | 0 | 0 | 0 | 10 | 45 | 0 | 0 | 403
42.5 | 0 | 0 | 0 | 0 | 15 | 42.5 | 0 | 0 | 405
40 | 0 | 0 | 0 | 0 | 20 | 40 | 0 | 0 | 406
37.5 | 0 | 0 | 0 | 0 | 25 | 37.5 | 0 | 0 | 415
35 | 0 | 0 | 0 | 0 | 30 | 35 | 0 | 0 | 435
0 | 5.588822 | 0 | 0 | 0 | 0 | 94.41118 | 0 | 0 | 300
0 | 5.3 | 0 | 0 | 0 | 0 | 94.7 | 0 | 0 | 306
0 | 5.3 | 0 | 0 | 0 | 0 | 94.7 | 0 | 0 | 313
15.3 | 0 | 0 | 0 | 0 | 0 | 84.7 | 0 | 0 | 407
15.3 | 0 | 0 | 0 | 0 | 0 | 84.7 | 0 | 0 | 412
15.1 | 0 | 0 | 0 | 0 | 0 | 84.9 | 0 | 0 | 418
0 | 15.5 | 0 | 0 | 0 | 0 | 84.5 | 0 | 0 | 395
0 | 15.2 | 0 | 0 | 0 | 0 | 84.8 | 0 | 0 | 398
0 | 15 | 0 | 0 | 0 | 0 | 85 | 0 | 0 | 400
0 | 0 | 14.1 | 0 | 0 | 0 | 85.9 | 0 | 0 | 354
0 | 0 | 14.1 | 0 | 0 | 0 | 85.9 | 0 | 0 | 364
0 | 0 | 14.3 | 0 | 0 | 0 | 85.7 | 0 | 0 | 371
0 | 0 | 14.1 | 0 | 0 | 0 | 85.9 | 0 | 0 | 370
0 | 24.1 | 0 | 0 | 0 | 0 | 75.9 | 0 | 0 | 461
0 | 24.4 | 0 | 0 | 0 | 0 | 75.6 | 0 | 0 | 464
0 | 24.2 | 0 | 0 | 0 | 0 | 75.8 | 0 | 0 | 471
15.3 | 0 | 0 | 0 | 0 | 0 | 84.7 | 0 | 0 | 414
0 | 15.5 | 0 | 0 | 0 | 0 | 84.5 | 0 | 0 | 394
0 | 0 | 13.48088 | 0 | 0 | 0 | 86.51911 | 0 | 0 | 371
11.92385 | 2.905811 | 0 | 0 | 0 | 0 | 85.17033 | 0 | 0 | 388
8.708708 | 6.206206 | 0 | 0 | 0 | 0 | 85.08508 | 0 | 0 | 388
7.7 | 7.7 | 0 | 0 | 0 | 0 | 84.60001 | 0 | 0 | 396
5.8 | 9 | 0 | 0 | 0 | 0 | 85.2 | 0 | 0 | 385
3 | 12.2 | 0 | 0 | 0 | 0 | 84.8 | 0 | 0 | 384
0 | 12.5 | 2.8 | 0 | 0 | 0 | 84.7 | 0 | 0 | 381
0 | 8.853119 | 5.935614 | 0 | 0 | 0 | 85.21127 | 0 | 0 | 386
0 | 7.292707 | 7.292707 | 0 | 0 | 0 | 85.41458 | 0 | 0 | 376
0 | 5.994007 | 8.891109 | 0 | 0 | 0 | 85.11489 | 0 | 0 | 371
0 | 2.9 | 11.7 | 0 | 0 | 0 | 85.4 | 0 | 0 | 371
12.4 | 0 | 2.8 | 0 | 0 | 0 | 84.8 | 0 | 0 | 398
8.491508 | 0 | 5.794206 | 0 | 0 | 0 | 85.71429 | 0 | 0 | 383
7.3 | 0 | 7.3 | 0 | 0 | 0 | 85.39999 | 0 | 0 | 383
5.794206 | 0 | 8.791209 | 0 | 0 | 0 | 85.41459 | 0 | 0 | 376
2.311558 | 0 | 11.35678 | 0 | 0 | 0 | 86.33167 | 0 | 0 | 365
0 | 33.33333 | 0 | 0 | 0 | 0 | 66.66666 | 0 | 0 | 458
0 | 17.5 | 0 | 11.5 | 0 | 0 | 0 | 71 | 0 | 558
0 | 15.7 | 0 | 10.3 | 0 | 0 | 0 | 74 | 0 | 559
0 | 13.9 | 0 | 9.1 | 0 | 0 | 0 | 77 | 0 | 560
0 | 12.1 | 0 | 7.9 | 0 | 0 | 0 | 80 | 0 | 561
0 | 3.239516 | 0.786271 | 20.35795 | 19.25179 | 3.603571 | 0 | 52.13772 | 0 | 650
0 | 4.21 | 0 | 26.2 | 21.7 | 0 | 0 | 47.89 | 0 | 611
0 | 4.24 | 0 | 28.47 | 19.42 | 0 | 0 | 47.87 | 0 | 617
0 | 4.27 | 0 | 30.77 | 17.1 | 0 | 0 | 47.86 | 0 | 617
0 | 4.29 | 0 | 33.1 | 14.76 | 0 | 0 | 47.85 | 0 | 607
0 | 4.32 | 0 | 35.46 | 12.38 | 0 | 0 | 47.84 | 0 | 613
0 | 0 | 0 | 53.6 | 0 | 37.3 | 0 | 9.1 | 0 | 830
0 | 24.4 | 0 | 26.9 | 0 | 0 | 0 | 46.1 | 2.6 | 537
0 | 3.762416 | 0.959787 | 0.6671181 | 0.6497348 | 0.7032371 | 15.18902 | 78.00507 | 0 | 503
0 | 3.761701 | 0.9621774 | 0.6687796 | 0.6513529 | 1.011505 | 15.2089 | 77.57516 | 0 | 495
0 | 3.755445 | 0.9539526 | 0.6676674 | 0.6502698 | 0.697696 | 15.14775 | 77.80966 | 0 | 511
0 | 3.756049 | 0.954106 | 0.6677747 | 0.6503743 | 0.6978081 | 15.15019 | 77.80139 | 0 | 496
0 | 3.756049 | 0.954106 | 0.6677747 | 0.6503743 | 0.6978081 | 15.15019 | 77.80139 | 0 | 496
0 | 3.762906 | 0.9599119 | 0.6672049 | 0.6498194 | 0.7033286 | 15.18205 | 77.97371 | 0 | 496
0 | 3.757114 | 0.9543766 | 0.6679641 | 0.6505588 | 0.7041289 | 15.17242 | 77.92736 | 0 | 504
0 | 3.743364 | 0.954927 | 0.66374 | 0.6464447 | 0.6996761 | 15.12102 | 77.66171 | 0 | 497
0 | 7 | 8 | 1.5 | 3.5 | 1.5 | 0.5 | 77 | 0 | 487
0 | 7 | 8 | 1 | 0.5 | 1.5 | 0.5 | 80.5 | 0 | 483
0 | 15.38461 | 0.7992008 | 5.394606 | 5.594406 | 1.198801 | 0.999001 | 70.52947 | 0 | 538
0 | 23.6277 | 0 | 0 | 0 | 1.254367 | 0 | 74.289 | 0 | 437
0 | 0.6531156 | 0.752038 | 45.05186 | 4.652467 | 3.146869 | 0 | 45.1584 | 0 | 667
0 | 0.5713348 | 0.6390741 | 53.14801 | 3.968262 | 2.679965 | 0 | 38.49442 | 0 | 686
0 | 2.772423 | 1.988833 | 32.51139 | 0.4617348 | 5.706782 | 0 | 56.32966 | 0 | 692
0 | 2.390437 | 1.715843 | 41.78079 | 0.3949362 | 4.929625 | 0 | 48.59285 | 0 | 697
0 | 1.986349 | 1.422296 | 51.73159 | 0.314439 | 4.089896 | 0 | 40.2967 | 0 | 720
0 | 1.543209 | 1.110001 | 62.44036 | 0.2358363 | 3.181269 | 0 | 31.36283 | 0 | 734
0 | 2.3158 | 1.658375 | 22.12077 | 21.9677 | 4.765825 | 0 | 46.98021 | 0 | 667
0 | 1.905373 | 1.366587 | 27.06722 | 26.93959 | 3.919265 | 0 | 38.64775 | 0 | 706
0 | 13.77573 | 0 | 8.730692 | 5.184875 | 0.7612559 | 0 | 71.54745 | 0 | 530
0 | 25.80361 | 0 | 0 | 0 | 4.533994 | 0 | 69.66239 | 0 | 507
0 | 0 | 0 | 50 | 0 | 20 | 30 | 0 | 0 | 592
0 | 0 | 0 | 0 | 48.8 | 0 | 0 | 1.7 | 49.5 | 540
0 | 0 | 0 | 0 | 53.4 | 0 | 0 | 1.8 | 44.8 | 561
0 | 0 | 0 | 0 | 55.2 | 0 | 0 | 3.6 | 41.2 | 568
0 | 0 | 0 | 0 | 58.9 | 0 | 0 | 1.5 | 39.6 | 590
0 | 0 | 0 | 0 | 60.3 | 0 | 0 | 3.8 | 35.9 | 608
0 | 0 | 0 | 0 | 62.2 | 0 | 0 | 2.9 | 34.9 | 618
0 | 0 | 0 | 0 | 64 | 0 | 0 | 1.8 | 34.2 | 624
0 | 60 | 0 | 0 | 0 | 0 | 0 | 0 | 40 | 269
0 | 40 | 0 | 0 | 0 | 0 | 0 | 0 | 60 | 298
40 | 0 | 0 | 0 | 0 | 0 | 40 | 20 | 0 | 475
0 | 25.33296 | 0 | 27.99898 | 0 | 0 | 0 | 44.06536 | 2.602691 | 509
0 | 24.34971 | 0 | 26.91226 | 0 | 0 | 0 | 46.13424 | 2.603782 | 530
0 | 21.88799 | 0 | 24.19146 | 0 | 0 | 0 | 51.31404 | 2.606513 | 484
0 | 19.42109 | 0 | 21.46494 | 0 | 0 | 0 | 56.50472 | 2.60925 | 452
0 | 20 | 0 | 0 | 0 | 10 | 0 | 70 | 0 | 550
0 | 25 | 0 | 0 | 0 | 25 | 0 | 50 | 0 | 758
0 | 0 | 0 | 0 | 0 | 0 | 100 | 0 | 0 | 246
0 | 50 | 0 | 0 | 0 | 0 | 0 | 0 | 50 | 280
0 | 0 | 0 | 0 | 50 | 0 | 0 | 0 | 50 | 540
0 | 0 | 0 | 50 | 0 | 0 | 0 | 0 | 50 | 548
0 | 0 | 0 | 0 | 0 | 25 | 0 | 0 | 75 | 805
0 | 0 | 0 | 0 | 47.5 | 1.25 | 0 | 0 | 51.25 | 541
0 | 0 | 0 | 0 | 37.5 | 6.25 | 0 | 0 | 56.25 | 590
0 | 0 | 0 | 0 | 25 | 12.5 | 0 | 0 | 62.5 | 600
0 | 0 | 0 | 0 | 12.5 | 18.75 | 0 | 0 | 68.75 | 663
0 | 0 | 0 | 12.5 | 0 | 18.75 | 0 | 0 | 68.75 | 676
0 | 0 | 0 | 25 | 0 | 12.5 | 0 | 0 | 62.5 | 610
0 | 0 | 0 | 37.5 | 0 | 6.25 | 0 | 0 | 56.25 | 611
0 | 0 | 0 | 0 | 49.75 | 0 | 0 | 0 | 50.125 | 545
0 | 0 | 0 | 0 | 49.62594 | 0 | 0 | 0 | 50.12469 | 540
0.1253133 | 0 | 0 | 0 | 49.87469 | 0 | 0 | 0 | 50 | 537
1.282051 | 0 | 0 | 0 | 48.71795 | 0 | 0 | 0 | 50 | 523
0 | 0 | 0 | 0 | 49.75 | 0.125 | 0 | 0 | 50.125 | 542
0 | 0 | 0 | 0 | 47.5 | 1.25 | 0 | 0 | 51.25 | 550
0 | 0 | 0 | 0 | 49.75 | 0 | 0 | 0 | 50.125 | 533
0 | 0 | 0 | 0 | 49.75 | 0 | 0 | 0 | 50.125 | 540
0 | 0 | 0 | 0 | 49.87469 | 0 | 0 | 0.2506266 | 49.87469 | 542
0 | 0 | 0 | 0 | 48.71795 | 0 | 0 | 2.564103 | 48.71795 | 547
0 | 0 | 0 | 0 | 49.87469 | 0 | 0.2506266 | 0 | 49.87469 | 560
0 | 0 | 0 | 0 | 48.71795 | 0 | 2.564103 | 0 | 48.71795 | 559
0 | 0 | 0 | 50 | 0 | 0 | 0 | 50 | 0 | 780
0 | 12.87622 | 0.3258568 | 7.663011 | 0.7615647 | 0.3010398 | 0 | 77.65007 | 0 | 526
0 | 15.52346 | 0 | 7.506245 | 3.729925 | 1.769288 | 0 | 71.0575 | 0 | 521
0 | 15.20273 | 0.3125959 | 7.351161 | 6.575152 | 0.2887889 | 0 | 70.03047 | 0 | 514
0 | 12.44419 | 0 | 7.405894 | 6.624107 | 1.745634 | 0 | 71.5393 | 0 | 535
0 | 12.42548 | 0 | 8.979355 | 3.674529 | 0.2905017 | 0 | 74.38961 | 0 | 530
0 | 15.49139 | 0.3185313 | 9.0959 | 3.722221 | 1.765633 | 0 | 69.36267 | 0 | 526
0 | 15.20161 | 0 | 8.925749 | 6.574665 | 0.2887674 | 0 | 68.60419 | 0 | 525
0 | 12.48791 | 0.3160298 | 9.024467 | 6.64738 | 1.751767 | 0 | 69.36295 | 0 | 547
0 | 7.512728 | 0 | 3.029605 | 1.561197 | 5.307294 | 7.501583 | 75.0876 | 0 | 575
0 | 0 | 0 | 25 | 0 | 0 | 75 | 0 | 0 | 632
0 | 0 | 0 | 30 | 0 | 0 | 70 | 0 | 0 | 646
0 | 0 | 0 | 33.3 | 0 | 0 | 66.7 | 0 | 0 | 646
0 | 0 | 0 | 35 | 0 | 0 | 65 | 0 | 0 | 649
0 | 0 | 0 | 40 | 0 | 0 | 60 | 0 | 0 | 650
0 | 0 | 0 | 20 | 0 | 10 | 70 | 0 | 0 | 592
0 | 0 | 0 | 22.5 | 0 | 10 | 67.5 | 0 | 0 | 604
0 | 0 | 0 | 25 | 0 | 10 | 65 | 0 | 0 | 613
0 | 0 | 0 | 30 | 0 | 10 | 60 | 0 | 0 | 622
0 | 0 | 0 | 35 | 0 | 10 | 55 | 0 | 0 | 622
0 | 0 | 0 | 40 | 0 | 10 | 50 | 0 | 0 | 514
0 | 0 | 0 | 45 | 0 | 10 | 45 | 0 | 0 | 608
0 | 0 | 0 | 15 | 0 | 15 | 70 | 0 | 0 | 576
0 | 0 | 0 | 20 | 0 | 15 | 65 | 0 | 0 | 600
0 | 0 | 0 | 21.3 | 0 | 15 | 63.7 | 0 | 0 | 606
0 | 0 | 0 | 25 | 0 | 15 | 60 | 0 | 0 | 614
0 | 0 | 0 | 28.3 | 0 | 15 | 56.7 | 0 | 0 | 621
0 | 0 | 0 | 30 | 0 | 15 | 55 | 0 | 0 | 616
0 | 0 | 0 | 35 | 0 | 15 | 50 | 0 | 0 | 614
0 | 0 | 0 | 40 | 0 | 15 | 45 | 0 | 0 | 608
0 | 0 | 0 | 42.5 | 0 | 15 | 42.5 | 0 | 0 | 605
0 | 0 | 0 | 45 | 0 | 15 | 40 | 0 | 0 | 601
0 | 0 | 0 | 50 | 0 | 15 | 35 | 0 | 0 | 594
0 | 0 | 0 | 20 | 0 | 20 | 60 | 0 | 0 | 616
0 | 0 | 0 | 25 | 0 | 20 | 55 | 0 | 0 | 615
0 | 0 | 0 | 30 | 0 | 20 | 50 | 0 | 0 | 616
0 | 0 | 0 | 35 | 0 | 20 | 45 | 0 | 0 | 612
0 | 0 | 0 | 40 | 0 | 20 | 40 | 0 | 0 | 607
0 | 0 | 0 | 45 | 0 | 20 | 35 | 0 | 0 | 603
0 | 0 | 0 | 18.8 | 0 | 25 | 56.2 | 0 | 0 | 630
0 | 0 | 0 | 25 | 0 | 25 | 50 | 0 | 0 | 634
0 | 0 | 0 | 37.5 | 0 | 25 | 37.5 | 0 | 0 | 614
0 | 0 | 0 | 40 | 0 | 25 | 35 | 0 | 0 | 614
0 | 0 | 0 | 17.5 | 0 | 30 | 52.5 | 0 | 0 | 647
0 | 0 | 0 | 35 | 0 | 30 | 35 | 0 | 0 | 629
0 | 0 | 0 | 0 | 0 | 0 | 100 | 0 | 0 | 260
0 | 0 | 0 | 0 | 0 | 0 | 66.66666 | 33.33333 | 0 | 301
0 | 0 | 0 | 0 | 0 | 0 | 50 | 50 | 0 | 309
0 | 0 | 23 | 0 | 0 | 0 | 77 | 0 | 0 | 431
0 | 0 | 33 | 0 | 0 | 0 | 67 | 0 | 0 | 438
0 | 0 | 75 | 0 | 0 | 0 | 25 | 0 | 0 | 215
0 | 0 | 78 | 0 | 0 | 0 | 22 | 0 | 0 | 212
0 | 0 | 80 | 0 | 0 | 0 | 20 | 0 | 0 | 214
0 | 0 | 82 | 0 | 0 | 0 | 18 | 0 | 0 | 212
0 | 0 | 83 | 0 | 0 | 0 | 17 | 0 | 0 | 213
40 | 0 | 0 | 0 | 0 | 0 | 0 | 0 | 60 | 225
45 | 0 | 0 | 0 | 0 | 0 | 0 | 0 | 55 | 260
50 | 0 | 0 | 0 | 0 | 0 | 0 | 0 | 50 | 335
55 | 0 | 0 | 0 | 0 | 0 | 0 | 0 | 45 | 320
21.53841 | 2.450692 | 1.012228 | 0 | 0 | 3.495891 | 0 | 71.50278 | 0 | 490
21.34301 | 2.428459 | 0.5889972 | 0 | 0 | 2.49981 | 0 | 73.13972 | 0 | 490
0 | 44.44444 | 0 | 0 | 0 | 0 | 0 | 55.55556 | 0 | 421
33.26674 | 0 | 0 | 0 | 0 | 0 | 0 | 66.63337 | 0 | 460
0 | 16.7 | 0 | 33.3 | 0 | 0 | 0 | 50 | 0 | 581
0 | 33.3 | 0 | 16.7 | 0 | 0 | 0 | 50 | 0 | 482
33.3 | 0 | 0 | 0 | 0 | 0 | 0 | 66.7 | 0 | 460
0 | 4 | 0 | 0 | 0 | 0 | 0 | 96 | 0 | 499
0 | 8 | 0 | 0 | 0 | 0 | 0 | 92 | 0 | 498
0 | 10 | 0 | 0 | 0 | 0 | 0 | 90 | 0 | 500
0 | 15 | 0 | 0 | 0 | 0 | 0 | 85 | 0 | 500
0 | 18 | 0 | 0 | 0 | 0 | 0 | 82 | 0 | 501
0 | 20 | 0 | 0 | 0 | 0 | 0 | 80 | 0 | 493
0 | 24 | 0 | 0 | 0 | 0 | 0 | 76 | 0 | 481
0 | 25 | 0 | 0 | 0 | 0 | 0 | 75 | 0 | 481
0 | 30 | 0 | 0 | 0 | 0 | 0 | 70 | 0 | 469
0 | 35 | 0 | 0 | 0 | 0 | 0 | 65 | 0 | 453
0 | 40 | 0 | 0 | 0 | 0 | 0 | 60 | 0 | 438
15 | 0 | 0 | 0 | 0 | 0 | 85 | 0 | 0 | 415
12 | 3 | 0 | 0 | 0 | 0 | 85 | 0 | 0 | 388
9 | 6 | 0 | 0 | 0 | 0 | 85 | 0 | 0 | 389
7.5 | 7.5 | 0 | 0 | 0 | 0 | 85 | 0 | 0 | 397
6 | 9 | 0 | 0 | 0 | 0 | 85 | 0 | 0 | 386
3 | 12 | 0 | 0 | 0 | 0 | 85 | 0 | 0 | 385
0 | 15 | 0 | 0 | 0 | 0 | 85 | 0 | 0 | 394
0 | 12 | 3 | 0 | 0 | 0 | 85 | 0 | 0 | 381
0 | 7.5 | 7.5 | 0 | 0 | 0 | 85 | 0 | 0 | 376
0 | 6 | 9 | 0 | 0 | 0 | 85 | 0 | 0 | 371
0 | 3 | 12 | 0 | 0 | 0 | 85 | 0 | 0 | 371
0 | 0 | 15 | 0 | 0 | 0 | 85 | 0 | 0 | 371
12 | 0 | 3 | 0 | 0 | 0 | 85 | 0 | 0 | 399
9 | 0 | 6 | 0 | 0 | 0 | 85 | 0 | 0 | 384
7.5 | 0 | 7.5 | 0 | 0 | 0 | 85 | 0 | 0 | 383
6 | 0 | 9 | 0 | 0 | 0 | 85 | 0 | 0 | 377
3 | 0 | 12 | 0 | 0 | 0 | 85 | 0 | 0 | 365
50 | 0 | 0 | 0 | 0 | 0 | 50 | 0 | 0 | 392
0 | 0 | 0 | 40 | 0 | 0 | 0 | 60 | 0 | 766
0 | 0 | 0 | 50 | 0 | 0 | 0 | 50 | 0 | 784
0 | 0 | 0 | 60 | 0 | 0 | 0 | 40 | 0 | 821
0 | 0 | 0 | 0 | 0 | 0 | 100 | 0 | 0 | 248
16.5979 | 0 | 0 | 0 | 0 | 16.62476 | 0 | 66.45428 | 0 | 695
0 | 0 | 5 | 45 | 5 | 0 | 0 | 0 | 45 | 534
0 | 13.8 | 0.35 | 6.5 | 6 | 0.9 | 0 | 72 | 0 | 535
0 | 13.07518 | 0.06279697 | 10.33735 | 4.843203 | 0.2320576 | 0 | 71.37534 | 0 | 550
0 | 0 | 0 | 44.44445 | 0 | 11.11111 | 44.44445 | 0 | 0 | 594
0 | 0 | 0 | 42.85714 | 0 | 14.28571 | 42.85714 | 0 | 0 | 593
0 | 0 | 0 | 42.19653 | 0 | 15.60694 | 42.19653 | 0 | 0 | 597
0 | 0 | 0 | 41.17647 | 0 | 17.64706 | 41.17647 | 0 | 0 | 598
0 | 0 | 0 | 39.39394 | 0 | 21.21212 | 39.39394 | 0 | 0 | 601
0 | 0 | 0 | 37.5 | 0 | 25 | 37.5 | 0 | 0 | 602
0 | 0 | 0 | 36.70886 | 0 | 26.58228 | 36.70886 | 0 | 0 | 609
0 | 0 | 0 | 35.48387 | 0 | 29.03226 | 35.48387 | 0 | 0 | 620
0 | 0 | 0 | 33.33333 | 0 | 33.33333 | 33.33333 | 0 | 0 | 637
0 | 0 | 0 | 32.43243 | 0 | 35.13513 | 32.43243 | 0 | 0 | 647
0 | 0 | 0 | 0 | 0 | 0 | 100 | 0 | 0 | 258
33.33333 | 0 | 0 | 0 | 0 | 0 | 66.66666 | 0 | 0 | 477
0 | 0 | 0 | 0 | 0 | 0 | 99.09026 | 0 | 0 | 282
0 | 24.95309 | 0 | 0 | 0 | 0 | 74.81803 | 0 | 0 | 479
0 | 24.92488 | 0 | 0 | 0 | 0 | 74.75642 | 0 | 0 | 478
0 | 24.88941 | 0 | 0 | 0 | 0 | 74.6536 | 0 | 0 | 474
0 | 24.88755 | 0 | 0 | 0 | 0 | 74.64801 | 0 | 0 | 477
0 | 24.80717 | 0 | 0 | 0 | 0 | 74.4044 | 0 | 0 | 468
0 | 16 | 0 | 0 | 0 | 0 | 10 | 74 | 0 | 553
0 | 4 | 0 | 0 | 0 | 1 | 21 | 74 | 0 | 442
50 | 0 | 0 | 0 | 0 | 0 | 50 | 0 | 0 | 392
33.3 | 0 | 0 | 0 | 0 | 0 | 66.7 | 0 | 0 | 473
25 | 0 | 0 | 0 | 0 | 0 | 75 | 0 | 0 | 496
0 | 0 | 0 | 25.20437 | 17.53401 | 5.313797 | 0 | 51.94782 | 0 | 730
0 | 7.552629 | 0 | 2.995662 | 1.56105 | 5.282114 | 7.527991 | 75.08056 | 0 | 580
0 | 0 | 0 | 47.94795 | 0 | 14.71471 | 0 | 37.33734 | 0 | 802
0 | 4.2 | 0 | 43.6 | 0 | 15.3 | 0 | 36.9 | 0 | 752
0 | 8.3 | 0 | 39.4 | 0 | 15 | 0 | 37.3 | 0 | 719
0 | 12.5 | 0 | 35.3 | 0 | 14.9 | 0 | 37.3 | 0 | 688
0 | 16.6 | 0 | 31.4 | 0 | 14.9 | 0 | 37.1 | 0 | 660
0 | 20.1 | 0 | 28.2 | 0 | 14.4 | 0 | 37.3 | 0 | 633
0 | 6.2 | 2 | 40 | 0 | 14.9 | 0 | 36.9 | 0 | 724
0 | 4.404405 | 3.803804 | 39.63964 | 0 | 15.11512 | 0 | 37.03704 | 0 | 735
0 | 2.097902 | 5.894106 | 39.96004 | 0 | 14.68531 | 0 | 37.36264 | 0 | 755
0 | 0.2002002 | 7.607608 | 40.64064 | 0 | 15.21522 | 0 | 36.33634 | 0 | 781
10.29691 | 10.54684 | 0 | 0 | 0 | 0 | 18.56443 | 60.59182 | 0 | 500
10.04703 | 10.29721 | 0 | 0 | 0 | 2.401681 | 18.11268 | 59.1414 | 0 | 510
9.92993 | 10.16016 | 0 | 0 | 0 | 3.623623 | 17.91792 | 58.36837 | 0 | 500
9.799802 | 10.04004 | 0 | 0 | 0 | 4.834836 | 17.66767 | 57.65766 | 0 | 505
9.55956 | 9.749749 | 0 | 0 | 0 | 7.257257 | 17.21722 | 56.21622 | 0 | 497
9.299299 | 9.52953 | 0 | 0 | 0 | 9.669669 | 16.76677 | 54.73473 | 0 | 504
9.05906 | 9.279281 | 0 | 0 | 0 | 11.99199 | 16.33634 | 53.33334 | 0 | 514
0 | 16 | 0 | 10 | 0 | 0 | 0 | 74 | 0 | 558
0 | 0 | 0 | 41.67 | 0 | 0 | 0 | 58.33 | 0 | 736
22.00969 | 0 | 2.036429 | 0 | 0 | 1.612573 | 0 | 74.34131 | 0 | 461
22.25987 | 0 | 2.059576 | 0 | 0 | 3.261806 | 0 | 72.41874 | 0 | 466
22.51581 | 0 | 2.083256 | 0 | 0 | 4.948964 | 0 | 70.45197 | 0 | 471
22.7777 | 0 | 2.107488 | 0 | 0 | 6.67537 | 0 | 68.43945 | 0 | 475
23.04575 | 0 | 2.132289 | 0 | 0 | 8.44241 | 0 | 66.37955 | 0 | 480
23.32019 | 0 | 2.157681 | 0 | 0 | 10.25153 | 0 | 64.2706 | 0 | 484
0 | 20 | 0 | 0 | 0 | 0 | 80 | 0 | 0 | 446
0 | 0.5962723 | 0 | 6.370561 | 8.558016 | 7.369906 | 1.41554 | 75.24413 | 0 | 720
0 | 20.37962 | 0 | 9.790209 | 0 | 0 | 0 | 69.83017 | 0 | 500
0 | 3.8 | 0.3 | 0 | 0 | 1.3 | 11.5 | 83.09999 | 0 | 500
0 | 0 | 0 | 0 | 0 | 0 | 16 | 84 | 0 | 500
0 | 0 | 0 | 0 | 0 | 1 | 15 | 84 | 0 | 575
0 | 0 | 0 | 0 | 0 | 2 | 14 | 84 | 0 | 725
0 | 0 | 0 | 0 | 0 | 6 | 10 | 84 | 0 | 730
0 | 0 | 0 | 0 | 0 | 0 | 12 | 88 | 0 | 570
0 | 0 | 0 | 0 | 0 | 2 | 10 | 88 | 0 | 665
0 | 0 | 0 | 0 | 0 | 4 | 8 | 88 | 0 | 840
0 | 0 | 0 | 0 | 0 | 6 | 6 | 88 | 0 | 800
0 | 0 | 0 | 0 | 0 | 0 | 8 | 92 | 0 | 810
0 | 0 | 0 | 0 | 22.23129 | 22.22431 | 0 | 55.5444 | 0 | 825
0 | 0 | 0 | 0 | 26.93923 | 20.8789 | 0 | 52.18188 | 0 | 816
0 | 0 | 0 | 4.426376 | 21.24726 | 21.24058 | 0 | 53.0858 | 0 | 813
0 | 0 | 14.28571 | 28.57143 | 0 | 0 | 0 | 57.14286 | 0 | 671
14.28571 | 0 | 0 | 28.57143 | 0 | 0 | 0 | 57.14286 | 0 | 566
33.33333 | 0 | 0 | 0 | 0 | 0 | 0 | 66.66666 | 0 | 493
0 | 16.66667 | 0 | 33.33333 | 0 | 0 | 0 | 50 | 0 | 610
0 | 33.33333 | 0 | 16.66667 | 0 | 0 | 0 | 50 | 0 | 532
5 | 0 | 0 | 0 | 0 | 0 | 0 | 95 | 0 | 463
6 | 0 | 0 | 0 | 0 | 0 | 0 | 94 | 0 | 455
7 | 0 | 0 | 0 | 0 | 0 | 0 | 93 | 0 | 463
8 | 0 | 0 | 0 | 0 | 0 | 0 | 92 | 0 | 457
10 | 0 | 0 | 0 | 0 | 0 | 0 | 90 | 0 | 459
12 | 0 | 0 | 0 | 0 | 0 | 0 | 88 | 0 | 454
15 | 0 | 0 | 0 | 0 | 0 | 0 | 85 | 0 | 458
18 | 0 | 0 | 0 | 0 | 0 | 0 | 82 | 0 | 461
20 | 0 | 0 | 0 | 0 | 0 | 0 | 80 | 0 | 458
24 | 0 | 0 | 0 | 0 | 0 | 0 | 76 | 0 | 457
25 | 0 | 0 | 0 | 0 | 0 | 0 | 75 | 0 | 457
30 | 0 | 0 | 0 | 0 | 0 | 0 | 70 | 0 | 457
33 | 0 | 0 | 0 | 0 | 0 | 0 | 67 | 0 | 457
35 | 0 | 0 | 0 | 0 | 0 | 0 | 65 | 0 | 454
37 | 0 | 0 | 0 | 0 | 0 | 0 | 63 | 0 | 450
0 | 66.66666 | 0 | 0 | 0 | 0 | 0 | 0 | 33.33333 | 289
3.333333 | 63.33333 | 0 | 0 | 0 | 0 | 0 | 0 | 33.33333 | 270
6.666667 | 60 | 0 | 0 | 0 | 0 | 0 | 0 | 33.33333 | 261
10 | 56.66667 | 0 | 0 | 0 | 0 | 0 | 0 | 33.33333 | 254
13.33333 | 53.33334 | 0 | 0 | 0 | 0 | 0 | 0 | 33.33333 | 249
16.66667 | 50 | 0 | 0 | 0 | 0 | 0 | 0 | 33.33333 | 248
20 | 46.66666 | 0 | 0 | 0 | 0 | 0 | 0 | 33.33333 | 258
23.33333 | 43.33333 | 0 | 0 | 0 | 0 | 0 | 0 | 33.33333 | 272
26.66667 | 40 | 0 | 0 | 0 | 0 | 0 | 0 | 33.33333 | 285
30 | 36.66667 | 0 | 0 | 0 | 0 | 0 | 0 | 33.33333 | 302
33.33333 | 33.33333 | 0 | 0 | 0 | 0 | 0 | 0 | 33.33333 | 334
0 | 10 | 0 | 0 | 0 | 0 | 90 | 0 | 0 | 361
2 | 8 | 0 | 0 | 0 | 0 | 90 | 0 | 0 | 355
4 | 6 | 0 | 0 | 0 | 0 | 90 | 0 | 0 | 355
6 | 4 | 0 | 0 | 0 | 0 | 90 | 0 | 0 | 354
8 | 2 | 0 | 0 | 0 | 0 | 90 | 0 | 0 | 355
10 | 0 | 0 | 0 | 0 | 0 | 90 | 0 | 0 | 355
0 | 20 | 0 | 0 | 0 | 0 | 80 | 0 | 0 | 464
4 | 16 | 0 | 0 | 0 | 0 | 80 | 0 | 0 | 450
8 | 12 | 0 | 0 | 0 | 0 | 80 | 0 | 0 | 452
12 | 8 | 0 | 0 | 0 | 0 | 80 | 0 | 0 | 455
16 | 4 | 0 | 0 | 0 | 0 | 80 | 0 | 0 | 462
20 | 0 | 0 | 0 | 0 | 0 | 80 | 0 | 0 | 476
0 | 19.96592 | 0 | 9.985798 | 0 | 0 | 0 | 69.86905 | 0 | 550
0 | 9.965417 | 0 | 0 | 0 | 0 | 19.92339 | 69.74081 | 0 | 490
0 | 0 | 10.19222 | 0 | 26.99644 | 13.81012 | 0 | 49.00122 | 0 | 890
0 | 0 | 0 | 0 | 0 | 0 | 0 | 100 | 0 | 1150
0 | 0 | 0 | 0 | 0 | 0 | 100 | 0 | 0 | 240
0 | 0 | 0 | 42.3 | 0 | 8.3 | 0 | 49.4 | 0 | 770
0 | 0 | 0 | 43.9 | 0 | 10.5 | 0 | 45.6 | 0 | 784
0 | 0 | 0 | 46.05394 | 0 | 12.68731 | 0 | 41.25874 | 0 | 792
0 | 0 | 0 | 47.94795 | 0 | 14.71471 | 0 | 37.33734 | 0 | 802
0 | 0 | 0 | 50.55055 | 0 | 16.41642 | 0 | 33.03303 | 0 | 811
0 | 0 | 0 | 35.1 | 0 | 15.1 | 0 | 49.8 | 0 | 793
0 | 0 | 0 | 38.5 | 0 | 17.4 | 0 | 44.1 | 0 | 802
0 | 0 | 0 | 40.54054 | 0 | 19.91992 | 0 | 39.53954 | 0 | 809
0 | 0 | 0 | 42.7 | 0 | 22.5 | 0 | 34.8 | 0 | 820
0 | 0 | 0 | 45.9 | 0 | 24.7 | 0 | 29.4 | 0 | 831
9.214007 | 9.87172 | 0.06495379 | 4.036926 | 2.428871 | 9.841141 | 0 | 64.45842 | 0 | 481
1.973562 | 13.03551 | 0.569719 | 8.055501 | 5.325993 | 0.8097377 | 0 | 69.68656 | 0 | 531
3.859024 | 12.65153 | 0.04284636 | 8.862735 | 5.364474 | 0.06220219 | 0 | 68.61095 | 0 | 499
0.9966463 | 12.68533 | 0.1454345 | 8.900781 | 6.103368 | 0.5199081 | 0 | 70.08585 | 0 | 531
0.1001514 | 13.23014 | 0.4892674 | 8.271835 | 5.464915 | 0.7924766 | 0 | 71.12548 | 0 | 547
0.2405898 | 13.14594 | 0.4833682 | 8.268945 | 5.470063 | 0.7932231 | 0 | 70.99307 | 0 | 544
0.6596794 | 12.81821 | 0.4882904 | 8.265968 | 5.468822 | 0.790894 | 0 | 70.98344 | 0 | 535
0.6607562 | 12.83913 | 0.4827356 | 8.258121 | 5.462903 | 0.7921849 | 0 | 70.90015 | 0 | 539
2.002816 | 11.85491 | 0.4843719 | 8.220768 | 5.439637 | 0.7845472 | 0 | 70.61105 | 0 | 518
2.959884 | 10.84539 | 0.481995 | 8.233002 | 5.442204 | 0.7806973 | 0 | 70.6571 | 0 | 510
3.930345 | 10.70621 | 0.4800206 | 8.146917 | 5.39077 | 0.77174 | 0 | 69.97672 | 0 | 504
0 | 13.46901 | 0.5036858 | 8.524919 | 5.543136 | 0.9777723 | 0 | 70.46819 | 0 | 558
0 | 13.29618 | 0.517253 | 8.431117 | 5.522042 | 0.9793166 | 0 | 70.6796 | 0 | 557
0.09992763 | 13.29693 | 0.5071939 | 8.455691 | 6.060205 | 1.019132 | 0 | 70.37019 | 0 | 557
0.1796854 | 13.09079 | 0.6080089 | 8.468303 | 5.95038 | 1.100002 | 0 | 70.39736 | 0 | 555
0.1214737 | 14.15324 | 0.1477159 | 8.910953 | 4.788177 | 1.014595 | 0 | 69.97707 | 0 | 556
0.2425609 | 14.03327 | 0.04488551 | 9.090653 | 4.660671 | 1.131458 | 0 | 69.86575 | 0 | 552
0.3268737 | 14.77434 | 0.5962334 | 10.02611 | 2.484004 | 1.718333 | 0 | 69.29218 | 0 | 544
0.6723083 | 14.53694 | 0.5945807 | 10.00918 | 2.492223 | 1.71357 | 0 | 69.20144 | 0 | 537
1.018012 | 14.23337 | 0.5942091 | 10.01377 | 2.490666 | 1.712499 | 0 | 69.1582 | 0 | 530
2.992314 | 12.98394 | 0.4746195 | 8.546433 | 3.993265 | 0.9938718 | 0 | 69.44704 | 0 | 517
3.988986 | 12.88529 | 0.4745284 | 9.681973 | 2.513795 | 1.402844 | 0 | 68.4418 | 0 | 501
2.018087 | 13.71879 | 0.5121514 | 9.678219 | 2.543532 | 1.123722 | 0 | 69.75327 | 0 | 511
0 | 13.1676 | 0.6134363 | 8.487681 | 5.941605 | 0.9055793 | 0 | 70.69012 | 0 | 555
0 | 14.11857 | 0.04484689 | 9.136642 | 4.686608 | 0.8759778 | 0 | 70.20741 | 0 | 552
0 | 13.171 | 0.4617774 | 9.658692 | 5.484837 | 1.110352 | 0 | 70.11334 | 0 | 546
0 | 3.847218 | 0.4482663 | 0 | 0 | 1.461624 | 11.32734 | 82.88444 | 0 | 549
0 | 0.7149726 | 0 | 5.43989 | 13.05016 | 14.80188 | 6.457244 | 59.53585 | 0 | 731
0 | 4.699911 | 0.3595861 | 14.13394 | 0 | 20.86217 | 0 | 59.75581 | 0 | 765
0 | 4.164744 | 0.3605673 | 14.05138 | 0.1685374 | 20.98573 | 0 | 59.80583 | 0 | 770
0 | 5.257615 | 0 | 13.3167 | 0 | 19.5085 | 0 | 61.91719 | 0 | 790
0 | 0 | 0 | 25.00423 | 24.99744 | 0 | 0 | 49.99832 | 0 | 780
0 | 0 | 0 | 0 | 0 | 0 | 0 | 100 | 0 | 1190
0 | 0 | 0 | 0 | 0 | 0 | 100 | 0 | 0 | 280
0 | 0 | 0 | 0 | 0 | 0 | 0 | 0 | 100 | 264
0 | 33.33333 | 0 | 0 | 0 | 0 | 0 | 66.66666 | 0 | 459
0 | 14 | 0 | 11 | 0 | 0 | 0 | 75 | 0 | 555
7.451712 | 0 | 0 | 43.29364 | 3.564288 | 36.1391 | 0 | 8.607297 | 0 | 715
0 | 0 | 0 | 5 | 25 | 21 | 0 | 49 | 0 | 778
0 | 0 | 0 | 10 | 25 | 20 | 0 | 45 | 0 | 769
0 | 0 | 0 | 20 | 15 | 15 | 0 | 50 | 0 | 753
0.4177564 | 8.056379 | 0 | 1.558239 | 0 | 3.489261 | 9.503086 | 76.97527 | 0 | 562
2.071573 | 6.491879 | 0 | 1.545402 | 0 | 3.521225 | 9.513705 | 76.85622 | 0 | 530
0 | 8.478709 | 0 | 1.450274 | 0 | 3.497309 | 9.525005 | 77.0487 | 0 | 574
0.3133 | 8.358032 | 0 | 1.502505 | 0 | 3.856339 | 7.440685 | 78.52914 | 0 | 562
0 | 8.502321 | 0 | 1.501312 | 0 | 3.486297 | 7.524349 | 78.98573 | 0 | 585
0.4242641 | 5.113675 | 3.028219 | 1.469477 | 0 | 3.481448 | 9.469026 | 77.01389 | 0 | 556
1.46999 | 7.087145 | 1.33234 | 0.5594993 | 0.7784576 | 4.2465 | 8.111939 | 76.23936 | 0 | 545
2.102938 | 5.069363 | 2.668425 | 0 | 0 | 4.25247 | 6.318155 | 79.58865 | 0 | 530
1.070344 | 5.160361 | 3.055866 | 0 | 0 | 5.018903 | 10.10675 | 75.58778 | 0 | 531
0 | 8.668841 | 0 | 1.69079 | 0 | 4.959534 | 9.987198 | 74.69363 | 0 | 579
0 | 5.094214 | 3.016695 | 0 | 0 | 2.477285 | 9.43299 | 79.97881 | 0 | 568
2.094666 | 8.584018 | 0 | 0.5580819 | 0 | 4.911005 | 9.889474 | 73.96276 | 0 | 533
0 | 5.592081 | 3.010474 | 2.472235 | 0 | 2.163154 | 10.4092 | 76.35285 | 0 | 568
2.053986 | 8.417308 | 0 | 2.407871 | 0 | 2.106838 | 10.1382 | 74.87579 | 0 | 540
0 | 0 | 0 | 5.638234 | 15.38184 | 10.57973 | 3.561931 | 64.07541 | 0 | 745
0 | 0 | 0 | 6.254592 | 13.98585 | 10.99554 | 4.498147 | 63.69114 | 0 | 739
0 | 0 | 0 | 5.601409 | 16.80951 | 11.11469 | 2.654 | 63.65691 | 0 | 749
0 | 0 | 0 | 6.244802 | 13.96396 | 10.97833 | 4.491106 | 63.59145 | 0 | 739
0 | 0 | 0 | 6.229064 | 12.53589 | 9.727121 | 5.375744 | 65.40367 | 0 | 725
0 | 0 | 0 | 4.9987 | 13.90985 | 10.01938 | 5.815814 | 64.27811 | 0 | 721
0 | 0 | 0 | 7.696095 | 13.00249 | 9.916735 | 2.213936 | 67.10841 | 0 | 748
1.221631 | 0 | 0 | 0 | 0 | 1.253065 | 6.291974 | 91.23332 | 0 | 651
1.029791 | 0 | 0 | 0 | 0 | 1.448625 | 12.19899 | 85.32259 | 0 | 579
0 | 1.107782 | 0.4638431 | 0 | 0 | 2.81597 | 10.22057 | 85.39184 | 0 | 612
0 | 1.390945 | 0 | 0 | 0 | 0.7851164 | 11.94056 | 85.88338 | 0 | 580
0 | 30 | 0 | 0 | 0 | 0 | 70 | 0 | 0 | 477
6 | 24 | 0 | 0 | 0 | 0 | 70 | 0 | 0 | 452
12 | 18 | 0 | 0 | 0 | 0 | 70 | 0 | 0 | 445
18 | 12 | 0 | 0 | 0 | 0 | 70 | 0 | 0 | 452
24 | 6 | 0 | 0 | 0 | 0 | 70 | 0 | 0 | 469
30 | 0 | 0 | 0 | 0 | 0 | 70 | 0 | 0 | 498
0 | 24 | 6 | 0 | 0 | 0 | 70 | 0 | 0 | 423
0 | 18 | 12 | 0 | 0 | 0 | 70 | 0 | 0 | 416
0 | 12 | 18 | 0 | 0 | 0 | 70 | 0 | 0 | 417
0 | 6 | 24 | 0 | 0 | 0 | 70 | 0 | 0 | 424
0 | 0 | 30 | 0 | 0 | 0 | 70 | 0 | 0 | 439
0 | 16 | 0 | 10 | 0 | 0 | 0 | 74 | 0 | 550
0 | 16.12903 | 0 | 10.08064 | 0 | 0 | 0 | 73.38709 | 0 | 565
0 | 16.1502 | 0 | 10.09387 | 0 | 0 | 0 | 73.28152 | 0 | 567
0 | 16.3049 | 0 | 10.19056 | 0 | 0 | 0 | 72.55681 | 0 | 580
0 | 15 | 0 | 5 | 0 | 2 | 0 | 78 | 0 | 512
0 | 15 | 0 | 2.5 | 2.5 | 2 | 0 | 78 | 0 | 500
0 | 15 | 0 | 0 | 5 | 2 | 0 | 78 | 0 | 490
0 | 17 | 0 | 0 | 6 | 2 | 0 | 75 | 0 | 520
0 | 17 | 0 | 0 | 2 | 6 | 0 | 75 | 0 | 522
0 | 13 | 1 | 1 | 4 | 2 | 0 | 79 | 0 | 519
0 | 13 | 1 | 2.5 | 4 | 2 | 0 | 77.5 | 0 | 534
0 | 13 | 1 | 4 | 4 | 2 | 0 | 76 | 0 | 538
0 | 17.5 | 0 | 11.5 | 0 | 0 | 0 | 71 | 0 | 558
0 | 15.7 | 0 | 10.3 | 0 | 0 | 0 | 74 | 0 | 559
0 | 13.9 | 0 | 9.1 | 0 | 0 | 0 | 77 | 0 | 560
0 | 12.1 | 0 | 7.9 | 0 | 0 | 0 | 80 | 0 | 561
0 | 14 | 0 | 0 | 6 | 0 | 0 | 80 | 0 | 498
0 | 14 | 0 | 0 | 10 | 0 | 0 | 76 | 0 | 525
0 | 14 | 0 | 0 | 14 | 0 | 0 | 72 | 0 | 551
1 | 24 | 0 | 0 | 0 | 0 | 0 | 75 | 0 | 447
0 | 0 | 0 | 35.71429 | 0 | 21.42857 | 0 | 32.14286 | 10.71429 | 796
0 | 47.5 | 0 | 0 | 0 | 5 | 0 | 0 | 47.5 | 300
0 | 45 | 0 | 0 | 0 | 10 | 0 | 0 | 45 | 383
0 | 42.5 | 0 | 0 | 0 | 15 | 0 | 0 | 42.5 | 445
0 | 40 | 0 | 0 | 0 | 20 | 0 | 0 | 40 | 405
0 | 0 | 0 | 50 | 0 | 0 | 0 | 50 | 0 | 759
50 | 0 | 0 | 0 | 0 | 0 | 0 | 0 | 50 | 319
0 | 50 | 0 | 0 | 0 | 0 | 0 | 0 | 50 | 280
0 | 0 | 50 | 0 | 0 | 0 | 0 | 0 | 50 | 260
23.12 | 0 | 0 | 0 | 13.28 | 0 | 0 | 63.6 | 0 | 530
0 | 33.33333 | 0 | 0 | 0 | 0 | 66.66666 | 0 | 0 | 480
3.333333 | 30 | 0 | 0 | 0 | 0 | 66.66666 | 0 | 0 | 470
6.666667 | 26.66667 | 0 | 0 | 0 | 0 | 66.66666 | 0 | 0 | 454
10 | 23.33333 | 0 | 0 | 0 | 0 | 66.66666 | 0 | 0 | 464
13.33333 | 20 | 0 | 0 | 0 | 0 | 66.66666 | 0 | 0 | 468
16.66667 | 16.66667 | 0 | 0 | 0 | 0 | 66.66666 | 0 | 0 | 466
20 | 13.33333 | 0 | 0 | 0 | 0 | 66.66666 | 0 | 0 | 468
24.13793 | 6.896552 | 0 | 0 | 0 | 0 | 68.96552 | 0 | 0 | 472
26.66667 | 6.666667 | 0 | 0 | 0 | 0 | 66.66666 | 0 | 0 | 483
30 | 3.333333 | 0 | 0 | 0 | 0 | 66.66666 | 0 | 0 | 492
33.33333 | 0 | 0 | 0 | 0 | 0 | 66.66666 | 0 | 0 | 500
0 | 0 | 0 | 25.05595 | 25.47573 | 0 | 0 | 49.46832 | 0 | 710
0 | 0 | 0 | 24.82684 | 18.71065 | 6.258285 | 0 | 50.20423 | 0 | 727
0 | 0 | 0 | 24.8503 | 0 | 25.28458 | 0 | 49.86512 | 0 | 830
0 | 40 | 0 | 0 | 0 | 0 | 0 | 0 | 60 | 212
0 | 39 | 0 | 0 | 0 | 0 | 0 | 0 | 60 | 236
0 | 50 | 0 | 0 | 0 | 0 | 0 | 0 | 50 | 284
0 | 50 | 0 | 0 | 0 | 0 | 10 | 0 | 40 | 332
0 | 50 | 0 | 0 | 0 | 0 | 17 | 0 | 33 | 359
0 | 50 | 0 | 0 | 0 | 0 | 25 | 0 | 25 | 412
0 | 50 | 0 | 0 | 0 | 0 | 30 | 0 | 20 | 422
0 | 50 | 0 | 0 | 0 | 0 | 40 | 0 | 10 | 444
0 | 0 | 0 | 43.9 | 0 | 10.5 | 0 | 45.6 | 0 | 784
0 | 0 | 0 | 35.2 | 10.6 | 10.2 | 0 | 44 | 0 | 749
0 | 0 | 0 | 23.4 | 21.3 | 10.1 | 0 | 45.2 | 0 | 738
0 | 0 | 0 | 10.98901 | 31.26873 | 10.78921 | 0 | 46.95305 | 0 | 741
0 | 0 | 0 | 0 | 42.8 | 10.7 | 0 | 46.5 | 0 | 764
0 | 12.99488 | 0 | 0 | 0 | 0 | 7.186558 | 79.81857 | 0 | 578
0 | 9.032124 | 0 | 0 | 0 | 0 | 8.12819 | 82.83969 | 0 | 607
0 | 3.496296 | 0.4600975 | 0 | 0 | 1.457338 | 11.73878 | 82.84749 | 0 | 557
0 | 0 | 0 | 0 | 0 | 0 | 0 | 0 | 100 | 375
0 | 2.62332 | 1.848505 | 25.10753 | 9.899196 | 7.69607 | 0 | 52.82537 | 0 | 774
22.72272 | 25.32533 | 0 | 0 | 0 | 0 | 0 | 0 | 51.95195 | 228
0 | 20 | 0 | 0 | 0 | 22.5 | 12.5 | 45 | 0 | 569
0 | 25 | 0 | 0 | 0 | 25 | 12.5 | 37.5 | 0 | 569
0 | 25 | 0 | 0 | 0 | 25 | 15 | 35 | 0 | 535
0 | 25 | 0 | 0 | 0 | 25 | 17.5 | 32.5 | 0 | 526
0 | 25 | 0 | 0 | 0 | 25 | 20 | 30 | 0 | 510
0 | 25 | 0 | 0 | 0 | 27.5 | 12.5 | 35 | 0 | 594
0 | 30 | 0 | 0 | 0 | 30 | 10 | 30 | 0 | 600
0 | 30 | 0 | 0 | 0 | 30 | 12.5 | 27.5 | 0 | 567
0 | 30 | 0 | 0 | 0 | 30 | 15 | 25 | 0 | 561
0 | 30 | 0 | 0 | 0 | 30 | 20 | 20 | 0 | 520
0 | 30 | 0 | 0 | 0 | 32.5 | 15 | 22.5 | 0 | 574
0 | 16.3 | 0 | 33.1 | 0 | 0 | 0 | 50.6 | 0 | 579
0 | 16.06 | 0 | 33.21 | 0 | 0 | 0 | 50.73 | 0 | 582
0 | 15.9 | 0 | 33.3 | 0 | 0 | 0 | 50.8 | 0 | 578
0 | 0 | 0 | 50 | 0 | 6 | 0 | 44 | 0 | 773
0 | 0 | 0 | 43 | 0 | 12 | 0 | 45 | 0 | 786
0 | 0 | 0 | 36 | 0 | 8 | 0 | 56 | 0 | 766
0 | 0 | 0 | 40 | 0 | 20 | 0 | 40 | 0 | 809
0 | 0 | 0 | 36 | 0 | 26 | 0 | 38 | 0 | 823
30 | 0 | 0 | 0 | 10 | 0 | 60 | 0 | 0 | 480
30 | 0 | 0 | 0 | 10 | 0 | 59.8 | 0 | 0 | 500
30 | 0 | 0 | 0 | 10 | 0 | 59.6 | 0 | 0 | 530
30 | 0 | 0 | 0 | 10 | 0 | 59.4 | 0 | 0 | 478
30 | 0 | 0 | 0 | 10 | 0 | 59.2 | 0 | 0 | 468
30 | 0 | 0 | 0 | 10 | 0 | 59 | 0 | 0 | 462
0 | 14.36215 | 0.006428563 | 12.74208 | 0.10517 | 0.9799297 | 0 | 71.55561 | 0 | 567
0 | 11.68699 | 1.886906 | 10.34439 | 0.1057172 | 1.008907 | 0 | 74.96709 | 0 | 559
0 | 9.820476 | 3.876997 | 11.51179 | 0.1220335 | 0.9949242 | 0 | 73.67378 | 0 | 566
0 | 7.732122 | 5.574608 | 12.27152 | 0.1230555 | 1.039738 | 0 | 73.25895 | 0 | 582
0 | 0.05220008 | 15.45594 | 11.88487 | 0.09632611 | 0.1205767 | 0 | 72.36916 | 0 | 631
46 | 0 | 0 | 0 | 0 | 0 | 0 | 0 | 54 | 314
34.5 | 11.5 | 0 | 0 | 0 | 0 | 0 | 0 | 54 | 253
23 | 23 | 0 | 0 | 0 | 0 | 0 | 0 | 54 | 230
11.5 | 34.5 | 0 | 0 | 0 | 0 | 0 | 0 | 54 | 237
0 | 46 | 0 | 0 | 0 | 0 | 0 | 0 | 54 | 292
46 | 0 | 0 | 0 | 0 | 4 | 0 | 0 | 50 | 349
34.5 | 11.5 | 0 | 0 | 0 | 4 | 0 | 0 | 50 | 309
23 | 23 | 0 | 0 | 0 | 4 | 0 | 0 | 50 | 276
11.5 | 34.5 | 0 | 0 | 0 | 4 | 0 | 0 | 50 | 284
0 | 46 | 0 | 0 | 0 | 4 | 0 | 0 | 50 | 325
46 | 0 | 0 | 0 | 0 | 8 | 0 | 0 | 46 | 357
34.5 | 11.5 | 0 | 0 | 0 | 8 | 0 | 0 | 46 | 329
23 | 23 | 0 | 0 | 0 | 8 | 0 | 0 | 46 | 317
11.5 | 34.5 | 0 | 0 | 0 | 8 | 0 | 0 | 46 | 327
0 | 46 | 0 | 0 | 0 | 8 | 0 | 0 | 46 | 349
30 | 0 | 0 | 0 | 0 | 0 | 35 | 0 | 35 | 457
35 | 0 | 0 | 0 | 0 | 0 | 32.5 | 0 | 32.5 | 444
40 | 0 | 0 | 0 | 0 | 0 | 30 | 0 | 30 | 429
45 | 0 | 0 | 0 | 0 | 0 | 27.5 | 0 | 27.5 | 419
50 | 0 | 0 | 0 | 0 | 0 | 25 | 0 | 25 | 422
0 | 0 | 0 | 37.8 | 0 | 0.6 | 0 | 61.6 | 0 | 779
0 | 0 | 0 | 49.9 | 0 | 0.5 | 0 | 49.6 | 0 | 750
0 | 0 | 0 | 25.72573 | 0 | 24.62462 | 0 | 49.64965 | 0 | 907
0 | 0 | 0 | 44.05594 | 0 | 12.38761 | 0 | 43.55644 | 0 | 952
0 | 0 | 0 | 35.7 | 0 | 26.5 | 0 | 37.8 | 0 | 746
0 | 0 | 0 | 48.2 | 0 | 15.5 | 0 | 36.3 | 0 | 700
0 | 0 | 0 | 51.4 | 0 | 48.5 | 0 | 0.1 | 0 | 765
0 | 0 | 0 | 26.1 | 22.8 | 0.5 | 0 | 50.6 | 0 | 681
0 | 0 | 0 | 22.5 | 21.2 | 12.5 | 0 | 43.8 | 0 | 712
0 | 15 | 0 | 10 | 0 | 0 | 0 | 75 | 0 | 565
0 | 0 | 0 | 0 | 0 | 0 | 0 | 100 | 0 | 1220
0 | 25 | 0 | 30 | 0 | 0 | 0 | 0 | 45 | 374
0 | 20 | 0 | 35 | 0 | 0 | 0 | 0 | 45 | 407
0 | 15 | 0 | 40 | 0 | 0 | 0 | 0 | 45 | 432
0 | 20 | 0 | 30 | 0 | 0 | 0 | 0 | 50 | 389
0 | 15 | 0 | 35 | 0 | 0 | 0 | 0 | 50 | 421
0 | 10 | 0 | 40 | 0 | 0 | 0 | 0 | 50 | 457
0 | 15 | 0 | 30 | 0 | 0 | 0 | 0 | 55 | 376
0 | 10 | 0 | 35 | 0 | 0 | 0 | 0 | 55 | 427
0 | 5 | 0 | 40 | 0 | 0 | 0 | 0 | 55 | 451
7.127011 | 0 | 7.092516 | 0 | 0 | 14.29545 | 0 | 71.48502 | 0 | 518
8.829342 | 0 | 5.852616 | 0 | 0 | 14.62434 | 0 | 70.6937 | 0 | 489
10.4565 | 0 | 4.624631 | 0 | 0 | 15.12514 | 0 | 69.79373 | 0 | 506
0 | 9.1 | 0 | 18.2 | 0 | 0 | 0 | 0 | 72.7 | 103
0 | 0 | 0 | 33.3 | 0 | 0 | 0 | 0 | 66.7 | 461
0 | 30 | 0 | 0 | 0 | 0 | 0 | 0 | 70 | 81
0 | 18.2 | 0 | 18.2 | 0 | 0 | 0 | 0 | 63.6 | 125
0 | 8.3 | 0 | 33.3 | 0 | 0 | 0 | 0 | 58.4 | 177
0 | 0 | 0 | 46.2 | 0 | 0 | 0 | 0 | 53.8 | 505
0 | 40 | 0 | 0 | 0 | 0 | 0 | 0 | 60 | 119
0 | 27.27273 | 0 | 18.18182 | 0 | 0 | 0 | 0 | 54.54545 | 219
0 | 16.7 | 0 | 33.3 | 0 | 0 | 0 | 0 | 50 | 256
0 | 7.6 | 0 | 46.2 | 0 | 0 | 0 | 0 | 46.2 | 462
0 | 0 | 0 | 57.1 | 0 | 0 | 0 | 0 | 42.9 | 548
0 | 50 | 0 | 0 | 0 | 0 | 0 | 0 | 50 | 185
0 | 36.4 | 0 | 18.2 | 0 | 0 | 0 | 0 | 45.4 | 190
0 | 25 | 0 | 33.3 | 0 | 0 | 0 | 0 | 41.7 | 200
0 | 60 | 0 | 0 | 0 | 0 | 0 | 0 | 40 | 280
0 | 45.5 | 0 | 18.2 | 0 | 0 | 0 | 0 | 36.3 | 335
0 | 47 | 0 | 8 | 0 | 0 | 0 | 0 | 45 | 303
0 | 45 | 0 | 10 | 0 | 0 | 0 | 0 | 45 | 308
0 | 43 | 0 | 12 | 0 | 0 | 0 | 0 | 45 | 315
0 | 39 | 0 | 16 | 0 | 0 | 0 | 0 | 45 | 324
0 | 35 | 0 | 20 | 0 | 0 | 0 | 0 | 45 | 336
0 | 31 | 0 | 24 | 0 | 0 | 0 | 0 | 45 | 352
0 | 27 | 0 | 28 | 0 | 0 | 0 | 0 | 45 | 367
0 | 23 | 0 | 32 | 0 | 0 | 0 | 0 | 45 | 382
0 | 19 | 0 | 36 | 0 | 0 | 0 | 0 | 45 | 404
0 | 15 | 0 | 40 | 0 | 0 | 0 | 0 | 45 | 428
0 | 0 | 0 | 61.30375 | 0 | 38.69625 | 0 | 0 | 0 | 842
0 | 50 | 0 | 0 | 0 | 0 | 0 | 0 | 50 | 275
0 | 45 | 0 | 0 | 0 | 0 | 10 | 0 | 45 | 358
0 | 40 | 0 | 0 | 0 | 0 | 20 | 0 | 40 | 415
0 | 35 | 0 | 0 | 0 | 0 | 30 | 0 | 35 | 445
0 | 30 | 0 | 0 | 0 | 0 | 40 | 0 | 30 | 450
0 | 25 | 0 | 0 | 0 | 0 | 50 | 0 | 25 | 439
0 | 0 | 40 | 0 | 0 | 5 | 0 | 0 | 55 | 326
0 | 0 | 30 | 0 | 0 | 10 | 0 | 0 | 60 | 418
0 | 0 | 20 | 0 | 0 | 15 | 0 | 0 | 65 | 507
0 | 0 | 16.5 | 0 | 0 | 16.75 | 0 | 0 | 66.75 | 543
0 | 0 | 10 | 0 | 0 | 20 | 0 | 0 | 70 | 621
0 | 15.65 | 0 | 33.74 | 0 | 0 | 0 | 50.61 | 0 | 590
0 | 17.65176 | 0 | 32.93329 | 0 | 0 | 0 | 49.41494 | 0 | 571
0 | 16.92 | 0 | 32.33 | 0 | 0 | 0 | 50.75 | 0 | 578
0 | 16.42 | 0 | 34.33 | 0 | 0 | 0 | 49.25 | 0 | 578
0 | 16.3251 | 0 | 32.69019 | 0 | 0 | 0 | 50.98471 | 0 | 585
0 | 16.3 | 0 | 33.1 | 0 | 0 | 0 | 50.6 | 0 | 579
33.33333 | 0 | 0 | 0 | 0 | 0 | 66.66666 | 0 | 0 | 480
45 | 0 | 0 | 0 | 0 | 0 | 55 | 0 | 0 | 398
47 | 0 | 0 | 0 | 0 | 0 | 53 | 0 | 0 | 378
49 | 0 | 0 | 0 | 0 | 0 | 50 | 0 | 0 | 342
0 | 15.23746 | 0 | 0 | 0 | 0 | 27.1301 | 57.63244 | 0 | 548
12.35969 | 0 | 0 | 0 | 0 | 12.37283 | 0 | 74.26841 | 0 | 730
0 | 50 | 0 | 0 | 0 | 0 | 0 | 0 | 50 | 270
0 | 0 | 0 | 0 | 42 | 0 | 45 | 13 | 0 | 613
0 | 0 | 0 | 42 | 0 | 0 | 45 | 13 | 0 | 613
0 | 0 | 0 | 0 | 23.03082 | 15.17313 | 0 | 61.79605 | 0 | 790
0 | 0 | 0 | 55.55556 | 0 | 0 | 0 | 44.44444 | 0 | 810
0 | 33.33333 | 0 | 0 | 0 | 0 | 0 | 66.66666 | 0 | 452
0 | 20 | 0 | 0 | 0 | 22.5 | 12.5 | 45 | 0 | 569
0 | 25 | 0 | 0 | 0 | 25 | 12.5 | 37.5 | 0 | 569
0 | 25 | 0 | 0 | 0 | 25 | 15 | 35 | 0 | 535
0 | 25 | 0 | 0 | 0 | 25 | 17.5 | 32.5 | 0 | 526
0 | 25 | 0 | 0 | 0 | 25 | 20 | 30 | 0 | 510
0 | 25 | 0 | 0 | 0 | 27.5 | 12.5 | 35 | 0 | 594
0 | 25 | 0 | 0 | 0 | 30 | 12.5 | 32.5 | 0 | 590
0 | 30 | 0 | 0 | 0 | 30 | 10 | 30 | 0 | 600
0 | 30 | 0 | 0 | 0 | 30 | 12.5 | 27.5 | 0 | 567
0 | 30 | 0 | 0 | 0 | 30 | 15 | 25 | 0 | 561
0 | 30 | 0 | 0 | 0 | 30 | 20 | 20 | 0 | 520
0 | 30 | 0 | 0 | 0 | 32.5 | 15 | 22.5 | 0 | 574
0 | 30 | 0 | 0 | 0 | 35 | 15 | 20 | 0 | 583
0 | 0 | 30 | 0 | 0 | 0 | 70 | 0 | 0 | 450
6 | 0 | 24 | 0 | 0 | 0 | 70 | 0 | 0 | 434
12 | 0 | 18 | 0 | 0 | 0 | 70 | 0 | 0 | 436
18 | 0 | 12 | 0 | 0 | 0 | 70 | 0 | 0 | 449
24 | 0 | 6 | 0 | 0 | 0 | 70 | 0 | 0 | 467
0 | 24 | 6 | 0 | 0 | 0 | 70 | 0 | 0 | 456
0 | 18 | 12 | 0 | 0 | 0 | 70 | 0 | 0 | 440
0 | 12 | 18 | 0 | 0 | 0 | 70 | 0 | 0 | 433
0 | 6 | 24 | 0 | 0 | 0 | 70 | 0 | 0 | 433
10 | 10 | 10 | 0 | 0 | 0 | 70 | 0 | 0 | 435
30 | 0 | 0 | 0 | 0 | 0 | 70 | 0 | 0 | 507
24 | 6 | 0 | 0 | 0 | 0 | 70 | 0 | 0 | 483
18 | 12 | 0 | 0 | 0 | 0 | 70 | 0 | 0 | 460
12 | 18 | 0 | 0 | 0 | 0 | 70 | 0 | 0 | 457
6 | 24 | 0 | 0 | 0 | 0 | 70 | 0 | 0 | 460
0 | 30 | 0 | 0 | 0 | 0 | 70 | 0 | 0 | 483
0 | 20 | 10 | 0 | 0 | 0 | 70 | 0 | 0 | 445
4 | 16 | 10 | 0 | 0 | 0 | 70 | 0 | 0 | 431
8 | 12 | 10 | 0 | 0 | 0 | 70 | 0 | 0 | 429
12 | 8 | 10 | 0 | 0 | 0 | 70 | 0 | 0 | 433
16 | 4 | 10 | 0 | 0 | 0 | 70 | 0 | 0 | 439
20 | 0 | 10 | 0 | 0 | 0 | 70 | 0 | 0 | 451
0 | 1.938754 | 0 | 0 | 0 | 0 | 0 | 97.99454 | 0 | 506
0 | 4.849715 | 0 | 0 | 0 | 0 | 0 | 95.05018 | 0 | 505
0 | 10.58441 | 0 | 0 | 0 | 0 | 0 | 89.24855 | 0 | 492
0 | 15.95738 | 0 | 0 | 0 | 0 | 0 | 83.90872 | 0 | 497
0 | 20.16117 | 0 | 0 | 0 | 0 | 0 | 79.67129 | 0 | 497
0 | 25.67678 | 0 | 0 | 0 | 0 | 0 | 74.22247 | 0 | 490
0 | 30.37731 | 0 | 0 | 0 | 0 | 0 | 69.42107 | 0 | 481
0 | 35.18108 | 0 | 0 | 0 | 0 | 0 | 64.51634 | 0 | 464
0 | 40.11566 | 0 | 0 | 0 | 0 | 0 | 59.54773 | 0 | 447
0 | 44.80307 | 0 | 0 | 0 | 0 | 0 | 54.69211 | 0 | 437
33.33 | 0 | 0 | 0 | 0 | 0 | 28.04 | 38.63 | 0 | 595
33.33 | 0 | 0 | 8 | 0 | 0 | 20.04 | 38.63 | 0 | 510
33.33 | 0 | 0 | 12 | 0 | 0 | 16.04 | 38.63 | 0 | 500
21.33 | 0 | 0 | 12 | 12 | 0 | 16.04 | 38.63 | 0 | 560
33.33 | 0 | 0 | 16 | 0 | 0 | 12.04 | 38.63 | 0 | 480
21.33 | 0 | 0 | 16 | 12 | 0 | 12.04 | 38.63 | 0 | 535
20.09346 | 0 | 0 | 0 | 6.62417 | 13.34394 | 0 | 59.93843 | 0 | 527
23.45027 | 0 | 0 | 0 | 13.24251 | 10.00898 | 0 | 53.29824 | 0 | 511
26.80363 | 0 | 0 | 0 | 19.87202 | 6.673209 | 0 | 46.65113 | 0 | 489
23.40327 | 0 | 0 | 0 | 13.21013 | 9.98752 | 0 | 53.17704 | 0 | 510
23.29779 | 0 | 0 | 0 | 13.14919 | 9.942128 | 0 | 52.94097 | 0 | 519
26.74844 | 0 | 0 | 0 | 19.8311 | 6.658448 | 0 | 46.55505 | 0 | 449
26.63342 | 0 | 0 | 0 | 19.74583 | 6.632786 | 0 | 46.36335 | 0 | 508
17.34 | 0 | 0 | 3.32 | 9.96 | 5.78 | 0 | 63.6 | 0 | 585
11.56 | 0 | 0 | 3.32 | 9.96 | 11.56 | 0 | 63.6 | 0 | 670
11.56 | 0 | 0 | 6.64 | 6.64 | 11.56 | 0 | 63.6 | 0 | 630
9.24076 | 0 | 0 | 3.316683 | 9.95005 | 13.95604 | 0 | 63.53646 | 0 | 705
9.871031 | 0 | 0 | 13.1746 | 0 | 13.85913 | 0 | 63.09523 | 0 | 700
0 | 0 | 0 | 24.77607 | 25.27146 | 0 | 0 | 49.95247 | 0 | 720
0 | 0 | 0 | 24.29636 | 20.43904 | 5.148563 | 0 | 50.11605 | 0 | 720
0 | 0 | 0 | 24.27653 | 16.09838 | 9.148333 | 0 | 50.47676 | 0 | 734
0 | 0 | 0 | 24.04772 | 10.31552 | 15.15614 | 0 | 50.48063 | 0 | 748
0 | 0 | 0 | 25.11248 | 6.092301 | 19.10315 | 0 | 49.69207 | 0 | 780
0 | 0 | 0 | 24.70192 | 0 | 25.0098 | 0 | 50.28828 | 0 | 842
0 | 0 | 0 | 25 | 22.50302 | 2.495474 | 0 | 50.00151 | 0 | 723
0 | 0 | 0 | 25.00216 | 17.4954 | 7.497854 | 0 | 50.00459 | 0 | 727
0 | 0 | 0 | 25.00391 | 16.48836 | 8.503883 | 0 | 50.00385 | 0 | 733
0 | 0 | 0 | 25.00065 | 15.00599 | 9.994647 | 0 | 49.99872 | 0 | 736
0 | 0 | 0 | 24.99785 | 13.74557 | 11.2504 | 0 | 50.00618 | 0 | 738
0 | 0 | 0 | 25.00151 | 11.51262 | 13.48101 | 0 | 50.00486 | 0 | 747
3 | 3 | 6 | 0 | 13 | 14 | 3 | 0 | 58 | 512
3 | 3 | 6 | 0 | 12 | 14 | 3 | 0 | 59 | 515
3 | 3 | 6 | 0 | 13 | 12 | 3 | 0 | 60 | 509
3 | 3 | 6 | 0 | 12 | 15 | 3 | 0 | 58 | 514
2 | 3 | 6 | 0 | 12 | 14 | 3 | 0 | 60 | 525
3 | 3 | 7 | 0 | 13 | 14 | 2 | 0 | 58 | 508
3 | 3 | 7 | 0 | 12 | 15 | 2 | 0 | 58 | 512
2 | 2 | 2 | 0 | 22 | 12 | 2 | 0 | 58 | 523
0 | 0 | 15 | 0 | 10 | 10 | 5 | 0 | 60 | 511
0 | 0 | 15 | 0 | 10 | 15 | 5 | 0 | 55 | 550
15 | 0 | 0 | 0 | 10 | 10 | 10 | 0 | 55 | 470
10 | 5 | 0 | 0 | 10 | 10 | 10 | 0 | 55 | 470
5 | 5 | 5 | 0 | 10 | 10 | 10 | 0 | 55 | 485
5 | 0 | 12 | 0 | 10 | 10 | 3 | 0 | 60 | 480
5 | 0 | 12 | 0 | 15 | 10 | 3 | 0 | 55 | 481
5 | 0 | 5 | 0 | 10 | 10 | 10 | 0 | 60 | 516
0 | 0 | 10 | 0 | 10 | 15 | 5 | 0 | 60 | 580
4.804805 | 0 | 0 | 0 | 19.01902 | 9.50951 | 9.50951 | 0 | 57.15716 | 524
0 | 0 | 10 | 0 | 15 | 12 | 3 | 0 | 60 | 554
0 | 0 | 10 | 0 | 19 | 8 | 3 | 0 | 60 | 534
0 | 0 | 18 | 0 | 5 | 16 | 0 | 0 | 61 | 522
0 | 0 | 15 | 0 | 5 | 16.5 | 0 | 0 | 62.5 | 545
3 | 3 | 10 | 0 | 12 | 15 | 1 | 0 | 56 | 502
2 | 2 | 13 | 0 | 13 | 12 | 2 | 0 | 56 | 494
0 | 0 | 10.52632 | 0 | 10.52632 | 12.63158 | 3.157895 | 0 | 63.15789 | 547
0 | 0 | 0 | 5 | 0 | 5 | 25 | 65 | 0 | 615
0 | 0 | 0 | 25.81 | 0 | 9.26 | 0 | 64.93 | 0 | 794
0 | 0 | 0 | 20.58 | 0 | 10.54 | 0 | 68.88 | 0 | 813
0 | 0 | 0 | 17.92 | 0 | 11.19 | 0 | 70.89 | 0 | 837
0 | 0 | 0 | 15.23 | 0 | 11.85 | 0 | 72.92 | 0 | 859
0 | 0 | 0 | 15.33 | 0 | 12.88 | 0 | 71.79 | 0 | 861
0 | 0 | 0 | 15.43 | 0 | 13.93 | 0 | 70.64 | 0 | 859
0 | 0 | 0 | 15.85159 | 0 | 18.26183 | 0 | 65.88659 | 0 | 858
0 | 0 | 0 | 15.9616 | 0 | 19.38194 | 0 | 64.65647 | 0 | 868
0 | 0 | 0 | 16.07839 | 0 | 20.51795 | 0 | 63.40366 | 0 | 867
0 | 0 | 0 | 13.85139 | 2.0002 | 18.26183 | 0 | 65.88659 | 0 | 856
0 | 0 | 0 | 11.85 | 4 | 18.26 | 0 | 65.89 | 0 | 835
0 | 0 | 0 | 9.85 | 6 | 18.26 | 0 | 65.89 | 0 | 828
0 | 0 | 0 | 14.19 | 2.18 | 18.15 | 0 | 65.48 | 0 | 850
0 | 0 | 0 | 18.53 | 0 | 16.44 | 0 | 65.03 | 0 | 850
0 | 0 | 0 | 18.16 | 0 | 13.25 | 0 | 68.59 | 0 | 838
0 | 0 | 0 | 18.04 | 0 | 12.21 | 0 | 69.75 | 0 | 836
0 | 0 | 0 | 12.52875 | 4.359564 | 18.03819 | 0 | 65.07349 | 0 | 838
0 | 0 | 0 | 15.9616 | 0 | 19.38194 | 0 | 64.65647 | 0 | 868
0 | 0 | 0 | 13.96 | 2 | 19.38 | 0 | 64.66 | 0 | 851
0 | 0 | 0 | 11.96 | 4 | 19.38 | 0 | 64.66 | 0 | 840
0 | 0 | 0 | 9.97 | 6 | 19.38 | 0 | 64.65 | 0 | 833
0 | 0 | 0 | 14.08 | 2 | 20.52 | 0 | 63.4 | 0 | 859
0 | 0 | 0 | 12.08 | 4 | 20.52 | 0 | 63.4 | 0 | 844
0 | 0 | 0 | 10.08 | 6 | 20.52 | 0 | 63.4 | 0 | 831
0 | 0 | 0 | 14.85851 | 0 | 18.25817 | 0 | 65.88341 | 0 | 865
0 | 0 | 0 | 13.85139 | 2.0002 | 18.26183 | 0 | 65.88659 | 0 | 856
0 | 7.383042 | 0.8771177 | 1.246671 | 0 | 3.802257 | 9.128758 | 76.89894 | 0 | 566
0 | 8.963749 | 1.407466 | 3.827738 | 0 | 2.910138 | 4.715407 | 77.22848 | 0 | 553
0 | 10.1538 | 2.092024 | 2.607219 | 0.1577194 | 2.680838 | 7.761061 | 73.63523 | 0 | 552
0 | 7.383042 | 0.8771177 | 1.246671 | 0 | 3.802257 | 9.128758 | 76.89894 | 0 | 565
0 | 4.008417 | 0.9890445 | 0.5537824 | 0.7705034 | 0.9137195 | 14.71993 | 78.04462 | 0 | 525
1.071127 | 1.032828 | 5.096838 | 0 | 0 | 1.883467 | 17.01016 | 73.51231 | 0 | 490
0 | 3.512239 | 0.3961676 | 0 | 0 | 1.524982 | 10.72028 | 83.84634 | 0 | 525
0 | 21.41 | 0 | 4.1 | 0 | 0 | 0 | 74.49 | 0 | 509
0 | 22.4 | 0 | 28 | 0 | 0 | 0 | 49.6 | 0 | 540
0 | 24.4 | 0 | 25.6 | 0 | 0 | 0 | 50 | 0 | 538
19.82 | 1.07 | 3.47 | 0 | 0 | 2.98 | 0 | 71.71999 | 0 | 453
12.18 | 12.18 | 0 | 0 | 0 | 2.98 | 0 | 71.71999 | 0 | 424
19.36 | 5 | 0 | 0 | 0 | 2.98 | 0 | 71.71999 | 0 | 440
19.36 | 0 | 5 | 0 | 0 | 2.98 | 0 | 71.71999 | 0 | 450
0 | 33.33 | 0 | 0 | 0 | 0 | 66.67 | 0 | 0 | 462
0 | 33.33 | 0 | 0 | 0 | 0 | 66.67 | 0 | 0 | 462
0 | 30 | 0 | 0 | 3.33 | 0 | 66.67 | 0 | 0 | 472
0 | 28.33 | 0 | 0 | 5 | 0 | 66.67 | 0 | 0 | 475
0 | 23.33 | 0 | 0 | 10 | 0 | 66.67 | 0 | 0 | 487
0 | 18.33 | 0 | 0 | 15 | 0 | 66.67 | 0 | 0 | 502
0 | 13.33 | 0 | 0 | 20 | 0 | 66.67 | 0 | 0 | 522
0 | 8.33 | 0 | 0 | 25 | 0 | 66.67 | 0 | 0 | 552
0 | 5.83 | 0 | 0 | 27.5 | 0 | 66.67 | 0 | 0 | 571
0 | 3.33 | 0 | 0 | 30 | 0 | 66.67 | 0 | 0 | 590
0 | 0 | 0 | 0 | 33.33 | 0 | 66.67 | 0 | 0 | 620
0 | 25 | 0 | 0 | 0 | 0 | 75 | 0 | 0 | 480
0 | 22.5 | 2.5 | 0 | 0 | 0 | 75 | 0 | 0 | 460
0 | 18.75 | 6.25 | 0 | 0 | 0 | 75 | 0 | 0 | 456
0 | 16.75 | 8.25 | 0 | 0 | 0 | 75 | 0 | 0 | 445
0 | 13.75 | 11.25 | 0 | 0 | 0 | 75 | 0 | 0 | 439
0 | 12.5 | 12.5 | 0 | 0 | 0 | 75 | 0 | 0 | 436
0 | 11.25 | 13.75 | 0 | 0 | 0 | 75 | 0 | 0 | 434
0 | 8.25 | 16.75 | 0 | 0 | 0 | 75 | 0 | 0 | 434
0 | 6.25 | 18.75 | 0 | 0 | 0 | 75 | 0 | 0 | 436
0 | 5 | 20 | 0 | 0 | 0 | 75 | 0 | 0 | 434
0 | 2.5 | 22.5 | 0 | 0 | 0 | 75 | 0 | 0 | 435
0 | 0 | 25 | 0 | 0 | 0 | 75 | 0 | 0 | 448
0 | 0 | 0 | 5 | 0 | 5 | 25 | 65 | 0 | 617
0 | 12.7 | 0.6 | 8.1 | 5.3 | 1.1 | 0 | 72.2 | 0 | 553
0 | 0 | 0 | 2.5 | 10 | 10 | 20 | 57.5 | 0 | 675
0 | 0 | 0 | 5 | 0 | 5 | 25 | 65 | 0 | 615
5.253946 | 2.026433 | 1.666687 | 0 | 0 | 7.575586 | 3.066833 | 80.26879 | 0 | 568
11.35106 | 6.05894 | 1.993326 | 0 | 0 | 5.702759 | 4.87194 | 69.95964 | 0 | 480
9.191979 | 4.92406 | 1.619963 | 5.442264 | 0 | 5.567305 | 4.734302 | 67.85986 | 0 | 505
9.000289 | 4.821373 | 1.58618 | 0 | 7.414168 | 5.451204 | 4.635572 | 66.44469 | 0 | 505
9.79595 | 5.214804 | 1.747984 | 0 | 0 | 5.921149 | 4.992818 | 72.26453 | 0 | 493
0 | 0 | 0 | 51.32159 | 7.596397 | 0 | 0 | 34.65038 | 6.039481 | 759
22.36642 | 0 | 0 | 0 | 2.346553 | 22.57091 | 7.697951 | 45.01817 | 0 | 550
0 | 39.69 | 0 | 0 | 0 | 11.89 | 0 | 48.31 | 0 | 479
0 | 0 | 0 | 40 | 10 | 0 | 0 | 50 | 0 | 729
0 | 1.9 | 0 | 0 | 0 | 0 | 95.2 | 2.9 | 0 | 250
0 | 3.9 | 0 | 0 | 0 | 0 | 92.8 | 3.3 | 0 | 310
0 | 0 | 0 | 0 | 50.52031 | 11.41685 | 8.355013 | 29.04743 | 0 | 710
0 | 0 | 0 | 15.98947 | 0 | 19.51839 | 9.528466 | 49.62256 | 5.341111 | 740
0 | 0 | 0 | 0 | 16.75504 | 21.59713 | 31.62978 | 24.43313 | 5.5849 | 675
0 | 0 | 0 | 0 | 16.21247 | 20.89776 | 10.20184 | 47.28386 | 5.404047 | 737
0 | 0 | 0 | 0 | 16.4793 | 21.2417 | 20.73949 | 36.04654 | 5.492986 | 695
0 | 0 | 0 | 0 | 16.64529 | 17.87971 | 20.94839 | 36.40963 | 8.116981 | 671
0 | 0 | 0 | 0 | 16.83212 | 21.69648 | 10.59176 | 42.46376 | 8.415886 | 720
0 | 0 | 0 | 0 | 23.97945 | 17.17186 | 10.05952 | 40.79619 | 7.992986 | 704
0 | 0 | 0 | 5.524903 | 9.832281 | 21.19971 | 10.34925 | 47.96705 | 5.126806 | 727
4.664503 | 0 | 0 | 0 | 11.93089 | 17.08759 | 10.01016 | 49.8751 | 6.431748 | 628
0 | 16 | 0 | 8 | 2 | 1 | 0 | 72 | 0 | 530
0 | 0.5 | 7 | 33.5 | 5 | 1.5 | 0 | 50 | 1.5 | 716
0 | 0.5 | 11 | 29.5 | 5 | 1.5 | 0 | 50 | 1.5 | 621
0 | 0.5 | 15 | 25.5 | 5 | 1.5 | 0 | 50 | 1.5 | 632
0 | 0 | 0 | 5 | 0 | 5 | 25 | 65 | 0 | 600
0 | 0 | 4 | 0 | 0 | 0 | 21 | 75 | 0 | 490
1.497738 | 0.8252485 | 5.226334 | 0 | 0 | 1.661688 | 17.44846 | 72.83688 | 0 | 485
1.50052 | 0.8267812 | 5.23604 | 0 | 0 | 1.664774 | 17.48087 | 72.75893 | 0 | 485
1.502395 | 0.8278143 | 5.242584 | 0 | 0 | 1.666854 | 17.50272 | 72.52964 | 0 | 485
1.526027 | 0.8408356 | 5.325047 | 0 | 0 | 1.693073 | 17.77803 | 72.04423 | 0 | 480
1.508927 | 0.8314136 | 5.265378 | 0 | 0 | 1.674101 | 17.57881 | 72.52338 | 0 | 487
1.50039 | 0.8267093 | 5.235586 | 0 | 0 | 1.664629 | 17.47935 | 72.43282 | 0 | 485
1.40094 | 0.8312911 | 5.264602 | 0 | 0 | 1.673855 | 17.57623 | 72.29832 | 0 | 468
1.398313 | 0.8297318 | 5.254727 | 0 | 0 | 1.670715 | 17.54325 | 72.59064 | 0 | 485
0 | 10.00521 | 4.299241 | 8.688545 | 5.023909 | 6.516256 | 0 | 64.9783 | 0 | 584
0 | 9.961495 | 4.012928 | 9.212311 | 5.001959 | 6.487786 | 0 | 65.32352 | 0 | 588
0 | 14.27129 | 0 | 6.82386 | 5.136291 | 8.675049 | 0 | 64.94079 | 0 | 606
0 | 13.93375 | 0 | 6.647536 | 4.932815 | 6.459038 | 0 | 67.52266 | 0 | 594
0 | 13.89573 | 0 | 6.629399 | 4.919356 | 6.441415 | 0 | 67.33842 | 0 | 590
0 | 13.95829 | 0 | 6.721874 | 5.059526 | 6.484803 | 0 | 67.77551 | 0 | 590
0 | 12.9572 | 0 | 6.71976 | 5.057935 | 6.482764 | 0 | 68.78234 | 0 | 598
0 | 14.00459 | 0 | 7.18641 | 4.460998 | 6.506312 | 0 | 67.69074 | 0 | 591
2.049562 | 11.95647 | 0 | 6.661987 | 5.01445 | 6.487094 | 0 | 67.68134 | 0 | 560
0 | 13.92596 | 0 | 6.706301 | 4.894841 | 5.986058 | 0 | 68.33675 | 0 | 587
0 | 13.97897 | 0 | 6.446805 | 4.794172 | 6.479999 | 0 | 67.74178 | 0 | 583
0 | 0 | 0 | 0 | 14.88511 | 12.88711 | 4.995005 | 66.23376 | 0 | 803
0 | 0 | 0 | 0 | 14.9 | 24.9 | 59.7 | 0 | 0 | 644
0 | 0 | 0 | 0 | 17.4 | 22.4 | 59.7 | 0 | 0 | 633
0 | 0 | 0 | 0 | 19.9 | 19.9 | 59.7 | 0 | 0 | 612
0 | 0 | 0 | 9.9 | 5 | 24.9 | 59.7 | 0 | 0 | 598
9.9 | 0 | 0 | 0 | 0.5 | 22.3 | 0 | 0 | 67 | 528
0 | 0 | 0 | 0 | 9.999999 | 22.4 | 0 | 0 | 67.3 | 646
0 | 0 | 0 | 0 | 9.999999 | 22.4 | 0 | 0 | 67.3 | 648
0 | 0 | 0 | 0 | 15 | 19.9 | 0 | 0 | 64.8 | 605
0 | 0 | 0 | 9.499999 | 0.5 | 22.4 | 0 | 0 | 67.3 | 663
0 | 12.78721 | 0 | 10.18981 | 5.894106 | 0.3996004 | 0 | 70.72928 | 0 | 562
0 | 13 | 0 | 1 | 4 | 2 | 0 | 79 | 0 | 519
0 | 17.5 | 0 | 11.5 | 0 | 0 | 0 | 71 | 0 | 558
0 | 12.1 | 0 | 7.9 | 0 | 0 | 0 | 80 | 0 | 561
0 | 0 | 0 | 41.9 | 0 | 16.2 | 0 | 41.9 | 0 | 783
0 | 0 | 0 | 57 | 0 | 0 | 0 | 35.4 | 7.2 | 767
23.00436 | 3.996392 | 2.997434 | 0 | 0 | 4.997846 | 5.002084 | 60.00188 | 0 | 460
27.99926 | 3.999381 | 2.998833 | 0 | 0 | 5.001264 | 20.00192 | 39.99934 | 0 | 437
27.98586 | 3.999556 | 3.060894 | 0 | 0 | 4.994591 | 39.97445 | 19.98465 | 0 | 450
28.00269 | 4.001995 | 3.001244 | 0 | 0 | 10.00037 | 29.99578 | 24.99793 | 0 | 430
25.99143 | 4.003614 | 3.001015 | 4.999887 | 0 | 3.997763 | 29.00144 | 29.00484 | 0 | 437
28.00867 | 3.999972 | 3.00049 | 0 | 0 | 15.00092 | 19.99206 | 29.99788 | 0 | 428
28.0081 | 3.996087 | 2.983932 | 0 | 0 | 20.00137 | 20.00523 | 25.00528 | 0 | 420
29.48624 | 4.211758 | 3.160429 | 0 | 0 | 21.00843 | 21.06252 | 21.07063 | 0 | 410
11.85329 | 4.762273 | 0 | 0 | 23.43451 | 6.947592 | 13.56667 | 35.36958 | 3.327054 | 498
0 | 12.03559 | 11.98026 | 16.03086 | 0 | 0 | 0 | 59.95329 | 0 | 502
0 | 11.03553 | 10.95895 | 15.472 | 2.514092 | 0.9937984 | 0 | 59.02564 | 0 | 513
0 | 12.05042 | 7.99499 | 19.97789 | 0 | 0 | 0 | 59.9767 | 0 | 536
0 | 9.973234 | 10.01239 | 20.00015 | 0 | 1.999968 | 0 | 58.01426 | 0 | 552
0 | 9.937608 | 9.576931 | 12.20382 | 8.489869 | 2.013582 | 0 | 57.7782 | 0 | 566
0 | 9.957266 | 9.999912 | 20.04098 | 0 | 4.969582 | 0 | 55.03227 | 0 | 562
0 | 10.048 | 9.950443 | 15.03161 | 4.994432 | 1.974255 | 0 | 58.00126 | 0 | 530
0 | 9.575057 | 6.168927 | 13.77959 | 0 | 0 | 0 | 70.47642 | 0 | 556
0 | 8.004556 | 8.031908 | 23.99735 | 0 | 0 | 0 | 59.96619 | 0 | 572
0 | 10.47733 | 5.988604 | 19.29993 | 0 | 9.649737 | 0 | 54.5844 | 0 | 570
0 | 9.756357 | 4.934421 | 0.2267741 | 0 | 0 | 10.23815 | 74.21542 | 0 | 571
0 | 9.749489 | 4.929386 | 0.226853 | 0 | 0 | 10.23258 | 74.15656 | 0 | 573
0 | 9.741237 | 4.923649 | 0.2268998 | 0 | 0 | 10.22555 | 74.09774 | 0 | 570
0 | 9.732979 | 4.91791 | 0.2269466 | 0 | 0 | 10.21852 | 74.03889 | 0 | 572
0 | 9.724063 | 4.918592 | 0.2269781 | 0 | 0 | 10.2108 | 73.97502 | 0 | 575
0 | 1 | 0 | 49.5 | 0 | 0 | 0 | 49.5 | 0 | 774
0 | 5 | 0 | 47.5 | 0 | 0 | 0 | 47.5 | 0 | 717
0 | 10 | 0 | 40 | 0 | 0 | 0 | 50 | 0 | 662
0 | 0 | 0 | 49.5 | 0 | 0 | 0 | 50 | 0 | 780
0 | 1 | 0 | 49 | 0 | 0 | 0 | 49.5 | 0 | 763
0 | 0.9900991 | 0 | 49.0099 | 0 | 0 | 0.9900991 | 48.51485 | 0 | 746
0 | 0 | 0 | 50 | 0 | 0 | 0 | 50 | 0 | 792
0 | 0 | 0 | 49 | 0 | 0 | 0 | 51 | 0 | 789
0 | 0 | 0 | 40 | 0 | 0 | 0 | 60 | 0 | 780
0 | 0 | 0 | 47.5 | 0 | 0 | 0 | 47.5 | 5 | 789
0 | 0 | 0 | 60 | 0 | 0 | 0 | 30 | 10 | 807
0 | 3.697117 | 0.3616062 | 0.02208756 | 0.01536573 | 1.366636 | 11.56415 | 82.87063 | 0 | 535
0 | 4.192545 | 0.433495 | 0.01103278 | 0.07675209 | 1.820365 | 11.01943 | 82.17024 | 0 | 559
0 | 5.019723 | 0.5337971 | 0.01120807 | 0.07797156 | 2.31161 | 9.930614 | 81.59289 | 0 | 557
0 | 4.479774 | 0.9273332 | 0.01112634 | 0.077403 | 2.508931 | 9.544531 | 81.93251 | 0 | 559
0 | 5.107162 | 0.5512123 | 0 | 0.0776052 | 2.313019 | 10.7196 | 80.68893 | 0 | 567
0 | 5.257426 | 0.5987204 | 0.01117445 | 0.07773767 | 2.519779 | 9.900826 | 81.03526 | 0 | 570
0 | 5.256783 | 0.6052988 | 0.01117308 | 0.07772817 | 2.611647 | 9.899615 | 80.92107 | 0 | 569
0 | 5.517791 | 0.6128699 | 0.02237974 | 0.01556899 | 2.689422 | 10.18488 | 80.31159 | 0 | 566
0 | 5.315641 | 0.6995155 | 0.02238116 | 0.0778499 | 2.615737 | 10.31172 | 80.3167 | 0 | 571
0 | 5.361067 | 0.1996679 | 0.0558987 | 0.07777447 | 2.551715 | 10.48183 | 80.44756 | 0 | 553
0 | 5.50797 | 0.2659909 | 0.01116995 | 0.01554128 | 2.586342 | 10.69759 | 80.27289 | 0 | 552
0 | 5.50845 | 0.5519791 | 0.02234185 | 0.03108526 | 2.611143 | 10.79749 | 79.89412 | 0 | 552
0 | 5.310605 | 0.4991806 | 0.02235996 | 0.03111045 | 2.951445 | 9.725621 | 80.82493 | 0 | 555
0 | 5.752051 | 0.2655948 | 0.02230664 | 0.03103627 | 2.637699 | 10.96015 | 79.79945 | 0 | 551
0 | 5.179237 | 0.9318277 | 0.02236053 | 0.03111126 | 2.613326 | 10.71647 | 80.02354 | 0 | 553
0 | 4.18912 | 2.790719 | 0.6003964 | 0.08032304 | 7.651988 | 0 | 83.94582 | 0 | 852
0 | 0 | 0 | 25.6 | 0 | 24.8 | 0 | 49.6 | 0 | 855
0 | 0 | 0 | 50.3 | 0 | 0.1 | 0 | 49.6 | 0 | 767
0 | 0 | 0 | 50.5 | 0 | 25.1 | 0 | 24.4 | 0 | 837
0 | 11.98 | 0 | 9.3 | 5.1 | 0.95 | 0 | 72.46 | 0 | 555
0 | 11.61884 | 0 | 9.039097 | 4.80952 | 1.059894 | 0 | 73.13269 | 0 | 558
0 | 12.06121 | 0 | 9.890989 | 4.830483 | 0.240024 | 0 | 72.9473 | 0 | 540
0 | 11.67 | 0 | 9.66 | 4.7 | 0.25 | 0 | 73.15 | 0 | 544
0 | 13.18681 | 0 | 9.290709 | 5.594405 | 0 | 0 | 71.72827 | 0 | 546
0 | 0 | 0 | 0 | 54.87057 | 5.422463 | 39.70697 | 0 | 0 | 649
0 | 0 | 0 | 46.63436 | 0 | 6.412074 | 46.95357 | 0 | 0 | 601
0 | 0 | 30 | 0 | 0 | 0 | 0 | 70 | 0 | 495
0 | 0 | 29.7 | 0 | 0 | 0 | 0 | 69.3 | 0 | 500
0 | 13.94 | 0.6 | 10.96 | 0 | 0.99 | 0 | 72.64 | 0.4 | 560
0 | 13.4 | 0.58 | 10.54 | 0 | 4.81 | 0 | 69.84 | 0.38 | 581
0 | 12.79 | 0.55 | 10.05 | 0 | 9.169999 | 0 | 66.63999 | 0.37 | 644
0 | 12.23 | 0.53 | 9.61 | 0 | 13.16 | 0 | 63.71 | 0.35 | 673
0 | 11.73 | 0.51 | 9.23 | 0 | 16.67 | 0 | 61.14 | 0.33 | 700
0 | 50 | 0 | 0 | 0 | 0 | 0 | 0 | 50 | 293
0 | 47.95918 | 0 | 0 | 0 | 1.020408 | 0 | 0 | 51.02041 | 305
0 | 46.19377 | 0 | 0 | 0 | 1.903114 | 0 | 0 | 51.90311 | 312
0 | 43.99294 | 0 | 0 | 0 | 3.003534 | 0 | 0 | 53.00354 | 318
0 | 42.08633 | 0 | 0 | 0 | 3.956835 | 0 | 0 | 53.95684 | 322
0 | 39.70588 | 0 | 0 | 0 | 5.147059 | 0 | 0 | 55.14706 | 340
0 | 37.64045 | 0 | 0 | 0 | 6.179775 | 0 | 0 | 56.17978 | 363
0 | 35.91682 | 0 | 0 | 0 | 7.372401 | 0 | 0 | 56.71078 | 379
0 | 32.8125 | 0 | 0 | 0 | 8.59375 | 0 | 0 | 58.59375 | 400
0 | 30.47809 | 0 | 0 | 0 | 9.760957 | 0 | 0 | 59.76096 | 421
0 | 28.04878 | 0 | 0 | 0 | 10.97561 | 0 | 0 | 60.97561 | 441
0 | 17.84141 | 0 | 0 | 0 | 16.0793 | 0 | 0 | 66.07929 | 558
0 | 10 | 10 | 0 | 20 | 0 | 0 | 60 | 0 | 580
0 | 5 | 15 | 0 | 20 | 0 | 0 | 60 | 0 | 608
0 | 0 | 20 | 0 | 20 | 0 | 0 | 60 | 0 | 699
0 | 30 | 0 | 0 | 10 | 0 | 0 | 60 | 0 | 496
0 | 22 | 8 | 0 | 10 | 0 | 0 | 60 | 0 | 460
0 | 15 | 15 | 0 | 10 | 0 | 0 | 60 | 0 | 468
0 | 10 | 20 | 0 | 10 | 0 | 0 | 60 | 0 | 483
0 | 8 | 22 | 0 | 10 | 0 | 0 | 60 | 0 | 485
0 | 5 | 25 | 0 | 10 | 0 | 0 | 60 | 0 | 512
0 | 15 | 10 | 0 | 5 | 0 | 0 | 70 | 0 | 484
0 | 10 | 15 | 0 | 5 | 0 | 0 | 70 | 0 | 493
0 | 0 | 25 | 0 | 5 | 0 | 0 | 70 | 0 | 579
0 | 41.03 | 0 | 0 | 0 | 20.49 | 0 | 0 | 38.48 | 422
0 | 48.14 | 0 | 0 | 0 | 15.01 | 0 | 0 | 36.85 | 397
0 | 42.28 | 0 | 0 | 0 | 19.14 | 0 | 0 | 38.58 | 423
0 | 45.91541 | 0 | 0 | 0 | 16.61834 | 0 | 0 | 37.46626 | 414
0 | 42.27 | 0 | 0 | 0 | 18.19 | 0 | 0 | 39.54 | 438
0 | 42.86428 | 0 | 0 | 0 | 16.95169 | 0 | 0 | 40.18402 | 444
0 | 43.32 | 0 | 0 | 0 | 15.83 | 0 | 0 | 40.85 | 450
0 | 41 | 0 | 0 | 0 | 20.5 | 0 | 0 | 38.5 | 409
0 | 40.795 | 0 | 0 | 0 | 20.398 | 0.5 | 0 | 38.307 | 427
0 | 40.59 | 0 | 0 | 0 | 20.295 | 1 | 0 | 38.115 | 428
0 | 40.38459 | 0 | 0 | 0 | 20.1928 | 1.499985 | 0 | 37.92262 | 429
0 | 40.18 | 0 | 0 | 0 | 20.09 | 2 | 0 | 37.73 | 424
0 | 38.95 | 0 | 0 | 0 | 19.475 | 5 | 0 | 36.575 | 433
0 | 36.9 | 0 | 0 | 0 | 18.45 | 10 | 0 | 34.65 | 441
0 | 15.23746 | 0 | 0 | 0 | 0 | 27.1301 | 57.63244 | 0 | 548
10.29 | 10.53 | 0 | 0 | 0 | 0 | 18.57 | 60.61 | 0 | 494
10.29002 | 10.52982 | 0 | 0 | 0 | 0 | 18.5704 | 60.60976 | 0 | 478
10.29041 | 10.53008 | 0 | 0 | 0 | 0 | 18.57005 | 60.60946 | 0 | 467
10.29001 | 10.52958 | 0 | 0 | 0 | 0 | 18.56993 | 60.61049 | 0 | 463
10.28992 | 10.53034 | 0 | 0 | 0 | 0 | 18.57015 | 60.60958 | 0 | 454
10.29002 | 10.53022 | 0 | 0 | 0 | 0 | 18.56985 | 60.60992 | 0 | 453
0 | 0 | 0 | 25 | 0 | 25 | 0 | 50 | 0 | 876
0 | 0 | 0 | 40 | 0 | 20 | 0 | 40 | 0 | 789
30 | 0 | 0 | 0 | 10 | 0 | 60 | 0 | 0 | 480
30 | 0 | 0 | 0 | 10 | 0 | 59.8 | 0 | 0 | 488
30 | 0 | 0 | 0 | 10 | 0 | 59.6 | 0 | 0 | 497
30 | 0 | 0 | 0 | 10 | 0 | 59.4 | 0 | 0 | 500
30 | 0 | 0 | 0 | 10 | 0 | 59.2 | 0 | 0 | 504
30 | 0 | 0 | 0 | 10 | 0 | 59 | 0 | 0 | 509
0 | 50 | 0 | 0 | 0 | 0 | 0 | 0 | 50 | 265
0 | 0 | 0 | 0 | 50 | 0 | 0 | 0 | 50 | 520
0 | 0 | 0 | 0 | 0 | 25 | 0 | 0 | 75 | 750
14.28571 | 0 | 0 | 0 | 28.57143 | 0 | 0 | 57.14286 | 0 | 554
14.28571 | 0 | 0 | 28.57143 | 0 | 0 | 0 | 57.14286 | 0 | 542
0 | 14.28571 | 0 | 0 | 28.57143 | 0 | 0 | 57.14286 | 0 | 607
0 | 14.28571 | 0 | 28.57143 | 0 | 0 | 0 | 57.14286 | 0 | 609
0 | 0 | 14.28571 | 0 | 28.57143 | 0 | 0 | 57.14286 | 0 | 706
0 | 0 | 14.28571 | 28.57143 | 0 | 0 | 0 | 57.14286 | 0 | 652
0 | 13.81062 | 0.4047139 | 6.564493 | 6.000317 | 0.8996756 | 0 | 71.9741 | 0 | 514
0 | 12.72718 | 0.1951883 | 9.190866 | 6.106891 | 0.3431951 | 0 | 70.94327 | 0 | 534
0 | 0 | 0 | 0 | 0 | 0 | 100 | 0 | 0 | 248
2.2 | 0 | 0 | 0 | 0 | 0 | 97.8 | 0 | 0 | 254
4.2 | 0 | 0 | 0 | 0 | 0 | 95.8 | 0 | 0 | 263
6.2 | 0 | 0 | 0 | 0 | 0 | 93.8 | 0 | 0 | 285
8.3 | 0 | 0 | 0 | 0 | 0 | 91.7 | 0 | 0 | 328
10.4 | 0 | 0 | 0 | 0 | 0 | 89.6 | 0 | 0 | 346
12.4 | 0 | 0 | 0 | 0 | 0 | 87.6 | 0 | 0 | 367
14.3 | 0 | 0 | 0 | 0 | 0 | 85.7 | 0 | 0 | 400
16.3 | 0 | 0 | 0 | 0 | 0 | 83.7 | 0 | 0 | 421
18.3 | 0 | 0 | 0 | 0 | 0 | 81.7 | 0 | 0 | 447
20.2 | 0 | 0 | 0 | 0 | 0 | 79.8 | 0 | 0 | 472
22.2 | 0 | 0 | 0 | 0 | 0 | 77.8 | 0 | 0 | 485
24.2 | 0 | 0 | 0 | 0 | 0 | 75.8 | 0 | 0 | 489
26.2 | 0 | 0 | 0 | 0 | 0 | 73.8 | 0 | 0 | 495
28.2 | 0 | 0 | 0 | 0 | 0 | 71.8 | 0 | 0 | 497
0 | 50 | 0 | 0 | 0 | 0 | 10 | 0 | 40 | 343
0 | 50 | 0 | 0 | 0 | 0 | 20 | 0 | 30 | 397
0 | 0 | 6.482183 | 0 | 15.1496 | 0 | 0 | 76.21738 | 2.150826 | 710
0 | 0 | 6.324474 | 0 | 22.17153 | 0 | 0 | 69.4055 | 2.098497 | 722
0 | 0 | 6.174256 | 0 | 28.85988 | 0 | 0 | 62.91721 | 2.048653 | 725
0 | 0 | 6.031008 | 0 | 35.23789 | 0 | 0 | 56.72998 | 2.001123 | 728
0 | 0 | 5.894257 | 0 | 41.32666 | 0 | 0 | 50.82334 | 1.955748 | 729
0 | 0 | 6.885734 | 0 | 16.09275 | 0 | 0 | 70.16734 | 6.854178 | 569
0 | 0 | 6.539297 | 0 | 30.56617 | 0 | 0 | 56.3852 | 6.509328 | 583
0 | 0 | 6.37883 | 0 | 37.27014 | 0 | 0 | 50.00143 | 6.349597 | 610
0 | 0 | 6.22605 | 0 | 43.65297 | 0 | 0 | 43.92346 | 6.197517 | 696
0 | 0 | 6.770693 | 11.37307 | 0 | 0 | 0 | 79.60968 | 2.246555 | 673
0 | 0 | 6.745114 | 16.99516 | 0 | 0 | 0 | 74.02166 | 2.238068 | 698
0 | 0 | 6.719728 | 22.57492 | 0 | 0 | 0 | 68.4757 | 2.229644 | 715
0 | 0 | 6.694532 | 28.11285 | 0 | 0 | 0 | 62.97134 | 2.221284 | 718
0 | 0 | 7.183172 | 18.0989 | 0 | 0 | 0 | 67.56767 | 7.150253 | 562
0 | 0 | 7.154388 | 24.03516 | 0 | 0 | 0 | 61.68885 | 7.121601 | 674
0 | 0 | 7.125834 | 29.92405 | 0 | 0 | 0 | 55.85695 | 7.093178 | 701
0 | 0 | 7.097507 | 35.76611 | 0 | 0 | 0 | 50.07141 | 7.064981 | 710
0 | 13 | 1 | 1 | 4 | 2 | 0 | 79 | 0 | 515
0 | 12 | 0 | 9 | 6 | 1 | 0 | 72 | 0 | 540
0 | 4 | 1 | 0 | 0 | 1 | 11 | 83 | 0 | 560
0 | 15 | 0 | 11 | 0 | 0 | 0 | 74 | 0 | 567
0 | 14.99 | 0 | 10.99 | 0 | 0 | 0 | 73.92 | 0 | 570
0 | 14.97 | 0 | 10.98 | 0 | 0 | 0 | 73.85 | 0 | 569
0 | 14.93 | 0 | 10.94 | 0 | 0 | 0 | 73.63 | 0 | 568
0 | 14.85 | 0 | 10.89 | 0 | 0 | 0 | 73.27 | 0 | 561
0 | 20 | 0 | 6 | 0 | 0 | 0 | 74 | 0 | 527
0 | 19.96 | 0 | 5.99 | 0 | 0 | 0 | 73.85001 | 0 | 525
0 | 19.9 | 0 | 5.97 | 0 | 0 | 0 | 73.63 | 0 | 526
0 | 19.8 | 0 | 5.94 | 0 | 0 | 0 | 73.27 | 0 | 515
5 | 0 | 0 | 10 | 0 | 0 | 85 | 0 | 0 | 528
10 | 0 | 0 | 5 | 0 | 0 | 85 | 0 | 0 | 415
0 | 10 | 0 | 0 | 5 | 0 | 85 | 0 | 0 | 413
0 | 10 | 0 | 5 | 0 | 0 | 85 | 0 | 0 | 410
0 | 5 | 0 | 0 | 15 | 0 | 80 | 0 | 0 | 394
0 | 5 | 0 | 15 | 0 | 0 | 80 | 0 | 0 | 410
0 | 0 | 10 | 0 | 5 | 0 | 85 | 0 | 0 | 394
0 | 0 | 10 | 5 | 0 | 0 | 85 | 0 | 0 | 406
6.878957 | 5.803867 | 1.091091 | 0 | 0 | 8.126955 | 8.119345 | 69.38367 | 0 | 518
0 | 0 | 0 | 14 | 7 | 11 | 8 | 60 | 0 | 696
0 | 0 | 0 | 16 | 7 | 9 | 8 | 60 | 0 | 682
0 | 0 | 0 | 14 | 7 | 9 | 8 | 62 | 0 | 685
0 | 0 | 0 | 12 | 7 | 11 | 8 | 62 | 0 | 703
0 | 0 | 0 | 12 | 7 | 9 | 8 | 64 | 0 | 688
0 | 0 | 0 | 0 | 31.98978 | 33.67636 | 0 | 34.33386 | 0 | 788
0 | 0 | 0 | 0 | 32.02567 | 31.35349 | 0 | 36.62084 | 0 | 795
0 | 0 | 0 | 0 | 27.03618 | 27.95606 | 0 | 45.00776 | 0 | 795
0 | 0 | 0 | 0 | 23.30007 | 24.34614 | 0 | 52.35379 | 0 | 801
0 | 0 | 0 | 0 | 22.17353 | 22.10304 | 0 | 55.72342 | 0 | 806
0 | 0 | 0 | 0 | 16.85427 | 18.97182 | 0 | 64.1739 | 0 | 813
0 | 0 | 0 | 0 | 17.53886 | 17.48854 | 0 | 64.9726 | 0 | 817
0 | 0 | 0 | 0 | 9.61766 | 10.3629 | 0 | 80.01944 | 0 | 828
0 | 32.97156 | 0 | 0 | 0 | 0 | 0 | 67.02844 | 0 | 440
0 | 0 | 0 | 0 | 23.06433 | 21.30915 | 0 | 55.62653 | 0 | 799
33.02022 | 0 | 0 | 0 | 0 | 0 | 0 | 66.97978 | 0 | 467
0 | 0 | 0 | 25.67289 | 22.92027 | 0 | 0 | 51.40685 | 0 | 715
0 | 0 | 0 | 25.00978 | 0 | 24.7918 | 0 | 50.19843 | 0 | 854
32.87576 | 0 | 0 | 0 | 0 | 0 | 67.12424 | 0 | 0 | 476
0 | 0 | 0 | 48.7 | 0 | 0 | 0 | 0 | 51.3 | 553
0 | 50.8 | 0 | 0 | 0 | 0 | 0 | 0 | 49.2 | 262
0 | 50.64935 | 0 | 0 | 0 | 2.497502 | 0 | 0 | 46.85315 | 296
0 | 48.34835 | 0 | 0 | 0 | 5.105105 | 0 | 0 | 46.54655 | 301
0 | 46.8 | 0 | 0 | 0 | 7.6 | 0 | 0 | 45.6 | 366
0 | 46.4 | 0 | 0 | 0 | 10 | 0 | 0 | 43.6 | 415
0 | 44.88978 | 0 | 0 | 0 | 12.42485 | 0 | 0 | 42.68537 | 435
0 | 43.7 | 0 | 0 | 0 | 14.7 | 0 | 0 | 41.6 | 425
0 | 40.2 | 0 | 0 | 0 | 18.2 | 0 | 0 | 41.6 | 428
0 | 41.4 | 0 | 0 | 0 | 20.2 | 0 | 0 | 38.4 | 400
0 | 37.46254 | 0 | 0 | 0 | 24.17582 | 0 | 0 | 38.36164 | 416
0 | 36.9 | 0 | 0 | 0 | 26 | 0 | 0 | 37.1 | 415
0 | 36.7 | 0 | 0 | 0 | 27.3 | 0 | 0 | 36 | 428
0 | 12.53961 | 0.2519327 | 12.37813 | 2.207983 | 0.6400505 | 0 | 71.38949 | 0 | 573
0 | 12.50883 | 0.2532474 | 12.33637 | 2.515439 | 0.7018807 | 0 | 70.86872 | 0.2941012 | 570
0 | 11.4 | 0 | 11.5 | 0 | 1 | 9 | 67.1 | 0 | 577
0 | 10.6 | 0 | 10.7 | 0 | 1 | 15 | 62.7 | 0 | 579
0 | 8.8 | 0 | 8.8 | 0 | 0.8 | 30 | 51.6 | 0 | 564
0 | 8.108109 | 0 | 8.208208 | 0 | 0.7007008 | 35.03504 | 47.94795 | 0 | 551
0 | 8.7 | 0.6 | 12.1 | 0 | 1.2 | 2.9 | 74.3 | 0 | 609
0 | 8.7 | 0.6 | 7.5 | 0 | 1.2 | 7.5 | 74.3 | 0 | 602
0 | 24.34971 | 0 | 26.91226 | 0 | 0 | 0 | 46.13424 | 2.603782 | 517
0 | 4.926436 | 9.724467 | 24.50201 | 9.090878 | 0 | 0 | 51.326 | 0.4302179 | 583
0 | 20 | 0 | 0 | 0 | 0 | 80 | 0 | 0 | 481
0 | 30 | 0 | 0 | 0 | 0 | 70 | 0 | 0 | 487
0 | 38 | 0 | 0 | 0 | 0 | 0 | 62 | 0 | 488
4.124571 | 0 | 0 | 0 | 0 | 0 | 29.20979 | 66.66564 | 0 | 460
0 | 0 | 0 | 10.40171 | 35.9854 | 0 | 0 | 53.61288 | 0 | 730
0 | 6.051481 | 0 | 0 | 0 | 0 | 24.24281 | 69.7057 | 0 | 510
0 | 16 | 0 | 10 | 0 | 0 | 0 | 74 | 0 | 530
0 | 16 | 0 | 0 | 0 | 0 | 10 | 74 | 0 | 550
0 | 3.960396 | 0 | 0 | 0 | 0.990099 | 21.78218 | 73.26733 | 0 | 440
0 | 4 | 0 | 0 | 0 | 1 | 12 | 83 | 0 | 530
0 | 16.45227 | 0 | 10.70259 | 0 | 0 | 0 | 72.78877 | 0 | 539
0 | 16.31642 | 0 | 10.61434 | 0 | 0 | 0 | 72.29715 | 0 | 535
0 | 16.3123 | 0 | 10.61166 | 0 | 0 | 0 | 72.31935 | 0 | 528
0 | 19 | 0 | 30 | 0 | 0 | 0 | 0 | 50 | 386
0 | 14 | 0 | 35 | 0 | 0 | 0 | 0 | 50 | 399
0 | 9 | 0 | 40 | 0 | 0 | 0 | 0 | 50 | 436
0 | 19 | 0 | 30 | 0 | 0 | 0 | 0 | 50 | 395
0 | 8.298604 | 0 | 0 | 0 | 0.984283 | 21.71287 | 69.00424 | 0 | 509
0 | 6.143135 | 1.34735 | 1.131606 | 0 | 4.356579 | 10.93777 | 76.04216 | 0 | 580
0 | 50 | 0 | 0 | 0 | 0 | 0 | 0 | 50 | 286
0 | 49.9 | 0 | 0 | 0 | 0 | 0 | 0 | 50 | 289
0 | 49.5 | 0 | 0 | 0 | 0 | 0 | 0 | 50 | 290
0 | 49 | 0 | 0 | 0 | 0 | 0 | 0 | 50 | 290
0 | 0 | 0 | 0 | 0 | 0 | 100 | 0 | 0 | 263
0 | 0 | 0 | 0 | 0 | 0 | 99.6 | 0 | 0 | 245
0 | 20 | 0 | 0 | 0 | 10 | 0 | 70 | 0 | 550
0 | 14.70068 | 0 | 21.66369 | 0 | 2.978687 | 0 | 60.65694 | 0 | 635
0 | 0 | 0 | 44.00274 | 13.0099 | 0 | 0 | 35.4214 | 7.170888 | 702
33.63 | 0 | 0 | 0 | 0 | 0 | 29.48 | 36.89 | 0 | 460
0 | 0 | 0 | 50 | 0 | 0 | 0 | 0 | 50 | 547
0 | 0 | 0 | 40 | 0 | 0 | 0 | 0 | 60 | 510
0 | 0 | 0 | 30 | 0 | 0 | 0 | 0 | 70 | 504
0 | 0 | 0 | 20 | 0 | 0 | 0 | 0 | 80 | 533
0 | 30 | 0 | 0 | 0 | 0 | 70 | 0 | 0 | 489
0 | 25 | 0 | 0 | 0 | 0 | 75 | 0 | 0 | 496
0 | 20 | 0 | 0 | 0 | 0 | 80 | 0 | 0 | 483
0 | 16 | 0 | 0 | 0 | 0 | 84 | 0 | 0 | 453
0 | 12 | 0 | 0 | 0 | 0 | 88 | 0 | 0 | 411
0 | 8 | 0 | 0 | 0 | 0 | 92 | 0 | 0 | 363
0 | 4 | 0 | 0 | 0 | 0 | 96 | 0 | 0 | 312
0 | 0 | 0 | 0 | 0 | 0 | 100 | 0 | 0 | 274
0 | 0 | 0 | 21.05263 | 0 | 31.57895 | 0 | 47.36842 | 0 | 935
16.24216 | 0 | 0 | 0 | 0 | 16.2268 | 2.609742 | 64.9213 | 0 | 658
0 | 20.60371 | 0 | 0 | 0 | 11.27445 | 0 | 68.12184 | 0 | 502
0 | 33.37032 | 0 | 0 | 0 | 6.059882 | 0 | 60.5698 | 0 | 437
0 | 26.71477 | 0 | 0 | 0 | 12.71413 | 0 | 60.57109 | 0 | 497
0 | 24.43442 | 0 | 0 | 0 | 16.17005 | 0 | 59.39553 | 0 | 516
0 | 32.38462 | 0 | 0 | 0 | 15.1924 | 0 | 52.42297 | 0 | 502
0 | 17.40003 | 0 | 0 | 0 | 7.707639 | 0 | 74.89233 | 0 | 449
0 | 0 | 28.56045 | 0 | 0 | 5.596667 | 0 | 65.84289 | 0 | 535
0 | 16.0268 | 16.49987 | 0 | 0 | 0 | 0 | 67.47333 | 0 | 377
1.051883 | 7.099898 | 0 | 0 | 0 | 3.082711 | 15.8016 | 72.19154 | 0 | 502
0 | 3.300006 | 0.3947878 | 0 | 0 | 1.458884 | 11.39514 | 83.45118 | 0 | 525
18.1081 | 0 | 0 | 22.92954 | 0 | 3.195535 | 18.88705 | 36.21609 | 0 | 498
14.16348 | 0 | 0 | 18.86788 | 0 | 2.964882 | 23.79513 | 39.64679 | 0 | 530
16.66667 | 16.66667 | 0 | 0 | 0 | 0 | 0 | 66.66666 | 0 | 410
0 | 33.3 | 0 | 0 | 0 | 0 | 0 | 66.7 | 0 | 430
0 | 23.4 | 0 | 0 | 0 | 0 | 0 | 76.6 | 0 | 450
0 | 7.8 | 15.6 | 0 | 0 | 0 | 0 | 76.6 | 0 | 430
0 | 16.5 | 0 | 7.5 | 0 | 0 | 0 | 76 | 0 | 500
0 | 37.3 | 0 | 0 | 0 | 9.3 | 0 | 0 | 53.4 | 394
4.704705 | 33.13313 | 0 | 0 | 0 | 9.40941 | 0 | 0 | 52.75276 | 382
9.49051 | 28.47153 | 0 | 0 | 0 | 9.49051 | 0 | 0 | 52.54745 | 381
18.18182 | 18.18182 | 0 | 0 | 0 | 8.991009 | 0 | 0 | 54.64535 | 395
27.9 | 9.3 | 0 | 0 | 0 | 9.3 | 0 | 0 | 53.5 | 402
30.5 | 4.4 | 0 | 0 | 0 | 8.7 | 0 | 0 | 56.4 | 412
38 | 0 | 0 | 0 | 0 | 9.5 | 0 | 0 | 52.5 | 429
0 | 8.991009 | 26.97303 | 0 | 0 | 8.991009 | 0 | 0 | 55.04496 | 364
0 | 13.5 | 22.4 | 0 | 0 | 8.9 | 0 | 0 | 55.2 | 353
0 | 18.21822 | 18.21822 | 0 | 0 | 9.109109 | 0 | 0 | 54.45446 | 358
0 | 22.4 | 13.5 | 0 | 0 | 9 | 0 | 0 | 55.1 | 360
0 | 28.5 | 9.5 | 0 | 0 | 9.5 | 0 | 0 | 52.5 | 371
0 | 0 | 35.7 | 0 | 0 | 8.9 | 0 | 0 | 55.4 | 383
8.9 | 0 | 26.8 | 0 | 0 | 8.9 | 0 | 0 | 55.4 | 366
13.3 | 0 | 22.1 | 0 | 0 | 8.8 | 0 | 0 | 55.8 | 370
17.68232 | 0 | 17.68232 | 0 | 0 | 8.791208 | 0 | 0 | 55.84415 | 373
21.82182 | 0 | 13.11311 | 0 | 0 | 8.708709 | 0 | 0 | 56.35635 | 376
26.5 | 0 | 8.8 | 0 | 0 | 8.8 | 0 | 0 | 55.9 | 398
29.6 | 0 | 0 | 0 | 0 | 12.3 | 0 | 0 | 58.1 | 429
0 | 0 | 0 | 60 | 0 | 0 | 0 | 22 | 18 | 350
0 | 22 | 0 | 8 | 0 | 0 | 0 | 70 | 0 | 528
0 | 16.3 | 5.7 | 8 | 0 | 0 | 0 | 70 | 0 | 511
0 | 11 | 11 | 8 | 0 | 0 | 0 | 70 | 0 | 508
0 | 5.7 | 16.3 | 8 | 0 | 0 | 0 | 70 | 0 | 519
0 | 22 | 0 | 8 | 0 | 0 | 0 | 70 | 0 | 528
0 | 21.91219 | 0 | 7.970797 | 0 | 0 | 0 | 69.72697 | 0 | 530
0 | 21.82782 | 0 | 7.939207 | 0 | 0 | 0 | 69.45306 | 0 | 531
0 | 0 | 0 | 60 | 0 | 0 | 20 | 20 | 0 | 681
0 | 0 | 0 | 0 | 44.99653 | 0 | 0 | 0 | 55.00347 | 519
0 | 0 | 0 | 0 | 50.00721 | 0 | 0 | 0 | 49.99279 | 553
0 | 0 | 0 | 0 | 55.0086 | 0 | 0 | 0 | 44.9914 | 541
30 | 0 | 0 | 0 | 0 | 0 | 70 | 0 | 0 | 507
7.616865 | 10.52052 | 0.261218 | 4.168417 | 2.899857 | 9.833941 | 0 | 64.4993 | 0 | 512
0 | 20 | 0 | 0 | 0 | 0 | 0 | 0 | 80 | 197
0 | 20 | 0 | 0 | 0 | 0 | 12 | 0 | 68 | 286
0 | 20 | 0 | 0 | 0 | 0 | 20 | 0 | 60 | 397
0 | 20 | 0 | 0 | 0 | 0 | 40 | 0 | 40 | 534
0 | 20 | 0 | 0 | 0 | 0 | 60 | 0 | 20 | 463
0 | 20 | 0 | 0 | 0 | 0 | 72 | 0 | 8 | 429
0 | 20 | 0 | 0 | 0 | 0 | 80 | 0 | 0 | 487
0 | 50 | 0 | 0 | 0 | 0 | 0 | 0 | 50 | 252
0 | 40.96386 | 0 | 0 | 0 | 7.228916 | 0 | 0 | 51.80723 | 343
0 | 22.22222 | 0 | 0 | 0 | 22.22222 | 0 | 0 | 55.55556 | 494
0 | 17.3913 | 0 | 0 | 0 | 26.08696 | 0 | 0 | 56.52174 | 554
0 | 11.86441 | 0 | 0 | 0 | 30.50847 | 0 | 0 | 57.62712 | 602
0 | 6.185567 | 0 | 0 | 0 | 35.05155 | 0 | 0 | 58.76288 | 676
0 | 0 | 0 | 0 | 0 | 25 | 0 | 0 | 75 | 754
0 | 0 | 0 | 5.682884 | 15.81373 | 13.12715 | 9.154853 | 56.22138 | 0 | 730
0 | 12.38358 | 0.0641126 | 6.461587 | 0 | 18.3074 | 1.545624 | 61.22051 | 0 | 530
0 | 11.11194 | 0 | 0 | 0 | 3.070265 | 10.79163 | 75.02616 | 0 | 560
5.394606 | 6.293707 | 6.293707 | 0 | 44.55545 | 1.798202 | 8.891109 | 0 | 26.77323 | 495
0 | 12.92617 | 0 | 0 | 0 | 7.514957 | 0 | 79.55887 | 0 | 823
0 | 10.34174 | 3.578537 | 3.187676 | 4.910358 | 7.964448 | 0 | 69.48975 | 0 | 642
0 | 6.927855 | 1.508528 | 6.775563 | 7.143179 | 6.386507 | 0 | 70.94898 | 0 | 692
0 | 4.252453 | 2.312582 | 1.109874 | 0.4884777 | 6.185139 | 0 | 84.82416 | 0 | 702
0 | 22.68994 | 0 | 14.18876 | 0 | 0 | 0 | 59.54012 | 2.607206 | 510
0 | 5.901059 | 7.118412 | 23.9143 | 7.562065 | 0 | 0.8755634 | 53.76971 | 0.8588836 | 589
0 | 0 | 30 | 0 | 0 | 5 | 0 | 0 | 65 | 272
0 | 0 | 25 | 0 | 0 | 10 | 0 | 0 | 65 | 400
0 | 0 | 15 | 0 | 0 | 20 | 0 | 0 | 65 | 567
0 | 0 | 20 | 0 | 0 | 10 | 0 | 0 | 70 | 415
0 | 0 | 20 | 0 | 0 | 12.5 | 0 | 0 | 67.5 | 475
0 | 0 | 20 | 0 | 0 | 17.5 | 0 | 0 | 62.5 | 526
0 | 0 | 10 | 0 | 0 | 15 | 0 | 0 | 75 | 580
0 | 0 | 14.28571 | 0 | 0 | 14.28571 | 0 | 0 | 71.42857 | 539
0 | 0 | 25 | 0 | 0 | 15 | 0 | 0 | 60 | 479
0 | 50 | 0 | 0 | 0 | 0 | 0 | 0 | 50 | 280
6.2 | 43.8 | 0 | 0 | 0 | 0 | 0 | 0 | 50 | 252
12.5 | 37.5 | 0 | 0 | 0 | 0 | 0 | 0 | 50 | 241
20 | 30 | 0 | 0 | 0 | 0 | 0 | 0 | 50 | 233
25 | 25 | 0 | 0 | 0 | 0 | 0 | 0 | 50 | 233
30 | 20 | 0 | 0 | 0 | 0 | 0 | 0 | 50 | 244
35 | 15 | 0 | 0 | 0 | 0 | 0 | 0 | 50 | 255
50 | 0 | 0 | 0 | 0 | 0 | 0 | 0 | 50 | 325
0 | 10.5316 | 0 | 45.33601 | 0 | 0 | 0 | 0 | 44.1324 | 442
0 | 0 | 0 | 0 | 0 | 0 | 100 | 0 | 0 | 274
0 | 0 | 23 | 0 | 0 | 0 | 0 | 77 | 0 | 495
0 | 11.58925 | 4.15935 | 0 | 0 | 6.404295 | 9.379322 | 68.46778 | 0 | 525
0 | 3.554412 | 0 | 25.39546 | 19.10616 | 6.317896 | 0.2954069 | 44.47303 | 0 | 749
23.7 | 0 | 0 | 0 | 0 | 2.15 | 0 | 73 | 1.15 | 476
20.7 | 0 | 3 | 0 | 0 | 2.15 | 0 | 73 | 1.15 | 470
0 | 4.226008 | 2.085467 | 1.167688 | 0 | 5.779917 | 15.04871 | 70.83809 | 0 | 520
0 | 44 | 0 | 6 | 5 | 0 | 0 | 0 | 45 | 304
21.73913 | 1.630435 | 21.73913 | 0 | 0 | 0 | 0 | 0 | 54.34783 | 314
19.02174 | 0.5434782 | 19.02174 | 0 | 0 | 0 | 0 | 0 | 60.86956 | 365
0 | 0 | 0 | 0 | 46.14567 | 5.211707 | 0 | 48.64263 | 0 | 760
0 | 0 | 0 | 0 | 45.83316 | 5.176412 | 0 | 48.31321 | 0 | 800
0 | 33.33333 | 0 | 0 | 0 | 0 | 66.66666 | 0 | 0 | 519
0 | 33.27759 | 0 | 0 | 0 | 0 | 66.55518 | 0 | 0 | 504
0 | 33.10811 | 0 | 0 | 0 | 0 | 66.21622 | 0 | 0 | 500
0 | 0 | 0 | 0 | 22.22222 | 22.22222 | 0 | 55.55556 | 0 | 820
0 | 0 | 0 | 0 | 22.22222 | 22.22222 | 0 | 55.55556 | 0 | 823
33.5 | 16.5 | 0 | 0 | 0 | 0 | 0 | 0 | 50 | 247
25 | 25 | 0 | 0 | 0 | 0 | 0 | 0 | 50 | 236
16.5 | 33.5 | 0 | 0 | 0 | 0 | 0 | 0 | 50 | 235
0 | 28.8 | 0 | 29.8 | 0 | 2.3 | 0 | 0 | 39.1 | 405
0 | 28.97103 | 0 | 27.37263 | 6.493506 | 2.297702 | 0 | 0 | 34.86514 | 405
0 | 27.27273 | 0 | 27.27273 | 12.08791 | 0.999001 | 0 | 0 | 32.36763 | 431
0 | 25.2 | 0 | 26.3 | 16.8 | 2.5 | 0 | 0 | 29.2 | 451
0 | 24.7 | 0 | 26.1 | 18.7 | 1.9 | 0 | 0 | 28.6 | 456
0 | 22.67732 | 0 | 23.97602 | 24.87512 | 1.698302 | 0 | 0 | 26.77323 | 460
0 | 50 | 0 | 0 | 0 | 0 | 0 | 50 | 0 | 388
0 | 45 | 0 | 0 | 0 | 0 | 0 | 55 | 0 | 353
0 | 42.5 | 0 | 0 | 0 | 0 | 0 | 57.5 | 0 | 402
0 | 40 | 0 | 0 | 0 | 0 | 0 | 60 | 0 | 425
0 | 37 | 0 | 0 | 0 | 0 | 0 | 63 | 0 | 420
0 | 33.4 | 0 | 0 | 0 | 0 | 0 | 66.6 | 0 | 432
0 | 30 | 0 | 0 | 0 | 0 | 0 | 70 | 0 | 445
0 | 25 | 0 | 0 | 0 | 0 | 0 | 75 | 0 | 480
0 | 22 | 0 | 0 | 0 | 0 | 0 | 78 | 0 | 443
0 | 20 | 0 | 0 | 0 | 0 | 0 | 80 | 0 | 490
0 | 30 | 0 | 0 | 0 | 0 | 0 | 70 | 0 | 475
0 | 25 | 0 | 0 | 0 | 0 | 0 | 75 | 0 | 474
0 | 15.5 | 0 | 10.7 | 0 | 0 | 0 | 73.8 | 0 | 567
24.9965 | 0 | 0 | 0 | 0 | 0 | 0 | 74.9895 | 0 | 439
24.989 | 0 | 0 | 0 | 0 | 0 | 0 | 74.96701 | 0 | 436
24.98476 | 0 | 0 | 0 | 0 | 0 | 0 | 74.95427 | 0 | 431
24.97777 | 0 | 0 | 0 | 0 | 0 | 0 | 74.93331 | 0 | 421
24.97702 | 0 | 0 | 0 | 0 | 0 | 0 | 74.93106 | 0 | 412
24.97528 | 0 | 0 | 0 | 0 | 0 | 0 | 74.92583 | 0 | 406
0 | 24.99775 | 0 | 0 | 0 | 0 | 0 | 74.99325 | 0 | 459
0 | 24.99325 | 0 | 0 | 0 | 0 | 0 | 74.97975 | 0 | 450
0 | 24.9925 | 0 | 0 | 0 | 0 | 0 | 74.97751 | 0 | 435
0 | 24.98201 | 0 | 0 | 0 | 0 | 0 | 74.94604 | 0 | 420
0 | 24.98026 | 0 | 0 | 0 | 0 | 0 | 74.9408 | 0 | 415
0 | 0 | 24.97577 | 0 | 0 | 0 | 0 | 74.92732 | 0 | 467
0 | 0 | 24.97303 | 0 | 0 | 0 | 0 | 74.91908 | 0 | 452
0 | 0 | 24.96929 | 0 | 0 | 0 | 0 | 74.90786 | 0 | 445
0 | 0 | 24.9205 | 0 | 0 | 0 | 0 | 74.76151 | 0 | 421
0 | 15.4986 | 0 | 10.69904 | 0 | 0 | 0 | 73.79336 | 0 | 535
0 | 15.49535 | 0 | 10.69679 | 0 | 0 | 0 | 73.77786 | 0 | 520
0 | 15.49225 | 0 | 10.69465 | 0 | 0 | 0 | 73.76312 | 0 | 514
0 | 15.48854 | 0 | 10.69209 | 0 | 0 | 0 | 73.74543 | 0 | 508
0 | 15.4873 | 0 | 10.69123 | 0 | 0 | 0 | 73.73954 | 0 | 499
0 | 15.48699 | 0 | 10.69102 | 0 | 0 | 0 | 73.73806 | 0 | 497
0 | 24 | 0 | 0 | 0 | 0 | 75 | 0 | 0 | 460
0 | 22 | 0 | 10 | 0 | 0 | 0 | 68 | 0 | 496
0 | 22 | 0 | 9 | 0 | 0 | 0 | 68 | 0 | 505
0 | 22 | 0 | 9 | 0 | 0 | 0 | 68 | 0 | 504
0 | 22 | 0 | 9 | 1 | 0 | 0 | 68 | 0 | 509
0 | 22 | 0 | 8.5 | 1.5 | 0 | 0 | 68 | 0 | 519
0 | 22 | 0 | 8 | 2 | 0 | 0 | 68 | 0 | 497
0 | 22 | 0 | 7 | 3 | 0 | 0 | 68 | 0 | 496
0 | 22 | 0 | 6 | 4 | 0 | 0 | 68 | 0 | 487
0 | 22 | 0 | 4 | 6 | 0 | 0 | 68 | 0 | 483
0 | 22 | 0 | 2 | 8 | 0 | 0 | 68 | 0 | 477
0 | 22 | 0 | 0 | 10 | 0 | 0 | 68 | 0 | 472
0 | 5.555555 | 0 | 0 | 27.77778 | 0 | 0 | 66.66666 | 0 | 675
0 | 2.777778 | 2.777778 | 0 | 27.77778 | 0 | 0 | 66.66666 | 0 | 690
50 | 0 | 0 | 0 | 0 | 0 | 50 | 0 | 0 | 409
0 | 49.1 | 0 | 0 | 0 | 0 | 0 | 0 | 50.9 | 293
0 | 12 | 0 | 9 | 6 | 1 | 0 | 72 | 0 | 550
11.56 | 0 | 0 | 0 | 13.28 | 11.56 | 0 | 63.6 | 0 | 700
9.25 | 0 | 0 | 0 | 13.28 | 13.87 | 0 | 63.6 | 0 | 750
7.14 | 0 | 0 | 14.26 | 14.26 | 7.14 | 0 | 57.2 | 0 | 650
0 | 0 | 0 | 25.03 | 19.72 | 5.15 | 0 | 50.1 | 0 | 740
0 | 0 | 0 | 25 | 0 | 25 | 0 | 37.5 | 12.5 | 830
0 | 0 | 0 | 0 | 0 | 68.91354 | 0 | 31.08645 | 0 | 1178.9
0 | 0 | 0 | 0 | 22.33541 | 21.69409 | 0 | 55.97049 | 0 | 794
0 | 5.5 | 0 | 0 | 0 | 0 | 94.5 | 0 | 0 | 312
0 | 5.5 | 0 | 0 | 0 | 0 | 94.5 | 0 | 0 | 306
0 | 5.5 | 0 | 0 | 0 | 0 | 94.5 | 0 | 0 | 310
0 | 5.5 | 0 | 0 | 0 | 0 | 94.5 | 0 | 0 | 338
0 | 15 | 0 | 0 | 0 | 0 | 85 | 0 | 0 | 390
0 | 15 | 0 | 0 | 0 | 0 | 85 | 0 | 0 | 400
0 | 15 | 0 | 0 | 0 | 0 | 85 | 0 | 0 | 410
0 | 15 | 0 | 0 | 0 | 0 | 85 | 0 | 0 | 440
0 | 25 | 0 | 0 | 0 | 0 | 75 | 0 | 0 | 450
0 | 25 | 0 | 0 | 0 | 0 | 75 | 0 | 0 | 460
0 | 25 | 0 | 0 | 0 | 0 | 75 | 0 | 0 | 480
0 | 25 | 0 | 0 | 0 | 0 | 75 | 0 | 0 | 495
0 | 0 | 0 | 25.61665 | 2.856063 | 19.98088 | 4.656989 | 45.66274 | 0.9213321 | 755
0 | 0 | 0 | 25.84157 | 5.602457 | 17.48884 | 3.672633 | 46.18059 | 0.9076852 | 745
0 | 0 | 0 | 26.04643 | 8.304914 | 15.04908 | 2.706168 | 46.70087 | 0.8939939 | 738
0 | 30 | 0 | 0 | 0 | 0 | 0 | 0 | 70 | 515
0 | 30 | 0 | 10 | 0 | 0 | 0 | 0 | 60 | 563
0 | 30 | 0 | 20 | 0 | 0 | 0 | 0 | 50 | 575
0 | 30 | 0 | 30 | 0 | 0 | 0 | 0 | 40 | 582
0.280028 | 50.50505 | 0 | 0 | 0 | 0 | 0 | 0 | 49.21492 | 287
11.68883 | 36.72633 | 0 | 0 | 0 | 0 | 0 | 0 | 51.58484 | 246
19.33 | 29.46 | 0 | 0 | 0 | 0 | 0 | 0 | 51.21 | 243
24.65246 | 24.89249 | 0 | 0 | 0 | 0 | 0 | 0 | 50.45504 | 244
29.24 | 20.27 | 0 | 0 | 0 | 0 | 0 | 0 | 50.49 | 248
33.77 | 15.62 | 0 | 0 | 0 | 0 | 0 | 0 | 50.61 | 260
42.69 | 7.83 | 0 | 0 | 0 | 0 | 0 | 0 | 49.48 | 285
49.2 | 0.22 | 0 | 0 | 0 | 0 | 0 | 0 | 50.58 | 324
0 | 0 | 0 | 0 | 0 | 9.755122 | 0 | 82.75862 | 7.486257 | 875
0 | 0 | 0 | 0 | 0 | 11.1 | 0 | 77.7 | 11.2 | 925
5.403686 | 0 | 5.828241 | 0 | 0 | 5.701094 | 19.48207 | 63.42231 | 0 | 487
5.380455 | 0 | 5.803185 | 0 | 0 | 5.676584 | 19.39831 | 63.14965 | 0 | 489
5.398953 | 0 | 5.823136 | 0 | 0 | 5.6961 | 19.46501 | 63.36676 | 0 | 497
0 | 30 | 0 | 0 | 0 | 0 | 70 | 0 | 0 | 487
0 | 0 | 0 | 50 | 0 | 20 | 30 | 0 | 0 | 605
0 | 0 | 0 | 50 | 0 | 18.5 | 28.5 | 0 | 3 | 610
0 | 20 | 0 | 0 | 0 | 10.4 | 69.6 | 0 | 0 | 454
0 | 30 | 0 | 0 | 0 | 9.1 | 60.9 | 0 | 0 | 462
0 | 40 | 0 | 0 | 0 | 7.8 | 52.2 | 0 | 0 | 420
0 | 45 | 0 | 0 | 0 | 7.15 | 47.85 | 0 | 0 | 390
0 | 55 | 0 | 0 | 0 | 5.85 | 39.15 | 0 | 0 | 307
4.5 | 40.5 | 0 | 0 | 0 | 7.15 | 47.85 | 0 | 0 | 369
6.75 | 38.25 | 0 | 0 | 0 | 7.15 | 47.85 | 0 | 0 | 364
0 | 40.5 | 4.5 | 0 | 0 | 7.15 | 47.85 | 0 | 0 | 370
0 | 38.25 | 6.75 | 0 | 0 | 7.15 | 47.85 | 0 | 0 | 362
0 | 40.8 | 0 | 0 | 0 | 19.4 | 0 | 0 | 39.8 | 405
0 | 40.6 | 0 | 0 | 0 | 19.3 | 0.5 | 0 | 39.6 | 427
0 | 40.4 | 0 | 0 | 0 | 19.2 | 1 | 0 | 39.4 | 428
0 | 40.2 | 0 | 0 | 0 | 19.1 | 1.5 | 0 | 39.2 | 428
0 | 40 | 0 | 0 | 0 | 19 | 2 | 0 | 39 | 427
0 | 38.7 | 0 | 0 | 0 | 18.5 | 5 | 0 | 37.8 | 433
0 | 36.7 | 0 | 0 | 0 | 17.5 | 10 | 0 | 35.8 | 441
0 | 9.595093 | 2.512461 | 11.687 | 0 | 0.3570945 | 0 | 75.84835 | 0 | 540
0 | 9.530895 | 0.4620828 | 2.106784 | 0 | 3.110205 | 6.966483 | 77.82355 | 0 | 560
0 | 5.597512 | 0 | 0.4418992 | 0 | 1.640512 | 10.23325 | 81.97044 | 0 | 520
0 | 20.76688 | 0 | 6.793901 | 0.3456462 | 0.677214 | 0 | 71.38222 | 0 | 508
0 | 11.08448 | 4.309705 | 6.125499 | 5.423532 | 0 | 0 | 72.24212 | 0 | 588
0 | 10.38841 | 3.384495 | 9.475174 | 0 | 2.8815 | 2.603868 | 71.26655 | 0 | 530
0 | 7.074167 | 0.997425 | 1.675424 | 0 | 3.071539 | 8.99676 | 78.18468 | 0 | 555
0 | 4.534641 | 1.326087 | 0.2227494 | 0 | 1.225093 | 15.25064 | 77.44079 | 0 | 560
0 | 4.195804 | 1.698302 | 0.2997003 | 0 | 0.999001 | 17.98202 | 74.82518 | 0 | 530
0 | 4.187438 | 1.694915 | 0 | 0 | 1.196411 | 18.24526 | 74.67597 | 0 | 530
0 | 0.8 | 0 | 6.3 | 8.899999 | 22.5 | 3 | 58.5 | 0 | 730
0 | 0 | 0 | 0 | 0 | 0 | 100 | 0 | 0 | 256
23.81398 | 0 | 0 | 0 | 0 | 2.147407 | 0 | 72.88172 | 1.156891 | 466
8.977502 | 0.8244286 | 0 | 0.5694942 | 1.267782 | 14.65844 | 2.752283 | 70.479 | 0 | 680
8.96548 | 0.8233246 | 0 | 0.5687315 | 2.057387 | 14.63881 | 1.832398 | 70.38461 | 0 | 682
0 | 13.45367 | 2.401767 | 0.3458029 | 5.29245 | 10.49199 | 0 | 67.3455 | 0 | 623
8.748337 | 10.39728 | 0.7744738 | 3.360716 | 4.525085 | 9.361 | 0 | 62.83311 | 0 | 485
13.06224 | 0 | 18.98073 | 4.041492 | 4.998326 | 1.975794 | 6.962777 | 49.97864 | 0 | 420
15.02452 | 0 | 14.96978 | 0 | 0 | 5.023342 | 4.995403 | 59.98697 | 0 | 459
0 | 2.627415 | 0.8311454 | 0 | 0 | 1.382123 | 13.26955 | 81.62068 | 0 | 501
0 | 15.25656 | 0.7624168 | 6.083179 | 5.642541 | 1.173919 | 0.8596237 | 70.22176 | 0 | 700
0 | 0 | 0 | 50 | 0 | 0 | 0 | 0 | 50 | 502
0 | 0 | 0 | 50 | 0 | 0 | 0 | 0 | 50 | 528
0 | 0 | 0 | 50 | 0 | 0 | 0 | 0 | 50 | 495
0 | 0 | 0 | 50 | 0 | 0 | 0 | 0 | 50 | 515
0 | 0 | 0 | 50 | 0 | 0 | 0 | 0 | 50 | 526
0 | 0 | 0 | 50 | 0 | 0 | 0 | 0 | 50 | 533
0 | 0 | 0 | 50 | 0 | 0 | 0 | 0 | 50 | 539
0 | 0 | 0 | 50 | 0 | 0 | 0 | 0 | 50 | 539
0 | 0 | 0 | 50 | 0 | 0 | 0 | 0 | 50 | 523
0 | 0 | 0 | 50 | 0 | 0 | 0 | 0 | 50 | 540
0 | 0 | 0 | 50 | 0 | 0 | 0 | 0 | 50 | 533
0 | 0 | 2.631579 | 0 | 0 | 23.68421 | 0 | 0 | 73.68421 | 594
0 | 0 | 8.823529 | 0 | 0 | 20.58823 | 0 | 0 | 70.58823 | 528
0 | 0 | 16.66667 | 0 | 0 | 16.66667 | 0 | 0 | 66.66666 | 467
25 | 0 | 0 | 0 | 0 | 0 | 0 | 75 | 0 | 518
0 | 50 | 0 | 0 | 0 | 0 | 0 | 0 | 50 | 273
0 | 40 | 10 | 0 | 0 | 0 | 0 | 0 | 50 | 228
0 | 30 | 20 | 0 | 0 | 0 | 0 | 0 | 50 | 216
0 | 20 | 30 | 0 | 0 | 0 | 0 | 0 | 50 | 199
0 | 10 | 40 | 0 | 0 | 0 | 0 | 0 | 50 | 204
0 | 0 | 50 | 0 | 0 | 0 | 0 | 0 | 50 | 218
10 | 0 | 40 | 0 | 0 | 0 | 0 | 0 | 50 | 214
10 | 10 | 30 | 0 | 0 | 0 | 0 | 0 | 50 | 200
10 | 20 | 20 | 0 | 0 | 0 | 0 | 0 | 50 | 207
10 | 30 | 10 | 0 | 0 | 0 | 0 | 0 | 50 | 206
10 | 40 | 0 | 0 | 0 | 0 | 0 | 0 | 50 | 247
37.07 | 0 | 0 | 0 | 0 | 0 | 62.93 | 0 | 0 | 500
38.56 | 0 | 0 | 0 | 0 | 0 | 61.44 | 0 | 0 | 500
0 | 35.8 | 0 | 0 | 0 | 0 | 64.2 | 0 | 0 | 479
0 | 0 | 34.8 | 0 | 0 | 0 | 65.2 | 0 | 0 | 432
0 | 0 | 5 | 15 | 8 | 12 | 60 | 0 | 0 | 552
0 | 0 | 0 | 20 | 8 | 12 | 50 | 10 | 0 | 612
0 | 0 | 0 | 20 | 8 | 12 | 40 | 20 | 0 | 622
0 | 0 | 5 | 15 | 8 | 12 | 30 | 30 | 0 | 590
0 | 5 | 5 | 10 | 8 | 12 | 20 | 40 | 0 | 565
5 | 5 | 0 | 10 | 10 | 15 | 10 | 45 | 0 | 554
0 | 5 | 5 | 5 | 10 | 10 | 20 | 45 | 0 | 548
0 | 5 | 5 | 10 | 10 | 10 | 10 | 50 | 0 | 595
5 | 5 | 0 | 10 | 10 | 10 | 10 | 50 | 0 | 541
0 | 0 | 0 | 20 | 8 | 12 | 10 | 50 | 0 | 676
0 | 5 | 5 | 0 | 8 | 12 | 20 | 50 | 0 | 543
0 | 4.8 | 9.5 | 0 | 0 | 9.5 | 23.8 | 52.4 | 0 | 478
0 | 5 | 5 | 5 | 8 | 12 | 10 | 55 | 0 | 606
0 | 5 | 5 | 0 | 10 | 10 | 15 | 55 | 0 | 568
0 | 5 | 5 | 0 | 5 | 10 | 20 | 55 | 0 | 522
0 | 5 | 5 | 0 | 0 | 10 | 25 | 55 | 0 | 472
0 | 12.5 | 5 | 0 | 10 | 2.5 | 10 | 60 | 0 | 536
0 | 10 | 5 | 0 | 10 | 5 | 10 | 60 | 0 | 541
0 | 7.5 | 5 | 0 | 10 | 7.5 | 10 | 60 | 0 | 554
0 | 5 | 5 | 5 | 5 | 10 | 10 | 60 | 0 | 595
0 | 5 | 5 | 0 | 10 | 10 | 10 | 60 | 0 | 583
0 | 5 | 5 | 0 | 8 | 12 | 10 | 60 | 0 | 598
0 | 5 | 5 | 0 | 5 | 10 | 15 | 60 | 0 | 540
0 | 5 | 5 | 0 | 0 | 10 | 20 | 60 | 0 | 488
0 | 12.5 | 5 | 0 | 10 | 2.5 | 5 | 65 | 0 | 553
0 | 10 | 5 | 0 | 10 | 5 | 5 | 65 | 0 | 558
0 | 10 | 5 | 5 | 5 | 5 | 5 | 65 | 0 | 551
2 | 10 | 5 | 3 | 5 | 5 | 5 | 65 | 0 | 511
0 | 12 | 5 | 3 | 5 | 5 | 5 | 65 | 0 | 540
2 | 11 | 2 | 5 | 5 | 5 | 5 | 65 | 0 | 524
2 | 9 | 4 | 5 | 5 | 5 | 5 | 65 | 0 | 526
2 | 7 | 6 | 5 | 5 | 5 | 5 | 65 | 0 | 523
4 | 9 | 2 | 5 | 5 | 5 | 5 | 65 | 0 | 507
4 | 7 | 4 | 5 | 5 | 5 | 5 | 65 | 0 | 510
4 | 5 | 6 | 5 | 5 | 5 | 5 | 65 | 0 | 508
6 | 7 | 2 | 5 | 5 | 5 | 5 | 65 | 0 | 500
6 | 5 | 4 | 5 | 5 | 5 | 5 | 65 | 0 | 501
6 | 3 | 6 | 5 | 5 | 5 | 5 | 65 | 0 | 501
8 | 5 | 2 | 5 | 5 | 5 | 5 | 65 | 0 | 488
8 | 3 | 4 | 5 | 5 | 5 | 5 | 65 | 0 | 494
8 | 1 | 6 | 5 | 5 | 5 | 5 | 65 | 0 | 504
0 | 11 | 4 | 5 | 5 | 5 | 5 | 65 | 0 | 552
8 | 10 | 2 | 0 | 5 | 5 | 5 | 65 | 0 | 474
0 | 10 | 5 | 3 | 5 | 7 | 5 | 65 | 0 | 536
0 | 7.5 | 5 | 0 | 10 | 7.5 | 5 | 65 | 0 | 577
0 | 5 | 5 | 0 | 10 | 10 | 5 | 65 | 0 | 631
0 | 10 | 5 | 5 | 5 | 2.5 | 7.5 | 65 | 0 | 557
0 | 10 | 5 | 5 | 5 | 0 | 10 | 65 | 0 | 559
10 | 8 | 2 | 0 | 0 | 16 | 16 | 48 | 0 | 475
10 | 6 | 2 | 0 | 0 | 14.4 | 14.4 | 53.2 | 0 | 483
10 | 10 | 0 | 0 | 3 | 9 | 9 | 59 | 0 | 483
9 | 9 | 2 | 0 | 2 | 9.5 | 9.5 | 59 | 0 | 476
10 | 5 | 5 | 0 | 0 | 10.5 | 10.5 | 59 | 0 | 473
10 | 10 | 0 | 0 | 0 | 10.5 | 10.5 | 59 | 0 | 485
9 | 9 | 2 | 0 | 5 | 15 | 0 | 60 | 0 | 530
9 | 9 | 2 | 0 | 0 | 15 | 5 | 60 | 0 | 491
10 | 5 | 5 | 0 | 5 | 7.5 | 7.5 | 60 | 0 | 464
10 | 5 | 2 | 0 | 5 | 12 | 5 | 61 | 0 | 495
10 | 10 | 0 | 0 | 0 | 9.5 | 9.5 | 61 | 0 | 483
9 | 9 | 2 | 0 | 2 | 7.5 | 7.5 | 63 | 0 | 471
10 | 10 | 0 | 0 | 0 | 8.5 | 8.5 | 63 | 0 | 480
9 | 9 | 2 | 0 | 0 | 8.5 | 8.5 | 63 | 0 | 479
10 | 5 | 2 | 0 | 5 | 10.5 | 2.5 | 65 | 0 | 493
10 | 10 | 5 | 0 | 0 | 5 | 5 | 65 | 0 | 451
5 | 10 | 5 | 0 | 0 | 7.5 | 7.5 | 65 | 0 | 482
10 | 5 | 5 | 0 | 0 | 7.5 | 7.5 | 65 | 0 | 475
10 | 7.5 | 2.5 | 0 | 0 | 7.5 | 7.5 | 65 | 0 | 472
10 | 10 | 0 | 0 | 0 | 7.5 | 7.5 | 65 | 0 | 483
10 | 10 | 0 | 0 | 0 | 7.5 | 7.5 | 65 | 0 | 478
9 | 9 | 2 | 0 | 0 | 7.5 | 7.5 | 65 | 0 | 477
5 | 10 | 5 | 0 | 5 | 0 | 10 | 65 | 0 | 484
0 | 4.930493 | 6.750676 | 8.0008 | 6.960697 | 2.510251 | 0 | 69.947 | 0 | 623
0 | 0 | 4.081399 | 0 | 0 | 1.421688 | 11.2253 | 83.07607 | 0 | 559
0 | 0 | 6.084183 | 0 | 0 | 1.373977 | 11.25025 | 81.07606 | 0 | 594
0 | 0 | 4.088935 | 0 | 0 | 1.362386 | 12.24366 | 82.07349 | 0 | 555
0 | 0 | 3.597861 | 0.4476671 | 0 | 1.415714 | 11.26828 | 83.04034 | 0 | 576
0 | 0 | 4.070558 | 0 | 0 | 1.417911 | 10.29262 | 84.00615 | 0 | 568
0 | 0 | 4.058972 | 0 | 0 | 0.6762013 | 11.16362 | 83.87137 | 0 | 571
0 | 0 | 4.070053 | 2.017378 | 0 | 1.417735 | 11.28437 | 80.96227 | 0 | 606
0 | 0 | 3.070972 | 0 | 0 | 1.418545 | 13.278 | 82.05511 | 0 | 528
0 | 3.986324 | 0 | 0 | 0 | 1.211578 | 11.5336 | 83.2685 | 0 | 551
0 | 6.536952 | 0 | 0.903112 | 0 | 3.104374 | 12.27547 | 76.38647 | 0 | 575
0 | 10 | 0 | 14 | 0 | 4 | 8 | 64 | 0 | 520
0 | 20 | 0 | 13 | 0 | 3 | 4 | 60 | 0 | 600
0 | 30 | 0 | 12 | 0 | 3 | 0 | 55 | 0 | 440
0 | 0 | 20 | 0 | 0 | 0 | 0 | 80 | 0 | 502
0 | 0 | 20 | 0 | 0 | 0 | 12 | 68 | 0 | 588
0 | 0 | 20 | 0 | 0 | 0 | 20 | 60 | 0 | 624
0 | 0 | 20 | 0 | 0 | 0 | 40 | 40 | 0 | 586
0 | 0 | 20 | 0 | 0 | 0 | 60 | 20 | 0 | 483
0 | 0 | 20 | 0 | 0 | 0 | 72 | 8 | 0 | 461
0 | 0 | 20 | 0 | 0 | 0 | 80 | 0 | 0 | 453
30 | 0 | 0 | 0 | 0 | 10 | 60 | 0 | 0 | 439
0 | 25 | 0 | 0 | 0 | 25 | 12.5 | 37.5 | 0 | 569
0 | 25 | 0 | 0 | 2.5 | 25 | 12.5 | 35 | 0 | 558
0 | 25 | 0 | 0 | 5 | 25 | 12.5 | 32.5 | 0 | 553
0 | 25 | 0 | 2.5 | 0 | 25 | 12.5 | 35 | 0 | 555
0 | 25 | 0 | 5 | 0 | 25 | 12.5 | 32.5 | 0 | 554
0 | 25 | 0 | 2.5 | 2.5 | 25 | 12.5 | 32.5 | 0 | 543
0 | 10 | 0 | 0 | 0 | 0 | 0 | 90 | 0 | 491
0 | 15 | 0 | 0 | 0 | 0 | 0 | 85 | 0 | 485
0 | 20 | 0 | 0 | 0 | 0 | 0 | 80 | 0 | 482
0 | 25 | 0 | 0 | 0 | 0 | 0 | 75 | 0 | 478
0 | 30 | 0 | 0 | 0 | 0 | 0 | 70 | 0 | 466
29 | 0 | 0 | 0 | 0 | 0 | 15 | 0 | 56 | 318
38.3 | 0 | 0 | 0 | 0 | 0 | 15 | 0 | 46.7 | 375
45 | 0 | 0 | 0 | 0 | 0 | 15 | 0 | 40 | 372
50 | 0 | 0 | 0 | 0 | 0 | 15 | 0 | 35 | 400
0 | 0 | 0 | 26.31579 | 0 | 26.31579 | 0 | 39.47368 | 7.894737 | 820
0 | 10 | 5 | 0 | 0 | 0 | 10 | 74 | 0 | 559
0 | 17 | 0 | 6 | 6 | 1 | 0 | 70 | 0 | 550
24.66095 | 0 | 0 | 0 | 0 | 0 | 0 | 75.33905 | 0 | 480
33.45267 | 0 | 0 | 0 | 0 | 0 | 0 | 66.54733 | 0 | 460
0 | 0 | 0 | 17.4 | 4.7 | 15.3 | 8 | 54.6 | 0 | 697
0 | 6.6 | 0 | 21.2 | 8.1 | 16.2 | 0.8 | 47.1 | 0 | 704
0 | 2.4 | 0 | 0 | 0 | 0 | 37.6 | 60 | 0 | 418
0 | 4.2 | 0 | 0 | 0 | 0 | 35.8 | 60 | 0 | 434
0 | 6.1 | 0 | 0 | 0 | 0 | 33.9 | 60 | 0 | 460
0 | 9.9 | 0 | 0 | 0 | 0 | 30.1 | 60 | 0 | 539
0 | 12.5 | 0 | 0 | 0 | 0 | 27.5 | 60 | 0 | 561
0 | 17.9 | 0 | 0 | 0 | 0 | 22.1 | 60 | 0 | 567
0 | 22.6 | 0 | 0 | 0 | 0 | 17.4 | 60 | 0 | 551
0 | 29.9 | 0 | 0 | 0 | 0 | 10.1 | 60 | 0 | 513
0 | 39.3 | 0 | 0 | 0 | 0 | 0.7 | 60 | 0 | 479
0 | 0 | 0 | 0 | 0 | 0 | 100 | 0 | 0 | 265
0 | 12.2 | 0 | 0 | 0 | 0 | 28.14 | 59.66 | 0 | 543
0 | 15.24 | 0 | 0 | 0 | 0 | 27.13 | 57.63 | 0 | 551
0 | 20.3 | 0 | 0 | 0 | 0 | 25.51 | 54.19 | 0 | 565
0 | 25.35 | 0 | 0 | 0 | 0 | 23.89 | 50.76 | 0 | 535
0 | 30.39 | 0 | 0 | 0 | 0 | 22.28 | 47.33 | 0 | 494
0 | 35.42 | 0 | 0 | 0 | 0 | 20.63 | 43.95 | 0 | 467
0 | 40.45 | 0 | 0 | 0 | 0 | 19.08 | 40.47 | 0 | 436
0 | 0.2097623 | 1.643084 | 31.49678 | 0 | 5.828921 | 0 | 60.74004 | 0 | 739
0 | 0.0705973 | 1.566079 | 31.87956 | 0.217125 | 7.325996 | 0 | 58.79973 | 0 | 739
0 | 0.1455176 | 2.250065 | 32.90158 | 0 | 11.18329 | 0 | 53.08399 | 0 | 745
0 | 0.2180893 | 2.200303 | 33.91788 | 0.2235809 | 11.37571 | 0 | 51.80652 | 0 | 745
0 | 26.35914 | 0 | 23.06425 | 0 | 0 | 0 | 49.42339 | 1.153212 | 515
0 | 19.76936 | 0 | 29.65404 | 0 | 0 | 0 | 49.42339 | 1.153213 | 547
0 | 13.17957 | 0 | 36.24382 | 0 | 0 | 0 | 49.42339 | 1.153213 | 613
0 | 6.589786 | 0 | 42.83361 | 0 | 0 | 0 | 49.42339 | 1.153213 | 684
0 | 0 | 0 | 49.42339 | 0 | 0 | 0 | 49.42339 | 1.153212 | 775
0 | 0 | 0 | 0 | 0 | 0 | 100 | 0 | 0 | 299
0 | 20 | 0 | 0 | 0 | 0 | 80 | 0 | 0 | 420
0 | 15.69871 | 0 | 32.61955 | 0 | 10.21072 | 0 | 0 | 41.47102 | 498
0 | 18.60251 | 0 | 31.52567 | 0 | 9.800142 | 0 | 0 | 40.07168 | 476
0 | 21.4872 | 0 | 30.19451 | 0 | 9.516136 | 0 | 0 | 38.80216 | 445
0 | 24.19098 | 0 | 29.41049 | 0 | 9.098658 | 0 | 0 | 37.29988 | 454
0 | 26.90642 | 0 | 28.25112 | 0 | 8.813813 | 0 | 0 | 36.02865 | 429
0 | 29.50269 | 0 | 27.39032 | 0 | 8.518516 | 0 | 0 | 34.58847 | 419
0 | 32.06274 | 0 | 26.41667 | 0 | 8.238909 | 0 | 0 | 33.28168 | 422
27.5 | 0 | 0 | 0 | 0 | 0 | 72.5 | 0 | 0 | 482
27.5 | 0 | 0 | 0 | 0 | 2.5 | 70 | 0 | 0 | 450
27.5 | 0 | 0 | 0 | 0 | 5 | 67.5 | 0 | 0 | 460
27.5 | 0 | 0 | 0 | 0 | 7.5 | 65 | 0 | 0 | 475
27.5 | 0 | 0 | 0 | 0 | 10 | 62.5 | 0 | 0 | 490
10.98901 | 11.98801 | 0.2997003 | 6.193806 | 3.596403 | 3.996004 | 0 | 62.93706 | 0 | 425
11.98801 | 12.98701 | 0.2997003 | 4.195804 | 1.598402 | 4.995005 | 0 | 63.93607 | 0 | 390
7.992008 | 10.98901 | 0.2997003 | 2.197802 | 1.598402 | 9.99001 | 0 | 66.93307 | 0 | 487
8.491508 | 18.98102 | 0.2997003 | 2.697303 | 1.598402 | 3.996004 | 0 | 63.93607 | 0 | 411
9.99001 | 17.48252 | 0.2997003 | 1.198801 | 0.5994006 | 5.294705 | 0 | 65.13486 | 0 | 387
9.99001 | 14.48551 | 0.2997003 | 1.198801 | 1.098901 | 7.992008 | 0 | 64.93507 | 0 | 410
14.98501 | 12.98701 | 0.2997003 | 2.297702 | 3.996004 | 3.996004 | 0 | 61.43856 | 0 | 332
8.99101 | 15.98402 | 0.2997003 | 1.198801 | 0.5994007 | 7.492508 | 0 | 65.43457 | 0 | 418
9.990009 | 11.18881 | 0.2997003 | 1.598402 | 1.998002 | 8.991008 | 0 | 65.93406 | 0 | 437
0 | 7.092907 | 7.192807 | 0.3996004 | 5.594406 | 10.68931 | 0 | 69.03097 | 0 | 615
0 | 12.68731 | 0.4995005 | 8.391608 | 5.994006 | 0.8991009 | 0 | 71.52847 | 0 | 556
30 | 0 | 0 | 0 | 0 | 0 | 60 | 10 | 0 | 466
40 | 0 | 0 | 0 | 0 | 0 | 40 | 20 | 0 | 474
0 | 0 | 0 | 60 | 0 | 39 | 0 | 0 | 0 | 809
0 | 33.3 | 0 | 0 | 0 | 0 | 66.7 | 0 | 0 | 469
0 | 33.3 | 0 | 0 | 0 | 0 | 58.4 | 8.3 | 0 | 472
0 | 33.3 | 0 | 0 | 0 | 0 | 50 | 16.7 | 0 | 471
0 | 33.3 | 0 | 0 | 0 | 0 | 41.7 | 25 | 0 | 471
0 | 33.3 | 0 | 0 | 0 | 0 | 33.4 | 33.3 | 0 | 463
0 | 33.3 | 0 | 0 | 0 | 0 | 25 | 41.7 | 0 | 451
0 | 33.3 | 0 | 0 | 0 | 0 | 16.7 | 50 | 0 | 448
0 | 33.3 | 0 | 0 | 0 | 0 | 8.4 | 58.3 | 0 | 446
0 | 33.3 | 0 | 0 | 0 | 0 | 0 | 66.7 | 0 | 448
0 | 14.9 | 0 | 0 | 0 | 20.56 | 0 | 0 | 64.54 | 560
0 | 17.8 | 0 | 0 | 0 | 19 | 0 | 0 | 63.2 | 540
0 | 21.43 | 0 | 0 | 0 | 15.47 | 0 | 0 | 63.1 | 483
0 | 20.6 | 0 | 0 | 0 | 13.6 | 0 | 0 | 65.8 | 456
0 | 24.14 | 0 | 0 | 0 | 11.08 | 0 | 0 | 64.78 | 430
0 | 39.03 | 0 | 0 | 0 | 11.6 | 0 | 0 | 49.37 | 394
0 | 50 | 0 | 0 | 0 | 0 | 0 | 0 | 50 | 295
0 | 49.5 | 0 | 0 | 0 | 0 | 0 | 0 | 50 | 302
0 | 45 | 0 | 5 | 0 | 0 | 0 | 0 | 50 | 310
0 | 40 | 0 | 10 | 0 | 0 | 0 | 0 | 50 | 331
0 | 35 | 0 | 15 | 0 | 0 | 0 | 0 | 50 | 350
0 | 30 | 0 | 20 | 0 | 0 | 0 | 0 | 50 | 390
0 | 45 | 0 | 0 | 5 | 0 | 0 | 0 | 50 | 332
0 | 40 | 0 | 0 | 10 | 0 | 0 | 0 | 50 | 367
0 | 35 | 0 | 0 | 15 | 0 | 0 | 0 | 50 | 403
0 | 30 | 0 | 0 | 20 | 0 | 0 | 0 | 50 | 425
0 | 25 | 0 | 0 | 25 | 0 | 0 | 0 | 50 | 470
33.33333 | 0 | 0 | 0 | 0 | 0 | 0 | 66.66666 | 0 | 470
0 | 16.66667 | 0 | 33.33333 | 0 | 0 | 0 | 50 | 0 | 570
0 | 33.33333 | 0 | 16.66667 | 0 | 0 | 0 | 50 | 0 | 490
27.96488 | 0 | 1.87306 | 0 | 0 | 1.884341 | 0 | 66.98898 | 1.288738 | 468
27.71424 | 0 | 1.84782 | 0 | 0 | 1.868138 | 0 | 66.4006 | 1.276364 | 477
0 | 24.34971 | 0 | 26.91226 | 0 | 0 | 0 | 46.13424 | 2.603782 | 532
0 | 14.06036 | 0 | 25.9001 | 8.648644 | 0 | 1.668953 | 49.31266 | 0.4092896 | 512
0 | 24.51023 | 0 | 16.2538 | 0 | 0 | 1.745606 | 56.63418 | 0.856176 | 469
0 | 9.749423 | 2.405591 | 24.24475 | 6.746571 | 0 | 2.603808 | 52.54705 | 1.702803 | 570
0 | 4.917975 | 7.280823 | 21.74215 | 6.806447 | 0 | 1.751278 | 57.07185 | 0.4294789 | 590
0 | 9.419185 | 0 | 20.8209 | 6.518047 | 0 | 2.515611 | 60.72625 | 0 | 580
0 | 5.90106 | 7.118412 | 23.9143 | 7.562065 | 0 | 0.8755634 | 53.76972 | 0.8588836 | 590
0 | 10.57608 | 0.5432545 | 12.54731 | 4.035667 | 2.939587 | 0 | 68.83373 | 0 | 580
0 | 9.628919 | 0.5795579 | 12.50078 | 4.063479 | 4.709254 | 0 | 67.60741 | 0 | 600
40.012 | 0 | 0 | 0 | 0 | 0 | 59.988 | 0 | 0 | 459
20.02398 | 20.02398 | 0 | 0 | 0 | 0 | 59.95204 | 0 | 0 | 408
0 | 40.012 | 0 | 0 | 0 | 0 | 59.988 | 0 | 0 | 443
20.02398 | 0 | 20.02398 | 0 | 0 | 0 | 59.95204 | 0 | 0 | 397
0 | 0 | 40.012 | 0 | 0 | 0 | 59.988 | 0 | 0 | 409
6.808425 | 4.129585 | 0 | 5.734481 | 1.465467 | 13.32358 | 0 | 65.64465 | 2.080558 | 648
8.292166 | 4.100343 | 0 | 5.77812 | 1.576347 | 9.658298 | 0 | 67.77996 | 2.193218 | 560
6.549114 | 6.314942 | 0 | 5.816267 | 0 | 12.79549 | 0 | 66.22639 | 2.297808 | 630
4.55764 | 4.29004 | 0 | 6.013636 | 1.448144 | 9.858663 | 0 | 70.91302 | 2.284405 | 664
0 | 6.927594 | 0 | 0 | 0 | 1.548183 | 25.21315 | 66.31107 | 0 | 510
0 | 8.345884 | 0 | 0 | 0 | 0.2474727 | 27.36367 | 64.04296875 | 0 | 505
3.534591 | 4.410621 | 0 | 3.766884 | 0 | 0.4874677 | 29.89515 | 57.90529 | 0 | 520
11.21639 | 0 | 0 | 0 | 0 | 0.058699 | 33.44109 | 55.28382 | 0 | 500
0 | 9.747439 | 0 | 0 | 0 | 2.37006 | 25.11935 | 62.76315 | 0 | 500
0 | 0 | 10 | 0 | 0 | 0 | 0 | 0 | 90 | 255
0 | 0 | 10 | 5 | 0 | 0 | 0 | 0 | 85 | 250
0 | 0 | 10 | 10 | 0 | 0 | 0 | 0 | 80 | 270
0 | 0 | 10 | 20 | 0 | 0 | 0 | 0 | 70 | 260
0 | 0 | 10 | 30 | 0 | 0 | 0 | 0 | 60 | 305
0 | 0 | 10 | 35 | 0 | 0 | 0 | 0 | 55 | 310
0 | 15.65901 | 0.9659338 | 5.408424 | 4.966496 | 1.42779 | 0 | 71.37514 | 0 | 528
0 | 12.7904 | 0.6908501 | 8.334178 | 5.871257 | 1.160428 | 0 | 70.9901 | 0 | 550
0 | 12.78941 | 0.6907963 | 8.333529 | 5.8708 | 1.160338 | 0 | 70.98457 | 0 | 550
7.004813 | 10.4295 | 0.2614244 | 4.171711 | 3.054893 | 9.781336 | 0 | 65.16503 | 0 | 517
6.167301 | 8.920171 | 0 | 3.614938 | 4.419981 | 9.217876 | 0 | 66.86388 | 0 | 536
0 | 14.74957 | 0.6469935 | 6.520722 | 4.536293 | 2.988594 | 0 | 69.78463 | 0 | 548
0 | 13.79892 | 0.6261651 | 7.888505 | 7.317098 | 0.2892384 | 0.4236001 | 69.5014 | 0 | 546
2.924431 | 11.27945 | 0.6184698 | 8.310996 | 7.227174 | 0.9141881 | 0 | 68.55029 | 0 | 512
0 | 12.79319 | 0.6910005 | 8.335993 | 5.872535 | 1.160681 | 0 | 71.00555 | 0 | 550
0 | 12.78934 | 0.6907927 | 8.333487 | 5.870769 | 1.160332 | 0 | 70.98421 | 0 | 550
0 | 12.78786 | 0.690713 | 8.332524 | 5.870092 | 1.160198 | 0 | 70.97602 | 0 | 550
0 | 0 | 45 | 0 | 0 | 0 | 10 | 0 | 45 | 280
0 | 0 | 40 | 0 | 0 | 0 | 20 | 0 | 40 | 363
0 | 0 | 35 | 0 | 0 | 0 | 30 | 0 | 35 | 420
0 | 0 | 30 | 0 | 0 | 0 | 40 | 0 | 30 | 431
0 | 0 | 25 | 0 | 0 | 0 | 50 | 0 | 25 | 433
0 | 0 | 23 | 0 | 0 | 0 | 54 | 0 | 23 | 437
0 | 0 | 16.68332 | 0 | 0 | 0 | 66.63336 | 0 | 16.68332 | 414
0 | 0 | 9 | 0 | 0 | 0 | 82 | 0 | 9 | 380
18.03657 | 0 | 0 | 0 | 0 | 0 | 81.94443 | 0 | 0 | 490
18.43687 | 0 | 0 | 0 | 0 | 0 | 81.54613 | 0 | 0 | 490
0 | 25 | 0 | 0 | 0 | 25 | 0 | 50 | 0 | 730
0 | 9.417587 | 0.1579659 | 0 | 0 | 12.92191 | 0 | 77.50254 | 0 | 816
0 | 7.564213 | 2.401227 | 0 | 0 | 12.69166 | 0 | 77.3429 | 0 | 824
0 | 5.684638 | 4.491359 | 0 | 0 | 12.69039 | 0 | 77.13361 | 0 | 841
0 | 4.651102 | 5.493836 | 0 | 0 | 12.50122 | 0 | 77.35384 | 0 | 852
0 | 3.715036 | 6.597688 | 0 | 0 | 12.6709 | 0 | 77.01638 | 0 | 871
0 | 1.761883 | 8.58616 | 0 | 0 | 12.41659 | 0 | 77.23537 | 0 | 882
0 | 0.1608823 | 10.70669 | 0 | 0 | 12.76924 | 0 | 76.36319 | 0 | 921
0 | 7.621679 | 0 | 3.518166 | 0 | 15.84748 | 0 | 73.01267 | 0 | 807
0 | 5.963781 | 0 | 7.420038 | 0 | 18.39524 | 0 | 68.22095 | 0 | 804
0 | 4.871571 | 0 | 9.403481 | 0 | 19.74874 | 0 | 65.97621 | 0 | 812
0 | 3.838211 | 0 | 11.03469 | 0 | 21.06154 | 0 | 64.06555 | 0 | 822
0 | 1.891764 | 0 | 15.23708 | 0 | 24.04815 | 0 | 58.82301 | 0 | 848
0 | 0.1329217 | 0 | 18.96478 | 0 | 26.5681 | 0 | 54.3342 | 0 | 874
0 | 1.018188 | 0 | 3.376025 | 23.4861 | 15.47308 | 9.064356 | 47.26326 | 0 | 710
0 | 0.524388 | 0 | 0 | 12.90222 | 12.11281 | 5.601996 | 68.15636 | 0 | 680
0 | 0 | 0.3482978 | 11.70106 | 9.768143 | 15.44504 | 6.597448 | 55.69579 | 0 | 700
0 | 0 | 0 | 0 | 8.020535 | 9.51134 | 13.9297 | 67.78996 | 0 | 660
0 | 11.36 | 0 | 0 | 0 | 0 | 59.64 | 29 | 0 | 411
0 | 8.32 | 0 | 0 | 0 | 0 | 43.68 | 48 | 0 | 424
0 | 4.32 | 0 | 0 | 0 | 0 | 22.68 | 73 | 0 | 624
0 | 26 | 0 | 0 | 0 | 0 | 0 | 74 | 0 | 475
0 | 16 | 0 | 10 | 0 | 0 | 0 | 74 | 0 | 542
0 | 11.36476 | 0.4751816 | 11.32516 | 3.900449 | 1.009761 | 0 | 71.75243 | 0 | 564
50 | 0 | 0 | 0 | 0 | 0 | 0 | 0 | 50 | 330
0 | 24.34971 | 0 | 26.91226 | 0 | 0 | 0 | 46.13424 | 2.603782 | 540
0 | 19.42109 | 0 | 21.46494 | 0 | 0 | 0 | 56.50472 | 2.60925 | 580
0 | 14.22615 | 0.3440893 | 8.937344 | 2.546558 | 0.7652755 | 0.2500187 | 72.53461 | 0 | 534
0 | 4.526582 | 2.978394 | 0 | 0 | 2.188742 | 17.40124 | 72.90504 | 0 | 522
0 | 4.230168 | 1.060327 | 0 | 0 | 0.8571268 | 16.13949 | 77.71289 | 0 | 500
0 | 50 | 0 | 0 | 0 | 0 | 0 | 0 | 50 | 290
0 | 0 | 0 | 58.25801 | 7.011268 | 26.70096 | 0 | 8.029754 | 0 | 841
0 | 0 | 0 | 42.50775 | 6.754495 | 22.33676 | 0 | 28.401 | 0 | 802
0 | 0 | 0 | 41.69401 | 6.625192 | 19.16253 | 0 | 32.51826 | 0 | 805
0 | 0 | 0 | 37.8395 | 6.766653 | 22.18125 | 0 | 33.21259 | 0 | 799
0 | 0 | 0 | 39.17873 | 6.573411 | 17.68187 | 0 | 36.56598 | 0 | 802
0 | 0 | 0 | 35.87409 | 6.517341 | 16.023 | 0 | 41.58557 | 0 | 780
4 | 0 | 0 | 0 | 0 | 0 | 36 | 60 | 0 | 416
4 | 0 | 0 | 0 | 0 | 1 | 35 | 60 | 0 | 432
4 | 0 | 0 | 0 | 0 | 2 | 34 | 60 | 0 | 434
4 | 0 | 0 | 0 | 0 | 4 | 32 | 60 | 0 | 434
0 | 0 | 0 | 42 | 0 | 0 | 0 | 58 | 0 | 769
0 | 0 | 0 | 44 | 0 | 0 | 0 | 56 | 0 | 770
0 | 0 | 0 | 47 | 0 | 0 | 0 | 53 | 0 | 770
0 | 0 | 0 | 50 | 0 | 0 | 0 | 50 | 0 | 780
0 | 0 | 0 | 53 | 0 | 0 | 0 | 47 | 0 | 796
42.5 | 0 | 0 | 0 | 0 | 0 | 57.5 | 0 | 0 | 453
0 | 0 | 0 | 49.997 | 0 | 0 | 0 | 0 | 49.997 | 563
0 | 0 | 0 | 49.995 | 0 | 0 | 0 | 0 | 49.995 | 552
0 | 0 | 0 | 49.9945 | 0 | 0 | 0 | 0 | 49.9945 | 544
0 | 0 | 0 | 49.97501 | 0 | 0 | 0 | 0 | 49.97501 | 523
0 | 0 | 0 | 49.97351 | 0 | 0 | 0 | 0 | 49.97351 | 519
0 | 0 | 0 | 49.96502 | 0 | 0 | 0 | 0 | 49.96502 | 501
0 | 0 | 0 | 49.96353 | 0 | 0 | 0 | 0 | 49.96353 | 496
0 | 0 | 45 | 0 | 0 | 0 | 0 | 0 | 55 | 222
42.5 | 0 | 0 | 0 | 0 | 0 | 57.5 | 0 | 0 | 457
0 | 0 | 0 | 50 | 0 | 0 | 0 | 0 | 50 | 520
0 | 0 | 16 | 10 | 0 | 0 | 0 | 74 | 0 | 615
0 | 0 | 0 | 14.5 | 27.3 | 8.2 | 9.1 | 40.9 | 0 | 673
0 | 0 | 0 | 15 | 25 | 9.4 | 0 | 50.6 | 0 | 736
0 | 0 | 0 | 31 | 16.5 | 5.5 | 0 | 47 | 0 | 730
0 | 15.19061 | 1.386565 | 9.835127 | 1.305439 | 0.9713478 | 0.7023959 | 70.28147 | 0 | 515
50 | 0 | 0 | 0 | 0 | 0 | 0 | 0 | 50 | 410
50 | 0 | 0 | 0 | 0 | 0 | 10 | 0 | 40 | 367
50 | 0 | 0 | 0 | 0 | 0 | 20 | 0 | 30 | 319
0 | 12.69826 | 0 | 12.46825 | 0 | 24.94156 | 0 | 49.89192 | 0 | 706
0 | 1.937296 | 3.032442 | 0.2253869 | 2.226498 | 2.169298 | 15.43122 | 74.42406 | 0 | 530
0 | 1.543554 | 3.32448 | 0.3866926 | 0.4905508 | 2.502069 | 15.57358 | 75.62017 | 0 | 511
0.851787 | 1.334662 | 3.039849 | 0.567354 | 0.4736317 | 2.558706 | 13.98389 | 76.35653 | 0 | 524
0.3187912 | 1.536962 | 3.033864 | 0.5549121 | 0.7878318 | 2.491384 | 15.50707 | 75.21266 | 0 | 513
0.210494 | 1.014837 | 3.40548 | 0.4486552 | 2.028764 | 1.295461 | 15.35869 | 75.68641 | 0 | 527
0.7011462 | 1.075575 | 3.268924 | 0 | 0.7088521 | 2.490693 | 15.45717 | 75.74127 | 0 | 498
0 | 1.523776 | 3.34204 | 0.3368275 | 1.874575 | 1.235005 | 15.37403 | 75.76199 | 0 | 528
0 | 1.109769 | 3.31911 | 0.3345165 | 3.257999 | 0.9198986 | 15.26855 | 75.2421875 | 0 | 543
0 | 1.124858 | 4.50808 | 0.6781296 | 0.629009 | 0.7459251 | 15.20304 | 76.4762 | 0 | 536
0 | 1.933018 | 3.012358 | 0.6746677 | 0.7822473 | 1.236862 | 15.39714 | 76.41112 | 0 | 522
1.709116 | 0.8240022 | 5.218441 | 0 | 0 | 1.596568 | 17.42211 | 72.72688 | 0 | 485
4.147671 | 1.999682 | 2.499921 | 2.210127 | 1.537527 | 3.403516 | 8.812013 | 74.568 | 0 | 523
3.694896 | 0 | 3.750772 | 1.27976 | 13.55988 | 2.750435 | 7.85006 | 66.24413 | 0 | 510
4.160348 | 0 | 4.223263 | 0.5542206 | 2.93023 | 3.535845 | 8.838945 | 75.10626 | 0 | 520
0 | 0 | 0 | 0 | 50 | 0 | 0 | 0 | 50 | 512
0 | 0 | 0 | 50 | 0 | 0 | 0 | 0 | 50 | 498
0 | 14.34357 | 0.2173269 | 7.132273 | 6.16418 | 0.7211301 | 0 | 70.9276 | 0 | 568
0 | 13.12595 | 0 | 10.57838 | 4.98567 | 0.05970862 | 0 | 71.02341 | 0 | 584
0 | 0 | 20 | 0 | 0 | 0 | 0 | 0 | 80 | 173
0 | 0 | 20 | 0 | 0 | 0 | 12 | 0 | 68 | 321
0 | 0 | 20 | 0 | 0 | 0 | 20 | 0 | 60 | 379
0 | 0 | 20 | 0 | 0 | 0 | 40 | 0 | 40 | 541
0 | 0 | 20 | 0 | 0 | 0 | 60 | 0 | 20 | 456
0 | 0 | 20 | 0 | 0 | 0 | 72 | 0 | 8 | 454
0 | 0 | 20 | 0 | 0 | 0 | 80 | 0 | 0 | 452
0 | 7.706831 | 0.6338661 | 17.6273 | 4.608855 | 17.76294 | 0.09529107 | 51.34278 | 0.04673787 | 709
0 | 0.1080682 | 0.07110658 | 18.15507 | 4.985526 | 18.65629 | 8.081393 | 49.71828 | 0.04718714 | 728
0 | 6.60004 | 0.827178 | 21.65229 | 8.05504 | 16.30252 | 0.09326418 | 46.25226 | 0.04574373 | 696
0 | 0.1053997 | 0.06935073 | 22.01696 | 8.266109 | 16.97829 | 7.225018 | 45.12016 | 0.04602194 | 702
0 | 0.1006502 | 0.06622563 | 21.02483 | 7.738845 | 10.03384 | 6.630634 | 54.19611 | 0.0439481 | 688
0 | 4.087836 | 0 | 0 | 0 | 1.33334 | 11.27255 | 83.30627 | 0 | 520
0 | 3.356503 | 0.5019333 | 0 | 0 | 1.422033 | 12.04296875 | 82.67656 | 0 | 517
0 | 3.700907 | 0.3619769 | 0.0221102 | 0.01538148 | 1.368037 | 11.576 | 82.95559 | 0 | 535
0 | 5.112576 | 0.5517965 | 0 | 0.07768745 | 2.315471 | 10.73096 | 80.77445 | 0 | 567
0 | 5.527574 | 0.6139565 | 0.02241942 | 0.01559659 | 2.69419 | 10.20294 | 80.45399 | 0 | 566
0 | 5.325068 | 0.700756 | 0.02242085 | 0.07798795 | 2.620376 | 10.33001 | 80.45913 | 0 | 571
0 | 5.027521 | 0.39696 | 0.2222645 | 0 | 2.383731 | 10.65221 | 81.31732 | 0 | 560
0 | 4.617877 | 0.5284285 | 1.442395 | 0 | 2.379896 | 9.741367 | 81.29004 | 0 | 578
0 | 4.728373 | 0.6619506 | 1.111911 | 0 | 2.629609 | 9.403988 | 81.46417 | 0 | 578
0 | 4.730828 | 0.6622943 | 0.3337466 | 0 | 2.630974 | 9.408872 | 82.23328 | 0 | 600
0 | 4.729424 | 0.6620978 | 0.778511 | 0 | 2.630193 | 9.406078 | 81.79369 | 0 | 567
0 | 4.730126 | 0.662196 | 0.5561618 | 0 | 2.630584 | 9.407475 | 82.01346 | 0 | 563
0 | 4.234209 | 0.9950066 | 0.5571206 | 0 | 2.635119 | 9.423694 | 82.15485 | 0 | 564
0 | 4.705408 | 0.6587356 | 0.5532554 | 0 | 2.616837 | 9.358314 | 81.58488 | 0 | 560
0 | 4.723073 | 0.6612087 | 0.3331995 | 0 | 2.626661 | 9.393448 | 82.09849 | 0 | 602
0 | 16.66667 | 0 | 0 | 16.66667 | 0 | 0 | 66.66666 | 0 | 725
0 | 28.57143 | 0 | 0 | 14.28571 | 0 | 0 | 57.14286 | 0 | 596
0 | 37.5 | 0 | 0 | 12.5 | 0 | 0 | 50 | 0 | 558
0 | 0 | 0 | 0 | 0 | 0 | 100 | 0 | 0 | 297
6 | 0 | 0 | 0 | 0 | 0 | 94 | 0 | 0 | 353
10 | 0 | 0 | 0 | 0 | 0 | 90 | 0 | 0 | 386
14 | 0 | 0 | 0 | 0 | 0 | 86 | 0 | 0 | 434
18 | 0 | 0 | 0 | 0 | 0 | 82 | 0 | 0 | 473
22 | 0 | 0 | 0 | 0 | 0 | 78 | 0 | 0 | 504
26 | 0 | 0 | 0 | 0 | 0 | 74 | 0 | 0 | 513
30 | 0 | 0 | 0 | 0 | 0 | 70 | 0 | 0 | 507
0 | 24.34971 | 0 | 26.91226 | 0 | 0 | 0 | 46.13424 | 2.603782 | 555
0 | 0 | 7 | 0 | 0 | 0 | 0 | 91 | 2 | 561
0 | 0 | 11 | 0 | 0 | 0 | 0 | 87 | 2 | 559
0 | 0 | 14 | 0 | 0 | 0 | 0 | 84 | 2 | 544
0 | 0 | 18 | 0 | 0 | 0 | 0 | 80 | 2 | 502
0 | 0 | 6 | 0 | 16 | 0 | 0 | 76 | 2 | 710
0 | 0 | 6 | 0 | 23 | 0 | 0 | 69 | 2 | 722
0 | 0 | 6 | 0 | 29 | 0 | 0 | 63 | 2 | 725
0 | 0 | 6 | 0 | 35 | 0 | 0 | 57 | 2 | 728
0 | 0 | 6 | 0 | 41 | 0 | 0 | 51 | 2 | 729
0 | 0 | 6 | 12 | 0 | 0 | 0 | 80 | 2 | 673
0 | 0 | 6 | 18 | 0 | 0 | 0 | 74 | 2 | 698
0 | 0 | 6 | 24 | 0 | 0 | 0 | 68 | 2 | 715
0 | 0 | 6.060606 | 28.28283 | 0 | 0 | 0 | 63.63636 | 2.020202 | 718
0 | 0 | 0 | 0 | 21.3 | 15 | 63.7 | 0 | 0 | 601
0 | 0 | 0 | 0 | 20.6 | 17.5 | 61.9 | 0 | 0 | 615
0 | 0 | 0 | 0 | 20 | 20 | 60 | 0 | 0 | 620
0 | 0 | 0 | 0 | 19.4 | 22.5 | 58.1 | 0 | 0 | 636
0 | 0 | 0 | 0 | 18.8 | 25 | 56.2 | 0 | 0 | 647
0 | 0 | 0 | 0 | 31.7 | 5 | 63.3 | 0 | 0 | 626
0 | 0 | 0 | 0 | 30.8 | 7.5 | 61.7 | 0 | 0 | 633
0 | 0 | 0 | 0 | 30 | 10 | 60 | 0 | 0 | 634
0 | 0 | 0 | 0 | 29.2 | 12.5 | 58.3 | 0 | 0 | 632
0 | 0 | 0 | 0 | 28.3 | 15 | 56.7 | 0 | 0 | 633
0 | 0 | 0 | 0 | 27.5 | 17.5 | 55 | 0 | 0 | 640
0 | 0 | 0 | 0 | 26.7 | 20 | 53.3 | 0 | 0 | 644
0 | 0 | 0 | 0 | 25.8 | 22.5 | 51.7 | 0 | 0 | 647
0 | 0 | 0 | 0 | 25 | 25 | 50 | 0 | 0 | 656
0 | 0 | 0 | 0 | 24.2 | 27.5 | 48.3 | 0 | 0 | 667
0 | 0 | 0 | 0 | 39 | 2.5 | 58.5 | 0 | 0 | 643
0 | 0 | 0 | 0 | 38 | 5 | 57 | 0 | 0 | 638
0 | 0 | 0 | 0 | 36 | 10 | 54 | 0 | 0 | 638
0 | 0 | 0 | 0 | 34 | 15 | 51 | 0 | 0 | 637
0 | 0 | 0 | 0 | 32 | 20 | 48 | 0 | 0 | 644
0 | 0 | 0 | 0 | 30 | 25 | 45 | 0 | 0 | 658
0 | 0 | 0 | 0 | 29 | 27.5 | 43.5 | 0 | 0 | 662
0 | 0 | 0 | 0 | 28.6 | 28.6 | 42.8 | 0 | 0 | 670
0 | 0 | 0 | 0 | 46.24625 | 7.507507 | 46.24625 | 0 | 0 | 632
0 | 0 | 0 | 0 | 45 | 10 | 45 | 0 | 0 | 631
0 | 0 | 0 | 0 | 43.75624 | 12.48751 | 43.75624 | 0 | 0 | 634
0 | 0 | 0 | 0 | 42.5 | 15 | 42.5 | 0 | 0 | 637
0 | 0 | 0 | 0 | 41.25874 | 17.48252 | 41.25874 | 0 | 0 | 640
0 | 0 | 0 | 0 | 40 | 20 | 40 | 0 | 0 | 647
0 | 0 | 0 | 0 | 38.76124 | 22.47752 | 38.76124 | 0 | 0 | 652
0 | 0 | 0 | 0 | 37.5 | 25 | 37.5 | 0 | 0 | 656
0 | 11.7 | 0 | 0 | 0 | 0 | 36.7 | 51.6 | 0 | 490
0 | 12 | 0 | 0 | 0 | 0 | 38 | 50 | 0 | 502
0 | 15 | 0 | 0 | 0 | 0 | 30 | 55 | 0 | 440
0 | 12 | 0 | 0 | 0 | 0 | 45 | 43 | 0 | 547
0 | 20 | 0 | 30 | 0 | 0 | 0 | 0 | 50 | 386
0 | 0 | 0 | 0 | 21.75734 | 21.7837 | 1.379093 | 54.97007 | 0 | 794
33.33333 | 0 | 0 | 0 | 0 | 0 | 66.66666 | 0 | 0 | 474
26.66667 | 6.666667 | 0 | 0 | 0 | 0 | 66.66666 | 0 | 0 | 468
23.33333 | 10 | 0 | 0 | 0 | 0 | 66.66666 | 0 | 0 | 451
16.66667 | 16.66667 | 0 | 0 | 0 | 0 | 66.66666 | 0 | 0 | 439
10 | 23.33333 | 0 | 0 | 0 | 0 | 66.66666 | 0 | 0 | 446
3.333333 | 30 | 0 | 0 | 0 | 0 | 66.66666 | 0 | 0 | 449
0 | 33.33333 | 0 | 0 | 0 | 0 | 66.66666 | 0 | 0 | 470
33.33333 | 0 | 0 | 0 | 0 | 0 | 66.66666 | 0 | 0 | 483
26.66667 | 0 | 6.666667 | 0 | 0 | 0 | 66.66666 | 0 | 0 | 434
23.33333 | 0 | 10 | 0 | 0 | 0 | 66.66666 | 0 | 0 | 433
16.66667 | 0 | 16.66667 | 0 | 0 | 0 | 66.66666 | 0 | 0 | 419
10 | 0 | 23.33333 | 0 | 0 | 0 | 66.66666 | 0 | 0 | 408
3.333333 | 0 | 30 | 0 | 0 | 0 | 66.66666 | 0 | 0 | 408
0 | 0 | 33.33333 | 0 | 0 | 0 | 66.66666 | 0 | 0 | 414
0 | 50 | 0 | 0 | 0 | 0 | 0 | 0 | 50 | 265
0 | 0 | 0 | 50.28 | 7.11 | 0 | 0 | 35.46 | 7.15 | 750
0 | 0 | 0 | 49.88 | 7.11 | 0 | 0 | 35.46 | 7.15 | 735
0 | 0 | 0 | 28.57143 | 0 | 28.57143 | 0 | 28.57143 | 14.28571 | 819
0 | 0 | 0 | 0 | 21.88207 | 20.58271 | 0 | 57.53521 | 0 | 835
0 | 0 | 0 | 0 | 17.71745 | 21.33193 | 0 | 60.95062 | 0 | 850
0 | 0 | 0 | 0 | 21.84422 | 26.23156 | 0 | 51.84072 | 0 | 840
0 | 0 | 0 | 0 | 0 | 0 | 100 | 0 | 0 | 250
0 | 0 | 0 | 0 | 0 | 0 | 100 | 0 | 0 | 275
0 | 0 | 0 | 0 | 0 | 0 | 100 | 0 | 0 | 290
0 | 2.5 | 0 | 0 | 0 | 0 | 97.5 | 0 | 0 | 275
0 | 2.5 | 0 | 0 | 0 | 0 | 97.5 | 0 | 0 | 300
0 | 2.5 | 0 | 0 | 0 | 0 | 97.5 | 0 | 0 | 315
0 | 2.5 | 0 | 0 | 0 | 0 | 97.5 | 0 | 0 | 295
0 | 5 | 0 | 0 | 0 | 0 | 95 | 0 | 0 | 270
0 | 5 | 0 | 0 | 0 | 0 | 95 | 0 | 0 | 320
0 | 5 | 0 | 0 | 0 | 0 | 95 | 0 | 0 | 340
17 | 0 | 0 | 0 | 0 | 0 | 83 | 0 | 0 | 435
29 | 0 | 0 | 0 | 0 | 0 | 71 | 0 | 0 | 511
67 | 0 | 0 | 0 | 0 | 0 | 33 | 0 | 0 | 299
71 | 0 | 0 | 0 | 0 | 0 | 29 | 0 | 0 | 270
75 | 0 | 0 | 0 | 0 | 0 | 25 | 0 | 0 | 267
83 | 0 | 0 | 0 | 0 | 0 | 17 | 0 | 0 | 180
0 | 29 | 0 | 0 | 0 | 0 | 71 | 0 | 0 | 480
0 | 71 | 0 | 0 | 0 | 0 | 29 | 0 | 0 | 235
0 | 0 | 17 | 0 | 0 | 0 | 83 | 0 | 0 | 402
0 | 0 | 33 | 0 | 0 | 0 | 67 | 0 | 0 | 434
0 | 0 | 0 | 0 | 0 | 0 | 100 | 0 | 0 | 267
0 | 0.5 | 0 | 0 | 0 | 0 | 99.5 | 0 | 0 | 272
0 | 1.6 | 0 | 0 | 0 | 0 | 98.4 | 0 | 0 | 278
0 | 3.2 | 0 | 0 | 0 | 0 | 96.8 | 0 | 0 | 292
0 | 5.2 | 0 | 0 | 0 | 0 | 94.8 | 0 | 0 | 313
0 | 7.3 | 0 | 0 | 0 | 0 | 92.7 | 0 | 0 | 337
0 | 9.2 | 0 | 0 | 0 | 0 | 90.8 | 0 | 0 | 356
0 | 11.2 | 0 | 0 | 0 | 0 | 88.8 | 0 | 0 | 376
0 | 13.3 | 0 | 0 | 0 | 0 | 86.7 | 0 | 0 | 396
0 | 15.2 | 0 | 0 | 0 | 0 | 84.8 | 0 | 0 | 416
0 | 17.5 | 0 | 0 | 0 | 0 | 82.5 | 0 | 0 | 437
0 | 19.2 | 0 | 0 | 0 | 0 | 80.8 | 0 | 0 | 454
0 | 21.1 | 0 | 0 | 0 | 0 | 78.9 | 0 | 0 | 462
0 | 23.1 | 0 | 0 | 0 | 0 | 76.9 | 0 | 0 | 470
0 | 25 | 0 | 0 | 0 | 0 | 75 | 0 | 0 | 473
0 | 27 | 0 | 0 | 0 | 0 | 73 | 0 | 0 | 473
0 | 29 | 0 | 0 | 0 | 0 | 71 | 0 | 0 | 471
0 | 31.1 | 0 | 0 | 0 | 0 | 68.9 | 0 | 0 | 470
0 | 33.1 | 0 | 0 | 0 | 0 | 66.9 | 0 | 0 | 466
0 | 35 | 0 | 0 | 0 | 0 | 65 | 0 | 0 | 459
6 | 0 | 0 | 0 | 0 | 0 | 94 | 0 | 0 | 339
10 | 0 | 0 | 0 | 0 | 0 | 90 | 0 | 0 | 380
14 | 0 | 0 | 0 | 0 | 0 | 86 | 0 | 0 | 425
18 | 0 | 0 | 0 | 0 | 0 | 82 | 0 | 0 | 469
22 | 0 | 0 | 0 | 0 | 0 | 78 | 0 | 0 | 505
28 | 0 | 0 | 0 | 0 | 0 | 72 | 0 | 0 | 510
0 | 20 | 0 | 0 | 0 | 0 | 80 | 0 | 0 | 451
0 | 25 | 0 | 0 | 0 | 0 | 75 | 0 | 0 | 479
0 | 30 | 0 | 0 | 0 | 0 | 70 | 0 | 0 | 477
0 | 35 | 0 | 0 | 0 | 0 | 65 | 0 | 0 | 470
0 | 0 | 0 | 0 | 0 | 0 | 2.5 | 70 | 27.5 | 605
0 | 0 | 0 | 0 | 0 | 0 | 5 | 70 | 25 | 619
0 | 0 | 0 | 0 | 0 | 0 | 7.5 | 70 | 22.5 | 675
0 | 0 | 0 | 0 | 0 | 0 | 10 | 70 | 20 | 694
0 | 0 | 0 | 0 | 0 | 0 | 15 | 70 | 15 | 666
0 | 0 | 0 | 0 | 0 | 0 | 20 | 70 | 10 | 604
0 | 0 | 0 | 0 | 0 | 0 | 22.5 | 70 | 7.5 | 575
0 | 0 | 0 | 0 | 0 | 0 | 25 | 70 | 5 | 545
0 | 0 | 0 | 0 | 0 | 0 | 30 | 70 | 0 | 437
23.07692 | 0 | 0 | 0 | 0 | 0 | 0 | 76.92307 | 0 | 482
28.57143 | 0 | 0 | 0 | 0 | 0 | 0 | 71.42857 | 0 | 486
33.33333 | 0 | 0 | 0 | 0 | 0 | 0 | 66.66666 | 0 | 479
37.5 | 0 | 0 | 0 | 0 | 0 | 0 | 62.5 | 0 | 466
50 | 0 | 0 | 0 | 0 | 0 | 0 | 50 | 0 | 440
6 | 0 | 0 | 0 | 0 | 0 | 94 | 0 | 0 | 331
10 | 0 | 0 | 0 | 0 | 0 | 90 | 0 | 0 | 403
14 | 0 | 0 | 0 | 0 | 0 | 86 | 0 | 0 | 431
20 | 0 | 0 | 0 | 0 | 0 | 80 | 0 | 0 | 526
28 | 0 | 0 | 0 | 0 | 0 | 72 | 0 | 0 | 537
0 | 0 | 0 | 0 | 0 | 0 | 15 | 70 | 15 | 702
0 | 3.503143 | 0.3951416 | 0 | 0 | 1.460191 | 11.31625 | 83.31945 | 0 | 528
0 | 3.205632 | 0.6261797 | 0 | 0 | 1.370109 | 11.50435 | 83.28789 | 0 | 530
0 | 4.048007 | 0 | 0 | 0 | 1.367028 | 11.47849 | 83.10065 | 0 | 534
0 | 3.624934 | 0.3975214 | 0 | 0 | 1.285362 | 11.3844 | 83.30193 | 0 | 515
0 | 4.00368 | 0 | 0 | 0 | 1.399381 | 10.96007 | 83.63104 | 0 | 516
0 | 4.104657 | 0 | 0 | 0 | 1.338827 | 10.69506 | 83.85562 | 0 | 541
0 | 3.801093 | 0.2632671 | 0 | 0 | 1.337692 | 11.22029 | 83.37183 | 0 | 530
0 | 4.7563 | 0.6658602 | 0 | 0 | 2.64514 | 9.45953 | 82.46727 | 0 | 563
0 | 4.599033 | 0.4707212 | 0 | 0 | 2.795602 | 9.371306 | 82.75739 | 0 | 570
0 | 11 | 0 | 44.5 | 0 | 0 | 0 | 0 | 44.5 | 445
0 | 15 | 0 | 35 | 0 | 0 | 0 | 0 | 50 | 405
0 | 12.48079 | 0 | 0 | 0 | 12.52832 | 0 | 74.99089 | 0 | 800
0 | 12.41281 | 0 | 0 | 0 | 12.46008 | 0 | 74.58241 | 0 | 610
0 | 12.37685 | 0 | 0 | 0 | 12.42398 | 0 | 74.36637 | 0 | 567
0 | 12.37237 | 0 | 0 | 0 | 12.41949 | 0 | 74.33945 | 0 | 582
0 | 0 | 0 | 20 | 0 | 0 | 40 | 40 | 0 | 655
0 | 0 | 11.66667 | 0 | 0 | 0 | 55 | 33.33333 | 0 | 457
0 | 2.106828 | 0.6931239 | 0 | 0 | 2.241176 | 23.44488 | 70.63105 | 0 | 430
0 | 2.577198 | 0.6782964 | 0 | 0 | 1.253276 | 20.19014 | 74.43703 | 0 | 450
0 | 3.541732 | 0 | 0 | 0 | 1.23023 | 16.21545 | 78.28743 | 0 | 475
0 | 3.040571 | 0.8002522 | 0 | 0 | 1.108958 | 18.04566 | 76.84301 | 0 | 469
0 | 0 | 0 | 4.813951 | 8.372344 | 17.0109 | 0 | 67.39378 | 1.42637 | 800
0 | 0 | 0 | 3.52924 | 9.820791 | 16.1753 | 0 | 69.17152 | 0.5577126 | 800
0 | 0 | 0 | 11.05577 | 14.61329 | 11.24898 | 0 | 62.42681 | 0.6551631 | 763
0 | 0 | 0 | 8.358947 | 10.01489 | 15.96289 | 0 | 65.01255 | 0 | 790
0 | 0 | 0 | 3.32003 | 21.5568 | 15.21645 | 0 | 59.90673 | 0 | 800
0 | 13.36083 | 0 | 8.438233 | 6.017011 | 0.8121608 | 0 | 71.37177 | 0 | 550
0 | 13.3402 | 0 | 8.425206 | 6.007721 | 0.810907 | 0 | 71.26157 | 0 | 560
0 | 13.31964 | 0 | 8.412218 | 5.99846 | 0.809657 | 0 | 71.15173 | 0 | 556
0 | 13.25832 | 0 | 8.373493 | 5.970847 | 0.8059298 | 0 | 70.82419 | 0 | 585
0 | 12.92811 | 0 | 8.164946 | 5.822139 | 0.7858576 | 0 | 72.29895 | 0 | 563
0 | 12.49948 | 0 | 7.894237 | 5.629106 | 0.7598025 | 0 | 73.21738 | 0 | 570
0 | 13.13228 | 0 | 8.293891 | 5.914086 | 2.508843 | 0 | 70.1509 | 0 | 572
0 | 12.83944 | 0 | 8.108946 | 5.782207 | 4.682806 | 0 | 68.5866 | 0 | 583
0 | 6.677745 | 0 | 8.434864 | 6.014608 | 0.8118365 | 5.94482 | 71.34326 | 0 | 594
0 | 18.35109 | 0 | 0 | 0 | 9.138301 | 0 | 72.5106 | 0 | 520
0 | 6.729757 | 0 | 8.500562 | 6.061455 | 0.8181599 | 5.991124 | 71.89894 | 0 | 594
8.5432 | 15.44574 | 10.16296 | 12.51891 | 0 | 3.129653 | 18.33396 | 31.86558 | 0 | 374
19.08871 | 4.601542 | 3.027716 | 15.25741 | 11.32179 | 8.39138 | 9.831585 | 28.47986 | 0 | 433
8.502093 | 15.37142 | 3.371354 | 5.663031 | 0 | 9.343781 | 9.122871 | 48.62545 | 0 | 444
8.098247 | 4.880426 | 9.633646 | 5.394038 | 12.00797 | 2.966651 | 8.689538 | 48.32948 | 0 | 447
18.87907 | 13.65302 | 2.994463 | 5.029949 | 11.19745 | 3.87297 | 16.20601 | 28.16707 | 0 | 365
8.177281 | 4.928057 | 3.242556 | 16.34005 | 0 | 2.995605 | 17.54869 | 46.76777 | 0 | 511
19.33179 | 4.660139 | 9.198812 | 5.150568 | 11.46596 | 2.832746 | 16.59463 | 30.76535 | 0 | 378
20.50454 | 4.942843 | 9.756853 | 16.38907 | 0 | 9.013778 | 8.80067 | 30.59224 | 0 | 385
19.78288 | 6.485675 | 3.137819 | 5.270751 | 0 | 7.421044 | 9.594748 | 48.30709 | 0 | 435
18.7071 | 4.797395 | 3.156582 | 15.90681 | 0 | 6.648889 | 8.541699 | 41.27192 | 0 | 432
0 | 13.32764 | 0 | 10.62681 | 5.562888 | 0 | 0 | 70.11427 | 0 | 544
0 | 17.81782 | 0 | 0 | 0 | 0 | 29.72973 | 52.45245 | 0 | 547
3.96 | 0 | 6.93 | 1.98 | 0 | 0 | 87.13 | 0 | 0 | 459
0 | 0 | 9.73 | 5.31 | 0 | 0 | 67.26 | 17.7 | 0 | 495
0 | 4.590459 | 5.50055 | 5.50055 | 0 | 0 | 73.39734 | 11.0111 | 0 | 486
0 | 0 | 20.95 | 7.62 | 0 | 0 | 71.43 | 0 | 0 | 463
2.86 | 0 | 9.52 | 0 | 0 | 0 | 78.1 | 9.52 | 0 | 452
2.84 | 0 | 9.48 | 0 | 0.9499999 | 0 | 77.25 | 9.48 | 0 | 457
2.83 | 0 | 9.34 | 0 | 1.89 | 0 | 76.51 | 9.43 | 0 | 467
2.71 | 0 | 9.170001 | 0 | 3.74 | 0 | 75.21001 | 9.170001 | 0 | 472
2.64 | 0 | 8.65 | 0 | 9.11 | 0 | 70.86 | 8.74 | 0 | 478
2.49 | 0 | 8.170001 | 0 | 14.21 | 0 | 66.96001 | 8.170001 | 0 | 481
2.36 | 0 | 7.86 | 0 | 17.47 | 0 | 64.45 | 7.86 | 0 | 490
2.84 | 0 | 9.48 | 0.9499999 | 0 | 0 | 77.25 | 9.48 | 0 | 461
2.83 | 0 | 9.34 | 1.89 | 0 | 0 | 76.51 | 9.43 | 0 | 474
2.71 | 0 | 9.170001 | 3.74 | 0 | 0 | 75.21001 | 9.170001 | 0 | 488
2.64 | 0 | 8.65 | 9.11 | 0 | 0 | 70.86 | 8.74 | 0 | 495
2.49 | 0 | 8.170001 | 14.21 | 0 | 0 | 66.96001 | 8.170001 | 0 | 502
2.36 | 0 | 7.86 | 17.47 | 0 | 0 | 64.45 | 7.86 | 0 | 520
2.84 | 0 | 9.48 | 0 | 0 | 0 | 77.25 | 9.48 | 0 | 459
2.84 | 0 | 9.48 | 0 | 0 | 0 | 77.25 | 9.48 | 0 | 458
0 | 0 | 12.5 | 7.14 | 0 | 0 | 66.07 | 14.29 | 0 | 490
0 | 0 | 12.49 | 7.14 | 0 | 0 | 66.00001 | 14.28 | 0 | 482
0 | 0 | 12.49 | 7.14 | 0 | 0 | 65.92 | 14.27 | 0 | 482
0 | 0 | 12.44124 | 7.110711 | 0 | 0 | 65.33653 | 14.22142 | 0 | 481
0 | 0 | 12.49 | 7.14 | 0 | 0 | 66.00001 | 14.28 | 0 | 482
0 | 0 | 12.49 | 7.14 | 0 | 0 | 65.92 | 14.27 | 0 | 482
0 | 0 | 12.44124 | 7.110711 | 0 | 0 | 65.33653 | 14.22142 | 0 | 482
0 | 0 | 12.49 | 7.14 | 0 | 0 | 65.92001 | 14.27 | 0 | 482
0 | 13.65019 | 0.3795013 | 8.712049 | 4.730335 | 0.9349297 | 0 | 71.59299 | 0 | 550
0 | 0 | 0 | 0 | 0 | 0 | 100 | 0 | 0 | 235
0 | 7.6 | 0 | 0 | 0 | 0.1 | 20.4 | 71.9 | 0 | 495
0 | 6.79932 | 0 | 0 | 0 | 0 | 22.09779 | 70.39296 | 0.189981 | 468
0 | 6.79932 | 0 | 0 | 0 | 0 | 22.09779 | 70.39296 | 0.189981 | 458
0 | 4 | 3.6 | 0 | 0 | 0 | 32.4 | 60 | 0 | 430
0 | 4 | 3.8 | 0 | 0 | 0 | 33.2 | 59 | 0 | 436
0 | 4.5 | 1 | 1 | 1 | 1 | 14 | 77.5 | 0 | 510
0 | 5.5 | 1 | 1 | 1 | 1 | 12 | 78.5 | 0 | 515
0.5 | 4.5 | 0.5 | 1 | 1 | 1 | 13 | 77.5 | 0 | 525
1 | 2.5 | 0.5 | 3 | 0 | 3 | 16 | 73 | 0 | 520
0 | 8.726267 | 5.08173 | 12.85948 | 0 | 0 | 0 | 72.94264 | 0 | 552
0 | 10.24219 | 4.7174 | 0.2264014 | 0 | 0 | 10.02985 | 73.95612 | 0 | 537
0 | 13.45742 | 0.6324779 | 7.436832 | 5.912694 | 1.168618 | 0 | 71.39196 | 0 | 470
0 | 0 | 0 | 26.11744 | 20.8953 | 5.221346 | 0 | 47.00763 | 0 | 667
0 | 0 | 0 | 26.46335 | 19.84133 | 6.615683 | 0 | 46.311 | 0 | 668
0 | 0 | 0 | 26.81908 | 18.77285 | 8.042942 | 0 | 45.58587 | 0 | 660
0 | 0 | 0 | 27.18055 | 17.67163 | 9.514549 | 0 | 44.84321 | 0 | 670
0 | 0 | 0 | 45.09991 | 12.24005 | 0 | 0 | 34.60921 | 8.050836 | 729
0 | 0 | 0 | 40.8378 | 17.10696 | 0 | 0 | 34.11854 | 7.936696 | 723
0 | 0 | 0 | 38.75175 | 19.48903 | 0 | 0 | 33.87839 | 7.880833 | 726
0 | 0 | 0 | 36.69486 | 21.8378 | 0 | 0 | 33.64159 | 7.825748 | 719
0 | 0 | 0 | 39.07364 | 17.12765 | 0 | 0 | 35.85241 | 7.946295 | 721
0 | 0 | 0 | 37.28607 | 17.13959 | 0 | 0 | 37.62251 | 7.951833 | 720
0 | 0 | 0 | 41.52687 | 12.27012 | 0 | 0 | 38.1324 | 8.070614 | 722
0 | 0 | 0 | 41.17945 | 14.70877 | 0 | 0 | 36.10868 | 8.003095 | 716
0 | 0 | 0 | 41.82638 | 17.52107 | 0 | 0 | 30.74693 | 9.905616 | 716
0 | 0 | 0 | 41.32618 | 17.31154 | 0 | 0 | 32.4529 | 8.909383 | 721
0 | 0 | 0 | 42.18689 | 16.92154 | 0 | 0 | 33.74874 | 7.142826 | 727
0 | 0 | 0 | 43.50705 | 16.7401 | 0 | 0 | 33.38687 | 6.365978 | 736
2.158095 | 0.5202323 | 5.476826 | 0 | 0 | 2.529857 | 17.13594 | 71.90932 | 0 | 510
2.14827 | 0.4142911 | 5.451892 | 0 | 0 | 2.140589 | 16.96572 | 72.65034 | 0 | 510
3.215168 | 1.033402 | 5.643636 | 0 | 0 | 2.198599 | 18.39959 | 69.28922 | 0 | 500
2.150595 | 0.4147395 | 5.798905 | 0 | 0 | 2.205932 | 17.07639 | 72.1942 | 0 | 510
1.077248 | 1.038729 | 5.12596 | 0 | 0 | 1.894228 | 16.64499 | 73.93235 | 0 | 520
1.50962 | 0.4158976 | 5.336208 | 0 | 0 | 1.580066 | 17.58689 | 72.93206 | 0 | 510
1.505734 | 0.4148269 | 5.663654 | 0 | 0 | 1.891198 | 17.07999 | 73.27918 | 0 | 510
1.088002 | 5.245497 | 4.141709 | 0 | 0 | 2.869709 | 19.61304 | 66.55411 | 0 | 510
1.296139 | 0.5207475 | 5.48225 | 0 | 0 | 2.658981 | 17.15291 | 72.73257 | 0 | 500
1.079837 | 0.5206128 | 5.823385 | 0 | 0 | 2.215245 | 16.96308 | 73.25079 | 0 | 510
1.515268 | 0.4174535 | 4.80682 | 0 | 0 | 1.966612 | 16.72359 | 74.06614 | 0 | 510
1.072063 | 5.168651 | 5.101292 | 0 | 0 | 1.570927 | 11.04326 | 75.7092 | 0 | 520
2.152988 | 0.5190012 | 5.463866 | 0 | 0 | 1.577419 | 17.09539 | 72.27452 | 0 | 510
2.148207 | 0.5178488 | 5.656174 | 0 | 0 | 2.203483 | 16.59642 | 72.64822 | 0 | 500
0 | 2.667666 | 5.616855 | 0 | 0 | 2.918857 | 19.94893 | 68.24429 | 0 | 500
1.070759 | 8.259781 | 1.019017 | 0 | 0 | 2.133861 | 16.08516 | 70.82446 | 0 | 510
1.733169 | 0 | 5.63551 | 0 | 0 | 2.539665 | 17.48133 | 72.1881 | 0 | 510
2.160106 | 0.3124303 | 5.618978 | 0 | 0 | 1.709245 | 16.68834 | 72.51347 | 0 | 510
1.712518 | 0.5160264 | 5.432549 | 0 | 0 | 2.132994 | 17.27304 | 72.92487 | 0 | 510
1.51018 | 0.5200649 | 5.817255 | 0 | 0 | 2.529043 | 17.13042 | 72.42265 | 0 | 510
0 | 0 | 0 | 0 | 0 | 0 | 55 | 45 | 0 | 838
0 | 12.2 | 0.6000001 | 8.800001 | 5.6 | 1.1 | 0 | 71.7 | 0 | 550
0 | 13.3 | 1.1 | 1 | 4 | 2 | 0 | 78.6 | 0 | 515
0 | 10 | 0 | 0 | 0 | 0 | 15 | 75 | 0 | 560
0 | 9 | 1 | 0 | 0 | 0 | 15 | 75 | 0 | 564
0 | 7 | 3 | 0 | 0 | 0 | 15 | 75 | 0 | 559
0 | 6 | 4 | 0 | 0 | 0 | 15 | 75 | 0 | 565
0 | 5 | 5 | 0 | 0 | 0 | 15 | 75 | 0 | 565
0 | 4 | 6 | 0 | 0 | 0 | 15 | 75 | 0 | 563
0 | 3 | 7 | 0 | 0 | 0 | 15 | 75 | 0 | 567
0 | 1 | 9 | 0 | 0 | 0 | 15 | 75 | 0 | 573
0 | 0 | 10 | 0 | 0 | 0 | 15 | 75 | 0 | 602
0 | 14.97663 | 0 | 12.4774 | 0 | 1.496269 | 0.6600422 | 69.39256 | 0.9971009 | 542
0 | 24.99835 | 0 | 19.99898 | 0 | 2.0015 | 2.497335 | 49.50047 | 1.003359 | 493
0 | 16.9998 | 0 | 15.00032 | 0 | 0 | 1.503666 | 64.49626 | 1.999955 | 522
0 | 19.00062 | 0 | 17.49651 | 0 | 0.996935 | 2.003114 | 58.48984 | 2.012986 | 525
0 | 25.00076 | 0 | 10.00094 | 0 | 0.5005972 | 2.000303 | 59.49639 | 3.001007 | 482
0 | 21.00228 | 0 | 17.49611 | 0 | 0.4983588 | 3.000554 | 55.00185 | 3.000846 | 525
0 | 22.99973 | 0 | 15.00284 | 0 | 1.99995 | 1.003965 | 54.99543 | 3.998086 | 501
0 | 19.00003 | 0 | 20.00229 | 0 | 1.50212 | 0 | 55.49744 | 3.99812 | 639
0 | 10 | 0 | 0 | 0 | 0 | 90 | 0 | 0 | 361
2 | 8 | 0 | 0 | 0 | 0 | 90 | 0 | 0 | 355
4 | 6 | 0 | 0 | 0 | 0 | 90 | 0 | 0 | 355
6 | 4 | 0 | 0 | 0 | 0 | 90 | 0 | 0 | 354
8 | 2 | 0 | 0 | 0 | 0 | 90 | 0 | 0 | 355
10 | 0 | 0 | 0 | 0 | 0 | 90 | 0 | 0 | 355
0 | 20 | 0 | 0 | 0 | 0 | 80 | 0 | 0 | 464
4 | 16 | 0 | 0 | 0 | 0 | 80 | 0 | 0 | 450
8 | 12 | 0 | 0 | 0 | 0 | 80 | 0 | 0 | 452
12 | 8 | 0 | 0 | 0 | 0 | 80 | 0 | 0 | 455
16 | 4 | 0 | 0 | 0 | 0 | 80 | 0 | 0 | 462
20 | 0 | 0 | 0 | 0 | 0 | 80 | 0 | 0 | 476
0 | 30 | 0 | 0 | 0 | 0 | 70 | 0 | 0 | 482
6 | 24 | 0 | 0 | 0 | 0 | 70 | 0 | 0 | 462
12 | 18 | 0 | 0 | 0 | 0 | 70 | 0 | 0 | 452
18 | 12 | 0 | 0 | 0 | 0 | 70 | 0 | 0 | 460
24 | 6 | 0 | 0 | 0 | 0 | 70 | 0 | 0 | 476
30 | 0 | 0 | 0 | 0 | 0 | 70 | 0 | 0 | 509
0 | 30 | 0 | 0 | 0 | 0 | 70 | 0 | 0 | 488
0 | 20 | 0 | 0 | 0 | 0 | 80 | 0 | 0 | 482
0 | 16.52 | 0.1 | 4.62 | 4.45 | 0.12 | 0 | 73.76 | 0 | 505
0 | 14.80592 | 0.06002401 | 6.152461 | 6.102441 | 0.6902761 | 0 | 71.87875 | 0 | 508
14.2241 | 0.4241905 | 0.01744426 | 29.79037 | 0.217436 | 0.3545459 | 0 | 54.86902 | 0 | 557
14.19851 | 0.4234276 | 0.01741289 | 29.73678 | 0.2170449 | 0.3539082 | 0 | 54.77033 | 0 | 557
14.17302 | 0.4226674 | 0.01738163 | 29.6834 | 0.2166552 | 0.3532728 | 0 | 54.672 | 0 | 598
0 | 0 | 0 | 0 | 0 | 0 | 100 | 0 | 0 | 273
0 | 0 | 14 | 0 | 0 | 0 | 86 | 0 | 0 | 390
14 | 0 | 0 | 0 | 0 | 0 | 86 | 0 | 0 | 424
0 | 9.116678 | 0.5216155 | 21.90459 | 4.114379 | 3.072046 | 0 | 60.30925 | 0 | 610
0 | 9.965174 | 0.9179617 | 18.72363 | 3.524555 | 3.816227 | 0 | 62.70437 | 0 | 610
0 | 7.757553 | 0.9943448 | 26.72401 | 3.873163 | 6.062866 | 0 | 54.04065 | 0 | 632
0 | 7.033933 | 1.057869 | 28.87552 | 3.863064 | 6.718954 | 0 | 51.82667 | 0 | 648
23.53688 | 0 | 2.807406 | 0 | 0 | 2.979877 | 2.182069 | 67.42352 | 1.07025 | 485
0 | 0 | 0 | 45 | 0 | 5 | 5 | 45 | 0 | 700
0 | 0 | 0 | 0 | 45 | 5 | 5 | 45 | 0 | 717
0 | 0 | 0 | 0 | 40 | 10 | 5 | 45 | 0 | 720
0 | 0 | 0 | 0 | 46.2 | 6.6 | 3.7 | 42.9 | 0 | 738
0 | 0 | 0 | 27.89937 | 0 | 9.164722 | 0.02704244 | 62.90886 | 0 | 783
0 | 0 | 0 | 27.50506 | 0 | 9.076457 | 1.808544 | 61.60993 | 0 | 766
0 | 0 | 0 | 27.2469 | 0 | 8.701623 | 3.819557 | 60.23191 | 0 | 737
0 | 0 | 0 | 26.22985 | 0 | 8.655648 | 6.360973 | 58.75353 | 0 | 716
0 | 0 | 0 | 25.80819 | 0 | 8.154495 | 9.155046 | 56.88227 | 0 | 703
0 | 0 | 0 | 23.26284 | 0 | 23.26284 | 0 | 46.52568 | 6.948641 | 800
0 | 50 | 0 | 0 | 0 | 0 | 0 | 50 | 0 | 456
0 | 45 | 0 | 5 | 0 | 0 | 0 | 50 | 0 | 491
0 | 35 | 0 | 15 | 0 | 0 | 0 | 50 | 0 | 539
0 | 25 | 0 | 25 | 0 | 0 | 0 | 50 | 0 | 609
0 | 12.5 | 0 | 37.5 | 0 | 0 | 0 | 50 | 0 | 686
0 | 45 | 5 | 0 | 0 | 0 | 0 | 50 | 0 | 446
0 | 35 | 15 | 0 | 0 | 0 | 0 | 50 | 0 | 433
0 | 25 | 25 | 0 | 0 | 0 | 0 | 50 | 0 | 429
0 | 12.5 | 37.5 | 0 | 0 | 0 | 0 | 50 | 0 | 443
0 | 0 | 50 | 0 | 0 | 0 | 0 | 50 | 0 | 519
0 | 46.63213 | 0 | 0 | 0 | 1.554404 | 0 | 51.81347 | 0 | 486
0 | 38.88889 | 0 | 0 | 0 | 5.555555 | 0 | 55.55555 | 0 | 518
0 | 29.94012 | 0 | 0 | 0 | 10.17964 | 0 | 59.88024 | 0 | 555
0 | 19.60784 | 0 | 0 | 0 | 15.03268 | 0 | 65.35948 | 0 | 673
0 | 16.66667 | 0 | 0 | 0 | 16.66667 | 0 | 66.66666 | 0 | 799
0 | 45 | 0 | 0 | 5 | 0 | 0 | 50 | 0 | 469
0 | 35 | 0 | 0 | 15 | 0 | 0 | 50 | 0 | 509
0 | 30 | 0 | 0 | 20 | 0 | 0 | 50 | 0 | 532
0 | 25 | 0 | 0 | 25 | 0 | 0 | 50 | 0 | 580
0 | 20 | 0 | 0 | 30 | 0 | 0 | 50 | 0 | 610
0 | 12.5 | 0 | 0 | 37.5 | 0 | 0 | 50 | 0 | 696
0 | 0 | 0 | 55.55556 | 0 | 0 | 0 | 44.44444 | 0 | 812
0 | 0 | 0 | 52.66773 | 0 | 1.534234 | 0 | 45.79803 | 0 | 798
0 | 0 | 0 | 46.34146 | 0 | 4.878049 | 0 | 48.78049 | 0 | 787
0 | 0 | 0 | 39.16449 | 0 | 8.616188 | 0 | 52.21932 | 0 | 789
0 | 0 | 0 | 30.81232 | 0 | 13.16527 | 0 | 56.02241 | 0 | 808
0 | 0 | 0 | 21.21212 | 0 | 18.18182 | 0 | 60.60606 | 0 | 870
0 | 24.34971 | 0 | 26.91226 | 0 | 0 | 0 | 46.13424 | 2.603782 | 550
0 | 5 | 15 | 19 | 0 | 0 | 0 | 60 | 0 | 591
0 | 14.6 | 0 | 34 | 0 | 0 | 0 | 51.4 | 0 | 607
0 | 6.142329 | 7.561554 | 5.80328 | 5.789175 | 0 | 0 | 74.70366 | 0 | 556
0 | 25.3 | 0 | 26 | 0 | 0 | 0 | 48.7 | 0 | 510
0 | 0 | 0 | 0 | 22.23726 | 19.33675 | 2.223726 | 55.10974 | 1.092526 | 885
0 | 0 | 0 | 0 | 22.23511 | 20.30162 | 2.233178 | 54.13766 | 1.092421 | 884
0 | 0 | 0 | 0 | 22.22866 | 21.2622 | 2.25186 | 53.1555 | 1.101769 | 883
0 | 0 | 0 | 0 | 23.19737 | 21.26426 | 2.242413 | 52.19408 | 1.101875 | 876
0 | 0 | 0 | 0 | 22.22437 | 22.22437 | 2.261088 | 52.17896 | 1.111218 | 880
0 | 0 | 0 | 0 | 19.30688 | 25.09895 | 2.326479 | 52.12858 | 1.139106 | 885
0 | 0 | 0 | 0 | 17.36613 | 27.01399 | 2.363724 | 52.09841 | 1.157742 | 890
0 | 0 | 0 | 0 | 18.35926 | 20.29182 | 2.261088 | 57.97662 | 1.111218 | 896
0 | 0 | 0 | 0 | 20.2977 | 20.2977 | 2.242413 | 56.06031 | 1.101875 | 888
0 | 0 | 0 | 0 | 23.2041 | 20.30359 | 2.223726 | 53.17606 | 1.092526 | 877
10.18084 | 10.42062 | 0 | 0 | 0 | 0.9491458 | 18.37346 | 59.97602 | 0 | 499
10.01998 | 10.24975 | 0 | 0 | 2.547452 | 0 | 18.08192 | 59.001 | 0 | 500
9.229846 | 9.449604 | 0 | 0 | 10.18879 | 0 | 16.66167 | 54.37019 | 0 | 501
0 | 13.8 | 13.8 | 0 | 0 | 2.8 | 69.59999 | 0 | 0 | 440
0 | 15 | 15 | 0 | 0 | 3 | 27 | 40 | 0 | 510
0 | 15 | 15 | 0 | 0 | 3 | 17 | 50 | 0 | 530
0 | 17 | 0 | 33.2 | 0 | 0 | 0 | 49.8 | 0 | 573
0 | 50.00799 | 0 | 0 | 0 | 0 | 0 | 0 | 49.99201 | 280
0 | 50.00799 | 0 | 0 | 0 | 0 | 0 | 0 | 49.99201 | 280
0 | 50.00799 | 0 | 0 | 0 | 0 | 0 | 0 | 49.99201 | 280
0 | 33.33 | 0 | 0 | 0 | 0 | 0 | 66.67 | 0 | 457
0 | 33.3 | 0 | 0 | 0 | 0 | 0 | 66.6 | 0 | 453
0 | 33.27 | 0 | 0 | 0 | 0 | 0 | 66.53 | 0 | 459
0 | 33.2 | 0 | 0 | 0 | 0 | 0 | 66.4 | 0 | 451
0 | 33.07 | 0 | 0 | 0 | 0 | 0 | 66.13 | 0 | 456
0 | 0 | 0 | 0 | 50 | 0 | 0 | 0 | 50 | 557
0 | 0 | 0 | 0 | 30 | 10 | 0 | 0 | 60 | 594
0 | 0 | 0 | 0 | 10 | 20 | 0 | 0 | 70 | 724
0 | 0 | 0 | 50 | 0 | 0 | 0 | 0 | 50 | 549
0 | 0 | 0 | 30 | 0 | 10 | 0 | 0 | 60 | 584
0 | 0 | 0 | 10 | 0 | 20 | 0 | 0 | 70 | 668
0 | 0 | 0 | 0 | 0 | 25 | 0 | 0 | 75 | 791
0 | 11.7 | 0 | 0 | 0 | 0 | 14.8 | 73.5 | 0 | 595
0 | 16.49484 | 0 | 0 | 0 | 25.25773 | 0 | 58.24742 | 0 | 590
0 | 0 | 0 | 50 | 0 | 0 | 0 | 0 | 50 | 516
0 | 0 | 0 | 48 | 0 | 2 | 0 | 0 | 50 | 539
0 | 0 | 0 | 46 | 0 | 4 | 0 | 0 | 50 | 544
0 | 0 | 0 | 42 | 0 | 8 | 0 | 0 | 50 | 535
19.73592 | 0 | 0 | 0 | 6.571972 | 9.862958 | 0 | 0 | 63.82915 | 462
19.73592 | 0 | 0 | 6.571972 | 0 | 9.862958 | 0 | 0 | 63.82915 | 456
0 | 6.592835 | 0.720766 | 1.916952 | 0 | 3.1444 | 10.47432 | 76.98423 | 0 | 567
0 | 15.23746 | 0 | 0 | 0 | 0 | 27.1301 | 57.63244 | 0 | 551
0 | 20.29968 | 0 | 0 | 0 | 0 | 25.50815 | 54.19217 | 0 | 565
0 | 25.34853 | 0 | 0 | 0 | 0 | 23.89327 | 50.7582 | 0 | 535
33.33333 | 0 | 0 | 0 | 0 | 0 | 0 | 66.66666 | 0 | 460
0 | 16.66667 | 0 | 33.33333 | 0 | 0 | 0 | 50 | 0 | 581
0 | 25 | 0 | 25 | 0 | 0 | 0 | 50 | 0 | 543
0 | 0 | 0 | 26.11744 | 20.8953 | 5.221346 | 0 | 47.00763 | 0 | 640
0 | 50 | 0 | 0 | 0 | 0 | 0 | 0 | 50 | 283
0 | 12.5 | 2 | 6.4 | 3.8 | 2.4 | 0.8999999 | 71.19999 | 0 | 540
0 | 0 | 20.34951 | 0 | 0 | 0 | 0 | 79.58327 | 0 | 468
0 | 0 | 25.25863 | 0 | 0 | 0 | 0 | 74.67678 | 0 | 472
0 | 0 | 29.94129 | 0 | 0 | 0 | 0 | 69.9882 | 0 | 500
0 | 0 | 34.31746 | 0 | 0 | 0 | 0 | 65.60603 | 0 | 488
33.2967 | 0 | 0 | 0 | 0 | 0 | 0 | 66.69497 | 0 | 467
33.2653 | 0 | 0 | 0 | 0 | 0 | 0 | 66.63207 | 0 | 457
33.24316 | 0 | 0 | 0 | 0 | 0 | 0 | 66.58774 | 0 | 453
33.20726 | 0 | 0 | 0 | 0 | 0 | 0 | 66.51582 | 0 | 450
33.17327 | 0 | 0 | 0 | 0 | 0 | 0 | 66.44773 | 0 | 445
0 | 50 | 0 | 0 | 0 | 0 | 0 | 0 | 50 | 285
50 | 0 | 0 | 0 | 0 | 0 | 0 | 0 | 50 | 335
0 | 0 | 6.761535 | 14.76499 | 34.76546 | 0 | 0 | 39.22098 | 4.487032 | 682
0 | 0 | 6.424788 | 14.02964 | 42.0433 | 0 | 0 | 33.23871 | 4.263563 | 684
0 | 0 | 6.238597 | 13.62307 | 46.65701 | 0 | 0 | 29.34132 | 4.140005 | 690
0 | 0 | 6.092384 | 13.30378 | 52.68281 | 0 | 0 | 23.87804 | 4.042975 | 677
0 | 0 | 6.0079 | 13.1193 | 56.1646 | 0 | 0 | 20.72129 | 3.986911 | 692
0 | 0 | 6.761535 | 14.76499 | 34.76546 | 0 | 0 | 39.22098 | 4.487032 | 685
0 | 0 | 6.669882 | 16.8056 | 34.29421 | 0 | 0 | 38.68934 | 3.540968 | 694
0 | 0 | 6.536969 | 19.76485 | 33.61082 | 0 | 0 | 37.91836 | 2.169004 | 701
0 | 0 | 6.409249 | 22.60846 | 32.95413 | 0 | 0 | 37.17751 | 0.8506502 | 721
0 | 0 | 6.318881 | 24.41252 | 32.48948 | 0 | 0 | 36.65332 | 0.1257984 | 714
0 | 50 | 0 | 0 | 0 | 0 | 0 | 0 | 50 | 285
16.66667 | 0 | 0 | 0 | 0 | 16.66667 | 0 | 66.66666 | 0 | 797
13.33333 | 3.333333 | 0 | 0 | 0 | 16.66667 | 0 | 66.66666 | 0 | 802
10 | 6.666667 | 0 | 0 | 0 | 16.66667 | 0 | 66.66666 | 0 | 802
8.333333 | 8.333333 | 0 | 0 | 0 | 16.66667 | 0 | 66.66666 | 0 | 818
6.666667 | 10 | 0 | 0 | 0 | 16.66667 | 0 | 66.66666 | 0 | 819
3.333333 | 13.33333 | 0 | 0 | 0 | 16.66667 | 0 | 66.66666 | 0 | 786
0 | 16.66667 | 0 | 0 | 0 | 16.66667 | 0 | 66.66666 | 0 | 845
0 | 50 | 0 | 0 | 0 | 0 | 0 | 0 | 50 | 270
0 | 49.03846 | 0 | 0 | 0 | 0 | 3.846154 | 0 | 47.11539 | 294
0 | 47.44526 | 0 | 0 | 0 | 0 | 8.759125 | 0 | 43.79562 | 324
0 | 45.83333 | 0 | 0 | 0 | 0 | 16.66667 | 0 | 37.5 | 348
0 | 44.84127 | 0 | 0 | 0 | 0 | 20.63492 | 0 | 34.52381 | 375
0 | 43.60902 | 0 | 0 | 0 | 0 | 24.81203 | 0 | 31.57895 | 395
0 | 42.85714 | 0 | 0 | 0 | 0 | 28.57143 | 0 | 28.57143 | 410
0 | 41.66667 | 0 | 0 | 0 | 0 | 33.33333 | 0 | 25 | 392
0 | 40.006 | 0 | 0 | 0 | 0 | 39.97599 | 0 | 20.01801 | 417
0 | 37.5 | 0 | 0 | 0 | 0 | 50 | 0 | 12.5 | 430
0 | 35.62232 | 0 | 0 | 0 | 0 | 57.08155 | 0 | 7.296137 | 461
0 | 33.68794 | 0 | 0 | 0 | 0 | 64.53901 | 0 | 1.77305 | 471
0 | 33.33333 | 0 | 0 | 0 | 0 | 66.66666 | 0 | 0 | 475
0 | 44.54546 | 0 | 9.090909 | 0 | 0 | 0 | 0 | 46.36364 | 291
0 | 43.5161 | 0 | 8.70322 | 0 | 0 | 3.394256 | 0 | 44.38642 | 317
0 | 42.3588 | 0 | 8.305648 | 0 | 0 | 7.807309 | 0 | 41.52824 | 339
0 | 41.34763 | 0 | 7.656968 | 0 | 0 | 15.00766 | 0 | 35.98775 | 395
0 | 40.58608 | 0 | 7.326007 | 0 | 0 | 18.68132 | 0 | 33.40659 | 413
0 | 39.58334 | 0 | 6.944445 | 0 | 0 | 22.91667 | 0 | 30.55556 | 419
0 | 38.125 | 0 | 6.25 | 0 | 0 | 30.625 | 0 | 25 | 418
0 | 36.93182 | 0 | 5.681818 | 0 | 0 | 36.93182 | 0 | 20.45455 | 429
0 | 35.16747 | 0 | 4.784689 | 0 | 0 | 46.88995 | 0 | 13.1579 | 444
0 | 33.8843 | 0 | 4.132231 | 0 | 0 | 54.13223 | 0 | 7.85124 | 462
0 | 32.52595 | 0 | 3.460208 | 0 | 0 | 61.5917 | 0 | 2.422145 | 479
0 | 31.92183 | 0 | 3.257329 | 0 | 0 | 63.84365 | 0 | 0.9771987 | 480
0 | 33.57401 | 0 | 25.27076 | 0 | 0 | 0 | 0 | 41.15524 | 340
0 | 33.12841 | 0 | 23.9071 | 0 | 0 | 6.079235 | 0 | 36.88525 | 376
0 | 32.56705 | 0 | 22.34994 | 0 | 0 | 11.8774 | 0 | 33.20562 | 429
0 | 32.30769 | 0 | 21.53846 | 0 | 0 | 14.76923 | 0 | 31.38461 | 445
0 | 31.95266 | 0 | 20.71006 | 0 | 0 | 18.34319 | 0 | 28.99408 | 454
0 | 31.43631 | 0 | 18.97019 | 0 | 0 | 25.20325 | 0 | 24.39024 | 452
0 | 26.50603 | 0 | 36.14458 | 0 | 0 | 0 | 0 | 37.3494 | 455
0 | 26.37615 | 0 | 34.40367 | 0 | 0 | 4.816514 | 0 | 34.40367 | 497
0 | 26.14379 | 0 | 32.67974 | 0 | 0 | 9.586057 | 0 | 31.59042 | 531
0 | 26.48305 | 0 | 31.77966 | 0 | 0 | 12.07627 | 0 | 29.66102 | 541
0 | 0 | 20 | 0 | 0 | 0 | 80 | 0 | 0 | 413
20.8 | 0 | 0 | 0 | 0 | 2.7 | 0 | 75.6 | 0.8 | 463
20.8 | 0 | 0 | 0 | 2.8 | 2.7 | 0 | 72.8 | 0.8 | 449
20.8 | 0 | 2.8 | 0 | 0 | 2.7 | 0 | 72.8 | 0.8 | 448
0 | 12.79256 | 0 | 11.19224 | 0 | 0 | 0 | 76.01521 | 0 | 570
0 | 47 | 0 | 0 | 0 | 6 | 47 | 0 | 0 | 347
0 | 46 | 0 | 0 | 0 | 8 | 46 | 0 | 0 | 339
0 | 45 | 0 | 0 | 0 | 10 | 45 | 0 | 0 | 354
0 | 44 | 0 | 0 | 0 | 12 | 44 | 0 | 0 | 359
0 | 43 | 0 | 0 | 0 | 14 | 43 | 0 | 0 | 364
0 | 42 | 0 | 0 | 0 | 16 | 42 | 0 | 0 | 380
0 | 41 | 0 | 0 | 0 | 18 | 41 | 0 | 0 | 383
0 | 40 | 0 | 0 | 0 | 20 | 40 | 0 | 0 | 383
0 | 39 | 0 | 0 | 0 | 22 | 39 | 0 | 0 | 388
0 | 38 | 0 | 0 | 0 | 24 | 38 | 0 | 0 | 394
0 | 37 | 0 | 0 | 0 | 26 | 37 | 0 | 0 | 398
0 | 36 | 0 | 0 | 0 | 28 | 36 | 0 | 0 | 409
0 | 35 | 0 | 0 | 0 | 30 | 35 | 0 | 0 | 424
0 | 34 | 0 | 0 | 0 | 32 | 34 | 0 | 0 | 436
0 | 33.33333 | 0 | 0 | 0 | 33.33333 | 33.33333 | 0 | 0 | 464
0 | 13.51889 | 0.6262425 | 8.449304 | 5.864811 | 0.8747514 | 0 | 70.47713 | 0 | 550
0 | 18 | 0 | 18 | 0 | 9 | 10 | 45 | 0 | 580
0 | 23 | 0 | 18 | 0 | 9 | 10 | 40 | 0 | 545
0 | 35 | 0 | 0 | 0 | 0 | 65 | 0 | 0 | 480
0 | 30 | 0 | 0 | 0 | 5 | 65 | 0 | 0 | 472
0 | 25 | 0 | 0 | 0 | 10 | 65 | 0 | 0 | 464
0 | 22.5 | 0 | 0 | 0 | 12.5 | 65 | 0 | 0 | 448
0 | 20 | 0 | 0 | 0 | 15 | 65 | 0 | 0 | 448
0 | 17.5 | 0 | 0 | 0 | 17.5 | 65 | 0 | 0 | 452
0 | 33.3 | 0 | 0 | 0 | 0 | 66.7 | 0 | 0 | 488
30 | 0 | 0 | 0 | 0 | 0 | 70 | 0 | 0 | 480
0 | 0 | 0 | 0 | 25.00508 | 16.06197 | 2.261859 | 55.56171 | 1.109385 | 790
0 | 0 | 12.01913 | 0 | 0 | 0 | 87.98087 | 0 | 0 | 365
0 | 0 | 11.76056 | 0 | 1.963269 | 0 | 86.27617 | 0 | 0 | 385
0 | 0 | 10.21969 | 0 | 14.80172 | 0 | 74.9786 | 0 | 0 | 448
0 | 0 | 11.814 | 1.932913 | 0 | 0 | 86.25308 | 0 | 0 | 389
0 | 0 | 10.18683 | 14.86312 | 0 | 0 | 74.95005 | 0 | 0 | 467
0.2862631 | 0.2957436 | 0.2918894 | 24.84192 | 4.805572 | 6.699536 | 0 | 62.48837 | 0 | 729
0.2861835 | 0.09855379 | 0.2918082 | 25.00929 | 4.834546 | 6.697672 | 0 | 62.49131 | 0 | 739
0.5716844 | 0.5709303 | 0.1878299 | 24.51165 | 4.753095 | 6.701653 | 0 | 62.00048 | 0 | 715
0.5517708 | 0.5517467 | 0.1880015 | 23.72823 | 4.605926 | 6.701787 | 0 | 62.99215 | 0 | 717
0 | 0.3929677 | 0.1874591 | 25.49478 | 4.940106 | 6.198734 | 0 | 62.49625 | 0 | 744
0 | 0.3848283 | 0.1882834 | 24.66899 | 4.779745 | 6.699839 | 0 | 62.995 | 0 | 748
0.3879203 | 0 | 0.1878259 | 25.07685 | 4.85895 | 6.701508 | 0 | 62.49668 | 0 | 735
0.1837666 | 0.3839242 | 0 | 25.07888 | 4.859344 | 6.70205 | 0 | 62.50174 | 0 | 741
0 | 0.3843735 | 0.1880609 | 25.27162 | 4.86503 | 6.697911 | 0 | 62.49355 | 0 | 749
0 | 0.3681177 | 0.1898431 | 24.6754 | 4.773438 | 6.700907 | 0 | 62.50079 | 0 | 746
0 | 0.3754179 | 0.1885129 | 25.08122 | 4.86153 | 6.701998 | 0 | 62.00172 | 0 | 743
0 | 0.3683684 | 0.1768708 | 24.28507 | 4.70014 | 7.697977 | 0 | 61.99904 | 0 | 754
0 | 0.377391 | 0.1895037 | 25.08133 | 4.856538 | 7.449582 | 0 | 61.25191 | 0 | 747
0 | 12.69849 | 0.6013309 | 8.101948 | 5.29606 | 1.099372 | 0 | 72.2028 | 0 | 553
0 | 0.02985104 | 0.1505836 | 26.73495 | 4.330283 | 7.923522 | 0 | 60.66089 | 0 | 758
0 | 0.3805167 | 0.1910732 | 25.07877 | 4.865963 | 8.698234 | 0 | 59.9929 | 0 | 751
0 | 20 | 0 | 30 | 0 | 0 | 0 | 0 | 50 | 381
0 | 0 | 0 | 40 | 0 | 10 | 0 | 0 | 50 | 550
0 | 24.4 | 0 | 26.9 | 0 | 0 | 46.1 | 0 | 2.6 | 478
0 | 0 | 0 | 25 | 25 | 0 | 0 | 50 | 0 | 722
0 | 24.9478 | 0 | 0 | 0 | 0 | 24.95311 | 50.0991 | 0 | 512
0 | 0 | 0 | 0 | 40 | 10 | 5 | 45 | 0 | 670
33.33333 | 0 | 0 | 0 | 0 | 0 | 0 | 66.66666 | 0 | 445
0 | 50 | 0 | 0 | 0 | 0 | 0 | 0 | 50 | 289
50 | 0 | 0 | 0 | 0 | 0 | 0 | 0 | 50 | 317
0 | 0 | 0 | 33.64706 | 0 | 0 | 66.35294 | 0 | 0 | 639
0 | 0 | 0 | 37.09196 | 0 | 0 | 62.90804 | 0 | 0 | 641
0 | 0 | 0 | 40.4878 | 0 | 0 | 59.5122 | 0 | 0 | 643
0 | 0 | 0 | 43.83563 | 0 | 0 | 56.16438 | 0 | 0 | 639
24.30486 | 0 | 0 | 0 | 0 | 3.780756 | 0 | 71.91438 | 0 | 428
24.27088 | 0 | 0 | 0 | 0 | 3.77547 | 0 | 71.81383 | 0 | 426
24.23457 | 0 | 0 | 0 | 0 | 3.769821 | 0 | 71.70639 | 0 | 425
24.20078 | 0 | 0 | 0 | 0 | 3.764565 | 0 | 71.60641 | 0 | 423
0 | 16.54 | 0 | 9.92 | 0 | 0 | 0 | 73.54 | 0 | 546
0 | 16.92831 | 0 | 7.839216 | 2.679732 | 0 | 0 | 72.55274 | 0 | 524
0 | 17.39 | 0 | 5.9 | 4.65 | 0 | 0 | 72.06 | 0 | 527
0 | 17.28 | 0 | 4.13 | 5.99 | 0 | 0 | 72.6 | 0 | 519
0 | 17.63824 | 0 | 2.219778 | 7.049295 | 0 | 0 | 73.09269 | 0 | 520
0 | 16.66 | 0 | 0 | 10.69 | 0 | 0 | 72.65 | 0 | 521
0 | 60 | 0 | 0 | 0 | 0 | 0 | 0 | 40 | 269
0 | 50 | 0 | 0 | 0 | 0 | 0 | 0 | 50 | 279
0 | 12.8 | 0 | 10.2 | 5.9 | 0.3 | 0 | 70.8 | 0 | 562
0 | 4.1 | 0 | 0 | 0 | 1.4 | 11.3 | 83.2 | 0 | 560
0 | 10 | 0 | 0 | 0 | 0 | 22.5 | 67.5 | 0 | 574
0 | 20 | 0 | 0 | 0 | 0 | 20 | 60 | 0 | 572
0 | 30 | 0 | 0 | 0 | 0 | 17.5 | 52.5 | 0 | 502
0 | 40 | 0 | 0 | 0 | 0 | 15 | 45 | 0 | 423
0 | 37.5 | 0 | 0 | 0 | 0 | 15 | 47.5 | 0 | 554
0 | 25 | 0 | 0 | 0 | 0 | 15 | 60 | 0 | 553
0 | 18.75 | 0 | 0 | 0 | 0 | 15 | 66.25 | 0 | 590
0 | 15 | 0 | 0 | 0 | 0 | 15 | 70 | 0 | 600
0 | 12.5 | 0 | 0 | 0 | 0 | 15 | 72.5 | 0 | 600
0 | 10.71 | 0 | 0 | 0 | 0 | 15 | 74.29 | 0 | 590
0 | 8 | 0 | 0 | 17 | 20 | 0 | 38 | 17 | 617
0 | 0 | 0 | 0 | 0 | 0 | 100 | 0 | 0 | 307
0 | 0 | 0 | 49.9 | 7.1 | 0 | 0 | 35.5 | 7.1 | 740
0 | 25 | 0 | 0 | 0 | 0 | 0 | 75 | 0 | 480
0 | 25 | 0 | 0 | 0 | 12.5 | 0 | 62.5 | 0 | 531
0 | 12.5 | 0 | 0 | 12.5 | 12.5 | 0 | 62.5 | 0 | 713
0 | 12.5 | 0 | 12.5 | 0 | 12.5 | 0 | 62.5 | 0 | 654
0 | 12.5 | 0 | 12.5 | 0 | 25 | 0 | 50 | 0 | 768
0 | 0 | 0 | 25 | 0 | 12.5 | 0 | 62.5 | 0 | 799
0 | 0 | 0 | 0 | 30 | 0 | 20 | 0 | 50 | 678
0 | 11.17046 | 3.34684 | 10.36185 | 1.533715 | 0.454698 | 0.4883426 | 71.75966 | 0 | 548
0 | 14.3 | 0 | 0 | 0 | 0 | 28.6 | 57.1 | 0 | 492
0 | 13.9 | 0 | 0 | 0 | 0 | 27.7 | 55.4 | 3 | 471
0 | 13.6 | 0 | 0 | 0 | 0 | 27.2 | 54.2 | 5 | 451
0 | 25 | 0 | 0 | 0 | 0 | 25 | 50 | 0 | 508
0 | 24.3 | 0 | 0 | 0 | 0 | 24.3 | 48.4 | 3 | 501
0 | 24.20838 | 0 | 0 | 0 | 0 | 24.20838 | 48.51889 | 3.064351 | 496
0 | 33.3 | 0 | 0 | 0 | 0 | 22.2 | 44.5 | 0 | 472
0 | 32.3 | 0 | 0 | 0 | 0 | 21.5 | 43.2 | 3 | 488
0 | 31.6 | 0 | 0 | 0 | 0 | 21.1 | 42.3 | 5 | 509
31.57895 | 0 | 0 | 0 | 0 | 5.263158 | 0 | 63.15789 | 0 | 485
0 | 0 | 0 | 26.65 | 20.05 | 6.63 | 0 | 46.67 | 0 | 705
0 | 1.815358 | 0 | 25.87127 | 19.46413 | 6.436268 | 0.4077274 | 45.30628 | 0 | 679
0 | 1.815182 | 0 | 27.14036 | 19.46224 | 5.164047 | 0.4076878 | 44.1856 | 0.8347895 | 671
34 | 0 | 0 | 0 | 0 | 0 | 0 | 66 | 0 | 379
33.86 | 0 | 0 | 0 | 0 | 0 | 0 | 65.7 | 0 | 408
33.69 | 0 | 0 | 0 | 0 | 0 | 0 | 65.44 | 0 | 417
0 | 20 | 0 | 0 | 0 | 0 | 0 | 80 | 0 | 468
0 | 25 | 0 | 0 | 0 | 0 | 0 | 75 | 0 | 458
0 | 33 | 0 | 0 | 0 | 0 | 0 | 67 | 0 | 442
0 | 1.22 | 0 | 22.23 | 2.5 | 8.209999 | 7.51 | 57.74 | 0 | 677
0 | 1.239876 | 0.069993 | 22.64773 | 2.709729 | 8.619138 | 7.559244 | 55.73443 | 1.179882 | 676
0 | 13.4961 | 0.1218214 | 8.831379 | 2.082883 | 1.338676 | 0 | 74.12157 | 0 | 475
0 | 12.84935 | 0.07744667 | 8.943758 | 1.176511 | 1.281909 | 0 | 75.32821 | 0.3340642 | 480
0 | 13.99622 | 0.122962 | 9.022776 | 1.663758 | 1.195761 | 0 | 73.33428 | 0.6527922 | 455
0 | 14.02654 | 0 | 9.001555 | 1.981499 | 1.500768 | 0 | 72.5877 | 0.9019362 | 452
0 | 14.0237 | 0 | 8.994102 | 1.98947 | 1.500801 | 0 | 72.28881 | 1.203107 | 451
0 | 13.83952 | 0.07833211 | 8.333295 | 2.273133 | 1.260381 | 0 | 72.80209 | 1.407848 | 450
0 | 0 | 0 | 0 | 0 | 0 | 100 | 0 | 0 | 260
0 | 5 | 0 | 0 | 0 | 0 | 95 | 0 | 0 | 308
0 | 10 | 0 | 0 | 0 | 0 | 90 | 0 | 0 | 363
0 | 15 | 0 | 0 | 0 | 0 | 85 | 0 | 0 | 408
0 | 20 | 0 | 0 | 0 | 0 | 80 | 0 | 0 | 459
0 | 25 | 0 | 0 | 0 | 0 | 75 | 0 | 0 | 473
0 | 30 | 0 | 0 | 0 | 0 | 70 | 0 | 0 | 473
0 | 35 | 0 | 0 | 0 | 0 | 65 | 0 | 0 | 463
0 | 4 | 0 | 1 | 0 | 0 | 95 | 0 | 0 | 298
0 | 8 | 0 | 2 | 0 | 0 | 90 | 0 | 0 | 347
0 | 12 | 0 | 3 | 0 | 0 | 85 | 0 | 0 | 391
0 | 16 | 0 | 4 | 0 | 0 | 80 | 0 | 0 | 446
0 | 20 | 0 | 5 | 0 | 0 | 75 | 0 | 0 | 490
0 | 24 | 0 | 6 | 0 | 0 | 70 | 0 | 0 | 492
0 | 28 | 0 | 7 | 0 | 0 | 65 | 0 | 0 | 488
0 | 32 | 0 | 8 | 0 | 0 | 60 | 0 | 0 | 466
0 | 5 | 0 | 5 | 0 | 0 | 90 | 0 | 0 | 360
0 | 7.5 | 0 | 7.5 | 0 | 0 | 85 | 0 | 0 | 423
0 | 10 | 0 | 10 | 0 | 0 | 80 | 0 | 0 | 496
0 | 12.5 | 0 | 12.5 | 0 | 0 | 75 | 0 | 0 | 521
0 | 5.555555 | 0 | 16.66667 | 0 | 0 | 77.77778 | 0 | 0 | 524
0 | 17.5 | 0 | 17.5 | 0 | 0 | 65 | 0 | 0 | 515
0 | 20 | 0 | 20 | 0 | 0 | 60 | 0 | 0 | 508
0 | 4 | 0 | 16 | 0 | 0 | 80 | 0 | 0 | 505
0 | 5 | 0 | 20 | 0 | 0 | 75 | 0 | 0 | 551
0 | 6 | 0 | 24 | 0 | 0 | 70 | 0 | 0 | 569
0 | 7 | 0 | 28 | 0 | 0 | 65 | 0 | 0 | 574
0 | 8 | 0 | 32 | 0 | 0 | 60 | 0 | 0 | 575
0 | 9 | 0 | 36 | 0 | 0 | 55 | 0 | 0 | 564
0 | 0 | 0 | 31 | 0 | 0 | 69 | 0 | 0 | 630
0 | 0 | 0 | 32 | 0 | 0 | 68 | 0 | 0 | 630
0 | 0 | 0 | 35 | 0 | 0 | 65 | 0 | 0 | 639
0 | 0 | 0 | 37 | 0 | 0 | 63 | 0 | 0 | 640
0 | 0 | 0 | 40 | 0 | 0 | 60 | 0 | 0 | 640
0 | 0 | 0 | 50 | 0 | 20 | 30 | 0 | 0 | 685
13 | 0 | 0 | 0 | 0 | 23 | 0 | 63 | 0 | 610
0 | 7.5 | 0 | 0 | 0 | 0 | 0 | 92.5 | 0 | 493
0 | 10 | 0 | 0 | 0 | 0 | 0 | 90 | 0 | 493
0 | 15 | 0 | 0 | 0 | 0 | 0 | 85 | 0 | 491
0 | 20 | 0 | 0 | 0 | 0 | 0 | 80 | 0 | 491
0 | 25 | 0 | 0 | 0 | 0 | 0 | 75 | 0 | 485
0 | 30 | 0 | 0 | 0 | 0 | 0 | 70 | 0 | 473
0 | 15 | 0 | 10 | 0 | 0 | 0 | 75 | 0 | 546
0 | 15 | 0 | 10 | 0 | 0 | 0 | 74 | 0 | 557
0 | 0 | 15 | 10 | 0 | 0 | 0 | 74 | 0 | 610
0 | 0 | 0 | 0 | 0 | 0 | 100 | 0 | 0 | 263
0 | 0 | 5 | 0 | 0 | 0 | 95 | 0 | 0 | 297
0 | 0 | 10 | 0 | 0 | 0 | 90 | 0 | 0 | 346
0 | 0 | 15 | 0 | 0 | 0 | 85 | 0 | 0 | 387
0 | 0 | 20 | 0 | 0 | 0 | 80 | 0 | 0 | 425
0 | 0 | 25 | 0 | 0 | 0 | 75 | 0 | 0 | 454
0 | 0 | 30 | 0 | 0 | 0 | 70 | 0 | 0 | 446
0 | 0 | 35 | 0 | 0 | 0 | 65 | 0 | 0 | 432
0 | 0 | 0 | 0 | 22.25535 | 22.24835 | 0 | 55.49631 | 0 | 796
6.4 | 0 | 0 | 5.4 | 0 | 1.2 | 25 | 62 | 0 | 495
0 | 6.4 | 0 | 5.4 | 0 | 1.2 | 25 | 62 | 0 | 525
0 | 0 | 6.4 | 5.4 | 0 | 1.2 | 25 | 62 | 0 | 540
3.2 | 3.2 | 0 | 5.400001 | 0 | 1.2 | 25 | 62 | 0 | 500
3.2 | 3.2 | 0 | 0 | 5.400001 | 1.2 | 25 | 62 | 0 | 480
0 | 0 | 0 | 0 | 23.18476 | 21.36331 | 0 | 55.45193 | 0 | 800
33.33333 | 0 | 0 | 0 | 0 | 0 | 66.66666 | 0 | 0 | 500
50 | 0 | 0 | 0 | 0 | 0 | 50 | 0 | 0 | 417
0 | 0 | 0 | 50 | 0 | 0 | 0 | 0 | 50 | 550
0 | 0 | 0 | 49.60318 | 0 | 0 | 0 | 0 | 49.60318 | 550
0 | 0 | 0 | 49.51966 | 0 | 0.9606814 | 0 | 0 | 49.51966 | 550
0 | 0 | 0 | 49.04846 | 0 | 1.90308 | 0 | 0 | 49.04846 | 550
0 | 0 | 0 | 47.68262 | 0 | 4.634751 | 0 | 0 | 47.68262 | 570
33 | 0 | 0 | 0 | 0 | 0 | 67 | 0 | 0 | 500
0 | 33 | 0 | 0 | 0 | 0 | 67 | 0 | 0 | 478
0 | 0 | 33 | 0 | 0 | 0 | 67 | 0 | 0 | 433
0 | 43.75624 | 0 | 0 | 0 | 12.48751 | 0 | 0 | 43.75624 | 430
0 | 43.75624 | 0 | 0 | 0 | 12.48751 | 0 | 0 | 43.75624 | 426
0 | 43.75624 | 0 | 0 | 0 | 12.48751 | 0 | 0 | 43.75624 | 442
0 | 42.5 | 0 | 0 | 0 | 15 | 0 | 0 | 42.5 | 446
0 | 42.5 | 0 | 0 | 0 | 15 | 0 | 0 | 42.5 | 449
0 | 42.5 | 0 | 0 | 0 | 15 | 0 | 0 | 42.5 | 453
0 | 40 | 0 | 0 | 0 | 20 | 0 | 0 | 40 | 452
0 | 40 | 0 | 0 | 0 | 20 | 0 | 0 | 40 | 446
0 | 40 | 0 | 0 | 0 | 20 | 0 | 0 | 40 | 441
0 | 33.33333 | 0 | 0 | 0 | 33.33333 | 0 | 0 | 33.33333 | 454
0 | 33.33333 | 0 | 0 | 0 | 33.33333 | 0 | 0 | 33.33333 | 460
0 | 20 | 0 | 0 | 0 | 40 | 0 | 0 | 40 | 520
0 | 20 | 0 | 0 | 0 | 40 | 0 | 0 | 40 | 534
0 | 10 | 0 | 0 | 0 | 45 | 0 | 0 | 45 | 545
0 | 10 | 0 | 0 | 0 | 45 | 0 | 0 | 45 | 552
0 | 0 | 0 | 0 | 0 | 50 | 0 | 0 | 50 | 1060
0 | 10 | 0 | 0 | 0 | 40 | 0 | 0 | 50 | 525
0 | 30 | 0 | 0 | 0 | 20 | 0 | 0 | 50 | 500
0 | 30 | 0 | 0 | 0 | 20 | 0 | 0 | 50 | 495
0 | 37.5 | 0 | 0 | 0 | 12.5 | 0 | 0 | 50 | 444
0 | 37.5 | 0 | 0 | 0 | 12.5 | 0 | 0 | 50 | 435
0 | 37.5 | 0 | 0 | 0 | 12.5 | 0 | 0 | 50 | 432
0 | 50 | 0 | 0 | 0 | 12.5 | 0 | 0 | 37.5 | 355
0 | 50 | 0 | 0 | 0 | 12.5 | 0 | 0 | 37.5 | 340
0 | 50 | 0 | 0 | 0 | 12.5 | 0 | 0 | 37.5 | 365
0 | 50 | 0 | 0 | 0 | 25 | 0 | 0 | 25 | 410
0 | 0 | 0 | 50 | 0 | 0 | 0 | 0 | 50 | 528
0 | 0 | 0 | 49.98251 | 0 | 0 | 0 | 0 | 49.98251 | 528
0 | 0 | 0 | 49.96502 | 0 | 0 | 0 | 0 | 49.96502 | 529
0 | 0 | 0 | 49.93509 | 0 | 0 | 0 | 0 | 49.93509 | 529
0 | 0 | 0 | 49.91515 | 0 | 0 | 0 | 0 | 49.91515 | 531
0 | 0 | 0 | 49.86536 | 0 | 0 | 0 | 0 | 49.86536 | 529
0 | 0 | 0 | 49.82561 | 0 | 0 | 0 | 0 | 49.82561 | 530
0 | 0 | 0 | 49.65243 | 0 | 0 | 0 | 0 | 49.65243 | 529
0 | 0 | 0 | 49.985 | 0 | 0 | 0 | 0 | 49.985 | 531
0 | 0 | 0 | 49.97002 | 0 | 0 | 0 | 0 | 49.97002 | 531
0 | 0 | 0 | 49.92013 | 0 | 0 | 0 | 0 | 49.92013 | 530
0 | 0 | 0 | 49.84051 | 0 | 0 | 0 | 0 | 49.84051 | 529
0 | 0 | 0 | 49.985 | 0 | 0 | 0 | 0 | 49.985 | 528
0 | 0 | 0 | 49.97002 | 0 | 0 | 0 | 0 | 49.97002 | 527
0 | 0 | 0 | 49.92013 | 0 | 0 | 0 | 0 | 49.92013 | 526
0 | 0 | 0 | 49.84051 | 0 | 0 | 0 | 0 | 49.84051 | 529
0 | 0 | 0 | 49.68203 | 0 | 0 | 0 | 0 | 49.68203 | 528
0 | 0 | 0 | 49.60318 | 0 | 0 | 0 | 0.7936509 | 49.60318 | 529
0 | 0 | 0 | 49.2126 | 0 | 0 | 0 | 1.574803 | 49.2126 | 531
0 | 0 | 0 | 50 | 0 | 0 | 0 | 50 | 0 | 780
0 | 0 | 0 | 45 | 0 | 5 | 0 | 50 | 0 | 782
0 | 0 | 0 | 40 | 0 | 10 | 0 | 50 | 0 | 790
0 | 0 | 0 | 35 | 0 | 15 | 0 | 50 | 0 | 809
0 | 0 | 0 | 30 | 0 | 20 | 0 | 50 | 0 | 840
0 | 0 | 0 | 25 | 0 | 25 | 0 | 50 | 0 | 870
0 | 0 | 0 | 50 | 0 | 0 | 0 | 50 | 0 | 775
0 | 21.76437 | 0 | 0 | 0 | 0 | 0 | 78.23563 | 0 | 485
0 | 25.67421 | 0 | 0 | 0 | 0 | 0 | 74.3258 | 0 | 472
0 | 31.48326 | 0 | 0 | 0 | 0 | 0 | 68.51674 | 0 | 461
0 | 35.02163 | 0 | 0 | 0 | 0 | 0 | 64.97837 | 0 | 456
0 | 39.57376 | 0 | 0 | 0 | 0 | 0 | 60.42624 | 0 | 435
0 | 46.88786 | 0 | 0 | 0 | 0 | 0 | 53.11214 | 0 | 426
0 | 52.03972 | 0 | 0 | 0 | 0 | 0 | 47.96028 | 0 | 422
0 | 20.60371 | 0 | 0 | 0 | 11.27445 | 0 | 68.12184 | 0 | 565
0 | 33.37032 | 0 | 0 | 0 | 6.059882 | 0 | 60.5698 | 0 | 479
0 | 26.71477 | 0 | 0 | 0 | 12.71413 | 0 | 60.57109 | 0 | 545
0 | 24.43442 | 0 | 0 | 0 | 16.17005 | 0 | 59.39553 | 0 | 619
0 | 32.38462 | 0 | 0 | 0 | 15.1924 | 0 | 52.42297 | 0 | 550
0 | 17.40003 | 0 | 0 | 0 | 7.707639 | 0 | 74.89233 | 0 | 556
0 | 13.71371 | 0.1001001 | 9.30931 | 6.106106 | 0.4004004 | 0 | 70.37038 | 0 | 554
0 | 4 | 0 | 0 | 0 | 2 | 13 | 81 | 0 | 560
0 | 50 | 0 | 0 | 0 | 0 | 0 | 0 | 50 | 285
50 | 0 | 0 | 0 | 0 | 0 | 0 | 0 | 50 | 321
0 | 35 | 0 | 0 | 0 | 0 | 32.5 | 32.5 | 0 | 476
0 | 30 | 0 | 0 | 0 | 0 | 35 | 35 | 0 | 515
0 | 25 | 0 | 0 | 0 | 0 | 37.5 | 37.5 | 0 | 522
0 | 20 | 0 | 0 | 0 | 0 | 40 | 40 | 0 | 529
0 | 15 | 0 | 0 | 0 | 0 | 42.5 | 42.5 | 0 | 516
0 | 29.99 | 0 | 0 | 0 | 0 | 14.71 | 55.3 | 0 | 501
0 | 25 | 0 | 0 | 0 | 0 | 15.76 | 59.24 | 0 | 544
0 | 20 | 0 | 0 | 0 | 0 | 16.8 | 63.2 | 0 | 564
0 | 15 | 0 | 0 | 0 | 0 | 17.9 | 67.1 | 0 | 586
0 | 12.2 | 0 | 0 | 0 | 0 | 28.1 | 59.7 | 0 | 542
0 | 12.3 | 0 | 0 | 0 | 0 | 28.1 | 59.6 | 0 | 544
0 | 15.21521 | 0 | 0 | 0 | 0 | 27.12713 | 57.65766 | 0 | 551
0 | 17.2 | 0 | 0 | 0 | 0 | 26.5 | 56.3 | 0 | 558
0 | 20.3 | 0 | 0 | 0 | 0 | 25.5 | 54.2 | 0 | 561
0 | 22.4 | 0 | 0 | 0 | 0 | 24.9 | 52.7 | 0 | 542
0 | 25.3 | 0 | 0 | 0 | 0 | 23.9 | 50.8 | 0 | 534
0 | 27.5 | 0 | 0 | 0 | 0 | 23.2 | 49.3 | 0 | 511
0 | 30.4 | 0 | 0 | 0 | 0 | 22.3 | 47.3 | 0 | 500
0 | 35.43544 | 0 | 0 | 0 | 0 | 20.62062 | 43.94394 | 0 | 467
0 | 19.2 | 0 | 30.6 | 0 | 0 | 0 | 50.2 | 0 | 560
33.30999 | 0 | 0 | 0 | 0 | 0 | 0 | 66.69001 | 0 | 450
0 | 0 | 0 | 0 | 22.23645 | 22.22008 | 0 | 55.54348 | 0 | 740
0 | 0 | 0 | 0 | 22.2357 | 22.21934 | 0 | 55.54162 | 0 | 735
0 | 0 | 0 | 42.1 | 0 | 7.7 | 0 | 8.3 | 40.9 | 556
16.66667 | 0 | 0 | 0 | 0 | 16.66667 | 0 | 66.66666 | 0 | 699
0 | 0 | 0 | 36.7 | 0 | 27.1 | 0 | 36.2 | 0 | 850
0 | 0 | 0 | 43.5 | 0 | 12.5 | 0 | 44 | 0 | 810
0 | 0 | 0 | 23 | 0 | 22 | 5 | 50 | 0 | 756
0 | 0 | 0 | 49.89285 | 7.143713 | 0 | 0 | 35.41902 | 7.143567 | 734
37.84272 | 0 | 0 | 0 | 0 | 12.15518 | 0 | 50.0021 | 0 | 500
0 | 56.45485 | 0 | 0 | 0 | 0 | 0 | 0 | 43.54515 | 286
0 | 56.14744 | 0 | 0 | 0 | 0 | 0 | 0 | 43.30804 | 292
0 | 56.05924 | 0 | 0 | 0 | 0 | 0 | 0 | 43.24001 | 290
0 | 56.08939 | 0 | 0 | 0 | 0 | 0 | 0 | 43.26326 | 287
0 | 0 | 14.45061 | 0 | 0 | 0 | 0 | 85.49642 | 0 | 512
0 | 0 | 20.34951 | 0 | 0 | 0 | 0 | 79.58327 | 0 | 468
0 | 0 | 25.25863 | 0 | 0 | 0 | 0 | 74.67678 | 0 | 472
0 | 0 | 29.94129 | 0 | 0 | 0 | 0 | 69.9882 | 0 | 500
0 | 0 | 34.31746 | 0 | 0 | 0 | 0 | 65.60603 | 0 | 488
0 | 0 | 38.44279 | 0 | 0 | 0 | 0 | 61.51134 | 0 | 474
0 | 0 | 43.74005 | 0 | 0 | 0 | 0 | 56.17531 | 0 | 450
0 | 0 | 47.16511 | 0 | 0 | 0 | 0 | 52.76328 | 0 | 457
0 | 0 | 51.24781 | 0 | 0 | 0 | 0 | 48.64518 | 0 | 466
0 | 0 | 1.523731 | 0 | 0 | 0.5508332 | 15.14832 | 82.77712 | 0 | 490
0 | 0.1014034 | 3.069177 | 0 | 0 | 0.4931183 | 15.16598 | 81.17032 | 0 | 485
0 | 0 | 1.53129 | 0 | 0 | 0.5535658 | 19.00681 | 78.90833 | 0 | 490
0 | 0.1019542 | 2.951683 | 0 | 0 | 0.4957972 | 19.15123 | 77.29934 | 0 | 486
0 | 0.1000986 | 4.149352 | 0 | 0 | 0.73016 | 16.75308 | 78.2673 | 0 | 492
0 | 0.2025769 | 1.199621 | 0.5597398 | 0 | 0.4925595 | 24.61679 | 72.92871 | 0 | 500
0 | 0 | 6.804329 | 0.2285914 | 0.159025 | 0.817195 | 14.54587 | 77.44499 | 0 | 484
0 | 10.44665 | 2.609449 | 8.360192 | 5.875462 | 0.8114114 | 0 | 71.66082 | 0 | 565
0 | 7.847192 | 5.227824 | 8.358626 | 5.882752 | 0.8168712 | 0 | 71.65778 | 0 | 567
0 | 6.537658 | 6.536931 | 8.360826 | 5.877151 | 0.8164167 | 0 | 71.64534 | 0 | 575
0 | 4.363446 | 8.711709 | 8.354113 | 5.880829 | 0.8133205 | 0 | 71.62522 | 0 | 591
0 | 6.601666 | 4.1524 | 9.332131 | 7.364191 | 0.8073015 | 0 | 71.52828 | 0 | 591
0 | 6.567398 | 4.057953 | 11.86389 | 4.54687 | 0.8185894 | 0 | 71.9223 | 0 | 595
0 | 4.316085 | 4.66508 | 11.13786 | 7.457473 | 0.8018215 | 0 | 71.38503 | 0 | 622
0 | 7.84058 | 5.229691 | 8.363172 | 5.878171 | 0.3981598 | 0 | 72.0441 | 0 | 564
0 | 7.84862 | 5.991534 | 8.359755 | 5.876082 | 0.4000646 | 0 | 71.31468 | 0 | 561
0 | 7.848532 | 5.737961 | 8.360447 | 6.132563 | 0.3990612 | 0 | 71.29753 | 0 | 561
0 | 7.845602 | 5.738697 | 7.757356 | 6.130764 | 0.4009143 | 0 | 71.29351 | 0 | 558
0 | 7.849994 | 5.986117 | 8.361217 | 5.87711 | 0.4777727 | 0 | 71.21568 | 0 | 559
0 | 7.846165 | 5.743401 | 8.357533 | 6.123294 | 0.4769427 | 0 | 71.24372 | 0 | 563
0 | 7.84621 | 5.490934 | 8.358365 | 6.37886 | 0.481703 | 0 | 71.22794 | 0 | 562
0.3039034 | 7.843622 | 5.231632 | 8.053714 | 5.873129 | 0.3978182 | 0 | 72.07298 | 0 | 552
0.9896498 | 7.848331 | 5.228102 | 7.361302 | 5.884729 | 0.3965755 | 0 | 72.06879 | 0 | 532
0 | 7.84936 | 5.734967 | 7.761073 | 6.118556 | 0.4789329 | 0 | 71.21592 | 0 | 560
0.3053465 | 7.84161 | 5.740794 | 7.755697 | 6.127399 | 0.4772624 | 0 | 71.22062 | 0 | 550
0.6084322 | 7.841914 | 5.738842 | 7.759405 | 6.119751 | 0.4814392 | 0 | 71.21919 | 0 | 541
0.8909659 | 7.751499 | 5.6399 | 7.75801 | 6.020066 | 0.4806832 | 0 | 71.2282 | 0 | 536
0.6059988 | 7.839767 | 5.235293 | 7.997464 | 6.379821 | 0.4795137 | 0 | 71.20558 | 0 | 546
0.6048492 | 7.844335 | 4.988718 | 8.154187 | 6.472353 | 0.4786041 | 0 | 71.20087 | 0 | 551
0.6037496 | 7.839777 | 4.73705 | 8.257324 | 6.624712 | 0.477734 | 0 | 71.21154 | 0 | 550
0.9039415 | 7.747732 | 4.639036 | 8.252685 | 6.523046 | 0.4768463 | 0 | 71.20909 | 0 | 544
0 | 12.5275 | 0.5663007 | 8.360373 | 5.882266 | 0.8138226 | 0 | 71.64603 | 0 | 563
0 | 12.58711 | 0.7006917 | 8.46158 | 5.930756 | 0.8047855 | 0 | 71.30327 | 0 | 556
0 | 12.5275 | 0.5663007 | 8.360373 | 5.882266 | 0.8138226 | 0 | 71.64603 | 0 | 563
11.54555 | 0 | 0 | 0 | 22.82611 | 9.586892 | 13.21445 | 42.10716 | 0 | 540
9.203119 | 7.099239 | 0 | 0 | 35.48027 | 9.170215 | 6.320053 | 32.03856 | 0 | 526
11.85329 | 4.762274 | 0 | 0 | 23.43452 | 6.947593 | 13.56667 | 35.36959 | 3.327054 | 498
9.334742 | 0.9000965 | 2.961221 | 0 | 34.60356 | 7.11281 | 12.82088 | 31.5683 | 0 | 483
0 | 0 | 0 | 0 | 0 | 2.563095 | 11.17186 | 86.26505 | 0 | 700
0 | 0 | 0 | 1.125577 | 0 | 3.219074 | 10.51685 | 84.35632 | 0 | 645
0 | 0 | 0 | 1.358328 | 0 | 3.735314 | 12.85568 | 81.34689 | 0 | 680
0 | 0 | 12 | 0 | 0 | 0 | 88 | 0 | 0 | 365
0 | 0 | 11.8 | 0 | 2 | 0 | 86.2 | 0 | 0 | 385
0 | 0 | 11.1 | 0 | 7.7 | 0 | 81.2 | 0 | 0 | 416
0 | 0 | 10.2 | 0 | 14.8 | 0 | 75 | 0 | 0 | 448
0 | 0 | 11.8 | 2 | 0 | 0 | 86.2 | 0 | 0 | 389
0 | 0 | 11.1 | 7.7 | 0 | 0 | 81.2 | 0 | 0 | 434
0 | 0 | 10.2 | 14.8 | 0 | 0 | 75 | 0 | 0 | 467
0 | 0 | 0 | 26.25825 | 10.88823 | 12.7077 | 1.777649 | 47.19622 | 0.8807887 | 725
0 | 0 | 0 | 26.45851 | 13.40181 | 10.43818 | 0.8758231 | 47.66597 | 0.8678164 | 724
0 | 0 | 0 | 26.66483 | 14.70428 | 9.353606 | 0 | 48.12421 | 0.8650163 | 715
0 | 0 | 0 | 0 | 18.70834 | 15.40675 | 0 | 65.88491 | 0 | 830
0 | 0 | 0 | 0 | 23.93888 | 11.82854 | 0 | 64.23258 | 0 | 840
0 | 50 | 0 | 0 | 0 | 0 | 10 | 0 | 40 | 425
0 | 45 | 0 | 0 | 0 | 0 | 15 | 0 | 40 | 467
0 | 40 | 0 | 0 | 0 | 0 | 20 | 0 | 40 | 488
0 | 35 | 0 | 0 | 0 | 0 | 25 | 0 | 40 | 547
0 | 30 | 0 | 0 | 0 | 0 | 30 | 0 | 40 | 592
0 | 51 | 0 | 0 | 0 | 0 | 0 | 0 | 49 | 284
0 | 46 | 0 | 0 | 0 | 0 | 0 | 0 | 54 | 295
0 | 46.46465 | 0 | 0 | 0 | 0 | 0 | 0 | 53.53535 | 302
0 | 45 | 0 | 0 | 0 | 0 | 0 | 0 | 54 | 309
0 | 41 | 0 | 0 | 0 | 0 | 0 | 0 | 59 | 278
0 | 36 | 0 | 0 | 0 | 0 | 0 | 0 | 64 | 276
0 | 22.5 | 0 | 30.5 | 0 | 0 | 0 | 0 | 47 | 210
0 | 21 | 1.5 | 30.5 | 0 | 0 | 0 | 0 | 47 | 240
0 | 19.5 | 3 | 30.5 | 0 | 0 | 0 | 0 | 47 | 270
0 | 18 | 4.5 | 30.5 | 0 | 0 | 0 | 0 | 47 | 200
0 | 16.5 | 6 | 30.5 | 0 | 0 | 0 | 0 | 47 | 250
50 | 0 | 0 | 0 | 0 | 0 | 0 | 0 | 50 | 334
50 | 0 | 0 | 0 | 0 | 0 | 10 | 0 | 40 | 372
50 | 0 | 0 | 0 | 0 | 0 | 20 | 0 | 30 | 424
0 | 7.5 | 7.5 | 10 | 0 | 0 | 0 | 74 | 0 | 534
0 | 18.09711 | 0 | 20.00163 | 0 | 4.889172 | 6.712847 | 50.29924 | 0 | 542
0 | 21.6534 | 0 | 0 | 0 | 5.014246 | 13.76915 | 59.5632 | 0 | 547
0 | 0 | 0 | 38 | 0 | 4.7 | 7.3 | 50 | 0 | 700
0 | 0 | 0 | 36 | 0 | 9.9 | 6.9 | 47.2 | 0 | 719
0 | 26.38 | 0 | 23.08 | 0 | 0 | 0 | 49.47 | 1.07 | 515
0 | 13 | 1 | 1 | 4 | 2 | 0 | 79 | 0 | 515
0 | 0 | 0 | 0 | 0 | 0 | 0 | 100 | 0 | 1200
0 | 0 | 0 | 21.45923 | 0 | 15.66524 | 0 | 62.87554 | 0 | 680
0 | 12.47669 | 0 | 12.53611 | 0 | 25.02776 | 0 | 49.95945 | 0 | 706
50 | 0 | 0 | 0 | 0 | 0 | 0 | 0 | 50 | 330
50 | 0 | 0 | 0 | 0 | 0 | 5 | 0 | 45 | 346
50 | 0 | 0 | 0 | 0 | 0 | 10 | 0 | 40 | 357
50 | 0 | 0 | 0 | 0 | 0 | 15 | 0 | 35 | 386
50 | 0 | 0 | 0 | 0 | 0 | 20 | 0 | 30 | 408
0 | 26.38264 | 0 | 23.08231 | 0 | 0 | 0 | 49.46495 | 1.070107 | 513
0 | 26.67 | 0 | 23.33 | 0 | 0 | 0 | 47.84 | 2.16 | 511
0 | 27.26 | 0 | 23.85 | 0 | 0 | 0 | 44.47 | 4.42 | 491
0 | 27.87 | 0 | 24.39 | 0 | 0 | 0 | 40.96 | 6.78 | 485
0 | 28.52 | 0 | 24.95 | 0 | 0 | 0 | 37.28 | 9.25 | 482
0 | 26.1 | 0 | 22.84 | 0 | 0 | 0 | 51.06 | 0 | 519
0 | 26.67 | 0 | 23.33 | 0 | 0 | 0 | 48.98 | 1.02 | 515
0 | 27.19272 | 0 | 23.78238 | 0 | 0 | 0 | 47.07471 | 1.950195 | 513
0 | 28.12 | 0 | 24.6 | 0 | 0 | 0 | 43.66 | 3.62 | 509
0 | 28.91 | 0 | 25.31 | 0 | 0 | 0 | 40.71 | 5.07 | 496
0 | 29.62 | 0 | 25.91 | 0 | 0 | 0 | 38.14 | 6.33 | 491
0 | 0 | 0 | 0 | 66.08302 | 2.487813 | 0 | 12.66524 | 18.76393 | 580
0 | 0 | 0 | 0 | 68.45702 | 7.731558 | 0 | 4.37341 | 19.43801 | 581
0 | 0 | 0 | 0 | 40 | 10 | 50 | 0 | 0 | 590
0 | 0 | 0 | 0 | 30 | 20 | 50 | 0 | 0 | 605
0 | 0 | 0 | 0 | 40 | 20 | 40 | 0 | 0 | 602
0 | 0 | 0 | 0 | 20 | 30 | 50 | 0 | 0 | 607
0 | 0 | 0 | 0 | 30 | 30 | 40 | 0 | 0 | 599
23.5 | 0 | 0 | 11.5 | 0 | 0 | 0 | 65 | 0 | 424
23.35 | 0 | 0 | 11.42 | 0 | 0 | 0 | 64.58 | 0 | 422
19.5 | 0 | 0 | 11.5 | 4 | 0 | 0 | 65 | 0 | 440
15.5 | 0 | 0 | 11.5 | 8 | 0 | 0 | 65 | 0 | 456
11.5 | 0 | 0 | 11.5 | 12 | 0 | 0 | 65 | 0 | 474
23.5 | 0 | 0 | 5.5 | 6 | 0 | 0 | 65 | 0 | 428
23.5 | 0 | 0 | 0 | 11.5 | 0 | 0 | 65 | 0 | 439
18 | 0 | 0 | 5.5 | 11.5 | 0 | 0 | 65 | 0 | 436
30 | 0 | 0 | 0 | 10 | 0 | 60 | 0 | 0 | 501
30 | 0 | 0 | 0 | 10 | 0 | 59.6 | 0 | 0 | 492
30 | 0 | 0 | 10 | 0 | 0 | 60 | 0 | 0 | 500
30 | 0 | 0 | 10 | 0 | 0 | 59.6 | 0 | 0 | 486
0 | 0 | 0 | 39.17873 | 6.573411 | 17.68187 | 0 | 36.56598 | 0 | 790
0 | 0 | 0 | 39.30896 | 6.595259 | 17.58167 | 0 | 36.41776 | 0 | 790
0 | 0 | 0 | 39.97329 | 6.70672 | 17.07055 | 0 | 35.66163 | 0 | 790
0 | 0 | 0 | 40.52114 | 6.798639 | 16.64903 | 0 | 35.03807 | 0 | 790
0 | 0 | 0 | 41.69401 | 6.625192 | 19.16253 | 0 | 32.51826 | 0 | 795
0 | 0 | 0 | 42.25841 | 6.714875 | 17.47974 | 0 | 32.95845 | 0 | 795
0 | 0 | 0 | 42.64324 | 6.776024 | 16.33233 | 0 | 33.25859 | 0 | 795
20.5 | 0 | 3 | 0 | 0 | 4 | 2.6 | 68.8 | 1.1 | 482
20.4 | 0 | 3 | 0 | 0 | 4 | 2.6 | 68.6 | 0.5 | 465
0 | 0 | 0 | 0 | 18.70834 | 15.40675 | 0 | 65.88491 | 0 | 830
0 | 2 | 0 | 21 | 21 | 2 | 0 | 54 | 0 | 689
0 | 4 | 0 | 17 | 17 | 4 | 0 | 58 | 0 | 661
0 | 3.988036 | 0 | 16.94915 | 16.94915 | 3.988036 | 0 | 57.82652 | 0 | 664
0 | 6 | 0 | 13 | 13 | 6 | 0 | 62 | 0 | 671
34.53086 | 0 | 0 | 0 | 0 | 0 | 0 | 65.46914 | 0 | 440
22.76377 | 0 | 1.444251 | 0 | 0 | 2.134813 | 0 | 73.35997 | 0 | 470
30 | 0 | 0 | 0 | 10 | 0 | 60 | 0 | 0 | 501
30 | 0 | 0 | 0 | 10 | 0 | 59.8 | 0 | 0 | 495
30 | 0 | 0 | 0 | 10 | 0 | 59.6 | 0 | 0 | 490
30 | 0 | 0 | 0 | 10 | 0 | 59.4 | 0 | 0 | 505
30 | 0 | 0 | 0 | 10 | 0 | 59.2 | 0 | 0 | 508
30 | 0 | 0 | 0 | 10 | 0 | 59 | 0 | 0 | 515
0 | 50 | 0 | 0 | 0 | 0 | 0 | 0 | 50 | 265
0 | 46.90248 | 0 | 0 | 0 | 6.102243 | 0 | 0 | 46.99528 | 315
0 | 39.56427 | 0 | 0 | 20.79649 | 0 | 0 | 0 | 39.63924 | 335
0 | 42.42831 | 0 | 15.23613 | 0 | 0 | 0 | 0 | 42.33556 | 290
23.68111 | 0 | 2.921434 | 0 | 0 | 2.809101 | 2.581352 | 67.01788 | 0.9891313 | 543
10.64608 | 0 | 3.244772 | 0 | 0 | 7.708248 | 2.86705 | 74.43525 | 1.098606 | 432
20.46605 | 0 | 3.001185 | 0 | 0 | 4.017465 | 2.651819 | 68.84735 | 1.016133 | 485
14.39613 | 0 | 3.151751 | 0 | 0 | 6.298813 | 2.784858 | 72.30135 | 1.067111 | 587
17.41863 | 0 | 3.076777 | 0 | 0 | 5.162819 | 2.718611 | 70.58143 | 1.041727 | 483
0 | 14.96259 | 0 | 0 | 0 | 0 | 0 | 84.78803 | 0 | 485
0 | 19.95012 | 0 | 0 | 0 | 0 | 0 | 79.8005 | 0 | 470
0 | 25.93516 | 0 | 0 | 0 | 0 | 0 | 73.81546 | 0 | 462
0 | 32.91771 | 0 | 0 | 0 | 0 | 0 | 66.83292 | 0 | 460
0 | 9.975062 | 0 | 9.975062 | 0 | 0 | 0 | 79.8005 | 0 | 567
0 | 15.9601 | 0 | 9.975062 | 0 | 0 | 0 | 73.81546 | 0 | 534
0 | 19.95012 | 0 | 9.975062 | 0 | 0 | 0 | 69.82544 | 0 | 520
0 | 25.93516 | 0 | 9.975062 | 0 | 0 | 0 | 63.8404 | 0 | 520
0 | 0 | 0 | 47.61905 | 0 | 0 | 9.52381 | 0 | 42.85714 | 600
50 | 0 | 0 | 0 | 0 | 0 | 0 | 0 | 50 | 323
23.81398 | 0 | 0 | 0 | 0 | 2.147407 | 0 | 72.88172 | 1.156891 | 473
0 | 0.04044558 | 0.05150154 | 0.04180766 | 98.21604 | 0.1637857 | 0 | 0.9805924 | 0.134167 | 650
33.3 | 0 | 0 | 0 | 0 | 0 | 0 | 66.7 | 0 | 462
32.97029 | 0 | 0 | 0 | 0 | 0 | 0 | 66.0396 | 0 | 454
0.5464625 | 0 | 0 | 6.522611 | 2.754976 | 10.89017 | 12.47779 | 66.20299 | 0 | 702
7.165118 | 0 | 0 | 4.030116 | 0 | 17.96541 | 5.979771 | 0 | 64.85959 | 562
7.970837 | 0 | 0 | 4.034972 | 0 | 19.03825 | 3.934299 | 0 | 65.02164 | 554
5.982533 | 0 | 0 | 4.037946 | 0 | 16.94835 | 8.045579 | 0 | 64.9856 | 575
7.859822 | 0 | 0 | 3.978775 | 0 | 16.69999 | 7.759008 | 0 | 63.7024 | 535
7.940709 | 0 | 0 | 1.904078 | 0 | 17.45364 | 8.009266 | 0 | 64.6923 | 564
9.884822 | 0 | 0 | 0 | 0 | 17.38144 | 7.976132 | 0 | 64.75761 | 551
11.66993 | 0 | 0 | 0 | 0 | 17.1003 | 7.847124 | 0 | 63.38264 | 535
0 | 0 | 6.964338 | 3.973022 | 0 | 17.96647 | 6.044774 | 0 | 65.0514 | 620
0 | 0 | 6.012361 | 3.951885 | 0 | 17.02564 | 7.957871 | 0 | 65.05225 | 614
0 | 32.02639 | 0 | 0 | 0 | 0 | 67.97361 | 0 | 0 | 452
0 | 21.41435 | 0 | 0 | 0 | 0 | 54.00521 | 24.58043 | 0 | 486
0 | 20.47926 | 0 | 0 | 0 | 0 | 38.77656 | 40.74418 | 0 | 504
0 | 20.12901 | 0 | 0 | 0 | 0 | 26.00259 | 53.8684 | 0 | 542
0 | 20.03955 | 0 | 0 | 0 | 0 | 4.715941 | 75.24451 | 0 | 505
0 | 20.01829 | 0 | 0 | 0 | 0 | 0 | 79.9817 | 0 | 464
1.928165 | 0.6197405 | 5.437012 | 0 | 0 | 1.8836 | 16.09183 | 73.83715 | 0 | 500
2.158103 | 0.5202344 | 4.792243 | 0 | 0 | 2.150388 | 18.52542 | 71.37299 | 0 | 510
1.527648 | 1.683458 | 4.153796 | 0 | 0 | 3.197871 | 18.26525 | 70.54702 | 0 | 500
4.205276 | 4.561775 | 1.334022 | 0 | 0 | 2.464848 | 11.73204 | 74.97623 | 0 | 500
1.091087 | 3.156221 | 3.530433 | 0 | 0 | 3.197605 | 21.07354 | 67.28541 | 0 | 500
1.723734 | 0.4155249 | 5.468128 | 0 | 0 | 2.52584 | 17.10872 | 72.33091 | 0 | 510
1.517251 | 2.089999 | 4.125523 | 0 | 0 | 3.176105 | 18.14093 | 70.06684 | 0 | 510
1.521204 | 1.047723 | 5.032466 | 0 | 0 | 1.528503 | 17.25547 | 72.95132 | 0 | 510
1.512318 | 0.5208011 | 5.140139 | 0 | 0 | 2.026099 | 16.69103 | 73.59962 | 0 | 500
1.078816 | 0.5201209 | 5.475653 | 0 | 0 | 2.213151 | 17.5953 | 72.75237 | 0 | 510
2.177853 | 0 | 5.181532 | 0 | 0 | 1.97859 | 17.76019 | 72.02612 | 0 | 500
7.268177 | 0 | 1.778647 | 0 | 0 | 2.43435 | 13.36947 | 74.35836 | 0 | 500
2.148275 | 0.5178652 | 5.111162 | 0 | 0 | 2.203553 | 17.79561 | 71.58214 | 0 | 510
3.218835 | 0.5172902 | 5.445854 | 0 | 0 | 2.201107 | 13.35492 | 74.70427 | 0 | 510
1.499687 | 0.413161 | 5.640909 | 0 | 0 | 2.009176 | 16.91944 | 73.51763 | 0 | 500
1.503856 | 0.5178871 | 5.452137 | 0 | 0 | 2.266608 | 17.51974 | 72.65359 | 0 | 510
33.33333 | 0 | 0 | 0 | 0 | 0 | 66.66666 | 0 | 0 | 502
0 | 0 | 0 | 20 | 15 | 15 | 0 | 50 | 0 | 753
0 | 0 | 0 | 5 | 25 | 21 | 0 | 49 | 0 | 778
0 | 0 | 0 | 10 | 25 | 20 | 0 | 45 | 0 | 769
0 | 0 | 0 | 0 | 30 | 22 | 0 | 48 | 0 | 771
0 | 31 | 0 | 24 | 0 | 0 | 0 | 0 | 45 | 339
0 | 30.5 | 0 | 24 | 0 | 0 | 0 | 0 | 45 | 346
0 | 30 | 0 | 24 | 0 | 0 | 0 | 0 | 45 | 350
0 | 0 | 0 | 25.00424 | 24.99745 | 0 | 0 | 49.99832 | 0 | 717
0 | 0.1177354 | 0.03227807 | 24.61546 | 14.71032 | 10.25801 | 0 | 50.19848 | 0 | 735
0 | 0.2026025 | 0.01481201 | 25.75129 | 0.1384694 | 24.01531 | 0 | 49.80956 | 0 | 848
0 | 0 | 0 | 49.89285 | 7.143713 | 0 | 0 | 35.41902 | 7.143567 | 720
20 | 0 | 0 | 0 | 0 | 0 | 80 | 0 | 0 | 488
20 | 0 | 0 | 0 | 0 | 0 | 79.5 | 0 | 0 | 481
20 | 0 | 0 | 0 | 0 | 0 | 79 | 0 | 0 | 476
0 | 40 | 0 | 0 | 0 | 10 | 0 | 0 | 50 | 386
0 | 0 | 0 | 40 | 0 | 0 | 60 | 0 | 0 | 663
0 | 0 | 30 | 15 | 0 | 4.25 | 0 | 0 | 50 | 410
0 | 11.10743 | 0 | 0 | 0 | 0 | 22.22406 | 66.66852 | 0 | 520
27.50551 | 0 | 2.211842 | 0 | 0.2035169 | 1.850314 | 0 | 65.90208 | 1.510181 | 456
27.34273 | 0 | 2.198753 | 3.063255 | 0.2023125 | 1.839364 | 0 | 63.33167 | 1.210187 | 495
0 | 0 | 0 | 26.11744 | 20.89529 | 5.221346 | 0 | 47.00763 | 0 | 753
0 | 0 | 0 | 33.33333 | 0 | 33.33333 | 33.33333 | 0 | 0 | 650
0 | 50 | 0 | 0 | 0 | 0 | 0 | 0 | 50 | 273
5 | 45 | 0 | 0 | 0 | 0 | 0 | 0 | 50 | 256
10 | 40 | 0 | 0 | 0 | 0 | 0 | 0 | 50 | 247
15 | 35 | 0 | 0 | 0 | 0 | 0 | 0 | 50 | 237
20 | 30 | 0 | 0 | 0 | 0 | 0 | 0 | 50 | 234
25 | 25 | 0 | 0 | 0 | 0 | 0 | 0 | 50 | 237
30 | 20 | 0 | 0 | 0 | 0 | 0 | 0 | 50 | 246
35 | 15 | 0 | 0 | 0 | 0 | 0 | 0 | 50 | 262
40 | 10 | 0 | 0 | 0 | 0 | 0 | 0 | 50 | 272
45 | 5 | 0 | 0 | 0 | 0 | 0 | 0 | 50 | 292
50 | 0 | 0 | 0 | 0 | 0 | 0 | 0 | 50 | 340
50 | 0 | 0 | 0 | 0 | 0 | 0 | 0 | 50 | 326
1.622245 | 0.6703883 | 0.5146179 | 2.469798 | 17.18173 | 26.48796 | 15.9149 | 34.57638 | 0 | 699
1.682534 | 0.8111864 | 0.3812451 | 0 | 20.49331 | 35.22097 | 10.8323 | 29.88448 | 0 | 696
1.666896 | 0.8036472 | 0.4532422 | 0.3806667 | 24.18686 | 34.89363 | 13.28678 | 23.68539 | 0 | 675
1.725336 | 0.8318222 | 0.4691324 | 0 | 10.96416 | 36.11697 | 7.405244 | 42.28971 | 0 | 710
2.24336 | 1.081573 | 0 | 0 | 31.60102 | 31.55773 | 6.740044 | 26.77628 | 0 | 590
1.188479 | 0.5729915 | 0.5278225 | 0 | 19.38485 | 32.74046 | 11.22224 | 34.28146 | 0 | 695
1.634058 | 0.5627249 | 0.4443131 | 0 | 27.69095 | 32.83796 | 12.0231 | 24.37971 | 0 | 673
1.792075 | 0.8639985 | 0.4872792 | 0 | 18.98046 | 39.76487 | 5.494065 | 31.8301 | 0 | 705
2.537802 | 2.44706 | 0.8050563 | 0 | 9.407544 | 34.95596 | 8.713918 | 40.38757 | 0 | 565
1.487071 | 0.8364407 | 0.55036 | 0 | 12.86254 | 36.68067 | 7.446361 | 39.44303 | 0 | 703
2.381549 | 2.296393 | 0.7554886 | 0 | 14.12531 | 33.15268 | 8.688485 | 37.90089 | 0 | 666
2.38868 | 2.303269 | 0.7577509 | 0 | 14.1676 | 33.25195 | 8.714501 | 38.01438 | 0 | 666
2.38693 | 2.301582 | 0.7571957 | 0 | 14.15722 | 33.22758 | 8.708116 | 37.98653 | 0 | 666
2.387786 | 2.302408 | 0.7574674 | 0 | 14.1623 | 33.23951 | 8.711242 | 38.00016 | 0 | 666
19.09945 | 0.4846452 | 0.3188862 | 0 | 17.14129 | 25.80696 | 12.94357 | 23.99652 | 0 | 700
0 | 1.153279 | 0 | 0 | 15.07457 | 30.84578 | 8.213593 | 44.01687 | 0 | 715
3.669206 | 2.358672 | 1.163967 | 0 | 13.60162 | 34.41023 | 17.32329 | 26.76353 | 0 | 671
1.682194 | 0.8110222 | 0.4574016 | 0 | 20.48916 | 35.21385 | 10.83011 | 29.87844 | 0 | 699
0 | 0 | 0 | 0 | 24.23199 | 31.13075 | 15.03037 | 29.60689 | 0 | 699
1.437367 | 0.6929862 | 0.45597 | 0 | 19.53699 | 34.05053 | 11.31032 | 32.16772 | 0 | 691
2.4007 | 1.15743 | 0.7615639 | 0 | 17.79862 | 35.17818 | 9.27355 | 33.42995 | 0 | 687
1.718959 | 0.8287476 | 0.4673984 | 0 | 18.20606 | 38.14248 | 8.431854 | 31.7527 | 0 | 699
2.523421 | 1.216596 | 0.8004941 | 0 | 13.09593 | 42.15316 | 7.58147 | 32.62894 | 0 | 701
2.407182 | 2.32111 | 0.7636202 | 0 | 14.27734 | 33.15678 | 8.265413 | 38.30883 | 0 | 683
0 | 1.10844 | 0.7293295 | 0 | 30.68147 | 32.34164 | 6.907469 | 27.44141 | 0 | 695
1.686251 | 0.8129785 | 0.4585049 | 0 | 17.85964 | 35.29879 | 10.33927 | 33.54457 | 0 | 695
0 | 1.116453 | 0.734602 | 0 | 29.18643 | 32.57545 | 7.951321 | 27.63979 | 0 | 693
1.670947 | 0.8056 | 0.4543436 | 0 | 19.4673 | 34.27885 | 11.26998 | 32.05297 | 0 | 689
0 | 0 | 0 | 0 | 24.23199 | 31.13075 | 15.03037 | 29.60689 | 0 | 696
1.676745 | 0.8083955 | 0.4559202 | 0 | 19.53486 | 34.3978 | 11.30908 | 31.56857 | 0 | 689
1.682194 | 0.8110222 | 0.4574016 | 0 | 20.48916 | 35.21385 | 10.83011 | 29.87844 | 0 | 708
1.163666 | 0.5610288 | 0.3691449 | 0 | 23.29381 | 30.69279 | 14.98357 | 28.93599 | 0 | 703
0 | 1.10844 | 0.7293295 | 0 | 30.68147 | 32.34164 | 6.907469 | 27.44141 | 0 | 690
0 | 0.911871 | 0.5999914 | 0 | 14.89889 | 30.48631 | 8.625239 | 44.09179 | 0 | 710
3.616317 | 2.324674 | 1.147189 | 0 | 15.19297 | 34.26751 | 17.07359 | 26.37775 | 0 | 575
0 | 4.851087 | 0 | 0 | 7.459861 | 36.12301 | 14.03561 | 37.53042 | 0 | 704
1.603339 | 0.7730047 | 0.3633003 | 0 | 20.37779 | 37.59074 | 10.81398 | 28.47785 | 0 | 705
1.687989 | 0.8138162 | 0.4589774 | 0 | 17.87804 | 34.98181 | 10.34992 | 33.57913 | 0 | 694
1.740211 | 0.8389938 | 0.473177 | 0 | 18.43115 | 38.61405 | 8.5361 | 30.90892 | 0 | 702
2.4007 | 1.15743 | 0.7615639 | 0 | 17.79862 | 35.17818 | 9.27355 | 33.42995 | 0 | 682
3.708013 | 2.383618 | 1.176277 | 0 | 15.5782 | 32.60078 | 17.50651 | 27.04659 | 0 | 678
0 | 2 | 16 | 0 | 0 | 8 | 0 | 74 | 0 | 588
0 | 1.98 | 15.84 | 0 | 0 | 7.92 | 0 | 73.26 | 0 | 523
0 | 50 | 0 | 0 | 0 | 0 | 0 | 0 | 50 | 286
0 | 49.5 | 0 | 0 | 0 | 0 | 0 | 0 | 49.5 | 287
0 | 49.5 | 0 | 0 | 0 | 0 | 0 | 0 | 49.5 | 290
0 | 49.5 | 0 | 0 | 0 | 0 | 0 | 0 | 49.5 | 277
23.68112 | 0 | 2.921435 | 0 | 0 | 2.809101 | 2.581352 | 67.01788 | 0.9891314 | 543
0 | 0 | 0 | 0 | 0 | 0 | 100 | 0 | 0 | 264
0 | 0 | 0 | 50 | 0 | 0 | 0 | 0 | 50 | 529
0 | 47.4 | 0 | 0 | 0 | 0 | 0 | 0 | 52.6 | 290
0 | 37.16283 | 0 | 9.990009 | 0 | 0 | 0 | 0 | 52.84715 | 313
0 | 27.5 | 0 | 19.9 | 0 | 0 | 0 | 0 | 52.6 | 345
0 | 18.4 | 0 | 29.9 | 0 | 0 | 0 | 0 | 51.7 | 389
0 | 9.69031 | 0 | 38.96104 | 0 | 0 | 0 | 0 | 51.34865 | 445
0 | 0 | 0 | 49.8 | 0 | 0 | 0 | 0 | 50.2 | 534
0 | 46.9 | 0 | 0 | 0 | 0 | 0 | 0 | 53.1 | 295
0 | 37 | 0 | 9.8 | 0 | 0 | 0 | 0 | 53.2 | 319
0 | 27.4 | 0 | 19.9 | 0 | 0 | 0 | 0 | 52.7 | 350
0 | 18.5 | 0 | 29.1 | 0 | 0 | 0 | 0 | 52.4 | 390
0 | 9.9 | 0 | 38.4 | 0 | 0 | 0 | 0 | 51.7 | 444
0 | 0 | 0 | 48.3 | 0 | 0 | 0 | 0 | 51.7 | 550
0 | 0 | 0 | 42.85714 | 0 | 0 | 0 | 57.14286 | 0 | 780
0 | 1.428571 | 0 | 41.42857 | 0 | 0 | 0 | 57.14286 | 0 | 743
0 | 4.285715 | 0 | 38.57143 | 0 | 0 | 0 | 57.14286 | 0 | 710
0 | 14.28571 | 0 | 28.57143 | 0 | 0 | 0 | 57.14286 | 0 | 614
0 | 42.85714 | 0 | 0 | 0 | 0 | 0 | 57.14286 | 0 | 427
0 | 0 | 0 | 33.33333 | 0 | 33.33333 | 33.33333 | 0 | 0 | 630
0 | 0 | 0 | 50 | 0 | 25 | 25 | 0 | 0 | 650
0 | 33.3 | 0 | 0 | 0 | 0 | 66.7 | 0 | 0 | 488
33.33333 | 0 | 0 | 0 | 0 | 0 | 66.66666 | 0 | 0 | 503
24.98751 | 0 | 0 | 0 | 0 | 0 | 74.96252 | 0 | 0 | 514
24.97503 | 0 | 0 | 0 | 0 | 0 | 74.92508 | 0 | 0 | 517
24.9501 | 0 | 0 | 0 | 0 | 0 | 74.8503 | 0 | 0 | 519
24.98751 | 0 | 0 | 0 | 0 | 0 | 74.96252 | 0 | 0 | 518
24.97503 | 0 | 0 | 0 | 0 | 0 | 74.92508 | 0 | 0 | 518
24.9501 | 0 | 0 | 0 | 0 | 0 | 74.8503 | 0 | 0 | 517
24.888 | 0 | 0 | 0 | 0 | 0 | 74.66402 | 0 | 0 | 519
24.8139 | 0 | 0 | 0 | 0 | 0 | 74.44169 | 0 | 0 | 524
0 | 50 | 0 | 0 | 0 | 0 | 0 | 0 | 50 | 290
0 | 0 | 0 | 0 | 0 | 0 | 100 | 0 | 0 | 250
0 | 30 | 0 | 0 | 0 | 0 | 70 | 0 | 0 | 475
0 | 40 | 0 | 0 | 0 | 0 | 60 | 0 | 0 | 455
30 | 0 | 0 | 0 | 0 | 0 | 70 | 0 | 0 | 464
0 | 0 | 0 | 0 | 35.95871 | 11.93989 | 0 | 52.10139 | 0 | 766
16.66667 | 0 | 0 | 0 | 0 | 16.66667 | 0 | 0 | 66.66666 | 435
0 | 11.83701 | 0.08793463 | 7.912937 | 5.915847 | 0.3249503 | 0 | 73.92133 | 0 | 510
0 | 13.73462 | 0.5809554 | 10.1381 | 7.543108 | 3.99551 | 0 | 64.00771 | 0 | 540
0 | 0 | 0 | 25.6 | 24.01 | 0 | 0 | 50.39 | 0 | 750
0 | 0 | 0 | 39.3 | 18.51 | 0 | 0 | 42.19 | 0 | 740
4 | 0 | 0 | 0 | 0 | 0 | 36 | 60 | 0 | 449
8 | 0 | 0 | 0 | 0 | 0 | 32 | 60 | 0 | 485
12 | 0 | 0 | 0 | 0 | 0 | 28 | 60 | 0 | 603
16 | 0 | 0 | 0 | 0 | 0 | 24 | 60 | 0 | 610
0 | 2 | 0 | 0 | 0 | 0 | 38 | 60 | 0 | 400
0 | 5 | 0 | 0 | 0 | 0 | 35 | 60 | 0 | 435
0 | 7 | 0 | 0 | 0 | 0 | 33 | 60 | 0 | 459
0 | 8 | 0 | 0 | 0 | 0 | 32 | 60 | 0 | 484
0 | 10 | 0 | 0 | 0 | 0 | 30 | 60 | 0 | 509
0 | 11 | 0 | 0 | 0 | 0 | 29 | 60 | 0 | 516
0 | 13 | 0 | 0 | 0 | 0 | 27 | 60 | 0 | 539
0 | 15 | 0 | 0 | 0 | 0 | 25 | 60 | 0 | 556
0 | 17 | 0 | 0 | 0 | 0 | 23 | 60 | 0 | 563
0 | 20 | 0 | 0 | 0 | 0 | 20 | 60 | 0 | 562
0 | 22 | 0 | 0 | 0 | 0 | 18 | 60 | 0 | 554
0 | 25 | 0 | 0 | 0 | 0 | 15 | 60 | 0 | 537
0 | 0 | 2 | 0 | 0 | 0 | 38 | 60 | 0 | 366
0 | 0 | 4 | 0 | 0 | 0 | 36 | 60 | 0 | 394
0 | 0 | 6 | 0 | 0 | 0 | 34 | 60 | 0 | 435
0 | 0 | 8 | 0 | 0 | 0 | 32 | 60 | 0 | 470
0 | 0 | 12 | 0 | 0 | 0 | 28 | 60 | 0 | 532
0 | 0 | 16 | 0 | 0 | 0 | 24 | 60 | 0 | 601
0 | 0 | 20 | 0 | 0 | 0 | 20 | 60 | 0 | 618
0 | 0 | 22 | 0 | 0 | 0 | 18 | 60 | 0 | 590
0 | 0 | 25 | 0 | 0 | 0 | 15 | 60 | 0 | 558
0 | 0 | 33.33333 | 0 | 0 | 0 | 33.33333 | 33.33333 | 0 | 635
0 | 29 | 0 | 0 | 0 | 4 | 67 | 0 | 0 | 481
0 | 0 | 0 | 0 | 0 | 0 | 100 | 0 | 0 | 251
0 | 0 | 0 | 0 | 0 | 0 | 35 | 30 | 35 | 767
0 | 0 | 0 | 0 | 0 | 7.5 | 27.5 | 30 | 35 | 678
0 | 0 | 0 | 0 | 0 | 17.5 | 17.5 | 30 | 35 | 670
0 | 0 | 0 | 0 | 0 | 5 | 20 | 50 | 25 | 710
0 | 0 | 0 | 0 | 0 | 10 | 15 | 50 | 25 | 707
0 | 10 | 0 | 0 | 0 | 4.5 | 18 | 45 | 22.5 | 566
0 | 23 | 0 | 0 | 0 | 4 | 15 | 39 | 19 | 466
0 | 10 | 0 | 0 | 0 | 9 | 13.5 | 45 | 22.5 | 556
0 | 23 | 0 | 0 | 0 | 7.5 | 11.5 | 39 | 19 | 462
0 | 20 | 0 | 0 | 0 | 10 | 10 | 40 | 20 | 476
0 | 20 | 0 | 0 | 0 | 12.5 | 12.5 | 30 | 25 | 478
0 | 0 | 0 | 0 | 0 | 5 | 20 | 50 | 25 | 710
0 | 0 | 0 | 10 | 0 | 4.5 | 18 | 45 | 22.5 | 631
0 | 10 | 0 | 0 | 0 | 0 | 0 | 90 | 0 | 488
0 | 15 | 0 | 0 | 0 | 0 | 0 | 85 | 0 | 486
0 | 20 | 0 | 0 | 0 | 0 | 0 | 80 | 0 | 486
0 | 25 | 0 | 0 | 0 | 0 | 0 | 75 | 0 | 478
0 | 30 | 0 | 0 | 0 | 0 | 0 | 70 | 0 | 465
0 | 35 | 0 | 0 | 0 | 0 | 0 | 65 | 0 | 451
0 | 40 | 0 | 0 | 0 | 0 | 0 | 60 | 0 | 438
0 | 45 | 0 | 0 | 0 | 0 | 0 | 55 | 0 | 426
0 | 0 | 50 | 0 | 0 | 0 | 0 | 0 | 50 | 265
0 | 2 | 0 | 5 | 8 | 15 | 40 | 30 | 0 | 594
0 | 2 | 0 | 3 | 10 | 15 | 40 | 30 | 0 | 586
0 | 2 | 0 | 1 | 1 | 15 | 30 | 50 | 0 | 593
0 | 2 | 0 | 1 | 1 | 15 | 25 | 55 | 0 | 610
0 | 2 | 0 | 1 | 1 | 20 | 20 | 55 | 0 | 669
0 | 2 | 0 | 0 | 2 | 20 | 20 | 55 | 0 | 648
2 | 0 | 0 | 1 | 1 | 15 | 25 | 55 | 0 | 616
3 | 0 | 0 | 1 | 1 | 15 | 24 | 55 | 0 | 608
0 | 3 | 0 | 1 | 1 | 15 | 24 | 55 | 0 | 600
0 | 2 | 0 | 1 | 1 | 10 | 25 | 60 | 0 | 578
0 | 2 | 0 | 1 | 1 | 15 | 20 | 60 | 0 | 646
26.84101 | 0 | 0 | 16.2095 | 3.979947 | 2.622063 | 19.20053 | 31.14695 | 0 | 460
26.86773 | 0 | 0 | 13.36229 | 7.96782 | 2.624674 | 26.90751 | 22.26998 | 0 | 457
27.00559 | 0 | 0 | 16.30889 | 4.004352 | 2.638141 | 23.18192 | 26.86109 | 0 | 461
26.76834 | 0 | 0 | 15.21469 | 7.938343 | 2.614964 | 25.27608 | 22.18759 | 0 | 445
35.23293 | 0 | 0 | 13.14195 | 5.224289 | 6.195346 | 22.68327 | 17.5222 | 0 | 398
30.11401 | 0 | 0 | 18.87829 | 3.939938 | 5.191409 | 13.68541 | 28.19094 | 0 | 419
27.53016 | 2.654578 | 0 | 14.66972 | 6.803556 | 6.454525 | 23.63222 | 18.25524 | 0 | 408
27.60825 | 0 | 1.75161 | 14.71133 | 6.822853 | 6.472832 | 19.74937 | 22.88377 | 0 | 418
8.216168 | 0 | 0 | 29.55195 | 0 | 5.417731 | 28.21142 | 28.60272 | 0 | 560
11.78377 | 3.787476 | 4.361135 | 25.1164 | 0 | 0 | 16.85888 | 38.09233 | 0 | 485
11.46813 | 0 | 0 | 32.5915 | 0 | 0 | 18.86839 | 37.07198 | 0 | 548
12.57637 | 3.731287 | 2.148218 | 31.96073 | 0 | 0 | 13.28702 | 35.60275 | 0 | 472
9.689401 | 1.868589 | 0.6147455 | 30.97856 | 0 | 0 | 18.29849 | 38.55022 | 0 | 540
11.50656 | 0 | 0 | 29.63502 | 0 | 0 | 19.75473 | 39.1037 | 0 | 550
11.88517 | 3.820065 | 3.141901 | 21.63819 | 0 | 0 | 17.42904 | 41.3755 | 0 | 491
11.91886 | 3.830896 | 4.600182 | 27.52137 | 0 | 0 | 13.64172 | 37.54111 | 0 | 460
12.56417 | 2.1769 | 0.6227624 | 20.29405 | 0 | 0 | 20.47509 | 42.95824 | 0 | 526
13.54763 | 1.866174 | 1.227903 | 21.65697 | 0 | 0 | 19.9362 | 41.38794 | 0 | 516
0 | 0 | 0 | 6.806889 | 4.49459 | 10.72348 | 9.199927 | 68.2673 | 0 | 719
0 | 0 | 0 | 9.177201 | 0.3274018 | 10.41823 | 9.761251 | 69.94907 | 0 | 716
0 | 8.420497 | 0 | 0 | 13.81205 | 1.137454 | 0 | 76.63 | 0 | 650
0 | 9.091809 | 0 | 0 | 14.55766 | 1.709262 | 0 | 74.64127 | 0 | 620
0 | 10.62317 | 0 | 0 | 15.18962 | 1.132891 | 0 | 73.05433 | 0 | 610
0 | 11.28939 | 0 | 0 | 14.90109 | 2.287484 | 0 | 71.52203 | 0 | 610
0 | 11.36635 | 0 | 0 | 16.48412 | 0.5617263 | 0 | 71.58781 | 0 | 600
0 | 10.75253 | 0.922817 | 0 | 15.81601 | 1.136714 | 0 | 71.37194 | 0 | 600
0 | 0 | 5.654152 | 0 | 15.56363 | 0.5803928 | 0 | 78.20183 | 0 | 650
0 | 0 | 6.174207 | 0 | 15.02487 | 1.764119 | 0 | 77.0368 | 0 | 670
0 | 0 | 7.253356 | 0 | 15.76231 | 1.175604 | 0 | 75.80872 | 0 | 680
0 | 4.697311 | 2.472584 | 0 | 15.31359 | 0.5710684 | 0 | 76.94546 | 0 | 650
0 | 3.536024 | 3.77291 | 0 | 14.84317 | 1.742784 | 0 | 76.10512 | 0 | 660
0 | 5.689053 | 3.368947 | 0 | 15.45562 | 1.15273 | 0 | 74.33365 | 0 | 640
0 | 3.862558 | 5.08296 | 0 | 15.2948 | 2.347923 | 0 | 73.41176 | 0 | 650
0 | 6.570723 | 1.852883 | 0 | 15.87813 | 1.141179 | 0 | 74.55708 | 0 | 660
0 | 2.906518 | 5.737278 | 0 | 15.34548 | 2.355703 | 0 | 73.65502 | 0 | 650
0 | 11.92804 | 0.1245777 | 8.998153 | 8.006689 | 0.6329947 | 0 | 70.30954 | 0 | 560
0 | 9.012834 | 0 | 0 | 14.43716 | 1.654996 | 1.002952 | 73.89206 | 0 | 610
0 | 8.963099 | 0 | 0.3128327 | 13.92828 | 1.663188 | 0.9239237 | 73.86853 | 0 | 600
0 | 9.046924 | 0 | 0 | 14.49177 | 1.71854 | 0 | 74.26876 | 0 | 620
0 | 2.998426 | 0 | 10.93613 | 11.98832 | 11.90795 | 0 | 61.55021 | 0 | 725
0 | 0.9988457 | 0 | 10.92924 | 11.98077 | 11.90045 | 0 | 63.57212 | 0 | 763
0 | 0.9677343 | 0 | 10.90969 | 21.87586 | 11.94156 | 0 | 53.70584 | 0 | 710
0 | 0 | 3.006464 | 10.99801 | 11.86689 | 11.91236 | 0 | 61.58745 | 0 | 736
0 | 4.995935 | 0 | 9.276462 | 12.59947 | 11.90451 | 0 | 60.60483 | 0 | 704
0 | 4.956346 | 0 | 0 | 16.00562 | 11.44864 | 0 | 66.97551 | 0 | 698
0 | 5.011962 | 0 | 0 | 23.86283 | 11.07325 | 0 | 59.45506 | 0 | 686
0 | 2.034267 | 3.011633 | 6.295383 | 11.73089 | 11.56188 | 0 | 64.73605 | 0 | 737
0 | 1.983023 | 3.001009 | 3.068401 | 19.82133 | 11.27063 | 0 | 60.24157 | 0 | 702
0 | 2.014899 | 2.982961 | 8.351048 | 11.6192 | 10.28825 | 0 | 64.11974 | 0 | 707
0 | 1.947698 | 2.967784 | 6.344717 | 11.82281 | 12.83642 | 0 | 63.44572 | 0 | 722
0 | 11.85852 | 0.1238516 | 8.945708 | 7.960023 | 0.6293054 | 0 | 69.89975 | 0 | 560
0 | 1.960779 | 2.987716 | 4.562378 | 9.839167 | 11.66801 | 0 | 68.34286 | 0 | 717
0 | 4.958834 | 0 | 0 | 15.86115 | 11.45439 | 0 | 67.11143 | 0 | 698
0 | 8.912206 | 0 | 3.064481 | 10.96394 | 9.029063 | 0 | 67.41705 | 0 | 650
0 | 3.957482 | 3.905907 | 0 | 18.10496 | 9.021089 | 0 | 64.39786 | 0 | 666
0 | 8.969288 | 0 | 2.202935 | 12.26019 | 10.05616 | 1.951852 | 63.9424 | 0 | 641
0 | 5.981821 | 2.000216 | 1.083827 | 18.09575 | 9.060577 | 0.960296 | 62.21023 | 0 | 651
1.596581 | 0 | 0 | 25.71646 | 4.989494 | 6.698723 | 0 | 60.99874 | 0 | 697
1.598379 | 0 | 0 | 24.88294 | 4.815111 | 6.700339 | 0 | 62.00323 | 0 | 695
1.597981 | 0 | 0 | 25.55578 | 4.94888 | 6.69867 | 0 | 61.00195 | 0 | 695
1.397325 | 0.1952698 | 0 | 25.55307 | 4.954624 | 6.700509 | 0 | 61.00224 | 0 | 696
1.398711 | 0 | 0.1993467 | 25.55681 | 4.944509 | 6.701213 | 0 | 61.00225 | 0 | 698
1.19739 | 0.1956908 | 0.1995785 | 25.55409 | 4.950259 | 6.70306 | 0 | 61.00255 | 0 | 702
1.599877 | 0 | 0 | 24.712 | 4.789592 | 6.70068 | 0 | 62.00089 | 0 | 695
1.601077 | 0 | 0 | 24.79534 | 4.808211 | 6.699768 | 0 | 61.99701 | 0 | 697
1.594917 | 0 | 0 | 24.37377 | 4.729842 | 6.699632 | 0 | 62.00114 | 0 | 689
0 | 12.69849 | 0.6013309 | 8.101948 | 5.29606 | 1.099372 | 0 | 72.2028 | 0 | 553
0 | 0.02985104 | 0.1505836 | 26.73495 | 4.330283 | 7.923522 | 0 | 60.66089 | 0 | 758
1.846596 | 0 | 0 | 25.85673 | 3.878985 | 7.937229 | 0 | 59.54019 | 0 | 702
1.846058 | 0 | 0 | 26.28639 | 3.877854 | 7.934915 | 0 | 59.11479 | 0 | 702
1.847471 | 0 | 0 | 26.4159 | 3.880823 | 8.061308 | 0 | 58.85379 | 0 | 702
0 | 0 | 0 | 74.91428 | 0 | 25.08573 | 0 | 0 | 0 | 807
0 | 0 | 0 | 40.22761 | 0 | 49.57807 | 0 | 10.19431 | 0 | 879
0 | 0 | 0 | 16.89447 | 0 | 50.00517 | 0 | 33.10036 | 0 | 890
0 | 0 | 0 | 9.846548 | 0 | 39.92128 | 0 | 50.23218 | 0 | 913
0 | 50 | 0 | 0 | 0 | 0 | 0 | 0 | 50 | 277
50 | 0 | 0 | 0 | 0 | 0 | 0 | 0 | 50 | 356
0 | 0 | 0 | 0 | 0 | 0 | 100 | 0 | 0 | 290
0 | 0 | 0 | 25.8 | 0 | 9.3 | 0 | 64.9 | 0 | 789
0 | 0 | 0 | 30.1 | 0 | 10 | 0 | 59.9 | 0 | 781
0 | 0 | 0 | 34.4 | 0 | 10.9 | 0 | 54.7 | 0 | 778
0 | 0 | 0 | 38.7 | 0 | 11.7 | 0 | 49.6 | 0 | 781
0 | 0 | 0 | 43.1 | 0 | 12.5 | 0 | 44.4 | 0 | 789
0 | 0 | 0 | 23.42342 | 0 | 14.91491 | 0 | 61.66166 | 0 | 821
0 | 0 | 0 | 26.32633 | 0 | 15.81582 | 0 | 57.85786 | 0 | 813
0 | 0 | 0 | 31.3 | 0 | 16.8 | 0 | 51.9 | 0 | 799
0 | 0 | 0 | 33 | 0 | 18.9 | 0 | 48.1 | 0 | 814
0 | 0 | 0 | 38 | 0 | 19.3 | 0 | 42.7 | 0 | 805
49.02 | 0 | 0 | 0 | 0 | 2.07 | 0 | 0 | 48.91 | 341
49.44494 | 0 | 0 | 0 | 0 | 3.020302 | 0 | 0 | 47.53475 | 348
49.91 | 0 | 0 | 0 | 0 | 3.96 | 0 | 0 | 46.13 | 360
49.23 | 0 | 0 | 0 | 0 | 5.15 | 0 | 0 | 45.62 | 366
0 | 20.4 | 0 | 34.1 | 0 | 0 | 0 | 0 | 45.5 | 459
0 | 20 | 0 | 30 | 0 | 0 | 0 | 0 | 50 | 383
0 | 39 | 0 | 16 | 0 | 0 | 0 | 0 | 45 | 327
50 | 0 | 0 | 0 | 0 | 0 | 0 | 0 | 50 | 348
40 | 0 | 0 | 0 | 0 | 0 | 0 | 0 | 60 | 343
0 | 4.259385 | 0 | 11.66676 | 14.23904 | 0 | 0 | 69.43951 | 0 | 641
0 | 4.351422 | 0 | 11.66526 | 14.23722 | 0 | 0 | 69.4306 | 0 | 653
0 | 50 | 0 | 0 | 0 | 0 | 0 | 0 | 50 | 278
0 | 50 | 0 | 0 | 0 | 0 | 0 | 0 | 50 | 283
0 | 50 | 0 | 0 | 0 | 0 | 0 | 0 | 50 | 289
0 | 50 | 0 | 0 | 0 | 0 | 0 | 0 | 50 | 292
0 | 50 | 0 | 0 | 0 | 0 | 0 | 0 | 50 | 292
0 | 50 | 0 | 0 | 0 | 0 | 0 | 0 | 50 | 284
0 | 50 | 0 | 0 | 0 | 0 | 0 | 0 | 50 | 290
0 | 50 | 0 | 0 | 0 | 0 | 0 | 0 | 50 | 293
0 | 50 | 0 | 0 | 0 | 0 | 0 | 0 | 50 | 295
0 | 50 | 0 | 0 | 0 | 0 | 0 | 0 | 50 | 295
0 | 50 | 0 | 0 | 0 | 0 | 0 | 0 | 50 | 292
0 | 50 | 0 | 0 | 0 | 0 | 0 | 0 | 50 | 294
0 | 50 | 0 | 0 | 0 | 0 | 0 | 0 | 50 | 295
0 | 50 | 0 | 0 | 0 | 0 | 0 | 0 | 50 | 295
0 | 50 | 0 | 0 | 0 | 0 | 0 | 0 | 50 | 294
0 | 50 | 0 | 0 | 0 | 0 | 0 | 0 | 50 | 293
0 | 50 | 0 | 0 | 0 | 0 | 0 | 0 | 50 | 295
0 | 50 | 0 | 0 | 0 | 0 | 0 | 0 | 50 | 295
0 | 50 | 0 | 0 | 0 | 0 | 0 | 0 | 50 | 295
0 | 50 | 0 | 0 | 0 | 0 | 0 | 0 | 50 | 294
0 | 50 | 0 | 0 | 0 | 0 | 0 | 0 | 50 | 295
0 | 50 | 0 | 0 | 0 | 0 | 0 | 0 | 50 | 296
0 | 50 | 0 | 0 | 0 | 0 | 0 | 0 | 50 | 295
0 | 50 | 0 | 0 | 0 | 0 | 0 | 0 | 50 | 297
0 | 50 | 0 | 0 | 0 | 0 | 0 | 0 | 50 | 294
0 | 49.8 | 0 | 0 | 0 | 0.4 | 0 | 0 | 49.8 | 290
0 | 49.8 | 0 | 0 | 0 | 0.4 | 0 | 0 | 49.8 | 292
0 | 49.75 | 0 | 0 | 0 | 0.5 | 0 | 0 | 49.75 | 299
0 | 49 | 0 | 0 | 0 | 2 | 0 | 0 | 49 | 312
0 | 48.75 | 0 | 0 | 0 | 2.5 | 0 | 0 | 48.75 | 316
0 | 49.25 | 0 | 0 | 0 | 1.5 | 0 | 0 | 49.25 | 293
0 | 49 | 0 | 0 | 0 | 2 | 0 | 0 | 49 | 336
0 | 46.25 | 0 | 0 | 0 | 7.5 | 0 | 0 | 46.25 | 348
0 | 45 | 0 | 0 | 0 | 10 | 0 | 0 | 45 | 389
0 | 44.5 | 0 | 0 | 0 | 11 | 0 | 0 | 44.5 | 408
0 | 49.75 | 0 | 0 | 0 | 0.5 | 0 | 0 | 49.75 | 297
0 | 49 | 0 | 0 | 0 | 2 | 0 | 0 | 49 | 354
0 | 44.25 | 0 | 0 | 0 | 11.5 | 0 | 0 | 44.25 | 400
0 | 44 | 0 | 0 | 0 | 12 | 0 | 0 | 44 | 425
0 | 43 | 0 | 0 | 0 | 14 | 0 | 0 | 43 | 439
0 | 47.5 | 0 | 0 | 0 | 5 | 0 | 0 | 47.5 | 327
0 | 46.5 | 0 | 0 | 0 | 7 | 0 | 0 | 46.5 | 375
0 | 44 | 0 | 0 | 0 | 12 | 0 | 0 | 44 | 421
0 | 43.5 | 0 | 0 | 0 | 13 | 0 | 0 | 43.5 | 435
0 | 42.25 | 0 | 0 | 0 | 15.5 | 0 | 0 | 42.25 | 453
0 | 47.25 | 0 | 0 | 0 | 5.5 | 0 | 0 | 47.25 | 380
0 | 43.15 | 0 | 0 | 0 | 13.7 | 0 | 0 | 43.15 | 441
0 | 39 | 0 | 0 | 0 | 22 | 0 | 0 | 39 | 448
0 | 36.05 | 0 | 0 | 0 | 27.9 | 0 | 0 | 36.05 | 437
0 | 34.2 | 0 | 0 | 0 | 31.6 | 0 | 0 | 34.2 | 430
0 | 12.5 | 0 | 0 | 0 | 0 | 62.5 | 25 | 0 | 415
0 | 3 | 0 | 0 | 0 | 0 | 48.5 | 48.5 | 0 | 380
0 | 15 | 0 | 0 | 0 | 0 | 42.5 | 42.5 | 0 | 490
0 | 6.5 | 0 | 0 | 0 | 0 | 33.5 | 60 | 0 | 445
0 | 15 | 0 | 0 | 0 | 0 | 0 | 85 | 0 | 485
0 | 33.3 | 0 | 0 | 0 | 0 | 0 | 66.7 | 0 | 460
0 | 24.35244 | 0 | 26.91269 | 0 | 0 | 0 | 46.13462 | 2.60026 | 522
0 | 24.35244 | 0 | 0 | 26.91269 | 0 | 0 | 46.13462 | 2.60026 | 530
0 | 9.740001 | 0.6700001 | 1.13 | 0 | 3.74 | 7.570001 | 76.32001 | 0 | 583
0 | 0 | 0 | 8.645807 | 12.53054 | 14.52942 | 1.547553 | 58.27781 | 3.7003 | 740
10.7 | 6.8 | 3 | 0 | 3.6 | 13 | 0 | 61.9 | 0 | 522
9.700001 | 7.1 | 2.5 | 0 | 3.6 | 13 | 0 | 63.1 | 0 | 534
0 | 49.5 | 0 | 0 | 0 | 0 | 0 | 0 | 49.5 | 279
0 | 6 | 8 | 22 | 8 | 0 | 36 | 18 | 2 | 519
0 | 24.4 | 0 | 26.9 | 0 | 0 | 30.73 | 15.37 | 2.6 | 463
0 | 15 | 0 | 0 | 0 | 15 | 0 | 0 | 70 | 524
50 | 0 | 0 | 0 | 0 | 0 | 0 | 0 | 50 | 335
0 | 0 | 1.231151 | 5.762589 | 0 | 6.185344 | 23.45145 | 63.31423 | 0 | 629
0 | 20 | 0 | 30 | 0 | 0 | 0 | 0 | 50 | 383
0 | 19 | 0 | 30 | 0 | 0 | 0 | 0 | 50 | 416
0 | 10 | 0 | 40 | 0 | 0 | 0 | 0 | 50 | 438
0 | 10 | 0 | 39 | 0 | 0 | 0 | 0 | 50 | 434
0 | 0 | 0 | 0 | 0 | 0 | 100 | 0 | 0 | 297
0 | 0 | 0 | 0 | 0 | 0 | 100 | 0 | 0 | 264
0 | 24.34971 | 0 | 26.91226 | 0 | 0 | 0 | 46.13424 | 2.603782 | 551
30 | 0 | 0 | 0 | 0 | 0 | 0 | 70 | 0 | 453
0 | 10 | 0 | 40 | 0 | 0 | 0 | 0 | 50 | 449
0 | 10 | 0 | 39 | 0 | 0 | 0 | 0 | 50 | 434
15.22 | 0 | 5.24 | 0 | 0 | 5.24 | 0 | 74.3 | 0 | 501
19.08 | 0 | 3.94 | 0 | 0 | 3.94 | 0 | 73.04 | 0 | 492
22.96 | 0 | 2.63 | 0 | 0 | 2.63 | 0 | 71.78 | 0 | 485
15.22573 | 0 | 5.240387 | 0 | 0 | 5.237917 | 0 | 74.29597 | 0 | 480
22.9595 | 0 | 2.628796 | 0 | 0 | 2.634126 | 0 | 71.77757 | 0 | 470
0 | 15.87617 | 0 | 9.922603 | 0 | 0 | 0 | 73.42726 | 0 | 522
0 | 12.76245 | 2.87628 | 12.99488 | 2.920678 | 3.31084 | 0 | 64.37317 | 0.02632734 | 565
0 | 12.97089 | 0.5859554 | 12.94514 | 2.336988 | 0.6590098 | 0 | 70.09472 | 0 | 587
0 | 12.15542 | 2.49194 | 11.7692 | 2.842458 | 3.376903 | 0 | 66.63138 | 0.0219321 | 581
0 | 13.16018 | 2.204139 | 12.56172 | 2.100391 | 2.781695 | 0 | 66.74455 | 0.02176625 | 569
2.091599 | 3.025217 | 1.990527 | 0 | 0 | 1.83893 | 16.15908 | 74.89466 | 0 | 504
0 | 0 | 0 | 40 | 0 | 20 | 0 | 40 | 0 | 880
0 | 1.001943 | 0.1318513 | 8.859091 | 12.32607 | 10.35382 | 4.281471 | 63.04575 | 0 | 720
0 | 0 | 0 | 5.80236 | 13.72426 | 14.99875 | 3.738929 | 61.7357 | 0 | 730
0 | 0 | 0 | 18.96775 | 0 | 17.86962 | 0 | 62.99291 | 0 | 854
0 | 0 | 0 | 14.97454 | 0 | 19.96606 | 0 | 64.88969 | 0 | 860
0 | 0 | 0 | 19.96606 | 0 | 14.97454 | 0 | 64.88969 | 0 | 830
0 | 0 | 0 | 13.97764 | 2.496006 | 18.47045 | 0 | 64.89616 | 0 | 842
0 | 0 | 0 | 24.96006 | 0 | 9.984025 | 0 | 64.89616 | 0 | 799
0 | 6.207483 | 1.361463 | 1.143459 | 0 | 4.402214 | 9.210287 | 76.83868 | 0 | 548
0 | 5.064395 | 1.332905 | 1.119474 | 0 | 1.847088 | 10.82051 | 79.40619 | 0 | 660
10 | 7 | 0 | 0 | 45 | 2 | 0 | 0 | 35 | 486
0 | 14 | 0 | 0 | 40 | 0 | 0 | 5 | 40 | 449
0.10587 | 0.204169 | 0.772448 | 0 | 0 | 0.4343767 | 24.6285 | 73.4492 | 0 | 415
0 | 0 | 14 | 0 | 0 | 0 | 86 | 0 | 0 | 395
0 | 24 | 0 | 0 | 0 | 0 | 6 | 70 | 0 | 556
0 | 22.5 | 0 | 0 | 0 | 0 | 7.5 | 70 | 0 | 572
0 | 20 | 0 | 0 | 0 | 0 | 10 | 70 | 0 | 596
0 | 16.5 | 0 | 0 | 0 | 0 | 8.5 | 75 | 0 | 611
0 | 0 | 25 | 0 | 5 | 0 | 0 | 70 | 0 | 579
0 | 0 | 22.5 | 0 | 7.5 | 0 | 0 | 70 | 0 | 598
0 | 0 | 20 | 0 | 10 | 0 | 0 | 70 | 0 | 631
0 | 0 | 20 | 0 | 5 | 0 | 0 | 75 | 0 | 591
0 | 0 | 15 | 0 | 10 | 0 | 0 | 75 | 0 | 670
0 | 0 | 0 | 0 | 0 | 0 | 0 | 100 | 0 | 1200
49.1 | 0 | 0 | 0 | 0 | 0.05 | 0 | 0.55 | 50.3 | 311
49.2 | 0 | 0 | 0 | 0 | 0 | 2 | 0 | 48.8 | 327
49.35065 | 0 | 0 | 0 | 0 | 0 | 4.695304 | 0 | 45.95404 | 339
49.69503 | 0 | 0 | 0 | 0 | 0.029997 | 9.59904 | 0.579942 | 40.09599 | 360
49.9 | 0 | 0 | 0 | 0 | 0 | 14.7 | 0 | 35.4 | 382
48.44221 | 0 | 0 | 0 | 0 | 0 | 20.20101 | 0 | 31.35678 | 407
0 | 0 | 0 | 58.1078 | 6.891419 | 27.10829 | 0 | 7.892495 | 0 | 803
33.40676 | 0 | 0 | 0 | 0 | 0 | 0 | 66.45602 | 0 | 440
33.26982 | 0 | 0 | 0 | 0 | 0 | 0 | 66.18359 | 0 | 448
0 | 9.9 | 8.8 | 12.1 | 0 | 6.6 | 0 | 62.6 | 0 | 558
0 | 25 | 0 | 25 | 0 | 0 | 0 | 50 | 0 | 527
0 | 22.5 | 0 | 22.5 | 0 | 0 | 0 | 55 | 0 | 547
0 | 17.5 | 0 | 17.5 | 0 | 0 | 0 | 65 | 0 | 568
0 | 10 | 0 | 0 | 0 | 0 | 90 | 0 | 0 | 354
0 | 15 | 0 | 0 | 0 | 0 | 85 | 0 | 0 | 405
0 | 20 | 0 | 0 | 0 | 0 | 80 | 0 | 0 | 456
0 | 25 | 0 | 0 | 0 | 0 | 75 | 0 | 0 | 475
0 | 30 | 0 | 0 | 0 | 0 | 70 | 0 | 0 | 475
0 | 35 | 0 | 0 | 0 | 0 | 65 | 0 | 0 | 460
0 | 1.343493 | 0 | 39.74912 | 0.4767656 | 13.44357 | 0 | 44.98706 | 0 | 780
0 | 15 | 0 | 10 | 0 | 0 | 0 | 75 | 0 | 557
0 | 20 | 0 | 15 | 0 | 0 | 0 | 65 | 0 | 556
0 | 15 | 0 | 7.5 | 2.5 | 0 | 0 | 75 | 0 | 538
0 | 15 | 0 | 2.5 | 7.5 | 0 | 0 | 75 | 0 | 526
0 | 8 | 12 | 15 | 0 | 0 | 0 | 65 | 0 | 557
0 | 0 | 20 | 15 | 0 | 0 | 0 | 65 | 0 | 539
0 | 33.3 | 0 | 0 | 0 | 0 | 0 | 66.7 | 0 | 480
0 | 10 | 10 | 30 | 0 | 0 | 0 | 47.5 | 2.5 | 580
0 | 10 | 10 | 20 | 10 | 0 | 0 | 47.5 | 2.5 | 540
0 | 10 | 5 | 25 | 10 | 0 | 0 | 45 | 5 | 580
0 | 10 | 0 | 30 | 15 | 0 | 0 | 42.5 | 2.5 | 600
20 | 0 | 0 | 0 | 0 | 20 | 0 | 0 | 60 | 490
24 | 0 | 0 | 0 | 0 | 16 | 0 | 0 | 60 | 482
28 | 0 | 0 | 0 | 0 | 12 | 0 | 0 | 60 | 474
32 | 0 | 0 | 0 | 0 | 8 | 0 | 0 | 60 | 481
36 | 0 | 0 | 0 | 0 | 4 | 0 | 0 | 60 | 486
0 | 7.322555 | 0 | 1.552116 | 0 | 3.292625 | 9.912236 | 77.08665 | 0 | 559
0 | 5.064345 | 7.930707 | 0 | 11.37019 | 5.110226 | 0 | 70.52452 | 0 | 630
0 | 13.01797 | 0 | 0 | 11.35386 | 5.078619 | 0 | 70.54955 | 0 | 618
0 | 15.02429 | 0 | 0 | 10.0517 | 4.981513 | 0 | 69.9425 | 0 | 572
0 | 4.776715 | 7.124079 | 3.98889 | 7.345494 | 11.61444 | 0 | 65.15038 | 0 | 567
0 | 4.546492 | 6.887392 | 4.674382 | 8.454791 | 11.63309 | 0 | 63.80385 | 0 | 668
0 | 2.799831 | 4.230302 | 5.272082 | 9.886701 | 11.59831 | 0 | 66.21278 | 0 | 701
0 | 3.550208 | 5.427673 | 5.30871 | 9.794819 | 11.61542 | 0 | 64.30317 | 0 | 686
0 | 4.412298 | 6.566756 | 5.341087 | 9.854557 | 11.6224 | 0 | 62.2029 | 0 | 670
0 | 3.352642 | 5.032361 | 4.63184 | 8.538957 | 11.65459 | 0 | 66.7896 | 0 | 692
0 | 11.79422 | 0 | 3.967305 | 7.412433 | 11.65794 | 0 | 65.16811 | 0 | 642
0 | 11.43867 | 0 | 4.628047 | 8.480922 | 11.60935 | 0 | 63.84301 | 0 | 644
0 | 10.97745 | 0 | 5.279972 | 9.847132 | 11.61567 | 0 | 62.27979 | 0 | 647
0 | 8.459347 | 0 | 4.618478 | 8.620115 | 11.6473 | 0 | 66.65475 | 0 | 674
0 | 13.45285 | 0.3161315 | 10.08941 | 3.694178 | 0.5841104 | 0 | 71.86332 | 0 | 550
0 | 2.093976 | 3.100031 | 4.62869 | 14.16825 | 11.96488 | 0 | 64.04417 | 0 | 712
0 | 0 | 0 | 24.35289 | 0 | 24.77848 | 2.001599 | 48.86702 | 0 | 815
0 | 3.972416 | 0 | 10.97617 | 13.7445 | 10.86616 | 0 | 60.44075 | 0 | 727
0 | 4.064878 | 0 | 10.10849 | 12.5017 | 11.7368 | 0 | 60.7993 | 0 | 722
0 | 4.030535 | 0 | 11.13676 | 10.84657 | 9.800121 | 0 | 63.40385 | 0 | 706
0 | 4.108314 | 0 | 11.35167 | 11.05588 | 11.23789 | 0 | 61.44899 | 0 | 704
0 | 25 | 0 | 30 | 0 | 0 | 0 | 0 | 45 | 375
0 | 24 | 0 | 30 | 0 | 0 | 0 | 0 | 45 | 393
0 | 0 | 0 | 35 | 0 | 0 | 0 | 0 | 65 | 492
0 | 24.4 | 0 | 26.9 | 0 | 0 | 0 | 46.1 | 2.6 | 530
0 | 20.9 | 7.1 | 18 | 0 | 0 | 0 | 52 | 2 | 475
0 | 0 | 9.950249 | 0 | 0 | 2.985075 | 14.92537 | 69.65174 | 1.99005 | 606
30 | 0 | 0 | 0 | 0 | 0 | 69 | 0 | 0 | 471
0 | 30 | 0 | 0 | 0 | 0 | 69 | 0 | 0 | 469
0 | 0 | 30 | 0 | 0 | 0 | 69 | 0 | 0 | 453
0 | 8.333334 | 37.5 | 0 | 0 | 0 | 16.66667 | 0 | 37.5 | 338
0 | 14.28572 | 28.57143 | 0 | 0 | 0 | 28.57143 | 0 | 28.57143 | 353
0 | 18.75 | 21.875 | 0 | 0 | 0 | 37.5 | 0 | 21.875 | 366
0 | 22.22222 | 16.66667 | 0 | 0 | 0 | 44.44445 | 0 | 16.66667 | 386
0 | 25 | 12.5 | 0 | 0 | 0 | 50 | 0 | 12.5 | 395
0 | 27.27273 | 9.090908 | 0 | 0 | 0 | 54.54545 | 0 | 9.090908 | 422
0 | 29.16667 | 6.25 | 0 | 0 | 0 | 58.33333 | 0 | 6.25 | 441
0 | 30.76923 | 3.846154 | 0 | 0 | 0 | 61.53846 | 0 | 3.846154 | 446
0 | 32.14286 | 1.785714 | 0 | 0 | 0 | 64.28571 | 0 | 1.785714 | 455
0 | 33.33333 | 0 | 0 | 0 | 0 | 66.66666 | 0 | 0 | 461
0 | 0 | 45 | 0 | 10 | 0 | 0 | 0 | 45 | 336
0 | 7.627119 | 34.32203 | 0 | 8.474576 | 0 | 15.25424 | 0 | 34.32203 | 345
0 | 13.23529 | 26.47059 | 0 | 7.352941 | 0 | 26.47059 | 0 | 26.47059 | 372
0 | 17.53247 | 20.45455 | 0 | 6.493507 | 0 | 35.06494 | 0 | 20.45455 | 380
0 | 22.37569 | 13.67403 | 0 | 5.524862 | 0 | 44.75138 | 0 | 13.67403 | 400
0 | 24.87437 | 10.17588 | 0 | 5.025126 | 0 | 49.74874 | 0 | 10.17588 | 406
0 | 27.14808 | 6.992687 | 0 | 4.570384 | 0 | 54.29616 | 0 | 6.992687 | 417
0 | 29.5082 | 3.688525 | 0 | 4.098361 | 0 | 59.0164 | 0 | 3.688525 | 422
0 | 30.91603 | 1.717557 | 0 | 3.816794 | 0 | 61.83206 | 0 | 1.717557 | 428
0 | 32.14286 | 0 | 0 | 3.571429 | 0 | 64.28571 | 0 | 0 | 432
0 | 15.36403 | 10.1092 | 19.81108 | 0 | 0 | 0.9118484 | 53.35661 | 0.4472386 | 490
0 | 14.79303 | 4.866747 | 21.79978 | 4.549658 | 0 | 1.75592 | 51.37364 | 0.8612344 | 520
0 | 4.926436 | 9.724467 | 24.50201 | 9.090878 | 0 | 0 | 51.326 | 0.4302179 | 590
0 | 19.36316 | 4.777704 | 18.72581 | 6.699625 | 0 | 0 | 50.4337 | 0 | 480
0 | 14.72253 | 7.265331 | 16.27192 | 9.055952 | 0 | 0.8737759 | 51.38192 | 0.4285651 | 500
0 | 23.5662 | 0 | 15.62777 | 8.697461 | 0 | 2.517559 | 49.591 | 0 | 490
0 | 14.06036 | 0 | 25.9001 | 8.648644 | 0 | 1.668953 | 49.31266 | 0.4092896 | 560
0 | 19.80934 | 2.443897 | 19.1573 | 2.284667 | 0 | 2.645271 | 52.36209 | 1.297439 | 510
0 | 19.88459 | 4.906362 | 19.23007 | 2.293346 | 0 | 0 | 52.81739 | 0.8682447 | 505
0 | 9.749423 | 2.405591 | 24.24475 | 6.746571 | 0 | 2.603808 | 52.54705 | 1.702803 | 590
0 | 19.8669 | 2.450998 | 21.95767 | 0 | 0 | 0.8843189 | 53.5389 | 1.301208 | 525
0 | 19.68328 | 4.856689 | 16.31604 | 4.540256 | 0 | 0.8761455 | 53.29786 | 0.4297273 | 480
0 | 19.57987 | 2.415588 | 18.93539 | 4.516404 | 0 | 0 | 53.27034 | 1.282409 | 500
0 | 19.57608 | 2.41512 | 21.63625 | 2.257764 | 0 | 0 | 53.26001 | 0.8547739 | 505
0 | 4.961764 | 7.345652 | 19.19378 | 9.156069 | 0 | 3.533743 | 54.50908 | 1.299909 | 560
0 | 4.955735 | 4.89115 | 27.38636 | 4.572472 | 0 | 1.764725 | 54.69845 | 1.731106 | 610
0 | 9.54833 | 0 | 23.74467 | 8.809887 | 0 | 2.550102 | 53.67933 | 1.667681 | 590
0 | 14.455 | 0 | 21.30164 | 6.668541 | 0 | 1.715796 | 54.17592 | 1.683109 | 555
0 | 9.984765 | 7.39098 | 24.82999 | 0 | 0 | 0.8888873 | 56.90537 | 0 | 560
0 | 10.13099 | 4.999482 | 22.39434 | 0 | 0 | 2.705716 | 58.00002 | 1.769447 | 580
0 | 4.969876 | 7.35766 | 19.22515 | 6.878278 | 0 | 3.53952 | 57.16149 | 0.8680227 | 560
0 | 24.51023 | 0 | 16.2538 | 0 | 0 | 1.745606 | 56.63418 | 0.856176 | 500
0 | 4.917975 | 7.280823 | 21.74215 | 6.806447 | 0 | 1.751278 | 57.07185 | 0.4294789 | 590
0 | 15.17493 | 7.488584 | 16.77193 | 0 | 0 | 0.9006258 | 59.22219 | 0.4417343 | 505
0 | 14.61201 | 2.403597 | 24.22465 | 0 | 0 | 1.734433 | 57.02531 | 0 | 560
0 | 9.590176 | 0 | 26.49859 | 4.424248 | 0 | 0.8537593 | 57.37698 | 1.256242 | 610
0 | 4.828336 | 4.765412 | 26.68233 | 4.454925 | 0 | 0 | 59.269 | 0 | 640
0 | 4.877464 | 7.220849 | 16.17229 | 9.000506 | 0 | 2.605278 | 60.12362 | 0 | 570
0 | 9.419185 | 0 | 20.8209 | 6.518047 | 0 | 2.515611 | 60.72625 | 0 | 600
0 | 9.834594 | 2.426607 | 16.30437 | 4.537006 | 0 | 0 | 65.17975 | 1.717679 | 590
0 | 22.65505 | 0 | 21.77326 | 0 | 0 | 0 | 53.85131 | 1.720374 | 541
0 | 5.993575 | 7.887287 | 22.08111 | 7.680622 | 0 | 0 | 54.61271 | 1.744698 | 600
0 | 24.34971 | 0 | 26.91226 | 0 | 0 | 0 | 46.13424 | 2.603782 | 530
0 | 5.90106 | 7.118412 | 23.9143 | 7.562065 | 0 | 0.8755634 | 53.76972 | 0.8588836 | 600
0 | 26.38264 | 0 | 23.08231 | 0 | 0 | 0 | 49.46495 | 1.070107 | 516
0 | 26.38264 | 0 | 17.31173 | 5.770576 | 0 | 0 | 49.46494 | 1.070107 | 471
0 | 26.38264 | 0 | 11.54115 | 11.54115 | 0 | 0 | 49.46495 | 1.070107 | 450
0 | 26.38264 | 0 | 5.770576 | 17.31173 | 0 | 0 | 49.46494 | 1.070107 | 435
0 | 26.38264 | 0 | 0 | 23.08231 | 0 | 0 | 49.46495 | 1.070107 | 415
0 | 24.34971 | 0 | 26.91226 | 0 | 0 | 0 | 46.13424 | 2.603782 | 560
0 | 19.42109 | 0 | 21.46494 | 0 | 0 | 0 | 56.50472 | 2.60925 | 596
0 | 4 | 0 | 0 | 0 | 0 | 96 | 0 | 0 | 311
0 | 8 | 0 | 0 | 0 | 0 | 92 | 0 | 0 | 362
0 | 12 | 0 | 0 | 0 | 0 | 88 | 0 | 0 | 410
0 | 16 | 0 | 0 | 0 | 0 | 84 | 0 | 0 | 452
0 | 20 | 0 | 0 | 0 | 0 | 80 | 0 | 0 | 482
0 | 30 | 0 | 0 | 0 | 0 | 70 | 0 | 0 | 487
50 | 0 | 0 | 0 | 0 | 0 | 0 | 0 | 50 | 337
0 | 0 | 0 | 25.52037 | 19.8843 | 5.052915 | 0 | 49.54242 | 0 | 716
0 | 0 | 0 | 0 | 0 | 0 | 100 | 0 | 0 | 268
0 | 0 | 0 | 0 | 0 | 0 | 25 | 0 | 75 | 493
0 | 0 | 0 | 0 | 0 | 0 | 50 | 0 | 50 | 448
0 | 0 | 0 | 0 | 0 | 0 | 75 | 0 | 25 | 433
0 | 0 | 0 | 0 | 0 | 0 | 90 | 9 | 0 | 287
0 | 24.34971 | 0 | 26.91226 | 0 | 0 | 0 | 46.13424 | 2.603782 | 548
0 | 24.34971 | 0 | 26.91226 | 0 | 0 | 0 | 46.13424 | 2.603782 | 525
0 | 37.5 | 0 | 0 | 0 | 25 | 0 | 0 | 37.5 | 416
0 | 0 | 0 | 44 | 0 | 0 | 0 | 56 | 0 | 770
0 | 0 | 0 | 50 | 0 | 0 | 0 | 50 | 0 | 780
0 | 20 | 0 | 0 | 0 | 0 | 0 | 80 | 0 | 505
0 | 0 | 20 | 0 | 0 | 0 | 0 | 80 | 0 | 491
0 | 0 | 0 | 0 | 0 | 0 | 0 | 0 | 100 | 375
32.97029 | 0 | 0 | 0 | 0 | 0 | 66.0396 | 0 | 0 | 491
0 | 55 | 0 | 0 | 0 | 0 | 0 | 0 | 45 | 287
30 | 0 | 0 | 0 | 10 | 0 | 60 | 0 | 0 | 480
30 | 0 | 0 | 0 | 10 | 0 | 59.8 | 0 | 0 | 490
30 | 0 | 0 | 0 | 10 | 0 | 59.6 | 0 | 0 | 505
30 | 0 | 0 | 0 | 10 | 0 | 59.4 | 0 | 0 | 520
30 | 0 | 0 | 0 | 10 | 0 | 59.2 | 0 | 0 | 475
30 | 0 | 0 | 0 | 10 | 0 | 59 | 0 | 0 | 460
30 | 0 | 0 | 0 | 0 | 0 | 60 | 10 | 0 | 509
30 | 0 | 0 | 0 | 0 | 0 | 60 | 10 | 0 | 497
0 | 47.5 | 0 | 0 | 0 | 5 | 0 | 0 | 47.5 | 300
0 | 30 | 0 | 4.9 | 0 | 2.1 | 60 | 3 | 0 | 547
0 | 5.7 | 0 | 0 | 0 | 0 | 19 | 75.3 | 0 | 493
50.01469 | 0 | 0 | 0 | 0 | 4.986609 | 44.99871 | 0 | 0 | 340
50 | 0 | 0 | 0 | 0 | 0 | 10 | 0 | 40 | 372
0 | 50 | 0 | 0 | 0 | 0 | 10 | 0 | 40 | 367
0 | 50 | 0 | 0 | 0 | 0 | 0 | 0 | 50 | 284
0 | 50 | 0 | 0 | 0 | 0 | 10 | 0 | 40 | 340
0 | 50 | 0 | 0 | 0 | 0 | 20 | 0 | 30 | 398
22.00535 | 0 | 2.036027 | 0 | 0 | 1.612255 | 0 | 74.32665 | 0 | 460
14.53625 | 0 | 0 | 0 | 0 | 15.21458 | 0 | 70.22685 | 0 | 736
0 | 50.00799 | 0 | 0 | 0 | 0 | 0 | 0 | 49.99201 | 293
0 | 39 | 0 | 16 | 0 | 0 | 0 | 0 | 45 | 341
0 | 38 | 0 | 16 | 0 | 0 | 0 | 0 | 45 | 341
0 | 0 | 0 | 5.049068 | 0 | 4.985838 | 24.956 | 65.0091 | 0 | 600
0 | 0 | 0 | 5.029884 | 0 | 4.966894 | 22.46714 | 67.53609 | 0 | 645
0 | 0 | 0 | 6.443838 | 0 | 9.021161 | 21.98824 | 62.54676 | 0 | 640
0 | 0 | 5.004423 | 0 | 0 | 0 | 20.03842 | 74.95715 | 0 | 490
0 | 13.45285 | 0.3161315 | 10.08941 | 3.694178 | 0.5841104 | 0 | 71.86332 | 0 | 550
30.36963 | 0 | 0 | 0 | 0 | 14.88511 | 34.66533 | 20.07992 | 0 | 456
0 | 17.3 | 0 | 0 | 0 | 17.6 | 41.2 | 23.9 | 0 | 467
0 | 0 | 16.5 | 0 | 0 | 17.8 | 41.6 | 24.1 | 0 | 456
0 | 0 | 0 | 0 | 24.4 | 16.1 | 37.7 | 21.8 | 0 | 650
0 | 0 | 0 | 18.8 | 0 | 17.3 | 40.5 | 23.4 | 0 | 627
0 | 11.4515 | 0.9418548 | 10.23079 | 6.897164 | 0.5220742 | 0 | 69.39901 | 0 | 551
0 | 11.32946 | 1.137133 | 10.1872 | 6.939318 | 0.5252651 | 0 | 69.03085 | 0 | 550
0 | 13.34379 | 0.2526597 | 10.18572 | 5.166829 | 0.8169606 | 0 | 70.01109 | 0 | 531
0 | 11.69004 | 1.017097 | 9.503354 | 5.348412 | 3.053815 | 0 | 69.16291 | 0 | 580
0 | 5.405406 | 9.509511 | 2.302302 | 0 | 0 | 6.006007 | 76.77679 | 0 | 550
0 | 6.293516 | 1.736547 | 2.243819 | 0 | 4.010733 | 7.139003 | 78.00834 | 0 | 558
0 | 6.551734 | 1.326431 | 3.1193 | 0.7750051 | 3.921314 | 6.281304 | 77.46086 | 0 | 570
0 | 6.247283 | 1.458592 | 3.229637 | 0.6197994 | 3.920019 | 5.382197 | 78.57861 | 0 | 574
0 | 5.828745 | 0.6612394 | 3.443222 | 0.6181569 | 3.909631 | 6.709918 | 78.26672 | 0 | 578
0 | 6.714354 | 1.740385 | 0.7870722 | 0 | 4.019596 | 8.513282 | 77.65602 | 0 | 565
0 | 0 | 50 | 0 | 0 | 2.5 | 0 | 0 | 47.5 | 278
0 | 0 | 50 | 0 | 0 | 5 | 0 | 0 | 45 | 303
0 | 0 | 50 | 0 | 0 | 7.5 | 0 | 0 | 42.5 | 331
0 | 0 | 50 | 0 | 0 | 10 | 0 | 0 | 40 | 349
0 | 0 | 50 | 0 | 0 | 12.5 | 0 | 0 | 37.5 | 350
0 | 0 | 50 | 0 | 0 | 15 | 0 | 0 | 35 | 349
0 | 0 | 50 | 0 | 0 | 20 | 0 | 0 | 30 | 310
0 | 0 | 30 | 0 | 0 | 7 | 0 | 0 | 63 | 251
0 | 0 | 30 | 0 | 0 | 10 | 0 | 0 | 60 | 365
0 | 0 | 30 | 0 | 0 | 15 | 0 | 0 | 55 | 451
0 | 0 | 20 | 0 | 0 | 0 | 0 | 0 | 80 | 215
0 | 0 | 35 | 0 | 0 | 0 | 0 | 0 | 65 | 242
15.22848 | 0 | 5.239476 | 0 | 0 | 5.239476 | 0 | 74.29257 | 0 | 498
19.08 | 0 | 3.94 | 0 | 0 | 3.94 | 0 | 73.04 | 0 | 495
22.96 | 0 | 2.63 | 0 | 0 | 2.63 | 0 | 71.78 | 0 | 477
22.96 | 0 | 0 | 0 | 0 | 0 | 0 | 77.04 | 0 | 477
0 | 12.95435 | 0.2525536 | 9.545104 | 5.754905 | 0.5832982 | 0 | 70.87254 | 0 | 570
0 | 6.145679 | 1.347908 | 1.132074 | 0 | 4.358383 | 10.9423 | 76.07365 | 0 | 590
0 | 5.912254 | 0 | 0 | 0 | 10.93785 | 19.90918 | 63.24072 | 0 | 358
0 | 15.40924 | 0 | 10.68641 | 2.971783 | 0.5903541 | 3.452071 | 66.89013 | 0 | 550
0 | 20 | 0 | 0 | 0 | 20 | 0 | 0 | 60 | 527
0 | 0 | 0 | 0 | 21.57842 | 22.67732 | 0 | 55.74425 | 0 | 802
0 | 29.985 | 0 | 0 | 0 | 9.995 | 0 | 0 | 59.97 | 390
0 | 29.85 | 0 | 0 | 0 | 9.95 | 0 | 0 | 59.7 | 386
0 | 0 | 19.3159 | 0 | 0 | 1.006036 | 79.67807 | 0 | 0 | 410
9.703392 | 5.374973 | 2.226759 | 0 | 0 | 7.926156 | 3.101412 | 71.66731 | 0 | 522
11.6489 | 5.61619 | 2.009742 | 0 | 0 | 7.666298 | 3.070039 | 69.92598 | 0 | 529
1.061906 | 1.228723 | 2.088555 | 0 | 0 | 4.979335 | 9.206676 | 81.43481 | 0 | 530
8.824489 | 1.620754 | 1.799586 | 0 | 0 | 9.11313 | 9.468807 | 69.17325 | 0 | 510
0 | 8.898057 | 0 | 0 | 0 | 16.22651 | 19.80359 | 55.07183 | 0 | 611
0 | 11.02639 | 0 | 0 | 0 | 14.74568 | 19.63234 | 54.5956 | 0 | 605
0 | 16.09 | 0 | 0 | 0 | 0 | 30.03 | 53.42 | 0 | 567
0 | 20 | 0 | 0 | 0 | 10 | 0 | 70 | 0 | 550
0 | 0 | 0 | 56.90258 | 0 | 31.29568 | 0 | 11.80175 | 0 | 787
0 | 0 | 0 | 48.4365 | 0 | 23.30952 | 0 | 28.25398 | 0 | 827
0 | 0 | 0 | 60.06062 | 0 | 23.12279 | 0 | 16.81659 | 0 | 826
0 | 0 | 0 | 69.9034 | 0 | 19.22299 | 0 | 10.87362 | 0 | 643
0 | 0 | 0 | 57.41683 | 0 | 15.78926 | 0 | 26.79391 | 0 | 663
0 | 10.8 | 0 | 11.4 | 0 | 18.9 | 0 | 58.90001 | 0 | 724
0 | 16.17 | 0 | 0 | 0 | 0 | 30.3 | 53.53 | 0 | 547
0 | 0 | 0 | 0 | 0 | 0 | 0 | 0 | 100 | 400
0 | 0 | 0 | 64 | 0 | 36 | 0 | 0 | 0 | 575
0 | 0 | 0 | 50 | 0 | 50 | 0 | 0 | 0 | 587
0 | 0 | 0 | 0 | 22.22222 | 22.22222 | 0 | 55.55556 | 0 | 816
0 | 16.66667 | 0 | 0 | 16.66667 | 0 | 0 | 66.66666 | 0 | 725
0 | 16.66667 | 0 | 16.66667 | 0 | 0 | 0 | 66.66666 | 0 | 713
10.26973 | 10.52947 | 0 | 0 | 0 | 0 | 18.55145 | 60.54945 | 0 | 497
9.79 | 10.03 | 0 | 4.83 | 0 | 0 | 17.65 | 57.6 | 0 | 498
9.55 | 9.74 | 0 | 7.25 | 0 | 0 | 17.2 | 56.16 | 0 | 500
9.05 | 9.27 | 0 | 11.98 | 0 | 0 | 16.32 | 53.28 | 0 | 515
0 | 6.613226 | 0 | 0 | 0.1002004 | 1.503006 | 11.32265 | 80.46092 | 0 | 564
0 | 0.2004008 | 6.613227 | 0.1002004 | 0 | 1.202405 | 11.52305 | 80.36072 | 0 | 580
0 | 12.81281 | 0.1001001 | 9.809812 | 5.705707 | 0.4004005 | 0 | 71.17117 | 0 | 563
0 | 0.501002 | 11.82365 | 9.919839 | 5.811623 | 0.4008016 | 0 | 71.54309 | 0 | 616
0 | 0.2002002 | 13.01301 | 0.2002002 | 7.207207 | 3.103103 | 5.305305 | 70.97097 | 0 | 570
0 | 13.16583 | 6.331658 | 0 | 12.96482 | 4.723618 | 0 | 62.81407 | 0 | 557
0 | 0.201005 | 19.59799 | 0.201005 | 13.36683 | 4.623116 | 0 | 62.01005 | 0 | 527
0 | 0.3015075 | 18.59296 | 0 | 7.336683 | 7.035175 | 0 | 66.73367 | 0 | 662
0 | 0.4008016 | 19.63928 | 0 | 11.92385 | 6.713427 | 0 | 61.32264 | 0 | 703
0 | 0 | 18.5 | 0 | 0 | 0 | 7.4 | 74.1 | 0 | 545
0 | 14.09759 | 0 | 0 | 0 | 5.029903 | 7.002698 | 73.86981 | 0 | 580
0 | 13.82992 | 0 | 0 | 0 | 4.608149 | 12.768 | 68.79393 | 0 | 550
0 | 11.78552 | 0 | 0 | 0 | 8.379359 | 14.70751 | 65.12761 | 0 | 545
0 | 11.60823 | 0 | 0 | 0 | 4.620916 | 14.99824 | 68.77261 | 0 | 520
1.925781 | 0.9284611 | 5.158774 | 0 | 0 | 2.382943 | 16.25561 | 72.78812 | 0 | 487
2.134871 | 0.5146339 | 5.756506 | 0.3412761 | 0 | 2.189804 | 15.48545 | 73.57745 | 0 | 497
1.06035 | 1.533653 | 2.48914 | 0.7910251 | 0.6289088 | 2.486021 | 14.2904 | 75.83121 | 0 | 527
0 | 3.812038 | 0.8580818 | 0.4434962 | 0.9255856 | 0.7927309 | 15.27139 | 77.19614 | 0 | 519
0 | 5.405406 | 9.509511 | 2.302302 | 0 | 0 | 6.006007 | 76.77679 | 0 | 550
0 | 0 | 50 | 0 | 0 | 2.5 | 0 | 0 | 47.5 | 278
0 | 0 | 50 | 0 | 0 | 5 | 0 | 0 | 45 | 303
0 | 0 | 50 | 0 | 0 | 7.5 | 0 | 0 | 42.5 | 331
0 | 0 | 50 | 0 | 0 | 10 | 0 | 0 | 40 | 349
0 | 0 | 50 | 0 | 0 | 12.5 | 0 | 0 | 37.5 | 350
0 | 0 | 50 | 0 | 0 | 15 | 0 | 0 | 35 | 349
0 | 0 | 50 | 0 | 0 | 20 | 0 | 0 | 30 | 310
0 | 25 | 0 | 30.88 | 0 | 0 | 0 | 0 | 44.12 | 375
0 | 24.74 | 0 | 30.89 | 0 | 0 | 0 | 0 | 44.12 | 370
0 | 24.55 | 0 | 30.71 | 0 | 0 | 0 | 0 | 44.25 | 369
0 | 24.43 | 0 | 30.62 | 0 | 0 | 0 | 0 | 44.22 | 370
0 | 24.12 | 0 | 30.58 | 0 | 0 | 0 | 0 | 44.32 | 372
0 | 35 | 0 | 0 | 0 | 0 | 0 | 0 | 65 | 247
0 | 35 | 0 | 0 | 0 | 0 | 6.5 | 0 | 58.5 | 294
0 | 35 | 0 | 0 | 0 | 0 | 13 | 0 | 52 | 335
0 | 35 | 0 | 0 | 0 | 0 | 19.5 | 0 | 45.5 | 441
0 | 35 | 0 | 0 | 0 | 0 | 26 | 0 | 39 | 465
0 | 35 | 0 | 0 | 0 | 0 | 32.5 | 0 | 32.5 | 476
0 | 35 | 0 | 0 | 0 | 0 | 39 | 0 | 26 | 446
0 | 35 | 0 | 0 | 0 | 0 | 45.5 | 0 | 19.5 | 455
0 | 35 | 0 | 0 | 0 | 0 | 52 | 0 | 13 | 455
0 | 35 | 0 | 0 | 0 | 0 | 58.5 | 0 | 6.5 | 471
0 | 35 | 0 | 0 | 0 | 0 | 65 | 0 | 0 | 462
0 | 50 | 0 | 0 | 0 | 0 | 0 | 0 | 50 | 282
0 | 50 | 0 | 0 | 0 | 0 | 5 | 0 | 45 | 327
0 | 50 | 0 | 0 | 0 | 0 | 10 | 0 | 40 | 361
0 | 50 | 0 | 0 | 0 | 0 | 15 | 0 | 35 | 410
0 | 50 | 0 | 0 | 0 | 0 | 20 | 0 | 30 | 418
0 | 50 | 0 | 0 | 0 | 0 | 25 | 0 | 25 | 421
0 | 50 | 0 | 0 | 0 | 0 | 30 | 0 | 20 | 425
0 | 50 | 0 | 0 | 0 | 0 | 35 | 0 | 15 | 424
0 | 50 | 0 | 0 | 0 | 0 | 40 | 0 | 10 | 412
0 | 50 | 0 | 0 | 0 | 0 | 45 | 0 | 5 | 413
0 | 50 | 0 | 0 | 0 | 0 | 50 | 0 | 0 | 389
0 | 0 | 0 | 50 | 0 | 0 | 0 | 0 | 50 | 520
0 | 0 | 10 | 40 | 0 | 0 | 0 | 0 | 50 | 450
0 | 0 | 20 | 30 | 0 | 0 | 0 | 0 | 50 | 395
0 | 0 | 30 | 20 | 0 | 0 | 0 | 0 | 50 | 320
0 | 39.11578 | 0 | 5.404037 | 0 | 0 | 0 | 55.48018 | 0 | 431
0 | 39.04543 | 0 | 8.091475 | 0 | 0 | 0 | 52.86309 | 0 | 446
0 | 38.97532 | 0 | 10.76926 | 0 | 0 | 0 | 50.25541 | 0 | 457
0 | 38.90547 | 0 | 13.43745 | 0 | 0 | 0 | 47.65708 | 0 | 450
0 | 38.83587 | 0 | 16.0961 | 0 | 0 | 0 | 45.06804 | 0 | 451
0 | 0 | 0 | 0 | 0 | 0 | 100 | 0 | 0 | 253
0 | 20 | 0 | 30 | 0 | 0 | 0 | 0 | 50 | 383
0 | 0 | 0 | 1.938344 | 23.79626 | 20.63148 | 0 | 53.63391 | 0 | 710
0 | 0 | 0 | 50 | 0 | 0 | 0 | 0 | 50 | 528
0 | 0 | 0 | 40.25974 | 0 | 4.895105 | 0 | 0 | 54.84515 | 530
0 | 0 | 0 | 41.2 | 0 | 4.4 | 0 | 0 | 54.4 | 540
0 | 0 | 0 | 41.45854 | 0 | 4.295704 | 0 | 0 | 54.24575 | 543
0 | 0 | 0 | 38.6 | 0 | 5.7 | 0 | 0 | 55.7 | 553
0 | 0 | 0 | 37.4 | 0 | 6.3 | 0 | 0 | 56.3 | 560
0 | 0 | 0 | 36.8 | 0 | 6.6 | 0 | 0 | 56.6 | 561
0 | 0 | 0 | 33.66633 | 0 | 8.191808 | 0 | 0 | 58.14186 | 558
0 | 0 | 0 | 32.2 | 0 | 8.9 | 0 | 0 | 58.9 | 564
0 | 0 | 0 | 30 | 0 | 9 | 0 | 0 | 61 | 568
0 | 0 | 0 | 27.47253 | 0 | 11.28871 | 0 | 0 | 61.23876 | 583
0 | 4.929588 | 6.751906 | 8.005774 | 6.961755 | 2.507305 | 0 | 69.94514 | 0 | 623
0 | 12.9114 | 0.3146454 | 8.456408 | 5.882898 | 0.8720466 | 0 | 71.52548 | 0 | 540
0 | 31 | 0 | 24 | 0 | 0 | 0 | 0 | 45 | 250
0 | 29 | 0 | 24 | 0 | 2 | 0 | 0 | 45 | 380
0 | 26 | 0 | 24 | 0 | 5 | 0 | 0 | 45 | 415
0 | 12.5 | 0 | 35 | 0 | 3.5 | 41.5 | 6.5 | 1 | 510
0 | 8 | 0 | 40 | 0 | 2 | 40 | 7.5 | 2.5 | 565
0 | 24.3 | 0 | 26.9 | 0 | 0 | 0 | 46.3 | 2.5 | 520
23.5 | 0 | 0 | 11.5 | 0 | 0 | 0 | 65 | 0 | 424
17.5 | 0 | 0 | 11.5 | 0 | 6 | 0 | 65 | 0 | 453
12 | 0 | 0 | 11.5 | 0 | 11.5 | 0 | 65 | 0 | 513
12 | 0 | 0 | 5.5 | 6 | 11.5 | 0 | 65 | 0 | 544
12 | 0 | 0 | 0 | 11.5 | 11.5 | 0 | 65 | 0 | 575
0 | 7.807808 | 0 | 23.12312 | 0 | 0 | 0 | 68.16817 | 0 | 630
0 | 20 | 0 | 0 | 0 | 25 | 55 | 0 | 0 | 456
0 | 20 | 0 | 0 | 0 | 30 | 50 | 0 | 0 | 484
0 | 25 | 0 | 0 | 0 | 20 | 55 | 0 | 0 | 448
0 | 25 | 0 | 0 | 0 | 25 | 50 | 0 | 0 | 439
0 | 25 | 0 | 0 | 0 | 30 | 45 | 0 | 0 | 449
0 | 30 | 0 | 0 | 0 | 15 | 55 | 0 | 0 | 435
0 | 30 | 0 | 0 | 0 | 20 | 50 | 0 | 0 | 432
0 | 30 | 0 | 0 | 0 | 23 | 47 | 0 | 0 | 424
0 | 30 | 0 | 0 | 0 | 30 | 40 | 0 | 0 | 446
0 | 32.67327 | 0 | 0 | 0 | 23.76238 | 43.56436 | 0 | 0 | 407
0 | 35 | 0 | 0 | 0 | 15 | 50 | 0 | 0 | 412
0 | 35 | 0 | 0 | 0 | 20 | 45 | 0 | 0 | 410
0 | 35 | 0 | 0 | 0 | 25 | 40 | 0 | 0 | 404
0 | 35 | 0 | 0 | 0 | 30 | 35 | 0 | 0 | 399
0 | 38 | 0 | 0 | 0 | 12 | 50 | 0 | 0 | 401
0 | 40 | 0 | 0 | 0 | 15 | 45 | 0 | 0 | 386
0 | 40 | 0 | 0 | 0 | 20 | 40 | 0 | 0 | 376
0 | 40 | 0 | 0 | 0 | 24 | 36 | 0 | 0 | 369
0 | 40 | 0 | 0 | 0 | 30 | 30 | 0 | 0 | 372
0 | 45 | 0 | 0 | 0 | 15 | 40 | 0 | 0 | 362
0 | 45 | 0 | 0 | 0 | 20 | 35 | 0 | 0 | 356
0 | 45 | 0 | 0 | 0 | 25 | 30 | 0 | 0 | 370
0 | 47 | 0 | 0 | 0 | 18 | 35 | 0 | 0 | 352
0 | 50 | 0 | 0 | 0 | 17 | 33 | 0 | 0 | 330
0 | 50 | 0 | 0 | 0 | 20 | 30 | 0 | 0 | 320
0 | 55 | 0 | 0 | 0 | 15 | 30 | 0 | 0 | 307
0 | 20 | 0 | 0 | 0 | 8 | 7 | 65 | 0 | 555
0 | 0 | 0 | 20 | 0 | 8 | 7 | 65 | 0 | 700
0 | 20 | 0 | 0 | 0 | 8 | 21 | 51 | 0 | 540
0 | 0 | 0 | 20 | 0 | 8 | 21 | 51 | 0 | 658
0 | 0 | 3.413717 | 19.11397 | 38.29559 | 0 | 0 | 38.35448 | 0.7551273 | 675
0 | 0 | 3.466673 | 18.73111 | 37.40429 | 0 | 0 | 38.94947 | 0.7668414 | 669
0 | 0 | 3.50741 | 18.95122 | 37.57058 | 0 | 0 | 37.57427 | 2.327557 | 676
0 | 0 | 3.566121 | 18.76926 | 36.39369 | 0 | 0 | 38.20323 | 2.366519 | 662
0 | 4.075634 | 0 | 10.98175 | 14.43056 | 0 | 0 | 70.51205 | 0 | 644
0 | 4.297393 | 0 | 11.6946 | 14.20165 | 0 | 0 | 69.4137 | 0 | 641
0 | 5 | 0 | 10 | 0 | 0 | 84 | 0 | 0 | 420
0 | 10 | 0 | 10 | 0 | 0 | 79 | 0 | 0 | 482
0 | 15 | 0 | 10 | 0 | 0 | 74 | 0 | 0 | 498
0 | 20 | 0 | 10 | 0 | 0 | 69 | 0 | 0 | 495
0 | 25 | 0 | 10 | 0 | 0 | 64 | 0 | 0 | 483
0 | 30 | 0 | 10 | 0 | 0 | 59 | 0 | 0 | 468
0 | 35 | 0 | 10 | 0 | 0 | 54 | 0 | 0 | 438
0 | 0 | 0 | 75.02603 | 0 | 24.97396 | 0 | 0 | 0 | 797
0 | 0 | 0 | 63.16722 | 0 | 36.83278 | 0 | 0 | 0 | 855
0 | 0 | 0 | 50.03228 | 0 | 49.96772 | 0 | 0 | 0 | 905
0 | 24.4335 | 0 | 0 | 0 | 0 | 24.00818 | 51.55832 | 0 | 223
0 | 20 | 0 | 30 | 0 | 0 | 0 | 0 | 50 | 383
0 | 19 | 0 | 30 | 0 | 0 | 0 | 0 | 50 | 391
0 | 23.63 | 0 | 29.39 | 10.05 | 0 | 0 | 0 | 36.93 | 421
0 | 15 | 0 | 10 | 0 | 0 | 0 | 75 | 0 | 549
0 | 15 | 0 | 7.5 | 2.5 | 0 | 0 | 75 | 0 | 538
0 | 15 | 0 | 6.25 | 3.75 | 0 | 0 | 75 | 0 | 532
0 | 15 | 0 | 5 | 5 | 0 | 0 | 75 | 0 | 531
0 | 15 | 0 | 4.5 | 5.5 | 0 | 0 | 75 | 0 | 531
0 | 15 | 0 | 3.75 | 6.25 | 0 | 0 | 75 | 0 | 530
0 | 15 | 0 | 3 | 7 | 0 | 0 | 75 | 0 | 528
0 | 15 | 0 | 2.5 | 7.5 | 0 | 0 | 75 | 0 | 526
0 | 15 | 0 | 0 | 10 | 0 | 0 | 75 | 0 | 530
0 | 0 | 25 | 10 | 0 | 0 | 0 | 65 | 0 | 577
0 | 0 | 25 | 7.5 | 2.5 | 0 | 0 | 65 | 0 | 561
0 | 0 | 25 | 5.5 | 4.5 | 0 | 0 | 65 | 0 | 558
0 | 0 | 25 | 2.5 | 7.5 | 0 | 0 | 65 | 0 | 547
0 | 0 | 20 | 15 | 0 | 0 | 0 | 65 | 0 | 539
0 | 4 | 16 | 15 | 0 | 0 | 0 | 65 | 0 | 576
0 | 8 | 12 | 15 | 0 | 0 | 0 | 65 | 0 | 557
0 | 10 | 10 | 15 | 0 | 0 | 0 | 65 | 0 | 545
0 | 12 | 8 | 15 | 0 | 0 | 0 | 65 | 0 | 539
0 | 16 | 4 | 15 | 0 | 0 | 0 | 65 | 0 | 543
0 | 20 | 0 | 15 | 0 | 0 | 0 | 65 | 0 | 556
0 | 0 | 15 | 10 | 0 | 0 | 0 | 75 | 0 | 554
0 | 3 | 12 | 10 | 0 | 0 | 0 | 75 | 0 | 583
0 | 6 | 9 | 10 | 0 | 0 | 0 | 75 | 0 | 566
0 | 7.5 | 7.5 | 10 | 0 | 0 | 0 | 75 | 0 | 560
0 | 9 | 6 | 10 | 0 | 0 | 0 | 75 | 0 | 554
0 | 12 | 3 | 10 | 0 | 0 | 0 | 75 | 0 | 551
0 | 15 | 0 | 10 | 0 | 0 | 0 | 75 | 0 | 557
0 | 15 | 0 | 15 | 0 | 0 | 0 | 70 | 0 | 590
0 | 25 | 0 | 8.3 | 0 | 0 | 0 | 66.7 | 0 | 523
0 | 16.68332 | 0 | 16.68332 | 0 | 0 | 0 | 66.63336 | 0 | 599
0 | 33.3 | 0 | 0 | 0 | 0 | 0 | 66.7 | 0 | 468
0 | 26.38264 | 0 | 23.08231 | 0 | 0 | 0 | 49.46495 | 1.070107 | 511
0 | 26.38264 | 0 | 22.50225 | 0 | 0 | 0 | 49.46495 | 1.070107 | 523
10 | 0 | 0 | 0 | 0 | 5 | 20 | 65 | 0 | 536
0 | 10 | 0 | 0 | 0 | 5 | 20 | 65 | 0 | 557
0 | 0 | 10 | 0 | 0 | 5 | 20 | 65 | 0 | 548
0 | 0 | 0 | 0 | 0 | 29.70297 | 0 | 69.30693 | 0 | 865
33.33333 | 0 | 0 | 0 | 0 | 0 | 66.66666 | 0 | 0 | 490
0 | 33.33333 | 0 | 0 | 0 | 0 | 66.66666 | 0 | 0 | 457
0 | 0 | 0 | 25 | 25 | 0 | 0 | 50 | 0 | 719
0 | 0 | 0 | 22.5 | 22.5 | 0 | 0 | 45 | 10 | 739
0 | 8.4 | 0 | 0 | 0 | 0 | 28.8 | 62.8 | 0 | 486
0 | 12.99 | 0.31 | 8.87 | 5.73 | 0.58 | 0 | 71.52 | 0 | 594
0 | 12.86139 | 0.3069307 | 8.782178 | 5.673267 | 0.5742574 | 0 | 70.81187 | 0 | 590
0 | 12.86139 | 0.3069307 | 8.782178 | 5.673267 | 0.5742574 | 0 | 70.81187 | 0 | 607
0 | 12.86139 | 0.3069307 | 8.782178 | 5.673267 | 0.5742574 | 0 | 70.81187 | 0 | 611
0 | 28.46633 | 11.44625 | 0 | 0 | 16.34243 | 12.67099 | 0 | 31.074 | 380
0 | 0 | 5 | 0 | 0 | 0 | 20 | 75 | 0 | 490
0 | 5 | 15 | 0 | 0 | 0 | 0 | 80 | 0 | 450
0 | 0 | 0 | 40.16469 | 6.293395 | 3.547309 | 0 | 49.99461 | 0 | 724
0 | 0 | 0 | 42.64481 | 4.707181 | 2.65323 | 0 | 49.99478 | 0 | 730
0 | 0 | 0 | 45.10706 | 3.129286 | 1.76384 | 0 | 49.99981 | 0 | 729
0 | 0 | 0 | 47.56471 | 1.560553 | 0.8796149 | 0 | 49.99512 | 0 | 733
0 | 0 | 0 | 50.00471 | 0 | 0 | 0 | 49.99529 | 0 | 730
50 | 0 | 0 | 0 | 0 | 0 | 0 | 0 | 50 | 325
0 | 8.048247 | 2.998698 | 9.966954 | 6.560963 | 0.7662585 | 0 | 71.31747 | 0 | 612
8.037286 | 11.21749 | 0.2288133 | 1.80095 | 1.023689 | 9.240634 | 0 | 68.41258 | 0 | 492
8.029891 | 11.22402 | 0.2303749 | 1.802185 | 1.030676 | 10.24015 | 0 | 67.40387 | 0 | 494
8.030984 | 11.2145 | 0.2310032 | 1.796013 | 1.033486 | 9.231514 | 0 | 67.46352 | 0 | 499
0 | 0 | 0 | 5.478092 | 8.069334 | 12.63262 | 8.639934 | 65.16904 | 0 | 734
0 | 0 | 0 | 5.490247 | 8.056085 | 13.63879 | 7.460244 | 65.34321 | 0 | 747
0 | 0 | 0 | 5.474205 | 8.036073 | 14.6072 | 6.70743 | 65.16321 | 0 | 758
0 | 0 | 0 | 5.44172 | 7.968973 | 12.57511 | 5.396093 | 68.60679 | 0 | 766
0 | 0 | 0 | 5.431461 | 7.992099 | 14.58585 | 5.289072 | 66.68925 | 0 | 771
0 | 0 | 0 | 2.931147 | 9.057492 | 10.6848 | 11.25578 | 66.05913 | 0 | 707
0 | 0 | 0 | 5.176472 | 8.947309 | 11.66389 | 9.606436 | 64.5942 | 0 | 721
0 | 0 | 0 | 4.060462 | 8.94506 | 9.615175 | 11.36535 | 66.00357 | 0 | 707
0 | 0 | 0 | 4.154468 | 6.694705 | 11.03725 | 8.876267 | 68.78578 | 0 | 735
0 | 0 | 0 | 0.06762288 | 12.52924 | 9.111969 | 7.907026 | 69.95052 | 0 | 730
0 | 0 | 0 | 8.586598 | 1.695173 | 10.4023 | 9.794973 | 68.87687 | 0 | 721
0 | 0 | 0 | 8.905797 | 1.677955 | 10.45943 | 9.461797 | 68.83282 | 0 | 730
0 | 16.58227 | 0 | 0 | 0 | 16.58227 | 0 | 66.22977 | 0 | 814
0 | 4.9 | 7.6 | 0 | 10.9 | 4.9 | 0 | 71.7 | 0 | 618
0 | 4.9 | 7.6 | 5.4 | 9.5 | 4.9 | 0 | 67.7 | 0 | 611
40 | 0 | 10 | 0 | 0 | 0 | 50 | 0 | 0 | 415
30 | 10 | 10 | 0 | 0 | 0 | 50 | 0 | 0 | 388
20 | 20 | 10 | 0 | 0 | 0 | 50 | 0 | 0 | 395
10 | 30 | 10 | 0 | 0 | 0 | 50 | 0 | 0 | 365
0 | 40 | 10 | 0 | 0 | 0 | 50 | 0 | 0 | 392
0 | 22.5 | 0 | 30.5 | 0 | 0 | 0 | 0 | 47 | 396
0 | 22 | 0 | 30.5 | 0 | 0 | 0 | 0 | 47 | 398
0 | 21.5 | 0 | 30.5 | 0 | 0 | 0 | 0 | 47 | 399
0 | 0 | 0 | 0 | 16.65433 | 8.15976 | 0 | 75.18591 | 0 | 830
30 | 0 | 0 | 0 | 0 | 0 | 70 | 0 | 0 | 471
0 | 30 | 0 | 0 | 0 | 0 | 70 | 0 | 0 | 469
0 | 50 | 0 | 0 | 0 | 0 | 0 | 0 | 50 | 290
0 | 2.619497 | 1.846685 | 25.10962 | 9.888745 | 7.692159 | 0 | 52.84328 | 0 | 774
25 | 0 | 0 | 0 | 0 | 0 | 75 | 0 | 0 | 497
0 | 14.4357 | 0 | 6.381962 | 5.77169 | 1.462499 | 0 | 71.87344 | 0 | 530
0 | 0 | 0 | 25 | 2.5 | 22.5 | 0 | 50 | 0 | 754
0 | 0 | 0 | 25 | 7.5 | 17.5 | 0 | 50 | 0 | 754
0 | 0 | 0 | 25 | 12.5 | 12.5 | 0 | 50 | 0 | 754
0 | 0 | 0 | 27.68701 | 26.0413 | 0 | 4.600848 | 41.67083 | 0 | 720
0 | 2.680993 | 0 | 22.8442 | 22.98157 | 2.631726 | 4.725095 | 44.13642 | 0 | 690
0 | 4.948469 | 0 | 18.0946 | 17.34758 | 5.451302 | 4.785114 | 49.37292 | 0 | 673
0 | 8.580181 | 0 | 12.92258 | 11.80306 | 8.890109 | 5.08935 | 52.71472 | 0 | 655
0 | 12.42624 | 0 | 6.642498 | 6.246771 | 12.4731 | 5.137099 | 57.07429 | 0 | 643
0 | 18.43835 | 0 | 0 | 0 | 16.11701 | 6.409985 | 59.03466 | 0 | 613
0 | 40.8 | 0 | 0 | 0 | 19.4 | 0 | 0 | 39.8 | 405
0 | 40.6 | 0 | 0 | 0 | 19.3 | 0.5 | 0 | 39.6 | 427
0 | 40.4 | 0 | 0 | 0 | 19.2 | 1 | 0 | 39.4 | 428
0 | 40.2 | 0 | 0 | 0 | 19.1 | 1.5 | 0 | 39.2 | 428
0 | 40 | 0 | 0 | 0 | 19 | 2 | 0 | 39 | 427
0 | 38.7 | 0 | 0 | 0 | 18.5 | 5 | 0 | 37.8 | 433
0 | 36.7 | 0 | 0 | 0 | 17.5 | 10 | 0 | 35.8 | 441
33.33333 | 0 | 0 | 0 | 0 | 0 | 66.66666 | 0 | 0 | 487
16.66667 | 16.66667 | 0 | 0 | 0 | 0 | 66.66666 | 0 | 0 | 443
16.66667 | 0 | 16.66667 | 0 | 0 | 0 | 66.66666 | 0 | 0 | 413
0 | 30.00055 | 0 | 0 | 0 | 1.001653 | 28.99992 | 39.99787 | 0 | 484
0 | 24.3 | 0 | 26.9 | 0 | 0 | 0 | 46.2 | 2.6 | 521
0 | 24.4 | 0 | 26.9 | 0 | 0 | 0 | 43.7 | 5 | 516
0 | 0 | 10 | 20 | 0 | 0 | 0 | 10 | 60 | 397
0 | 0 | 10 | 15 | 5 | 0 | 0 | 10 | 60 | 404
0 | 0 | 10 | 10 | 10 | 0 | 0 | 10 | 60 | 400
0 | 0 | 10 | 5 | 15 | 0 | 0 | 10 | 60 | 413
0 | 0 | 10 | 0 | 20 | 0 | 0 | 10 | 60 | 443
0 | 0 | 0 | 10.55817 | 0 | 12.25892 | 10.39421 | 66.78869 | 0 | 740
20.6407 | 0 | 0 | 0 | 0 | 8.468725 | 14.0902 | 56.80037 | 0 | 521
0 | 24.09759 | 0 | 4.269573 | 2.959704 | 0.589941 | 0 | 67.63323 | 0 | 470
4.639536 | 9.609039 | 3.739626 | 0 | 0 | 0.6299371 | 23.40766 | 57.50425 | 0 | 502
50 | 0 | 0 | 0 | 0 | 0 | 50 | 0 | 0 | 437
0 | 0 | 30 | 10 | 0 | 0 | 0 | 0 | 60 | 230
0 | 0 | 20 | 20 | 0 | 0 | 0 | 0 | 60 | 259
0 | 0 | 10 | 30 | 0 | 0 | 0 | 0 | 60 | 370
0 | 0 | 0 | 40 | 0 | 0 | 0 | 0 | 60 | 430
0 | 0 | 30 | 20 | 0 | 0 | 0 | 0 | 50 | 320
0 | 0 | 20 | 30 | 0 | 0 | 0 | 0 | 50 | 395
0 | 0 | 10 | 40 | 0 | 0 | 0 | 0 | 50 | 450
0 | 0 | 0 | 50 | 0 | 0 | 0 | 0 | 50 | 520
0 | 0 | 40 | 20 | 0 | 0 | 0 | 0 | 40 | 330
0 | 0 | 30 | 30 | 0 | 0 | 0 | 0 | 40 | 411
0 | 0 | 20 | 40 | 0 | 0 | 0 | 0 | 40 | 463
50 | 0 | 0 | 0 | 0 | 5 | 45 | 0 | 0 | 377
33.33333 | 0 | 0 | 0 | 0 | 0 | 0 | 66.66666 | 0 | 455
0 | 0 | 0 | 0 | 0 | 0 | 0 | 100 | 0 | 1175
0 | 0 | 0 | 24.9499 | 25.1503 | 0 | 0 | 49.8998 | 0 | 721
0 | 0 | 0 | 24.82483 | 25.02503 | 0 | 0 | 50.05005 | 0 | 724
0 | 0 | 0 | 24.92492 | 24.82482 | 0 | 0 | 49.94995 | 0 | 722
0 | 0 | 0 | 24.8497 | 24.6493 | 0 | 0 | 49.8998 | 0 | 721
0 | 16.16018 | 0 | 31.51918 | 0 | 0 | 0 | 51.97044 | 0 | 600
0 | 3.755733 | 0.1300627 | 0 | 0 | 0.4205502 | 9.238667 | 86.45499 | 0 | 470
0 | 30 | 0 | 0 | 0 | 1 | 29 | 40 | 0 | 529
0 | 24.34971 | 0 | 26.91226 | 0 | 0 | 0 | 46.13424 | 2.603782 | 511
0 | 23.38146 | 4.237256 | 13.79706 | 10.81707 | 0 | 0 | 45.17156 | 2.595592 | 449
0 | 16.37451 | 2.915339 | 19.16233 | 15.10815 | 0 | 0 | 43.91621 | 2.523459 | 516
0 | 9.655867 | 1.727125 | 24.24522 | 19.17332 | 0 | 0 | 42.74245 | 2.456014 | 527
0 | 15.02206 | 2.678297 | 16.71008 | 13.26415 | 0 | 0 | 49.78634 | 2.539069 | 522
0 | 16.6908 | 2.97165 | 13.67272 | 10.71959 | 0 | 0 | 53.37304 | 2.572201 | 530
0 | 9.837297 | 1.759577 | 19.0006 | 14.98064 | 0 | 0 | 51.91972 | 2.502162 | 531
0 | 11.63693 | 2.552284 | 16.07699 | 12.67558 | 0 | 0 | 54.51762 | 2.540587 | 548
0 | 10.62545 | 1.906723 | 16.01408 | 12.62598 | 0 | 0 | 56.29712 | 2.530646 | 557
0 | 10.02074 | 1.792389 | 13.54844 | 10.77176 | 0 | 0 | 61.31784 | 2.548821 | 564
0 | 9.582125 | 1.737046 | 11.99541 | 9.472573 | 0 | 0 | 64.65125 | 2.561607 | 565
0 | 8.126866 | 1.417357 | 10.93006 | 8.582455 | 0 | 0 | 68.37806 | 2.565204 | 565
0 | 50 | 0 | 0 | 0 | 0 | 0 | 0 | 50 | 288
0 | 0 | 0 | 50 | 0 | 0 | 0 | 0 | 50 | 533
0 | 0 | 0 | 40 | 10 | 0 | 0 | 0 | 50 | 535
0 | 0 | 0 | 30 | 20 | 0 | 0 | 0 | 50 | 537
0 | 0 | 0 | 25 | 25 | 0 | 0 | 0 | 50 | 533
0 | 0 | 0 | 20 | 30 | 0 | 0 | 0 | 50 | 535
0 | 0 | 0 | 10 | 40 | 0 | 0 | 0 | 50 | 540
0 | 0 | 0 | 0 | 50 | 0 | 0 | 0 | 50 | 548
0 | 0 | 10 | 20 | 0 | 0 | 0 | 0 | 70 | 212
0 | 0 | 10 | 20 | 0 | 0 | 0 | 20 | 50 | 344
0 | 0 | 10 | 20 | 0 | 0 | 0 | 15 | 55 | 400
0 | 0 | 10 | 20 | 0 | 0 | 0 | 10 | 60 | 427
0 | 0 | 10 | 20 | 0 | 0 | 0 | 5 | 65 | 452
0 | 0 | 5 | 25 | 0 | 0 | 0 | 5 | 65 | 387
0 | 0 | 15 | 15 | 0 | 0 | 0 | 5 | 65 | 300
0 | 0 | 0.8 | 15 | 0 | 6 | 15.6 | 62.6 | 0 | 656
0 | 2 | 1 | 15 | 0 | 6 | 15.6 | 60.4 | 0 | 640
0 | 2 | 1 | 10 | 0 | 6 | 16.5 | 64.5 | 0 | 690
0 | 1.5 | 1.5 | 15 | 0 | 6 | 14 | 62 | 0 | 652
0 | 2 | 1 | 13 | 0 | 4 | 16 | 64 | 0 | 650
0 | 2 | 1 | 18 | 0 | 6 | 15 | 58 | 0 | 700
0 | 3 | 2 | 10 | 0 | 5 | 16 | 64 | 0 | 650
0 | 0 | 0.4 | 20 | 0 | 8 | 15.3 | 56.3 | 0 | 684
0 | 0.5102041 | 1.020408 | 18.36735 | 0 | 6.122449 | 12.7551 | 61.22449 | 0 | 675
0 | 0.4996003 | 0.4996003 | 19.98401 | 0 | 2.577937 | 15.98721 | 60.45163 | 0 | 685
0 | 0 | 1.8 | 0 | 0 | 0 | 16.6 | 81.6 | 0 | 495
0 | 0 | 0 | 0 | 16.21247 | 20.89776 | 10.20184 | 47.28386 | 5.404047 | 737
0 | 0 | 0 | 0 | 16.4793 | 21.2417 | 20.73949 | 36.04654 | 5.492986 | 695
0 | 0 | 0 | 0 | 16.75504 | 21.59713 | 31.62978 | 24.43313 | 5.5849 | 675
0 | 0 | 0 | 0 | 17.04018 | 21.96467 | 42.89074 | 12.42447 | 5.679944 | 649
4.664503 | 0 | 0 | 0 | 11.93089 | 17.08759 | 10.01016 | 49.8751 | 6.431748 | 628
0 | 0 | 0 | 0 | 16.83212 | 21.69648 | 10.59176 | 42.46376 | 8.415886 | 722
0 | 0 | 0 | 9.677619 | 17.1855 | 17.50844 | 5.128349 | 41.59584 | 8.904254 | 700
0 | 0 | 0 | 0 | 36.22259 | 17.29284 | 5.065197 | 29.34544 | 12.07395 | 703
0 | 0 | 0 | 0 | 52.11343 | 13.77925 | 5.045052 | 11.69149 | 17.37078 | 688
0 | 15.5483 | 1.023045 | 7.196048 | 5.230253 | 1.181413 | 0 | 69.66762 | 0 | 513
0 | 7 | 0 | 0 | 0 | 0 | 23 | 70 | 0 | 643
0 | 45 | 0 | 5 | 0 | 0 | 0 | 0 | 50 | 296
0 | 40 | 0 | 10 | 0 | 0 | 0 | 0 | 50 | 305
0 | 35 | 0 | 15 | 0 | 0 | 0 | 0 | 50 | 318
0 | 30 | 0 | 20 | 0 | 0 | 0 | 0 | 50 | 338
0 | 22.5 | 22.5 | 5 | 0 | 0 | 0 | 0 | 50 | 239
0 | 20 | 20 | 10 | 0 | 0 | 0 | 0 | 50 | 263
0 | 17.5 | 17.5 | 15 | 0 | 0 | 0 | 0 | 50 | 278
0 | 15 | 15 | 20 | 0 | 0 | 0 | 0 | 50 | 300
0 | 15 | 0 | 15 | 0 | 0 | 0 | 70 | 0 | 556
10.5 | 10.5 | 0 | 0 | 0 | 0 | 18.5 | 60.5 | 0 | 498
0 | 4.193756 | 0 | 0 | 0 | 1.33532 | 11.55596 | 82.91496 | 0 | 540
4.273326 | 10.30132 | 4.40573 | 0 | 7.128481 | 6.261834 | 22.46817 | 45.16114 | 0 | 486
15.1699 | 8.358562 | 2.749876 | 0 | 0 | 11.43202 | 35.34549 | 26.94416 | 0 | 445
19.88003 | 9.584597 | 3.153229 | 0 | 0 | 5.826163 | 17.06525 | 44.49073 | 0 | 433
20.46158 | 0 | 6.490941 | 0 | 0 | 5.996595 | 26.34669 | 40.70419 | 0 | 468
23.56693 | 0 | 4.984025 | 0 | 0 | 5.755556 | 16.85844 | 48.83505 | 0 | 469
10.29811 | 9.929882 | 2.61346 | 0 | 1.526989 | 3.018025 | 26.52004 | 46.09351 | 0 | 477
20.55381 | 0 | 9.780299 | 0 | 0 | 6.023625 | 17.64363 | 45.99863 | 0 | 453
11.13628 | 0 | 14.13086 | 0 | 0 | 6.527331 | 23.89878 | 44.30676 | 0 | 469
0 | 20.80654 | 3.422564 | 0 | 7.998924 | 6.323808 | 18.52289 | 42.92527 | 0 | 494
12.66612 | 6.106612 | 6.027029 | 0 | 3.13019 | 7.424019 | 22.65155 | 41.99448 | 0 | 466
19.58231 | 9.44106 | 2.484806 | 0 | 1.451819 | 5.738912 | 12.60727 | 48.69382 | 0 | 435
0 | 25.73942 | 0 | 0 | 7.916267 | 6.258461 | 22.91436 | 37.17149 | 0 | 497
6.576454 | 15.85326 | 3.477035 | 0 | 0 | 7.709342 | 28.22653 | 38.15738 | 0 | 465
14.05955 | 12.58848 | 1.2743 | 0 | 5.956371 | 8.240753 | 12.93094 | 44.94959 | 0 | 440
15.4898 | 8.534824 | 2.807865 | 0 | 0 | 16.21263 | 29.44253 | 27.51235 | 0 | 436
15.82348 | 8.718681 | 2.868352 | 0 | 0 | 21.1992 | 23.28525 | 28.10502 | 0 | 432
6.099493 | 4.901164 | 2.579888 | 0 | 9.044241 | 4.17096 | 16.58027 | 56.62398 | 0 | 501
10.2027 | 6.886522 | 0 | 0 | 0 | 4.186091 | 21.89529 | 56.8294 | 0 | 494
0 | 16 | 0 | 10 | 0 | 0 | 0 | 74 | 0 | 530
0 | 16 | 0 | 0 | 0 | 0 | 10 | 74 | 0 | 553
0 | 4.3 | 0 | 0 | 0 | 1 | 20.7 | 74 | 0 | 442
0 | 4 | 0 | 0 | 0 | 1 | 12 | 83 | 0 | 530
0 | 20.12012 | 0 | 0 | 0 | 0 | 0.1001001 | 79.77978 | 0 | 500
0 | 20.58516 | 0 | 0 | 0 | 0 | 4.493208 | 74.92163 | 0 | 520
0 | 21.16748 | 0 | 0 | 0 | 0 | 9.110747 | 69.72177 | 0 | 540
0 | 22.13303 | 0 | 0 | 0 | 0 | 14.6789 | 63.18807 | 0 | 555
0 | 22.58258 | 0 | 0 | 0 | 0 | 20 | 57.41742 | 0 | 555
0 | 23.6925 | 0 | 0 | 0 | 0 | 26.02394 | 50.28356 | 0 | 540
0 | 26.28121 | 0 | 0 | 0 | 0 | 31.40604 | 42.31275 | 0 | 530
0 | 27.7585 | 0 | 0 | 0 | 0 | 38.7925 | 33.44899 | 0 | 520
0 | 29.16053 | 0 | 0 | 0 | 0 | 47.12813 | 23.71134 | 0 | 510
0 | 30.44092 | 0 | 0 | 0 | 0 | 56.80214 | 12.75694 | 0 | 480
0 | 32.23651 | 0 | 0 | 0 | 0 | 67.06197 | 0.7015199 | 0 | 470
0 | 0 | 0 | 0 | 50 | 0 | 0 | 50 | 0 | 766
0 | 0 | 0 | 30 | 0 | 20 | 0 | 50 | 0 | 775
50 | 0 | 0 | 0 | 0 | 0 | 0 | 0 | 50 | 338
27.87883 | 0 | 0 | 0 | 0 | 11.041 | 0 | 61.08017 | 0 | 475
27.84412 | 0 | 0 | 0 | 0 | 11.02725 | 0 | 61.00414 | 0 | 498
27.80951 | 0 | 0 | 0 | 0 | 11.01355 | 0 | 60.9283 | 0 | 510
27.77497 | 0 | 0 | 0 | 0 | 10.99987 | 0 | 60.85264 | 0 | 519
0 | 50 | 0 | 0 | 0 | 0 | 0 | 0 | 50 | 282
4.659669 | 1.828343 | 0.3071516 | 17.13344 | 3.110677 | 6.579666 | 0 | 66.38105 | 0 | 610
5.657833 | 0.8318715 | 0.3118642 | 17.12681 | 3.108821 | 6.579556 | 0 | 66.38324 | 0 | 607
4.965615 | 1.83187 | 0 | 17.12922 | 3.115092 | 6.581044 | 0 | 66.37716 | 0 | 609
4.658071 | 1.825899 | 0.3083813 | 16.63006 | 3.108115 | 6.582265 | 0 | 66.38493 | 0 | 610
6.154011 | 0 | 0.6422583 | 17.13315 | 3.106094 | 6.57966 | 0 | 66.38482 | 0 | 605
4.661205 | 1.828946 | 0.3072528 | 17.05306 | 3.096741 | 6.581833 | 0 | 66.37283 | 0 | 613
4.66011 | 1.828516 | 0.3071807 | 17.12431 | 3.110971 | 6.580288 | 0 | 66.3773 | 0 | 612
2.650419 | 3.833474 | 0.3104423 | 15.92642 | 4.323004 | 6.578457 | 0 | 65.37868 | 0 | 627
3.663319 | 2.825866 | 0.3098931 | 15.91994 | 4.315357 | 7.07976 | 0 | 64.88853 | 0 | 613
2.976629 | 3.833481 | 0 | 15.91558 | 4.323011 | 7.080368 | 0 | 64.87182 | 0 | 628
2.978634 | 3.826227 | 0 | 15.52407 | 4.220044 | 7.079157 | 0 | 65.37209 | 0 | 623
2.965889 | 3.829442 | 0 | 16.31279 | 4.427899 | 7.078632 | 0 | 65.38534 | 0 | 623
2.66417 | 3.833754 | 0.3096709 | 16.30948 | 4.432885 | 6.579991 | 0 | 65.36793 | 0 | 628
2.650325 | 3.833338 | 0.3080616 | 17.46449 | 3.284887 | 5.579342 | 0 | 66.87956 | 0 | 626
4.655534 | 2.138569 | 0 | 17.46105 | 3.28863 | 5.580485 | 0 | 66.87573 | 0 | 607
0.4507343 | 4.11899 | 0.2209761 | 19.39985 | 4.344226 | 6.580729 | 0 | 64.88449 | 0 | 683
2.657194 | 3.833495 | 0.3088601 | 17.09904 | 4.646853 | 6.580596 | 0 | 64.87397 | 0 | 627
4.652434 | 1.828028 | 0.3120787 | 15.44247 | 2.795894 | 8.583259 | 0 | 66.38583 | 0 | 631
3.655465 | 2.827554 | 0.3122021 | 12.80016 | 6.939139 | 6.580799 | 0 | 66.88467 | 0 | 618
3.653266 | 2.827896 | 0.3090428 | 16.80633 | 2.934215 | 6.57854 | 0 | 66.8907 | 0 | 613
3.750909 | 3.694991 | 0.3473178 | 15.16858 | 3.577588 | 6.577759 | 0 | 66.88285 | 0 | 603
3.743073 | 3.687272 | 0.3530106 | 16.30127 | 4.245134 | 6.581806 | 0 | 64.89165 | 0 | 607
3.949412 | 5.399826 | 0.4368931 | 13.52265 | 4.234434 | 6.582561 | 0 | 65.87422 | 0 | 584
3.749493 | 3.693596 | 0.3471867 | 16.30763 | 3.441001 | 6.581216 | 0 | 65.87988 | 0 | 609
2.742786 | 4.691919 | 0.348033 | 16.46647 | 4.292907 | 6.579396 | 0 | 64.87849 | 0 | 610
3.667134 | 2.832716 | 0.308502 | 17.44627 | 3.289583 | 6.578904 | 0 | 65.87688 | 0 | 620
0.7587979 | 6.693756 | 0.3513069 | 14.80733 | 4.941471 | 6.581184 | 0 | 65.86617 | 0 | 646
2.747346 | 4.689908 | 0.3486117 | 15.81067 | 3.937935 | 6.578406 | 0 | 65.88712 | 0 | 618
3.847831 | 4.540171 | 0.3983113 | 13.52155 | 4.234089 | 6.582026 | 0 | 66.87602 | 0 | 590
2.846371 | 5.538202 | 0.3998745 | 14.17047 | 4.582322 | 6.578065 | 0 | 65.8847 | 0 | 597
3.852469 | 4.535867 | 0.3987913 | 15.16931 | 3.577758 | 6.578074 | 0 | 65.88774 | 0 | 595
0.8411311 | 7.53688 | 0.3969887 | 14.82356 | 4.92803 | 6.58354 | 0 | 64.88986 | 0 | 625
3.661737 | 2.828547 | 0.308048 | 16.63365 | 4.514645 | 6.58108 | 0 | 64.87444 | 0 | 623
2.95683 | 6.400238 | 0.4398815 | 12.86539 | 3.885437 | 6.579777 | 0 | 66.87244 | 0 | 590
2.952379 | 6.40042 | 0.4392194 | 13.51871 | 4.226789 | 6.581807 | 0 | 65.88068 | 0 | 591
3.943885 | 5.40202 | 0.4426976 | 14.17191 | 4.573386 | 6.579277 | 0 | 64.88683 | 0 | 586
3.841218 | 4.542114 | 0.3976267 | 15.31892 | 4.436654 | 6.582561 | 0 | 64.88091 | 0 | 598
0 | 7.442414 | 0.353051 | 16.46228 | 4.293684 | 6.577619 | 0 | 64.87096 | 0 | 652
2.745871 | 4.692731 | 0.3510246 | 15.81091 | 3.934808 | 7.578795 | 0 | 64.88586 | 0 | 623
3.560387 | 1.979873 | 0.2631097 | 18.10951 | 3.629513 | 6.580714 | 0 | 65.87689 | 0 | 632
3.650717 | 2.825923 | 0.3088271 | 17.45385 | 3.29305 | 6.579893 | 0.4961879 | 65.39155 | 0 | 617
3.653151 | 2.827807 | 0.309033 | 17.45467 | 3.295245 | 6.578332 | 1.001748 | 64.88001 | 0 | 616
3.656078 | 2.826188 | 0.3110084 | 16.95676 | 3.286023 | 6.578482 | 0 | 65.8839 | 0 | 617
3.664215 | 2.828542 | 0.3069215 | 16.45376 | 3.296576 | 6.581899 | 0 | 65.86913 | 0 | 616
3.655163 | 2.829364 | 0.3092032 | 17.28034 | 3.26695 | 6.581955 | 0 | 65.87514 | 0 | 621
3.654265 | 2.828669 | 0.3091272 | 17.37345 | 3.266147 | 6.580338 | 0 | 65.88924 | 0 | 623
2.746013 | 4.687633 | 0.3484424 | 16.29074 | 4.252716 | 6.581175 | 0 | 64.88401 | 0 | 615
2.750228 | 4.694828 | 0.3489773 | 16.21805 | 4.229036 | 6.579337 | 0 | 64.88229 | 0 | 619
0 | 7.436033 | 0.3480748 | 15.67601 | 4.082802 | 6.582995 | 0 | 64.87504 | 0 | 653
0 | 12.69849 | 0.6013309 | 8.101948 | 5.29606 | 1.099372 | 0 | 72.2028 | 0 | 553
3.667883 | 2.829387 | 0.3102793 | 10.91245 | 2.825095 | 6.580974 | 0 | 72.87394 | 0 | 625
3.656239 | 2.828152 | 0.3122681 | 22.99378 | 4.751189 | 6.582191 | 0 | 58.87616 | 0 | 620
3.668019 | 2.827493 | 0.3089759 | 14.49894 | 3.241822 | 9.577576 | 0 | 65.87718 | 0 | 645
0.6595309 | 5.83284 | 0.3072922 | 21.24001 | 0 | 5.581138 | 0 | 66.37919 | 0 | 663
0.6532827 | 5.831566 | 0.3077172 | 5.770156 | 15.4695 | 5.581203 | 0 | 66.38657 | 0 | 664
17.79683 | 0 | 0 | 16.05387 | 1.189436 | 4.581458 | 0 | 60.37841 | 0 | 513
0 | 9.803012 | 0 | 16.98349 | 1.254957 | 5.5778 | 0 | 66.38074 | 0 | 635
0 | 0 | 6.79902 | 17.76922 | 3.473501 | 5.579157 | 0 | 66.3791 | 0 | 735
4.657869 | 0 | 0 | 18.94658 | 3.438426 | 6.578194 | 0 | 66.37893 | 0 | 640
2.27264 | 0.4011005 | 0.1287393 | 21.05191 | 3.68576 | 6.583028 | 0 | 65.87682 | 0 | 678
2.266861 | 0.4000806 | 0.1284119 | 20.0493 | 4.696774 | 6.578152 | 0 | 65.88042 | 0 | 677
3.375296 | 0.263097 | 0.1731122 | 20.39804 | 3.341556 | 6.580744 | 0 | 65.86816 | 0 | 659
3.367051 | 0.2624544 | 0.1726893 | 19.40278 | 4.334907 | 6.582397 | 0 | 65.87772 | 0 | 657
3.807879 | 0 | 0 | 20.39802 | 3.345937 | 6.57767 | 0 | 65.8705 | 0 | 655
3.464682 | 1.116836 | 0.2172613 | 17.75348 | 4.988039 | 6.582265 | 0 | 65.87743 | 0 | 644
3.464776 | 1.116867 | 0.2172671 | 18.75222 | 3.987552 | 6.080642 | 0.5014646 | 65.87921 | 0 | 640
3.455018 | 1.123406 | 0.2230275 | 18.75293 | 3.991215 | 5.580791 | 1.000105 | 65.8735 | 0 | 635
3.461488 | 1.119117 | 0.2196146 | 17.93493 | 3.804195 | 7.578497 | 0 | 65.88215 | 0 | 652
3.460818 | 1.1189 | 0.2195721 | 17.7579 | 3.984577 | 6.580681 | 0 | 65.87953 | 0 | 641
3.461513 | 1.119125 | 0.2196162 | 18.24972 | 3.985377 | 6.582004 | 0 | 65.88264 | 0 | 642
3.467972 | 1.124434 | 0.2187393 | 17.75539 | 3.9845 | 6.579496 | 0 | 65.87173 | 0 | 642
3.456666 | 1.120768 | 0.2180262 | 18.59153 | 3.956523 | 6.581742 | 0 | 65.87814 | 0 | 645
3.46132 | 1.122277 | 0.2183198 | 18.59499 | 3.946843 | 6.578741 | 0 | 65.87625 | 0 | 646
3.459602 | 1.121721 | 0.2182114 | 18.67201 | 3.974884 | 6.581405 | 0 | 65.87374 | 0 | 647
3.457512 | 1.121043 | 0.2180796 | 18.58531 | 3.942501 | 6.583353 | 0 | 65.88421 | 0 | 644
3.464421 | 1.123283 | 0.2185154 | 17.44572 | 3.289479 | 6.578697 | 0 | 67.87988 | 0 | 650
0 | 3.628322 | 0.168672 | 18.75405 | 3.987543 | 5.579772 | 1.000626 | 66.88102 | 0 | 682
0 | 12.69849 | 0.6013309 | 8.101948 | 5.29606 | 1.099372 | 0 | 72.2028 | 0 | 553
0 | 0 | 0 | 22.03229 | 4.264321 | 6.700603 | 0 | 67.00279 | 0 | 767
0 | 14.99034 | 0.4420183 | 9.567389 | 5.327573 | 0.880879 | 0 | 68.76199 | 0 | 551
0 | 14.99256 | 0.4388587 | 9.572561 | 5.33642 | 1.880281 | 0 | 67.67448 | 0 | 554
0 | 14.49664 | 0.4424741 | 9.258718 | 5.155789 | 0.8817872 | 0 | 69.61576 | 0 | 554
0.4960504 | 13.49801 | 0.4406079 | 9.56858 | 5.325284 | 0.8780683 | 0 | 69.69714 | 0 | 542
0 | 14.49043 | 0.4411152 | 8.245861 | 6.156165 | 0.8790792 | 0 | 69.75761 | 0 | 550
0 | 14.99951 | 0.4384969 | 9.2551 | 5.153792 | 0.8806549 | 0 | 68.64487 | 0 | 550
0 | 12.99796 | 1.441269 | 9.577232 | 5.327133 | 0.8798476 | 0 | 69.62709 | 0 | 552
0 | 14.49322 | 0.4397469 | 9.254415 | 5.153376 | 0 | 0 | 70.49656 | 0 | 544
0 | 15.43843 | 0 | 9.579499 | 5.331362 | 0.8790705 | 0 | 68.63069 | 0 | 549
0 | 17.99204 | 0.4424379 | 9.565853 | 5.33263 | 0.8817152 | 0 | 65.75551 | 0 | 529
0 | 12.99483 | 0.438478 | 12.62629 | 7.027017 | 0.8796106 | 0 | 65.89368 | 0 | 572
0 | 14.99384 | 0.4403158 | 13.57043 | 1.327349 | 0.8784125 | 0 | 68.75954 | 0 | 560
0 | 14.99796 | 0.4374817 | 5.574437 | 9.333462 | 0.877612 | 0 | 68.62455 | 0 | 546
0 | 14.4966 | 2.940329 | 9.576741 | 5.329828 | 0.8817928 | 0 | 66.65404 | 0 | 525
7.995946 | 12.99114 | 0.4419236 | 9.568823 | 5.33391 | 0.8780537 | 0 | 62.76163 | 0 | 463
0 | 12.99377 | 0.4381213 | 12.78423 | 7.123693 | 0.8788949 | 0 | 65.75175 | 0 | 573
0 | 12.99275 | 0.4396963 | 12.77743 | 7.119943 | 1.381112 | 0 | 65.25942 | 0 | 575
0 | 12.99089 | 0.4420163 | 10.7816 | 9.122785 | 0.8799711 | 0 | 65.75336 | 0 | 572
0.4919446 | 12.4945 | 0.436961 | 12.78183 | 7.119418 | 0.8823343 | 0 | 65.76357 | 0 | 567
0 | 12.48159 | 0.9410941 | 12.77288 | 7.111537 | 0.8810133 | 0 | 65.81188 | 0 | 572
0 | 12.98857 | 0.4416158 | 12.77783 | 7.12299 | 0 | 0 | 66.63964 | 0 | 567
0 | 13.42675 | 0 | 12.78422 | 7.120752 | 0.8824996 | 0 | 65.75632 | 0 | 573
0 | 12.98996 | 0.4408974 | 12.46319 | 6.933307 | 0.8786452 | 0 | 65.76353 | 0 | 578
0 | 12.69849 | 0.6013309 | 8.101948 | 5.29606 | 1.099372 | 0 | 72.2028 | 0 | 553
0 | 20.99999 | 0.4430727 | 9.579578 | 5.325489 | 0.8829803 | 0 | 62.60499 | 0 | 512
0 | 12.99167 | 0.4423651 | 14.71473 | 8.198055 | 0.8806655 | 0 | 62.64049 | 0 | 571
0 | 12.9924 | 0.4382329 | 6.998489 | 3.903836 | 0.8801247 | 0 | 74.75695 | 0 | 556
0 | 10.99639 | 0.441567 | 9.57881 | 5.336876 | 0.8799796 | 0 | 72.64754 | 0 | 575
0 | 0 | 0 | 8.074328 | 0 | 9.203348 | 11.68777 | 70.22556 | 0 | 719
0 | 0 | 0 | 7.036883 | 0 | 9.05232 | 12.39283 | 69.34948 | 1.884767 | 705
0 | 6.752796 | 1.750349 | 0.7915786 | 0 | 4.04261 | 8.562023 | 78.10063 | 0 | 565
0 | 6.561695 | 0 | 7.793455 | 1.204822 | 1.250171 | 4.795268 | 78.39459 | 0 | 565
0 | 6.327258 | 0.9757499 | 4.807779 | 1.520293 | 1.983162 | 4.840688 | 79.54507 | 0 | 563
0 | 5.917879 | 0.9734592 | 6.104626 | 1.516724 | 1.738688 | 4.390295 | 79.35833 | 0 | 565
0 | 5.99189 | 0.9694757 | 6.079646 | 1.359465 | 1.313607 | 3.935096 | 80.35082 | 0 | 563
0 | 6.501157 | 0 | 7.620808 | 1.969163 | 2.574684 | 4.823011 | 76.51117 | 0 | 570
0 | 6.83896 | 0.9264475 | 2.890086 | 1.237265 | 2.628805 | 5.192996 | 79.67563 | 0 | 570
0 | 2.158738 | 0.2367339 | 0 | 10.8916 | 11.57884 | 6.177224 | 68.95688 | 0 | 594
0 | 1.753935 | 0.190079 | 0 | 13.12084 | 13.67193 | 4.959834 | 66.30338 | 0 | 568
0 | 2.259477 | 0.2432761 | 0 | 10.43947 | 11.1625 | 6.418466 | 69.47681 | 0 | 621
0 | 12.6 | 0.2 | 8.600001 | 5.5 | 1.1 | 0 | 72.00001 | 0 | 550
10 | 5 | 5 | 0 | 3 | 13 | 0 | 64 | 0 | 519
0 | 0 | 0.1714928 | 7.72014 | 6.412772 | 12.3577 | 8.260246 | 64.95525 | 0 | 726
0 | 0 | 0.1782401 | 7.830429 | 6.408731 | 12.47657 | 7.420262 | 65.55915 | 0 | 729
0 | 0 | 0.1716593 | 7.727637 | 6.258524 | 12.24283 | 9.104385 | 64.37244 | 0 | 722
0 | 12.99016 | 0.440981 | 9.586017 | 5.33499 | 4.882762 | 0 | 66.76508 | 0 | 588
0 | 12.99183 | 0.4417077 | 8.947145 | 4.979433 | 4.878808 | 0 | 67.76108 | 0 | 585
0 | 12.98951 | 0.4381307 | 8.952226 | 4.98226 | 5.878124 | 0 | 66.75975 | 0 | 591
0 | 12.9904 | 0.4388322 | 8.306445 | 4.622859 | 5.881485 | 0 | 67.75997 | 0 | 589
0 | 12.98997 | 0.4423168 | 8.314837 | 4.621448 | 4.879526 | 0 | 68.7519 | 0 | 589
0 | 12.99225 | 0.4430686 | 8.307081 | 4.614075 | 4.8818 | 0.9961797 | 67.76555 | 0 | 582
1.009277 | 11.98969 | 0.4418329 | 4.313184 | 8.620083 | 4.880451 | 0 | 68.74548 | 0 | 583
1.001162 | 11.98825 | 0.4407433 | 6.314651 | 6.619698 | 5.880108 | 0 | 67.75539 | 0 | 581
0 | 11.0571 | 0.3712568 | 10.22953 | 5.69313 | 5.878834 | 0 | 66.77015 | 0 | 609
1.004094 | 12.42841 | 0 | 8.309521 | 4.618493 | 5.879312 | 0 | 67.76017 | 0 | 568
0.9964134 | 9.988163 | 2.443097 | 8.307137 | 4.617087 | 5.882885 | 0 | 67.76522 | 0 | 560
1.146785 | 10.10999 | 0.5326924 | 8.926076 | 4.828028 | 5.461365 | 1.116255 | 67.87881 | 0 | 579
0 | 12.9863 | 0.440381 | 9.594407 | 5.345804 | 6.879879 | 0 | 64.75323 | 0 | 607
0 | 12.98898 | 0.4396066 | 10.87011 | 6.058704 | 4.87949 | 0 | 64.7631 | 0 | 590
0 | 12.98722 | 0.4402131 | 10.23265 | 5.703946 | 4.880241 | 0 | 65.75572 | 0 | 590
0.9976087 | 11.99416 | 0.4417355 | 12.93525 | 0 | 5.877759 | 0 | 67.75348 | 0 | 586
0 | 12.99556 | 0.4410342 | 12.92577 | 0 | 4.877182 | 0 | 68.76045 | 0 | 594
0 | 12.99307 | 0.4371 | 4.945178 | 8.983655 | 4.881359 | 0 | 67.75963 | 0 | 601
0 | 12.98659 | 0.43904 | 8.255343 | 4.579103 | 5.878217 | 0 | 67.76125 | 0 | 591
0 | 12.99166 | 0.4388747 | 8.296247 | 4.623306 | 5.882055 | 0 | 67.75627 | 0 | 590
1.13079 | 10.12049 | 0.5282903 | 11.87576 | 4.877728 | 6.579719 | 0 | 64.88721 | 0 | 582
0.9449552 | 8.398582 | 0.4431296 | 14.17543 | 4.58425 | 6.5802 | 0 | 64.87345 | 0 | 614
2.147148 | 9.119503 | 0.5319306 | 11.86625 | 4.881766 | 6.580221 | 0 | 64.87318 | 0 | 577
3.031108 | 7.257777 | 0.4904527 | 11.86977 | 4.88662 | 6.581876 | 0 | 65.8824 | 0 | 574
1.049433 | 9.255993 | 0.4895695 | 13.5195 | 4.225838 | 6.579228 | 0 | 64.88044 | 0 | 603
3.145336 | 8.123759 | 0.5312863 | 12.22191 | 3.528179 | 6.578238 | 0 | 65.87129 | 0 | 562
3.132763 | 8.120708 | 0.5291626 | 11.86954 | 4.886527 | 6.58175 | 0 | 64.87956 | 0 | 572
2.044394 | 8.259723 | 0.4928863 | 13.01804 | 4.728982 | 6.578586 | 0 | 64.87739 | 0 | 587
3.030268 | 7.255766 | 0.4903169 | 13.02604 | 4.734487 | 6.580053 | 0 | 64.88306 | 0 | 574
4.133225 | 7.121036 | 0.5270371 | 12.37247 | 4.386218 | 6.579065 | 0 | 64.88095 | 0 | 553
1.048202 | 9.26171 | 0.4923803 | 12.16983 | 6.57571 | 4.578348 | 0 | 65.87383 | 0 | 593
1.037066 | 9.264562 | 0.4902508 | 11.51815 | 6.226368 | 5.577989 | 0 | 65.88561 | 0 | 598
1.049883 | 9.259964 | 0.4897795 | 11.22172 | 4.532896 | 6.58205 | 0 | 66.86371 | 0 | 599
0 | 11.25775 | 0.5300317 | 10.87071 | 5.872568 | 6.583272 | 0 | 64.88567 | 0 | 614
3.147031 | 8.118284 | 0.5315726 | 9.920001 | 3.833092 | 6.581782 | 0 | 67.86824 | 0 | 561
3.142813 | 8.117243 | 0.5308601 | 10.57005 | 4.175951 | 6.578942 | 0 | 66.88414 | 0 | 562
1.046684 | 9.261433 | 0.4882871 | 13.5169 | 4.229985 | 6.080821 | 0.5020952 | 64.8738 | 0 | 598
1.03294 | 9.262851 | 0.4915126 | 13.02275 | 4.227294 | 6.581123 | 0 | 64.8811 | 0 | 601
1.032253 | 9.256693 | 0.4911858 | 13.32212 | 4.224483 | 6.582798 | 0 | 64.88931 | 0 | 602
1.031057 | 9.265857 | 0.490617 | 13.021 | 4.23488 | 6.581218 | 0 | 64.87569 | 0 | 601
1.029866 | 9.265083 | 0.4900503 | 13.36815 | 4.184175 | 6.579652 | 0 | 64.88269 | 0 | 603
1.033662 | 9.25936 | 0.4918563 | 12.76747 | 3.985018 | 6.579666 | 0 | 64.88534 | 0 | 605
1.031361 | 9.258636 | 0.4907613 | 13.37655 | 4.174953 | 6.583154 | 0 | 64.88451 | 0 | 605
1.049642 | 9.257833 | 0.4896668 | 13.51122 | 4.226677 | 6.580535 | 0 | 64.87286 | 0 | 603
1.030755 | 9.263136 | 0.490473 | 13.44559 | 4.203069 | 6.579286 | 0 | 64.8874 | 0 | 608
1.030068 | 9.256967 | 0.4901463 | 13.35979 | 4.184996 | 6.580941 | 0 | 64.88516 | 0 | 603
0 | 12.99004 | 0.4413115 | 9.593201 | 5.338988 | 4.880426 | 0.5005049 | 66.25553 | 0 | 587
0 | 12.99464 | 0.4397981 | 9.592896 | 5.335795 | 4.379712 | 0.4987886 | 66.75837 | 0 | 583
0 | 12.98952 | 0.4386295 | 9.589077 | 5.336692 | 3.879422 | 1.003654 | 66.763 | 0 | 579
0 | 12.99172 | 0.4427133 | 9.087811 | 5.340732 | 4.877885 | 0 | 66.76199 | 0 | 586
0 | 12.9906 | 0.4378324 | 8.594871 | 5.34541 | 4.877996 | 0 | 66.75527 | 0 | 584
0 | 12.99174 | 0.4423772 | 9.386886 | 5.336677 | 4.880192 | 0 | 66.76229 | 0 | 586
0 | 12.99222 | 0.437887 | 9.089963 | 5.346077 | 4.878605 | 0 | 66.75336 | 0 | 585
0 | 12.98664 | 0.441867 | 9.092267 | 5.345708 | 4.880567 | 0 | 66.7566 | 0 | 586
0 | 12.99102 | 0.4420162 | 9.455659 | 5.271555 | 4.882215 | 0 | 66.75877 | 0 | 589
0 | 12.98918 | 0.4391277 | 8.245981 | 4.580017 | 5.87939 | 0 | 67.75422 | 0 | 591
1.04675 | 9.746888 | 0 | 13.51775 | 4.230252 | 6.580453 | 0 | 64.8779 | 0 | 575
0.9351202 | 11.10073 | 0.4087099 | 12.92227 | 0 | 5.876893 | 0 | 68.75628 | 0 | 592
0 | 12.69849 | 0.6013309 | 8.101948 | 5.29606 | 1.099372 | 0 | 72.2028 | 0 | 553
1.004995 | 11.98728 | 0.4399583 | 0 | 12.93487 | 5.878819 | 0 | 67.75408 | 0 | 618
0 | 0.759226 | 0 | 26.18074 | 0.622675 | 8.614826 | 0 | 63.38429 | 0 | 927
0 | 3.966762 | 0 | 9.864496 | 9.912454 | 8.740834 | 0 | 67.51546 | 0 | 705
0 | 7.338954 | 0 | 5.18222 | 5.015836 | 9.913579 | 0 | 72.54942 | 0 | 696
0 | 3.966762 | 0 | 9.864496 | 9.912454 | 8.740834 | 0 | 67.51546 | 0 | 712
0 | 3.93599 | 0 | 9.787974 | 9.835559 | 7.297307 | 0 | 69.02177 | 0 | 703
5.774647 | 0 | 0 | 0 | 13.28135 | 17.34353 | 0 | 63.60048 | 0 | 721
0 | 6.967733 | 4.584619 | 5.830767 | 5.663526 | 3.025326 | 0 | 73.92802 | 0 | 568
0 | 6.084552 | 0 | 6.164478 | 10.13637 | 11.71223 | 0 | 65.90237 | 0 | 702
0 | 8.695652 | 5.897052 | 0.2998501 | 11.994 | 2.998501 | 0 | 69.56522 | 0 | 582
0 | 8.604302 | 5.902952 | 0.3001501 | 11.50575 | 2.001001 | 0 | 71.13557 | 0 | 572
0 | 9.704852 | 5.202601 | 0.3001501 | 10.50525 | 2.001 | 0 | 71.73586 | 0 | 560
0 | 10.8054 | 4.6023 | 0.30015 | 10.4052 | 2.001 | 0 | 71.33566 | 0 | 548
0 | 8.604302 | 5.402701 | 0.3001501 | 11.8059 | 2.001 | 0 | 71.33567 | 0 | 576
0 | 8.604302 | 5.102551 | 0.3001501 | 11.8059 | 2.001001 | 0 | 71.63582 | 0 | 574
0 | 8.695652 | 5.697152 | 0.2998501 | 13.49325 | 3.898051 | 0 | 67.16641 | 0 | 603
0 | 8.704352 | 5.702851 | 0.3001501 | 13.0065 | 2.701351 | 0 | 68.83442 | 0 | 585
0 | 8.704352 | 5.602801 | 0.8004003 | 12.50625 | 2.901451 | 0 | 68.73437 | 0 | 587
0 | 12.6 | 0.2 | 8.600001 | 5.5 | 1.1 | 0 | 72.00001 | 0 | 588
0 | 0 | 30 | 30 | 0 | 0 | 0 | 0 | 40 | 411
0 | 0 | 25 | 25 | 0 | 0 | 0 | 0 | 50 | 348
0 | 0 | 20 | 20 | 0 | 0 | 0 | 0 | 60 | 266
0 | 24.34971 | 0 | 26.91226 | 0 | 0 | 0 | 46.13424 | 2.603782 | 538
0 | 24.35075 | 0 | 26.63821 | 0 | 0 | 0 | 46.13809 | 2.604869 | 533
0 | 24.3469 | 0 | 26.23559 | 0 | 0 | 0 | 46.13797 | 2.604282 | 532
0 | 0 | 6 | 20 | 29 | 0 | 0 | 43 | 2 | 680
0 | 0 | 6 | 20 | 28.6 | 0 | 0.4 | 43 | 2 | 667
0 | 0 | 6 | 18.5 | 26.5 | 0 | 4 | 43 | 2 | 642
0 | 0 | 6 | 16.5 | 23.5 | 0 | 9 | 43 | 2 | 635
0 | 0 | 6 | 19 | 28 | 0 | 0 | 41 | 6 | 679
0 | 0 | 6 | 19 | 27.6 | 0 | 0.4 | 41 | 6 | 671
0 | 0 | 6 | 17.5 | 25.5 | 0 | 4 | 41 | 6 | 645
0 | 0 | 6 | 15.5 | 22.5 | 0 | 9 | 41 | 6 | 616
0 | 0 | 0 | 40 | 0 | 0 | 0 | 60 | 0 | 790
0 | 0 | 0 | 50 | 0 | 0 | 0 | 50 | 0 | 770
33.33333 | 0 | 0 | 0 | 0 | 0 | 66.66666 | 0 | 0 | 488
50 | 0 | 0 | 0 | 0 | 3 | 13.5 | 0 | 33.5 | 407
50 | 0 | 0 | 0 | 0 | 5 | 12.5 | 0 | 32.5 | 406
50 | 0 | 0 | 0 | 0 | 7 | 11.5 | 0 | 31.5 | 408
50 | 0 | 0 | 0 | 0 | 10 | 10 | 0 | 30 | 406
50 | 0 | 0 | 0 | 0 | 3 | 15 | 0 | 32 | 413
50 | 0 | 0 | 0 | 0 | 5 | 15 | 0 | 30 | 413
50 | 0 | 0 | 0 | 0 | 7 | 15 | 0 | 28 | 411
50 | 0 | 0 | 0 | 0 | 10 | 15 | 0 | 25 | 407
50 | 0 | 0 | 0 | 0 | 3 | 12 | 0 | 35 | 409
50 | 0 | 0 | 0 | 0 | 5 | 10 | 0 | 35 | 409
50 | 0 | 0 | 0 | 0 | 7 | 8 | 0 | 35 | 406
50 | 0 | 0 | 0 | 0 | 10 | 5 | 0 | 35 | 405
0 | 11.6 | 0 | 19.2 | 3 | 1.5 | 0.7 | 63.8 | 0.2 | 614
0 | 10.6 | 0 | 19.2 | 3 | 1.5 | 1.7 | 63.8 | 0.2 | 614
0 | 9.6 | 0 | 19.2 | 3 | 1.5 | 2.7 | 63.8 | 0.2 | 617
0 | 8.6 | 0 | 19.2 | 3 | 1.5 | 3.7 | 63.8 | 0.2 | 626
0 | 26.38 | 0 | 23.08 | 0 | 0 | 0 | 49.47 | 1.07 | 514
0 | 26.11739 | 0 | 22.84772 | 0 | 0 | 0 | 48.9751 | 1.059894 | 508
0 | 8.2 | 0 | 0 | 0 | 0 | 36.9 | 54.9 | 0 | 469
0 | 8.8 | 0 | 0 | 0 | 0 | 37.8 | 50.6 | 2.8 | 450
0 | 7.092907 | 0 | 0 | 0 | 2.297702 | 36.86314 | 50.84915 | 2.897103 | 444
0 | 5.9 | 0 | 0 | 0 | 3.4 | 36.7 | 51 | 3 | 433
0 | 4.8 | 0 | 0 | 0 | 4.5 | 36 | 51.7 | 3 | 423
0 | 0 | 0 | 25.00534 | 24.98512 | 0 | 0 | 50.00954 | 0 | 759
0 | 0 | 0 | 23.84265 | 23.79526 | 4.758358 | 0 | 47.60373 | 0 | 767
0 | 0 | 0 | 22.71434 | 22.76034 | 9.11157 | 0 | 45.41375 | 0 | 777
0 | 0 | 0 | 21.74694 | 21.71951 | 13.02632 | 0 | 43.50723 | 0 | 799
0 | 0 | 0 | 20.82749 | 20.80886 | 16.69484 | 0 | 41.6688 | 0 | 791
0 | 13.65275 | 0 | 32.33475 | 0 | 0 | 0 | 52.30925 | 1.703247 | 570
39 | 0 | 0 | 0 | 0 | 0 | 60 | 0 | 0 | 478
50 | 0 | 0 | 0 | 0 | 0 | 0 | 0 | 50 | 317
0 | 50 | 0 | 0 | 0 | 0 | 0 | 0 | 50 | 284
0 | 24.16 | 0 | 26.71 | 0 | 0 | 0 | 45.79 | 3.34 | 455
0 | 23.99 | 0 | 26.51 | 0 | 0 | 0 | 45.47 | 3.32 | 458
0 | 0 | 0 | 25.00423 | 24.99744 | 0 | 0 | 49.99832 | 0 | 763
0 | 0 | 0 | 28.18461 | 23.20184 | 0 | 0 | 46.40316 | 1.659793 | 758
0 | 17.16691 | 1.23151 | 0.7562726 | 18.94027 | 11.14475 | 4.667236 | 45.85873 | 0.2109016 | 605
0 | 25 | 0 | 25 | 0 | 0 | 0 | 50 | 0 | 543
0 | 0 | 0 | 54.60421 | 3.026326 | 1.183819 | 0 | 35.20872 | 5.952509 | 720
11.45347 | 0 | 0 | 15.25774 | 14.15254 | 8.39156 | 3.277265 | 47.46743 | 0 | 552
0 | 0 | 0 | 45.28359 | 0 | 12.45269 | 0 | 42.26372 | 0 | 827
0 | 12.48355 | 0.6318388 | 8.490649 | 5.906718 | 1.167437 | 0 | 71.31982 | 0 | 555
0 | 14.41441 | 0 | 0 | 0 | 2.002002 | 4.704704 | 78.87888 | 0 | 549
0 | 13.61361 | 0 | 0 | 0 | 4.004004 | 4.204204 | 78.17818 | 0 | 564
0 | 13.01301 | 0 | 0 | 0 | 5.705706 | 4.304305 | 76.97697 | 0 | 578
0 | 12.3 | 0 | 0 | 0 | 7.5 | 4.3 | 75.89999 | 0 | 598
0 | 13.11311 | 0 | 0 | 0 | 10.41041 | 4.404405 | 72.07207 | 0 | 614
0 | 13.5 | 0 | 0 | 0 | 12.7 | 4.6 | 69.2 | 0 | 626
0 | 14.6 | 0 | 0 | 0 | 2.2 | 4.9 | 77.4 | 0 | 543
0 | 14.6 | 0 | 0 | 0 | 4.7 | 5 | 74.7 | 0 | 551
0 | 14.7 | 0 | 0 | 0 | 7.6 | 4.9 | 71.8 | 0 | 573
12.29508 | 0.19992 | 4.698121 | 0 | 0 | 4.298281 | 14.09436 | 63.77449 | 0 | 498
0 | 9.298141 | 0 | 23.9952 | 0 | 0 | 49.59008 | 17.09658 | 0 | 581
0 | 0 | 0 | 0 | 0 | 33.33333 | 0 | 0 | 66.66666 | 807
0 | 0.9 | 0 | 43.5 | 0 | 0.4 | 6.4 | 3.4 | 45.4 | 443
0 | 0.9 | 0 | 36.5 | 0 | 0.4 | 6.4 | 3.4 | 52.4 | 440
0 | 0.8999999 | 0 | 29.5 | 0 | 0.4 | 6.4 | 3.4 | 59.4 | 436
0 | 0.8999999 | 0 | 22.5 | 0 | 0.4 | 6.4 | 3.4 | 66.39999 | 441
0 | 0 | 0 | 0 | 0 | 19.62097 | 0 | 41.62026 | 38.75877 | 703
0 | 0 | 0 | 0 | 0 | 14.38787 | 7.023854 | 40.693 | 37.89526 | 728
0 | 0 | 0 | 0 | 0 | 16.36911 | 4.494967 | 34.72239 | 44.09336 | 701
0 | 0 | 0 | 0 | 0 | 16.74581 | 8.174948 | 18.94477 | 56.13448 | 685
0 | 0 | 0 | 0 | 0 | 15.5535 | 2.847332 | 42.88997 | 38.40498 | 728
0 | 0 | 0 | 0 | 22.06067 | 11.3365 | 2.554265 | 29.59649 | 34.45207 | 607
0 | 8.048247 | 2.998698 | 9.966954 | 6.560963 | 0.7662585 | 0 | 71.31747 | 0 | 612
0 | 13.48182 | 0.6336247 | 9.578978 | 3.702134 | 0.5853682 | 0 | 72.01808 | 0 | 550
0 | 10.75253 | 0.922817 | 0 | 15.81601 | 1.136714 | 0 | 71.37194 | 0 | 605
0 | 10.37898 | 1.862495 | 0 | 15.9605 | 1.720649 | 0 | 70.07737 | 0 | 610
0 | 10.76675 | 0.9240377 | 0 | 15.83693 | 1.138218 | 0.8334808 | 70.50059 | 0 | 605
0 | 10.78101 | 0.9252616 | 0 | 15.85791 | 1.139726 | 1.66917 | 69.62692 | 0 | 600
0 | 10.79619 | 0.9265641 | 1.037597 | 14.43658 | 1.14133 | 0 | 71.66174 | 0 | 605
0 | 10.82195 | 0.928775 | 0.5200365 | 14.47102 | 1.144054 | 0 | 71.83274 | 0 | 605
0 | 14.39999 | 0 | 0 | 16.42934 | 1.129456 | 0 | 68.04121 | 0 | 570
0 | 14.97951 | 0 | 0 | 9.996348 | 0 | 0 | 75.02414 | 0 | 530
0 | 15.00584 | 0 | 0 | 14.95637 | 0 | 0 | 70.03779 | 0 | 540
0 | 13.4 | 0 | 0 | 12.9 | 3.2 | 0 | 70.5 | 0 | 581
0 | 13.1 | 0 | 0 | 12.6 | 5.3 | 0 | 69 | 0 | 608
0 | 12.7 | 0 | 0 | 11.1 | 5 | 2.5 | 68.7 | 0 | 580
0 | 13 | 0 | 0 | 12.2 | 5.2 | 0 | 69.60001 | 0 | 618
0 | 13 | 0 | 0 | 11.8 | 5.2 | 0 | 70 | 0 | 623
0 | 13.4 | 0 | 0 | 12.9 | 3.2 | 0 | 70.5 | 0 | 581
0 | 13.1 | 0 | 0 | 12.6 | 5.3 | 0 | 69 | 0 | 608
0 | 12.7 | 0 | 0 | 11.1 | 5 | 2.5 | 68.7 | 0 | 580
0 | 13 | 0 | 0 | 12.2 | 5.2 | 0 | 69.60001 | 0 | 618
0 | 13 | 0 | 0 | 11.8 | 5.2 | 0 | 70 | 0 | 623
0 | 9.799999 | 3.3 | 0 | 12.6 | 5.3 | 0 | 68.99999 | 0 | 602
0 | 9.8 | 3.3 | 0 | 12.2 | 5.2 | 0 | 69.5 | 0 | 605
0 | 12 | 1.3 | 0 | 12.9 | 3.2 | 0 | 70.6 | 0 | 577
0 | 11.1 | 2 | 0 | 12.6 | 5.3 | 0 | 69 | 0 | 596
0 | 10 | 1.4 | 0 | 14.9 | 3.2 | 0 | 70.5 | 0 | 604
0 | 9.4 | 1.7 | 0 | 14.6 | 5.3 | 0 | 69 | 0 | 630
0 | 9.799999 | 3.3 | 0 | 12.6 | 5.3 | 0 | 68.99999 | 0 | 602
0 | 9.8 | 3.3 | 0 | 12.2 | 5.2 | 0 | 69.5 | 0 | 605
0 | 12 | 1.3 | 0 | 12.9 | 3.2 | 0 | 70.6 | 0 | 577
0 | 11.1 | 2 | 0 | 12.6 | 5.3 | 0 | 69 | 0 | 596
0 | 10 | 1.4 | 0 | 14.9 | 3.2 | 0 | 70.5 | 0 | 604
0 | 9.4 | 1.7 | 0 | 14.6 | 5.3 | 0 | 69 | 0 | 630
0 | 10.88911 | 0.8991009 | 0 | 15.78422 | 1.098901 | 0 | 71.32867 | 0 | 603
0 | 6.5 | 6.5 | 0 | 11.4 | 5.1 | 0 | 70.5 | 0 | 639
0 | 6.5 | 6.5 | 0 | 12.2 | 5.2 | 0 | 69.60001 | 0 | 622
0 | 6.5 | 6.5 | 0 | 11.8 | 5.2 | 0 | 70 | 0 | 639
0 | 10 | 3.3 | 0 | 12.9 | 3.2 | 0 | 70.6 | 0 | 614
0 | 13 | 0 | 0 | 12.5 | 3.1 | 2.9 | 68.5 | 0 | 579
0 | 13.3 | 0 | 0.5 | 12.8 | 3.1 | 0 | 70.3 | 0 | 581
0 | 13.2 | 0 | 1 | 12.7 | 3.1 | 0 | 70.00001 | 0 | 581
0 | 13.3 | 0 | 0 | 12.8 | 3.1 | 0 | 70.3 | 0 | 580
0 | 13.2 | 0 | 0 | 12.7 | 3.1 | 0 | 70.00001 | 0 | 580
20.38558 | 0 | 2.989384 | 0 | 0 | 4.001667 | 2.641391 | 68.57663 | 0.5060686 | 480
0 | 6.973492 | 1.686915 | 0.8500783 | 0 | 4.238957 | 10.77289 | 75.47767 | 0 | 557
0 | 6.447304 | 1.414062 | 0.5655407 | 0 | 3.794689 | 12.2993 | 75.47911 | 0 | 555
0 | 6.965767 | 1.685046 | 0.5660911 | 0.3938145 | 4.234262 | 10.76096 | 75.39407 | 0 | 560
0 | 6.65244 | 1.41416 | 0.5655798 | 0.3934588 | 4.230437 | 11.2068 | 75.53712 | 0 | 555
0.4227849 | 6.522682 | 1.341183 | 0.8673477 | 0 | 3.655165 | 11.88575 | 75.30508 | 0 | 565
0.4263344 | 6.495225 | 1.352442 | 0.7951177 | 0 | 3.592144 | 11.98553 | 74.79237 | 0 | 570
0.4240865 | 6.440533 | 1.345312 | 0.8700179 | 0.3930184 | 3.666418 | 11.83133 | 74.45074 | 0 | 570
0 | 3.480277 | 0 | 14.98126 | 14.08387 | 0 | 0 | 67.4546 | 0 | 663
0 | 7.208649 | 1.234515 | 6.002746 | 14.88157 | 8.943881 | 0 | 61.72864 | 0 | 664
0 | 5.96213 | 0 | 14.8797 | 0 | 0 | 0 | 79.15818 | 0 | 617
0 | 1.380396 | 0 | 14.5447 | 13.30246 | 0.3356391 | 0 | 70.43679 | 0 | 683
0 | 6.012699 | 2.009512 | 12.02514 | 6.017338 | 0 | 0 | 73.93532 | 0 | 622
0 | 6.838491 | 0 | 12.00415 | 6.031255 | 8.008137 | 0 | 67.11797 | 0 | 656
0 | 6.715266 | 0 | 11.78784 | 5.16327 | 5.942897 | 0 | 70.39073 | 0 | 642
0 | 5.96925 | 1.094588 | 9.950251 | 6.019239 | 3.985414 | 0 | 72.98126 | 0 | 641
0 | 12.47485 | 0.4419792 | 8.272619 | 5.45991 | 0.9916304 | 0 | 72.35901 | 0 | 540
60 | 0 | 0 | 0 | 0 | 0 | 0 | 0 | 40 | 317
0 | 35 | 0 | 0 | 0 | 0 | 0 | 0 | 65 | 248
0 | 40 | 0 | 0 | 0 | 0 | 0 | 0 | 60 | 261
0 | 45 | 0 | 0 | 0 | 0 | 0 | 0 | 55 | 263
0 | 50 | 0 | 0 | 0 | 0 | 0 | 0 | 50 | 280
0 | 55 | 0 | 0 | 0 | 0 | 0 | 0 | 45 | 279
0 | 35.01733 | 0 | 0 | 0 | 0 | 0 | 0 | 64.98267 | 137
0 | 50.17833 | 0 | 0 | 0 | 0 | 0 | 0 | 49.82167 | 277
0 | 55.08933 | 0 | 0 | 0 | 0 | 0 | 0 | 44.91067 | 270
0 | 50 | 0 | 0 | 0 | 0 | 0 | 0 | 50 | 275
0 | 35 | 0 | 0 | 0 | 0 | 0 | 0 | 65 | 261
0 | 35 | 0 | 0 | 0 | 0 | 6.5 | 0 | 58.5 | 303
0 | 35 | 0 | 0 | 0 | 0 | 13 | 0 | 52 | 341
0 | 35 | 0 | 0 | 0 | 0 | 19.5 | 0 | 45.5 | 394
0 | 35 | 0 | 0 | 0 | 0 | 26 | 0 | 39 | 457
0 | 35 | 0 | 0 | 0 | 0 | 32.5 | 0 | 32.5 | 471
0 | 35 | 0 | 0 | 0 | 0 | 39 | 0 | 26 | 452
0 | 35 | 0 | 0 | 0 | 0 | 45.5 | 0 | 19.5 | 445
0 | 35 | 0 | 0 | 0 | 0 | 52 | 0 | 13 | 452
0 | 35 | 0 | 0 | 0 | 0 | 58.5 | 0 | 6.5 | 473
0 | 35 | 0 | 0 | 0 | 0 | 65 | 0 | 0 | 473
0 | 30 | 0 | 0 | 0 | 1 | 29 | 40 | 0 | 537
0 | 30 | 0 | 0 | 0 | 1 | 28.9 | 40 | 0 | 535
0 | 30 | 0 | 0 | 0 | 1 | 28.8 | 40 | 0 | 532
0 | 30 | 0 | 0 | 0 | 1 | 28.7 | 40 | 0 | 530
0 | 30 | 0 | 0 | 0 | 1 | 28.6 | 40 | 0 | 530
0 | 30 | 0 | 0 | 0 | 1 | 28.5 | 40 | 0 | 527
0 | 30 | 0 | 0 | 0 | 1 | 28 | 40 | 0 | 525
0 | 0 | 0 | 36.07 | 19.24 | 0 | 0 | 38.49 | 5.61 | 745
0 | 17.77479 | 0 | 16.01527 | 0.148552 | 0 | 1.289992 | 64.77139 | 0 | 608
0 | 0 | 0 | 58.32 | 0 | 0 | 0 | 33.35 | 8.33 | 790
0 | 0 | 0 | 42.23 | 14.03 | 0 | 0 | 37.47 | 6.27 | 735
0 | 0 | 0 | 40.87 | 17.06 | 0 | 0 | 34.13 | 7.94 | 720
24.32553 | 0 | 0 | 0 | 0 | 3.793602 | 0 | 71.88087 | 0 | 428
24.2908 | 0 | 0 | 0 | 0 | 3.788186 | 0 | 71.77824 | 0 | 426
24.25617 | 0 | 0 | 0 | 0 | 3.782786 | 0 | 71.67591 | 0 | 425
24.22164 | 0 | 0 | 0 | 0 | 3.7774 | 0 | 71.57388 | 0 | 423
0 | 29 | 0 | 0 | 0 | 4 | 67 | 0 | 0 | 481
0 | 15 | 0 | 30 | 0 | 0 | 0 | 0 | 55 | 381
0 | 14 | 0 | 30 | 0 | 0 | 0 | 0 | 55 | 396
33.99353 | 0 | 0 | 0 | 0 | 0 | 0 | 66.00648 | 0 | 475
33.69617 | 0 | 0 | 0 | 0 | 0 | 0 | 65.42908 | 0 | 485
22.96 | 0 | 2.63 | 0 | 0 | 2.63 | 0 | 71.78 | 0 | 505
22.96 | 0 | 3.13 | 0 | 0 | 2.63 | 0 | 71.28 | 0 | 504
22.96 | 0 | 3.63 | 0 | 0 | 2.63 | 0 | 70.78 | 0 | 503
22.96 | 0 | 4.13 | 0 | 0 | 2.63 | 0 | 70.28 | 0 | 501
22.96 | 0 | 4.63 | 0 | 0 | 2.63 | 0 | 69.78 | 0 | 502
22.96 | 0 | 5.13 | 0 | 0 | 2.63 | 0 | 69.28 | 0 | 500
22.96 | 0 | 7.63 | 0 | 0 | 2.63 | 0 | 66.78 | 0 | 496
22.96 | 0 | 12.63 | 0 | 0 | 2.63 | 0 | 61.78 | 0 | 481
0 | 0 | 0 | 0 | 55.1143 | 0 | 25.97054 | 18.91516 | 0 | 659
0 | 24.3 | 0 | 26.9 | 0 | 0 | 0 | 46.2 | 2.6 | 521
0 | 10.8 | 0 | 11.4 | 0 | 18.9 | 0 | 58.90001 | 0 | 724
0 | 0 | 0 | 50 | 0 | 0 | 0 | 0 | 50 | 296
0 | 0 | 0 | 49.87469 | 0 | 0 | 0 | 0 | 49.87469 | 301
0 | 35 | 0 | 13.5 | 0 | 0 | 0 | 51.5 | 0 | 491
0 | 31.5 | 0 | 13.5 | 0 | 0 | 0 | 55 | 0 | 485
0 | 10 | 0 | 35 | 0 | 0 | 0 | 55 | 0 | 660
0 | 35 | 0 | 23 | 0 | 0 | 0 | 42 | 0 | 500
0 | 10 | 0 | 48 | 0 | 0 | 0 | 42 | 0 | 670
0 | 22.5 | 0 | 35.5 | 0 | 0 | 0 | 42 | 0 | 568
0 | 20.75 | 0 | 24.25 | 0 | 0 | 0 | 55 | 0 | 550
0 | 33.25 | 0 | 13.5 | 0 | 0 | 0 | 53.25 | 0 | 490
0 | 10 | 0 | 41.5 | 0 | 0 | 0 | 48.5 | 0 | 681
0 | 35 | 0 | 18.25 | 0 | 0 | 0 | 46.75 | 0 | 502
0 | 24.3 | 0 | 26.6 | 0 | 0 | 0 | 49.1 | 0 | 555
0 | 35 | 0 | 13.5 | 0 | 0 | 0 | 49 | 2.5 | 489
0 | 29 | 0 | 13.5 | 0 | 0 | 0 | 55 | 2.5 | 514
0 | 10 | 0 | 32.5 | 0 | 0 | 0 | 55 | 2.5 | 658
0 | 35 | 0 | 20.5 | 0 | 0 | 0 | 42 | 2.5 | 500
0 | 10 | 0 | 45.5 | 0 | 0 | 0 | 42 | 2.5 | 676
0 | 22.5 | 0 | 33 | 0 | 0 | 0 | 42 | 2.5 | 580
0 | 19.5 | 0 | 23 | 0 | 0 | 0 | 55 | 2.5 | 562
0 | 32 | 0 | 13.5 | 0 | 0 | 0 | 52 | 2.5 | 500
0 | 10 | 0 | 39 | 0 | 0 | 0 | 48.5 | 2.5 | 662
0 | 35 | 0 | 17 | 0 | 0 | 0 | 45.5 | 2.5 | 500
0 | 23.8 | 0 | 25.1 | 0 | 0 | 0 | 48.6 | 2.5 | 550
0 | 35 | 0 | 13.5 | 0 | 0 | 0 | 46.5 | 5 | 488
0 | 26.5 | 0 | 13.5 | 0 | 0 | 0 | 55 | 5 | 542
0 | 10 | 0 | 30 | 0 | 0 | 0 | 55 | 5 | 659
0 | 35 | 0 | 18 | 0 | 0 | 0 | 42 | 5 | 495
0 | 10 | 0 | 43 | 0 | 0 | 0 | 42 | 5 | 672
0 | 22.5 | 0 | 30.5 | 0 | 0 | 0 | 42 | 5 | 580
0 | 18.25 | 0 | 21.75 | 0 | 0 | 0 | 55 | 5 | 586
0 | 30.75 | 0 | 13.5 | 0 | 0 | 0 | 50.75 | 5 | 514
0 | 10 | 0 | 36.5 | 0 | 0 | 0 | 48.5 | 5 | 654
0 | 35 | 0 | 15.75 | 0 | 0 | 0 | 44.25 | 5 | 493
0 | 23.3 | 0 | 23.6 | 0 | 0 | 0 | 48.1 | 5 | 541
0 | 24.4 | 0 | 26.9 | 0 | 0 | 0 | 46.1 | 2.6 | 550
30 | 0 | 0 | 0 | 10 | 0 | 59.8 | 0 | 0 | 530
0 | 25.25 | 0 | 30.55 | 0 | 0 | 0 | 0 | 44.2 | 375
0 | 24.9 | 0 | 30.6 | 0 | 0 | 0 | 0 | 44.25 | 370
0 | 24.71 | 0 | 30.58 | 0 | 0 | 0 | 0 | 44.22 | 371
0 | 24.41 | 0 | 30.61 | 0 | 0 | 0 | 0 | 44.24 | 371
0 | 24.3765 | 0 | 25.29236 | 0 | 0 | 0 | 47.72449 | 2.606646 | 537
0 | 19.30066 | 0 | 30.63033 | 0 | 0 | 0 | 47.47594 | 2.59307 | 550
0 | 38.8469 | 0 | 11.15198 | 0 | 0 | 0 | 47.35766 | 2.643458 | 425
0 | 0 | 0 | 63 | 0 | 0 | 37 | 0 | 0 | 330
0 | 16 | 0 | 15 | 0 | 3 | 0 | 63.5 | 2.5 | 587
0 | 16 | 0 | 7.5 | 7.5 | 3 | 0 | 63.5 | 2.5 | 566
8 | 8 | 0 | 7.5 | 7.5 | 3 | 0 | 63.5 | 2.5 | 490
0 | 0 | 0 | 50 | 0 | 0 | 0 | 50 | 0 | 762
0 | 0.83 | 0 | 49.17 | 0 | 0 | 0 | 50 | 0 | 746
0 | 4.17 | 0 | 45.83 | 0 | 0 | 0 | 50 | 0 | 673
0 | 8.35 | 0 | 41.65 | 0 | 0 | 0 | 50 | 0 | 621
0 | 12.52 | 0 | 37.48 | 0 | 0 | 0 | 50 | 0 | 564
0 | 16.7 | 0 | 33.3 | 0 | 0 | 0 | 50 | 0 | 526
0 | 6 | 0 | 44 | 0 | 0 | 0 | 50 | 0 | 675
0 | 6 | 0 | 38.5 | 5.5 | 0 | 0 | 50 | 0 | 674
0 | 6 | 0 | 33 | 11 | 0 | 0 | 50 | 0 | 655
0 | 6 | 0 | 29.48 | 14.52 | 0 | 0 | 50 | 0 | 648
0 | 6 | 0 | 22 | 22 | 0 | 0 | 50 | 0 | 642
0 | 6 | 0 | 11 | 33 | 0 | 0 | 50 | 0 | 661
0 | 6 | 0 | 0 | 44 | 0 | 0 | 50 | 0 | 673
0 | 6 | 0 | 49 | 0 | 0 | 0 | 45 | 0 | 688
0 | 6 | 0 | 42.88 | 6.12 | 0 | 0 | 45 | 0 | 653
0 | 6 | 0 | 36.75 | 12.25 | 0 | 0 | 45 | 0 | 650
0 | 6 | 0 | 32.83 | 16.17 | 0 | 0 | 45 | 0 | 638
0 | 6 | 0 | 24.5 | 24.5 | 0 | 0 | 45 | 0 | 645
0 | 6 | 0 | 12.25 | 36.75 | 0 | 0 | 45 | 0 | 659
0 | 29.62 | 0 | 25.91 | 0 | 0 | 0 | 38.14 | 6.33 | 497
0 | 0 | 0 | 0 | 0 | 0 | 100 | 0 | 0 | 248
2.12 | 0 | 0 | 0 | 0 | 0 | 97.88 | 0 | 0 | 254
4.22 | 0 | 0 | 0 | 0 | 0 | 95.78 | 0 | 0 | 263
6.23 | 0 | 0 | 0 | 0 | 0 | 93.77 | 0 | 0 | 286
8.27 | 0 | 0 | 0 | 0 | 0 | 91.73 | 0 | 0 | 328
10.33 | 0 | 0 | 0 | 0 | 0 | 89.67 | 0 | 0 | 345
12.41 | 0 | 0 | 0 | 0 | 0 | 87.59 | 0 | 0 | 368
14.31 | 0 | 0 | 0 | 0 | 0 | 85.69 | 0 | 0 | 401
16.27 | 0 | 0 | 0 | 0 | 0 | 83.73 | 0 | 0 | 422
18.2 | 0 | 0 | 0 | 0 | 0 | 81.8 | 0 | 0 | 447
20.15 | 0 | 0 | 0 | 0 | 0 | 79.85 | 0 | 0 | 473
22.14 | 0 | 0 | 0 | 0 | 0 | 77.86 | 0 | 0 | 486
24.15 | 0 | 0 | 0 | 0 | 0 | 75.85 | 0 | 0 | 490
26.2 | 0 | 0 | 0 | 0 | 0 | 73.8 | 0 | 0 | 496
28.12 | 0 | 0 | 0 | 0 | 0 | 71.88 | 0 | 0 | 496
0 | 14.57 | 0 | 0 | 0 | 0.29 | 4.88 | 79.35 | 0 | 537
0 | 14.51855 | 0 | 0 | 0 | 0.689931 | 4.949505 | 78.9121 | 0 | 536
0 | 14.6 | 0 | 0 | 0 | 2.2 | 4.9 | 77.4 | 0 | 542
0 | 14.6 | 0 | 0 | 0 | 4.7 | 5 | 74.7 | 0 | 550
0 | 14.7 | 0 | 0 | 0 | 7.6 | 4.9 | 71.8 | 0 | 566
0 | 13.74862 | 0 | 0 | 0 | 17.93821 | 5.069493 | 62.30377 | 0 | 644
0 | 13.63 | 0 | 0 | 0 | 19.38 | 4.98 | 61.13 | 0 | 650
0 | 14.77 | 0 | 0 | 0 | 0.16 | 4.84 | 80.08 | 0 | 531
0 | 14.58105 | 0 | 0 | 0 | 1.158494 | 4.843703 | 79.27694 | 0 | 535
0 | 14.40288 | 0 | 0 | 0 | 2.0004 | 4.70094 | 78.81577 | 0 | 546
0 | 13.60408 | 0 | 0 | 0 | 4.0012 | 4.20126 | 78.12344 | 0 | 560
0 | 13.0052 | 0 | 0 | 0 | 5.702281 | 4.301722 | 76.93078 | 0 | 567
0 | 12.2914 | 0 | 0 | 0 | 7.494754 | 4.296992 | 75.84691 | 0 | 586
0 | 13.10393 | 0 | 0 | 0 | 10.40312 | 4.40132 | 72.02161 | 0 | 592
0 | 13.49056 | 0 | 0 | 0 | 12.69112 | 4.596782 | 69.15159 | 0 | 602
0 | 14.73 | 0 | 0 | 0 | 17.18 | 4.99 | 62.97 | 0 | 658
0 | 14.73 | 0 | 0 | 0 | 19.61 | 5 | 60.52 | 0 | 670
0 | 5.993575 | 7.887287 | 22.08111 | 7.680622 | 0 | 0 | 54.61271 | 1.744698 | 595
0 | 7.7 | 0 | 0 | 0 | 0 | 21.9 | 70.4 | 0 | 506
0 | 6.79932 | 0 | 0 | 0 | 0 | 22.09779 | 70.39296 | 0.189981 | 463
33.00476 | 0 | 0 | 0 | 0 | 0 | 66.00951 | 0 | 0 | 446
0 | 0 | 0 | 50 | 0 | 0 | 0 | 0 | 50 | 615
0.5 | 0 | 0 | 49.5 | 0 | 0 | 0 | 0 | 49.5 | 550
1 | 0 | 0 | 49 | 0 | 0 | 0 | 0 | 49 | 555
45 | 0 | 0 | 0 | 0 | 0 | 0 | 0 | 55 | 300
45 | 0 | 0 | 0 | 0 | 0 | 0 | 0 | 55 | 300
45 | 0 | 0 | 0 | 0 | 0 | 4.95 | 0 | 50.05 | 329
45 | 0 | 0 | 0 | 0 | 0 | 4.95 | 0 | 50.05 | 341
45 | 0 | 0 | 0 | 0 | 0 | 9.9 | 0 | 45.1 | 353
45 | 0 | 0 | 0 | 0 | 0 | 9.9 | 0 | 45.1 | 362
45 | 0 | 0 | 0 | 0 | 0 | 14.85 | 0 | 40.15 | 382
45 | 0 | 0 | 0 | 0 | 0 | 14.85 | 0 | 40.15 | 385
45 | 0 | 0 | 0 | 0 | 0 | 19.8 | 0 | 35.2 | 407
45 | 0 | 0 | 0 | 0 | 0 | 19.8 | 0 | 35.2 | 410
45 | 0 | 0 | 0 | 0 | 0 | 24.75 | 0 | 30.25 | 417
45 | 0 | 0 | 0 | 0 | 0 | 24.75 | 0 | 30.25 | 418
45 | 0 | 0 | 0 | 0 | 0 | 30.25 | 0 | 24.75 | 419
45 | 0 | 0 | 0 | 0 | 0 | 30.25 | 0 | 24.75 | 426
45 | 0 | 0 | 0 | 0 | 0 | 35.2 | 0 | 19.8 | 434
45 | 0 | 0 | 0 | 0 | 0 | 40.15 | 0 | 14.85 | 450
45 | 0 | 0 | 0 | 0 | 0 | 45.1 | 0 | 9.9 | 453
45 | 0 | 0 | 0 | 0 | 0 | 50.05 | 0 | 4.95 | 461
45 | 0 | 0 | 0 | 0 | 0 | 55 | 0 | 0 | 435
0 | 0 | 10.43978 | 0 | 24.39895 | 0 | 64.97499 | 0 | 0 | 322
0 | 0 | 0 | 40 | 0 | 0 | 0 | 10 | 50 | 496
0 | 17.62239 | 0 | 32.9529 | 0 | 0 | 0 | 49.42471 | 0 | 576
0 | 23.77703 | 0 | 26.2793 | 0 | 0 | 0 | 49.94367 | 0 | 519
0 | 23.65055 | 0 | 26.13952 | 0 | 0 | 0 | 49.78842 | 0.4215031 | 515
0 | 23.52233 | 0 | 25.9978 | 0 | 0 | 0 | 49.63103 | 0.8488297 | 517
0 | 23.36068 | 0 | 25.81913 | 0 | 0 | 0 | 49.10586 | 1.714328 | 520
0 | 23.09395 | 0 | 25.52434 | 0 | 0 | 0 | 48.77384 | 2.607877 | 531
0 | 24.34971 | 0 | 26.91226 | 0 | 0 | 0 | 46.13424 | 2.603782 | 515
5.061528 | 19.03413 | 1.605647 | 26.43144 | 0 | 0 | 0 | 45.31 | 2.557262 | 499
9.945369 | 13.90515 | 3.154927 | 25.96749 | 0 | 0 | 0 | 44.51469 | 2.512375 | 491
0 | 24.52188 | 0 | 27.10255 | 0 | 0 | 4.455194 | 41.29818 | 2.622193 | 518
0 | 24.69651 | 0 | 27.29555 | 0 | 0 | 8.973841 | 36.39323 | 2.640866 | 519
0 | 0 | 0 | 30 | 0 | 10 | 20 | 40 | 0 | 640
0 | 54.95 | 0 | 0 | 0 | 5 | 0 | 40 | 0 | 449
0 | 54.8 | 0 | 0 | 0 | 5 | 0 | 40 | 0 | 463
0 | 54.6 | 0 | 0 | 0 | 5 | 0 | 40 | 0 | 470
0 | 54.4 | 0 | 0 | 0 | 5 | 0 | 40 | 0 | 443
0 | 54.2 | 0 | 0 | 0 | 5 | 0 | 40 | 0 | 439
0 | 54 | 0 | 0 | 0 | 5 | 0 | 40 | 0 | 435
0 | 0 | 0 | 0 | 22.22222 | 22.22222 | 0 | 55.55556 | 0 | 810
0 | 5 | 15 | 19 | 0 | 0 | 0 | 60.25 | 0 | 586
0 | 5 | 0 | 10 | 0 | 0 | 84 | 0 | 0 | 455
0 | 10 | 0 | 10 | 0 | 0 | 79 | 0 | 0 | 491
0 | 15 | 0 | 10 | 0 | 0 | 74 | 0 | 0 | 501
0 | 20 | 0 | 10 | 0 | 0 | 69 | 0 | 0 | 499
0 | 25 | 0 | 10 | 0 | 0 | 64 | 0 | 0 | 487
0 | 30 | 0 | 10 | 0 | 0 | 59 | 0 | 0 | 469
0 | 35 | 0 | 10 | 0 | 0 | 54 | 0 | 0 | 442
20.00208 | 30.0063 | 0 | 0 | 0 | 9.998804 | 0 | 9.989148 | 30.00367 | 338
19.99006 | 30.00216 | 0 | 0 | 0 | 15.00222 | 0 | 5.00633 | 29.99923 | 333
0 | 31 | 0 | 24 | 0 | 0 | 0 | 0 | 45 | 505
0 | 30 | 0 | 24 | 0 | 0 | 0 | 0 | 45 | 522
0 | 40 | 0 | 0 | 0 | 10 | 0 | 0 | 50 | 386
16.66667 | 0 | 16.66667 | 0 | 0 | 0 | 66.66666 | 0 | 0 | 422
0 | 0 | 0 | 0 | 0 | 0 | 0 | 21 | 79 | 430
0 | 0 | 0 | 0 | 0 | 0 | 0 | 49 | 50 | 500
0 | 0 | 0 | 0 | 0 | 0 | 0 | 11 | 89 | 400
2.075698 | 1.000739 | 0 | 0 | 0 | 1.216633 | 21.38164 | 74.32529 | 0 | 568
11.29058 | 3.628957 | 0 | 0 | 11.16101 | 0 | 17.76861 | 56.15084 | 0 | 442
0 | 30 | 0 | 0 | 0 | 0 | 70 | 0 | 0 | 471
5 | 25 | 0 | 0 | 0 | 0 | 70 | 0 | 0 | 440
10 | 20 | 0 | 0 | 0 | 0 | 70 | 0 | 0 | 427
0 | 25 | 5 | 0 | 0 | 0 | 70 | 0 | 0 | 454
0 | 25 | 0 | 0 | 5 | 0 | 70 | 0 | 0 | 439
0 | 20 | 0 | 0 | 10 | 0 | 70 | 0 | 0 | 417
0 | 0 | 0 | 52.51525 | 0 | 0 | 0 | 0 | 47.48475 | 549
0 | 0.1980549 | 2.019896 | 19.37248 | 14.46675 | 9.75168 | 0 | 54.0374 | 0 | 693
0 | 0.2056594 | 2.774049 | 13.18357 | 8.380815 | 11.18872 | 0 | 64.06764 | 0 | 720
0 | 20 | 0 | 0 | 0 | 0 | 0 | 80 | 0 | 493
0 | 20 | 0 | 0 | 0 | 0 | 20 | 60 | 0 | 591
0 | 20 | 0 | 0 | 0 | 0 | 40 | 40 | 0 | 545
0 | 20 | 0 | 0 | 0 | 0 | 60 | 20 | 0 | 496
0 | 0 | 0 | 35.83 | 0 | 0 | 0 | 60.68 | 3.49 | 684
0 | 0 | 0 | 39.46 | 0 | 0 | 9.98 | 49.02 | 1.54 | 654
0 | 0 | 0 | 48.43 | 0 | 0 | 20 | 29.87 | 1.7 | 648
16.8126 | 0 | 3.555592 | 9.954176 | 0 | 0 | 0 | 69.67764 | 0 | 490
26 | 0 | 0 | 0 | 0 | 0 | 0 | 74 | 0 | 460
0 | 29.62 | 0 | 25.91 | 0 | 0 | 0 | 38.14 | 6.33 | 494
33.22 | 0 | 0 | 0 | 0 | 0.33 | 0 | 66.45 | 0 | 457
33.21 | 0 | 0 | 0 | 0 | 0.33 | 0 | 66.42 | 0 | 454
33.19 | 0 | 0 | 0 | 0 | 0.33 | 0 | 66.38 | 0 | 451
33.16 | 0 | 0 | 0 | 0 | 0.33 | 0 | 66.31 | 0 | 438
33.02 | 0 | 0 | 0 | 0 | 0.33 | 0 | 66.05 | 0 | 419
40 | 0 | 0 | 0 | 0 | 0 | 0 | 60 | 0 | 461
30 | 10 | 0 | 0 | 0 | 0 | 0 | 60 | 0 | 410
20 | 20 | 0 | 0 | 0 | 0 | 0 | 60 | 0 | 393
10 | 30 | 0 | 0 | 0 | 0 | 0 | 60 | 0 | 387
0 | 40 | 0 | 0 | 0 | 0 | 0 | 60 | 0 | 445
46 | 0 | 0 | 0 | 0 | 8 | 0 | 0 | 46 | 400
34.5 | 11.5 | 0 | 0 | 0 | 8 | 0 | 0 | 46 | 360
23 | 23 | 0 | 0 | 0 | 8 | 0 | 0 | 46 | 347
11.5 | 34.5 | 0 | 0 | 0 | 8 | 0 | 0 | 46 | 353
0 | 46 | 0 | 0 | 0 | 8 | 0 | 0 | 46 | 375
30 | 0 | 0 | 0 | 0 | 0 | 70 | 0 | 0 | 500
22.5 | 7.5 | 0 | 0 | 0 | 0 | 70 | 0 | 0 | 467
15 | 15 | 0 | 0 | 0 | 0 | 70 | 0 | 0 | 406
7.5 | 22.5 | 0 | 0 | 0 | 0 | 70 | 0 | 0 | 455
0 | 30 | 0 | 0 | 0 | 0 | 70 | 0 | 0 | 486
0 | 24 | 0 | 29 | 10 | 0 | 0 | 0 | 37 | 420
0 | 46.23116 | 0 | 0 | 0 | 5.62814 | 0 | 0 | 48.0402 | 347
22.96 | 0 | 2.63 | 0 | 0 | 2.63 | 0 | 71.78 | 0 | 507
22.96 | 0 | 3.63 | 0 | 0 | 2.63 | 0 | 70.78 | 0 | 499
22.96 | 0 | 4.63 | 0 | 0 | 2.63 | 0 | 69.78 | 0 | 494
22.96 | 0 | 7.63 | 0 | 0 | 2.63 | 0 | 66.78 | 0 | 493
22.96 | 0 | 12.63 | 0 | 0 | 2.63 | 0 | 61.78 | 0 | 490
0 | 6.401579 | 0 | 0.4350493 | 5.46367 | 6.699603 | 23.99467 | 57.00542 | 0 | 532
0 | 6.403978 | 0 | 0.2660005 | 3.636625 | 6.697852 | 26.99639 | 55.99916 | 0 | 513
0 | 7.199085 | 0 | 0.4260467 | 3.66882 | 6.700291 | 23.9941 | 58.01165 | 0 | 525
0 | 7.20488 | 0 | 0.1038667 | 3.002693 | 6.702708 | 23.99244 | 58.99341 | 0 | 524
0 | 6.351311 | 0.04772134 | 0.4351538 | 5.464981 | 6.70121 | 23.99121 | 57.00842 | 0 | 531
0 | 6.401562 | 0 | 0.4378823 | 5.467183 | 7.700211 | 23.99314 | 56.00003 | 0 | 535
0.492948 | 5.900192 | 0 | 0.4454007 | 5.466133 | 6.701982 | 24.0001 | 56.99324 | 0 | 527
0 | 6.402769 | 0 | 0.4351301 | 5.448753 | 6.700848 | 23.99913 | 57.00533 | 0 | 532
0 | 6.399296 | 0 | 2.937381 | 2.965017 | 6.702831 | 23.99392 | 57.00155 | 0 | 533
0 | 6.404974 | 0 | 0 | 5.903266 | 6.698617 | 23.99625 | 56.99689 | 0 | 532
0 | 4.799054 | 0 | 0.2845549 | 7.221481 | 6.698265 | 23.99288 | 57.00377 | 0 | 542
0 | 6.398374 | 0 | 0.4362433 | 5.462691 | 6.699047 | 23.99579 | 56.80829 | 0.1995571 | 524
0 | 6.40099 | 0 | 0.4435858 | 5.459684 | 5.698806 | 23.99391 | 58.00301 | 0 | 521
0 | 7.949948 | 0.04767742 | 0.274581 | 6.01709 | 6.701336 | 23.99678 | 55.01258 | 0 | 527
0 | 7.955903 | 0.04783772 | 0.436215 | 4.855411 | 6.698612 | 23.99424 | 56.01178 | 0 | 526
0 | 7.95227 | 0.04794104 | 0.1035372 | 4.193635 | 6.700427 | 23.99973 | 57.00246 | 0 | 516
0 | 7.948231 | 0.04810559 | 0.2655033 | 3.035563 | 6.69803 | 23.99842 | 58.00615 | 0 | 519
0 | 7.953562 | 0.04782364 | 0.3557549 | 5.444763 | 6.702953 | 23.99642 | 54.99921 | 0 | 525
0 | 6.354085 | 0.0478202 | 0.02295027 | 5.380507 | 6.702471 | 23.99469 | 56.998 | 0 | 531
0 | 6.349469 | 0.04786366 | 0.4364516 | 5.4653 | 6.702246 | 25.99629 | 55.00237 | 0 | 621
0 | 6.351687 | 0.04811664 | 0.1039165 | 4.803396 | 6.699567 | 25.99418 | 55.00211 | 0 | 520
0 | 7.947867 | 0.04778939 | 0.03440324 | 5.265352 | 6.698153 | 23.99771 | 56.00872 | 0 | 515
0 | 7.950141 | 0.04786556 | 0.03445807 | 5.257763 | 6.702511 | 23.99895 | 55.50838 | 0 | 516
0.4941508 | 7.499408 | 0 | 0.4350391 | 4.858251 | 6.699445 | 24.00333 | 56.01038 | 0 | 518
0 | 7.50381 | 0.4998977 | 0.4371057 | 4.865324 | 6.699637 | 23.9969 | 55.99732 | 0 | 525
0 | 7.996567 | 0 | 0.4361669 | 4.854876 | 6.697875 | 24.00084 | 56.00562 | 0 | 522
0 | 8.00178 | 0 | 0.023073 | 4.783279 | 6.700242 | 23.99291 | 55.99996 | 0 | 525
0 | 8.004461 | 0 | 0.4371652 | 4.865987 | 6.70055 | 23.99091 | 55.80095 | 0.1999788 | 526
0 | 8.000494 | 0 | 4.299224 | 0 | 6.703728 | 23.99711 | 56.99944 | 0 | 527
0 | 7.999481 | 0 | 0 | 4.30308 | 6.702705 | 23.9945 | 57.00023 | 0 | 521
0 | 8.00319 | 1.601173 | 0.440533 | 4.25828 | 6.701161 | 23.9983 | 54.99736 | 0 | 508
0 | 12.69849 | 0.6013309 | 8.101948 | 5.29606 | 1.099372 | 0 | 72.2028 | 0 | 553
0 | 0.4997774 | 0.2013323 | 25.70228 | 0.5960131 | 9.002351 | 5.402644 | 57.69805 | 0 | 681
0 | 6.071237 | 1.331581 | 0 | 0 | 1.845253 | 13.5122 | 77.23973 | 0 | 572
0 | 7.99839 | 0 | 0.04470359 | 0.2487928 | 0.7007123 | 22.9999 | 68.00751 | 0 | 495
0 | 7.99855 | 0 | 0.1550932 | 16.1533 | 6.702084 | 23.9943 | 44.99667 | 0 | 548
0 | 8.005008 | 0 | 0.04737589 | 0.2471861 | 6.702939 | 35.99456 | 49.00293 | 0 | 445
0 | 6.404869 | 0 | 0.03581237 | 0.3654011 | 10.70168 | 24.49026 | 58.00198 | 0 | 524
0 | 15.97118 | 0 | 2.980204 | 3.030133 | 10.96919 | 0 | 66.96901 | 0 | 610
0 | 16.26908 | 0 | 3.641766 | 3.483535 | 9.200933 | 0 | 66.70348 | 0 | 604
0 | 15.01554 | 2.24853 | 3.662514 | 3.503381 | 8.246185 | 0 | 66.65623 | 0 | 578
0 | 15.12169 | 2.264425 | 3.688405 | 3.528147 | 9.318768 | 0 | 65.40622 | 0 | 592
0 | 15.62346 | 2.122302 | 0 | 9.765121 | 7.842674 | 0 | 64.56842 | 0 | 585
0 | 20.88939 | 0 | 0 | 6.51773 | 7.974576 | 0 | 64.54019 | 0 | 551
0 | 19.47185 | 0 | 0 | 8.180372 | 8.114577 | 0 | 64.19192 | 0 | 574
0 | 18.23792 | 1.060788 | 0 | 8.212291 | 7.901239 | 0 | 64.54633 | 0 | 566
0 | 13.22885 | 5.372186 | 0 | 8.264322 | 8.167034 | 0 | 64.9251 | 0 | 570
0 | 15.64041 | 2.555947 | 0 | 8.174318 | 8.699481 | 0 | 64.85072 | 0 | 574
0 | 15.77209 | 3.234607 | 0 | 8.189617 | 8.528996 | 0 | 64.23257 | 0 | 572
0 | 15.71789 | 3.244559 | 0 | 8.214814 | 9.054813 | 0 | 63.6884 | 0 | 577
0 | 15.97118 | 0 | 2.980204 | 3.030133 | 10.96919 | 0 | 66.96901 | 0 | 610
0 | 15.62346 | 2.122302 | 0 | 9.765121 | 7.842674 | 0 | 64.56842 | 0 | 585
0 | 20.88939 | 0 | 0 | 6.51773 | 7.974576 | 0 | 64.54019 | 0 | 551
0 | 19.47185 | 0 | 0 | 8.180372 | 8.114577 | 0 | 64.19192 | 0 | 574
0 | 18.23792 | 1.060788 | 0 | 8.212291 | 7.901239 | 0 | 64.54633 | 0 | 566
0 | 13.22885 | 5.372186 | 0 | 8.264322 | 8.167034 | 0 | 64.9251 | 0 | 570
0 | 15.64041 | 2.555947 | 0 | 8.174318 | 8.699481 | 0 | 64.85072 | 0 | 574
0 | 15.77209 | 3.234607 | 0 | 8.189617 | 8.528996 | 0 | 64.23257 | 0 | 572
0 | 15.71789 | 3.244559 | 0 | 8.214814 | 9.054813 | 0 | 63.6884 | 0 | 577
0 | 19.6422 | 1.065909 | 0 | 6.539272 | 7.816295 | 0 | 64.85795 | 0 | 544
0 | 15.74192 | 3.20759 | 0 | 8.277391 | 7.531726 | 0 | 65.16276 | 0 | 558
0 | 14.89797 | 3.20083 | 0 | 9.195035 | 7.639064 | 0 | 65.02543 | 0 | 574
0 | 16.162 | 2.12685 | 0 | 9.164715 | 7.798081 | 0 | 64.70681 | 0 | 580
0 | 15.57629 | 2.143553 | 0 | 8.767023 | 8.84947 | 0 | 64.58485 | 0 | 586
0.002118887 | 15.73205 | 2.554229 | 0 | 8.168824 | 8.693634 | 0 | 64.80713 | 0 | 583
0.02118483 | 15.72905 | 2.553742 | 0 | 8.167266 | 8.691976 | 0 | 64.79477 | 0 | 578
0.0846855 | 15.71906 | 2.55212 | 0 | 8.16208 | 8.686457 | 0 | 64.75362 | 0 | 576
0.2114452 | 15.69912 | 2.548882 | 0 | 8.151725 | 8.675436 | 0 | 64.67147 | 0 | 568
0.8422095 | 15.63283 | 2.53812 | 0 | 8.117306 | 8.638805 | 0 | 64.18898 | 0 | 551
0 | 16.26908 | 0 | 3.641766 | 3.483535 | 9.200933 | 0 | 66.70348 | 0 | 604
0 | 15.01554 | 2.24853 | 3.662514 | 3.503381 | 8.246185 | 0 | 66.65623 | 0 | 578
0 | 15.12169 | 2.264425 | 3.688405 | 3.528147 | 9.318768 | 0 | 65.40622 | 0 | 592
0 | 6.32947 | 1.746468 | 2.256638 | 0 | 4.033646 | 7.179788 | 78.45399 | 0 | 558
0 | 6.588899 | 1.333955 | 3.136995 | 0.7794014 | 3.943558 | 6.316935 | 77.90026 | 0 | 570
0 | 6.282708 | 1.466863 | 3.247951 | 0.623314 | 3.942248 | 5.412717 | 79.0242 | 0 | 574
0 | 5.834507 | 0.661893 | 3.446625 | 1.082844 | 3.913496 | 6.71655 | 78.34409 | 0 | 578
0 | 6.752796 | 1.750349 | 0.7915786 | 0 | 4.04261 | 8.562023 | 78.10063 | 0 | 565
18.1081 | 0 | 0 | 22.92954 | 0 | 3.195535 | 18.88705 | 36.21609 | 0 | 498
14.16348 | 0 | 0 | 18.86788 | 0 | 2.964882 | 23.79513 | 39.64679 | 0 | 530
12.8 | 5.5 | 3.4 | 0 | 0 | 12 | 0 | 65.5 | 0 | 503
12.8 | 5.5 | 3.4 | 0 | 0 | 12 | 0 | 66 | 0 | 499
8 | 2 | 7 | 0 | 0 | 14.8 | 0 | 68.2 | 0 | 575
13 | 5 | 4.5 | 0 | 0 | 12 | 0 | 64.5 | 0 | 502
13 | 5 | 4.5 | 0 | 0 | 15 | 0 | 61.5 | 0 | 524
10 | 8 | 2 | 0 | 0 | 9 | 0 | 70 | 0 | 512
13 | 5 | 4 | 0 | 0 | 8 | 0 | 69 | 0 | 478
7 | 6 | 7 | 0 | 0 | 11 | 0 | 69 | 0 | 520
14 | 2 | 8 | 0 | 0 | 9 | 0 | 66 | 0 | 462
33.33333 | 0 | 0 | 0 | 0 | 0 | 66.66666 | 0 | 0 | 482
0 | 22.66 | 0 | 21.77 | 0 | 0 | 0 | 53.85 | 1.72 | 547
0 | 22.66 | 0 | 20.77 | 1 | 0 | 0 | 53.85 | 1.72 | 543
0 | 22.66 | 0 | 19.77 | 2 | 0 | 0 | 53.85 | 1.72 | 537
0 | 22.66 | 0 | 18.77 | 3 | 0 | 0 | 53.85 | 1.72 | 533
0 | 22.66 | 0 | 17.77 | 4 | 0 | 0 | 53.85 | 1.72 | 530
0 | 5.405406 | 9.509511 | 2.302302 | 0 | 0 | 6.006007 | 76.77679 | 0 | 550
0 | 12.58172 | 0.5818352 | 8.934138 | 5.454041 | 1.151 | 0 | 71.29726 | 0 | 555
0 | 0 | 6.1 | 21.3 | 30.3 | 0 | 0 | 40.2 | 2.1 | 690
0 | 0 | 6.7 | 23 | 21.2 | 0 | 0 | 42.6 | 6.5 | 697
0 | 30 | 0 | 0 | 0 | 5 | 0 | 65 | 0 | 500
0 | 30 | 0 | 0 | 0 | 5 | 0 | 64 | 1 | 506
0 | 30 | 0 | 0 | 0 | 5 | 0 | 62 | 3 | 514
0 | 30 | 0 | 0 | 0 | 5 | 0 | 60 | 5 | 530
0 | 30 | 0 | 0 | 0 | 5 | 0 | 58 | 7 | 576
0 | 14.73153 | 0 | 21.60061 | 0 | 2.984938 | 0 | 60.68293 | 0 | 586
33.33333 | 0 | 0 | 0 | 0 | 0 | 0 | 66.66666 | 0 | 455
0 | 13.55176 | 0 | 0 | 27.786 | 2.74589 | 0 | 55.91635 | 0 | 505
0 | 14.70068 | 0 | 21.66369 | 0 | 2.978688 | 0 | 60.65695 | 0 | 586
0 | 0 | 10.18482 | 22.81059 | 0 | 3.136383 | 0 | 63.86821 | 0 | 710
30.76923 | 0 | 15.38462 | 0 | 0 | 0 | 53.84615 | 0 | 0 | 510
30.67485 | 0 | 15.33742 | 0 | 0 | 0 | 53.52761 | 0 | 0 | 515
30.62787 | 0 | 15.31394 | 0 | 0 | 0 | 53.2925 | 0 | 0 | 530
0 | 0 | 6.487516 | 23.04221 | 21.27745 | 0 | 0 | 42.7053 | 6.487516 | 697
0 | 15.3 | 0 | 9.22 | 0 | 0 | 0 | 75.48 | 0 | 534
0 | 13.86 | 0 | 10.69 | 0 | 0 | 0 | 74.52 | 0 | 557
0 | 0 | 14.98 | 8.42 | 0 | 0 | 0 | 76.6 | 0 | 587
0 | 7.64 | 7.36 | 8.61 | 0 | 0 | 0 | 75.44 | 0 | 562
0 | 19.9005 | 0 | 0 | 0 | 0 | 0 | 79.60199 | 0 | 483
0 | 24.87562 | 0 | 0 | 0 | 4.975124 | 0 | 69.65174 | 0 | 495
0 | 29.85075 | 0 | 0 | 0 | 9.950249 | 0 | 59.70149 | 0 | 507
0 | 34.82587 | 0 | 0 | 0 | 14.92537 | 0 | 49.75124 | 0 | 528
1.997766 | 0.03041578 | 0 | 0.1008501 | 14.4683 | 13.89738 | 4.287264 | 65.18655 | 0 | 700
2.085255 | 0.0507751 | 0.006681784 | 0.1122373 | 14.72598 | 14.1483 | 4.538301 | 64.29701 | 0 | 705
2.08743 | 0.05082806 | 0.006688754 | 0.1123543 | 14.67881 | 14.17541 | 4.950279 | 63.90268 | 0 | 715
1.627171 | 0.04075298 | 0.006703645 | 0.1126045 | 14.86816 | 14.35561 | 4.69827 | 64.25514 | 0 | 729
1.671851 | 0.05101492 | 0.006713343 | 0.1014906 | 14.38759 | 14.35156 | 4.877646 | 64.51649 | 0 | 715
0 | 0 | 0 | 26.7393 | 0 | 20.054 | 7.83195 | 45.37474 | 0 | 756
0 | 0 | 0 | 26.66483 | 14.70428 | 9.353606 | 0 | 48.12421 | 0.8650163 | 715
0 | 0 | 5.705706 | 18.21822 | 28.82883 | 0 | 0 | 6.506507 | 40.74075 | 529
0 | 0 | 5.7 | 18.8 | 28.2 | 0 | 0 | 41.6 | 5.7 | 690
0 | 0 | 0 | 25.55116 | 0 | 7.854308 | 5.634266 | 60.96027 | 0 | 729
0 | 0 | 0 | 40.97612 | 0 | 11.4822 | 5.55927 | 41.9824 | 0 | 734
0 | 0 | 0 | 39.94851 | 0 | 11.28455 | 5.710725 | 42.29309 | 0 | 705
0 | 0 | 3.122348 | 40.76455 | 0 | 10.66716 | 4.936323 | 40.50961 | 0 | 712
25 | 0 | 0 | 0 | 0 | 0 | 75 | 0 | 0 | 497
25 | 0 | 0 | 0 | 0 | 0 | 74.75 | 0 | 0 | 503
25 | 0 | 0 | 0 | 0 | 0 | 74.5 | 0 | 0 | 507
25 | 0 | 0 | 0 | 0 | 0 | 74.25 | 0 | 0 | 513
25 | 0 | 0 | 0 | 0 | 0 | 74 | 0 | 0 | 517
20 | 30 | 0 | 0 | 0 | 5 | 0 | 5 | 40 | 366
7.813588 | 11.3013 | 0.1956846 | 2.300908 | 1.676903 | 9.219851 | 0 | 67.49176 | 0 | 493
0 | 14.00459 | 0 | 7.18641 | 4.460998 | 6.506312 | 0 | 67.69074 | 0 | 591
0 | 13.95561 | 0.6558923 | 2.20347 | 10.73027 | 7.271279 | 0 | 64.78053 | 0 | 604
0 | 11.17948 | 2.006143 | 2.246545 | 10.94003 | 9.266781 | 0 | 63.95019 | 0 | 639
0 | 19 | 0 | 16 | 24 | 0 | 0 | 0 | 41 | 432
0 | 9.99001 | 0 | 26.47353 | 7.792208 | 0 | 0 | 50.54945 | 4.395605 | 620
0 | 24.21 | 0 | 27.7 | 0 | 0 | 0 | 45.87 | 2.22 | 542
0 | 24.35 | 0 | 26.91 | 0 | 0 | 0 | 46.14 | 2.6 | 540
0 | 24.56754 | 0 | 25.67743 | 0 | 0 | 0 | 46.54535 | 3.209679 | 540
0 | 24.85 | 0 | 24.05 | 0 | 0 | 0 | 47.09 | 4.01 | 535
0 | 25.56 | 0 | 20 | 0 | 0 | 0 | 48.44 | 6 | 515
0 | 19.42 | 0 | 21.46 | 0 | 0 | 0 | 56.51 | 2.61 | 580
0 | 19.53195 | 0 | 20.65207 | 0 | 0 | 0 | 56.82568 | 2.990299 | 575
0 | 19.69 | 0 | 19.48 | 0 | 0 | 0 | 57.28 | 3.55 | 560
0 | 20.09 | 0 | 16.5 | 0 | 0 | 0 | 58.46 | 4.95 | 545
0 | 5 | 0 | 28 | 7 | 0 | 0 | 60 | 0 | 950
0 | 5 | 0 | 27 | 7 | 0 | 0 | 60 | 0 | 910
0 | 0 | 0 | 50.09458 | 0 | 0 | 7.259621 | 42.64579 | 0 | 704
0 | 1.524701 | 10.0322 | 7.976418 | 7.502849 | 3.027598 | 0 | 69.93623 | 0 | 641
0 | 1.526467 | 10.51253 | 6.973391 | 5.946636 | 1.979497 | 0 | 73.06148 | 0 | 635
0 | 2.487282 | 9.478515 | 5.956257 | 4.940457 | 4.976794 | 0 | 72.1607 | 0 | 655
0 | 2.961697 | 7.996522 | 7.449768 | 7.067189 | 3.973116 | 0 | 70.05632 | 0 | 636
0 | 2.976534 | 9.522339 | 7.033326 | 6.944758 | 4.492148 | 0 | 69.0309 | 0 | 616
0 | 2.48219 | 9.527161 | 7.544387 | 7.475036 | 5.9725 | 0 | 66.99873 | 0 | 641
0 | 1.009947 | 9.967846 | 7.032265 | 8.075945 | 1.227827 | 0 | 72.19627 | 0 | 629
0 | 1.960063 | 9.978046 | 2.964464 | 7.931918 | 5.016667 | 0 | 72.14884 | 0 | 634
0 | 0 | 12.02749 | 7.002234 | 6.069121 | 3.977406 | 0 | 70.92374 | 0 | 667
0 | 2.554716 | 9.009882 | 3.953001 | 8.014278 | 4.472433 | 0 | 71.99568 | 0 | 636
0 | 13.45285 | 0.3161315 | 10.08941 | 3.694178 | 0.5841104 | 0 | 71.86332 | 0 | 550
1.045571 | 0.5040928 | 0.6633644 | 0 | 0 | 0.6128429 | 23.3358 | 73.83833 | 0 | 466
0.6192964 | 1.990509 | 0.1964568 | 0 | 0 | 1.209965 | 9.746206 | 86.23756 | 0 | 562
0 | 10.44581 | 0.1909199 | 6.948449 | 4.313282 | 1.117071 | 2.755352 | 74.22912 | 0 | 585
0 | 8.314211 | 0.1287193 | 4.64865 | 2.857902 | 1.189162 | 5.573024 | 77.28834 | 0 | 587
0 | 6.212129 | 0.06488011 | 2.397612 | 1.516322 | 1.318655 | 8.339353 | 80.15105 | 0 | 570
0 | 4.862485 | 0 | 0.9870996 | 0.6103991 | 1.387391 | 10.15942 | 81.9932 | 0 | 554
0 | 12.53562 | 0.3148156 | 9.095557 | 5.738929 | 1.047022 | 0 | 71.26805 | 0 | 568
0 | 10.72689 | 0.508689 | 12.06939 | 2.972161 | 0.7049215 | 2.839053 | 70.17889 | 0 | 584
2.470039 | 5.061153 | 5.811404 | 8.555202 | 1.983875 | 0.422266 | 6.802663 | 68.89339 | 0 | 547
0 | 11.53736 | 1.977574 | 8.036684 | 7.00727 | 0.8250802 | 4.660817 | 65.90645 | 0 | 563
0 | 7.96175 | 2.004919 | 6.9528 | 3.023049 | 0.4779938 | 6.475362 | 73.10413 | 0 | 587
0 | 6.008415 | 2.009109 | 6.640736 | 3.63524 | 0.4191186 | 6.050456 | 75.18738 | 0 | 593
0 | 4.991107 | 1.416645 | 4.975546 | 4.213823 | 0.356933 | 6.795637 | 77.02547 | 0 | 589
0 | 13.4 | 0 | 0 | 12.9 | 3.1 | 0 | 70.6 | 0 | 604
0 | 12.6 | 0.2 | 8.600001 | 5.5 | 1.1 | 0 | 72.00001 | 0 | 550
0 | 11 | 4 | 0 | 6 | 5 | 0 | 74 | 0 | 551
0 | 12.5 | 4 | 0.1 | 10.5 | 8.000001 | 0 | 64.2 | 0 | 608
0 | 11 | 2 | 0 | 8 | 4 | 0 | 74 | 0 | 597
0 | 13 | 3 | 5 | 7 | 7 | 0 | 64 | 0 | 592
0 | 14 | 3 | 4 | 8 | 6 | 0 | 64 | 0 | 577
0 | 0 | 0 | 1.017086 | 33.90687 | 16.83298 | 0 | 48.07919 | 0 | 776
0 | 23.85778 | 0 | 26.36856 | 0 | 0 | 0 | 47.16934 | 2.604328 | 536
45 | 0 | 0 | 0 | 0 | 0 | 0 | 0 | 55 | 288
45 | 0 | 0 | 0 | 0 | 0 | 5 | 0 | 50 | 333
45 | 0 | 0 | 0 | 0 | 0 | 10 | 0 | 45 | 363
45 | 0 | 0 | 0 | 0 | 0 | 15 | 0 | 40 | 386
45 | 0 | 0 | 0 | 0 | 0 | 20 | 0 | 35 | 409
45 | 0 | 0 | 0 | 0 | 0 | 25 | 0 | 30 | 419
45 | 0 | 0 | 0 | 0 | 0 | 30 | 0 | 25 | 425
45 | 0 | 0 | 0 | 0 | 0 | 35 | 0 | 20 | 432
45 | 0 | 0 | 0 | 0 | 0 | 40 | 0 | 15 | 447
45 | 0 | 0 | 0 | 0 | 0 | 50 | 0 | 5 | 465
45 | 0 | 0 | 0 | 0 | 0 | 55 | 0 | 0 | 442
0 | 12.6 | 0.2 | 8.600001 | 5.5 | 1.1 | 0 | 72.00001 | 0 | 550
0 | 12.5 | 0.3 | 9.099999 | 5.8 | 0.9999999 | 0 | 71.3 | 0 | 548
0 | 12.99 | 0.31 | 8.87 | 5.73 | 0.58 | 0 | 71.52 | 0 | 594
0 | 12.95761 | 0.309227 | 8.847881 | 5.715711 | 0.5785537 | 0 | 71.34165 | 0 | 583
0 | 12.92537 | 0.3084577 | 8.825871 | 5.701493 | 0.5771144 | 0 | 71.16418 | 0 | 594
0 | 12.8933 | 0.3076923 | 8.80397 | 5.687345 | 0.5756823 | 0 | 70.98759 | 0 | 596
0 | 12.86139 | 0.3069307 | 8.782178 | 5.673267 | 0.5742574 | 0 | 70.81187 | 0 | 590
0 | 12.95761 | 0.309227 | 8.847881 | 5.715711 | 0.5785537 | 0 | 71.34165 | 0 | 587
0 | 12.92537 | 0.3084577 | 8.825871 | 5.701493 | 0.5771144 | 0 | 71.16418 | 0 | 581
0 | 12.8933 | 0.3076923 | 8.80397 | 5.687345 | 0.5756823 | 0 | 70.98759 | 0 | 592
0 | 12.86139 | 0.3069307 | 8.782178 | 5.673267 | 0.5742574 | 0 | 70.81187 | 0 | 595
0 | 12.86139 | 0.3069307 | 8.782177 | 5.673267 | 0.5742574 | 0 | 70.81187 | 0 | 598
0 | 12.86139 | 0.3069307 | 8.782178 | 5.673267 | 0.5742574 | 0 | 70.81187 | 0 | 591
0 | 12.86139 | 0.3069307 | 8.782177 | 5.673267 | 0.5742574 | 0 | 70.81187 | 0 | 592
0 | 24.4 | 0 | 26.9 | 0 | 0 | 0 | 46.1 | 2.6 | 529
0 | 22.6 | 0 | 21.8 | 0 | 0 | 0 | 53.9 | 1.7 | 537
0 | 6 | 7.9 | 22.1 | 7.7 | 0 | 0 | 54.6 | 1.7 | 606
0.1 | 18.4 | 2 | 0 | 6.6 | 7.6 | 0 | 65.2 | 0 | 535
0.2997003 | 15.68432 | 1.798202 | 0 | 9.790212 | 7.792209 | 0 | 64.53547 | 0 | 578
0.5994005 | 12.88711 | 1.498501 | 0 | 12.88711 | 8.091908 | 0 | 63.93605 | 0 | 613
0.1 | 19.7 | 1 | 0 | 6.5 | 7.8 | 0 | 64.8 | 0 | 541
0.3 | 17 | 1.8 | 0 | 8.2 | 7.7 | 0 | 64.9 | 0 | 553
0.0999001 | 18.38162 | 0.999001 | 0 | 8.091908 | 7.892108 | 0 | 64.43556 | 0 | 564
0.2997003 | 16.98302 | 0.7992009 | 0 | 9.69031 | 7.992009 | 0 | 64.13587 | 0 | 579
0.4995005 | 15.78421 | 2.097902 | 0 | 9.090909 | 7.692307 | 0 | 64.73526 | 0 | 562
0.6993008 | 16.28372 | 1.398602 | 0 | 9.090911 | 7.792209 | 0 | 64.63537 | 0 | 566
0.1 | 15.6 | 2 | 0 | 9.8 | 7.8 | 0 | 64.6 | 0 | 583
0.2997003 | 15.68432 | 1.798202 | 0 | 8.791209 | 8.791209 | 0 | 64.53547 | 0 | 579
0.4995005 | 15.78421 | 2.097902 | 0 | 8.091908 | 8.691308 | 0 | 64.73526 | 0 | 564
0.6993006 | 15.78421 | 1.898102 | 0 | 8.091908 | 7.692307 | 0 | 65.73426 | 0 | 556
0.09999999 | 15.2 | 2.5 | 0 | 8.1 | 8.7 | 0 | 65.3 | 0 | 584
0.2997003 | 15.78421 | 1.798202 | 0 | 8.091908 | 8.691308 | 0 | 65.23476 | 0 | 578
0.4995005 | 15.78421 | 2.097902 | 0 | 7.592407 | 8.691308 | 0 | 65.23476 | 0 | 573
0.6993006 | 15.78421 | 1.898102 | 0 | 8.091908 | 8.691308 | 0 | 64.73526 | 0 | 568
0.002996913 | 15.78374 | 2.597324 | 0 | 8.091665 | 8.691048 | 0 | 64.73332 | 0 | 583
0.01997603 | 15.78106 | 2.596884 | 0 | 8.090291 | 8.689571 | 0 | 64.72233 | 0 | 578
0.07985625 | 15.77161 | 2.595328 | 0 | 8.085445 | 8.684367 | 0 | 64.68356 | 0 | 576
0.209979 | 15.69843 | 2.49975 | 0 | 8.099191 | 8.69913 | 0 | 64.69353 | 0 | 568
0.839664 | 15.59376 | 2.499 | 0 | 8.096762 | 8.596561 | 0 | 64.27429 | 0 | 551
0.7992007 | 15.78421 | 1.798202 | 0 | 8.091908 | 8.691307 | 0 | 64.73526 | 0 | 560
0.3996004 | 15.78422 | 2.197802 | 0 | 8.091908 | 7.692307 | 0 | 65.73427 | 0 | 558
0.1 | 15.9 | 1.9 | 0 | 8.5 | 8 | 0 | 65.5 | 0 | 574
0.3 | 15.9 | 1.7 | 0 | 8.5 | 8.5 | 0 | 65 | 0 | 577
0.0999001 | 15.98402 | 1.898102 | 0 | 8.491508 | 7.992008 | 0 | 65.43456 | 0 | 573
0.3996004 | 15.98402 | 1.598402 | 0 | 8.491508 | 7.992008 | 0 | 65.43456 | 0 | 568
0.7992008 | 15.98402 | 1.198801 | 0 | 8.491508 | 7.992008 | 0 | 65.43456 | 0 | 560
0.2997003 | 14.18581 | 1.098901 | 3.596404 | 3.496504 | 7.992008 | 0 | 68.63136 | 0 | 585
0.4995004 | 15.08491 | 1.798202 | 3.696303 | 3.496503 | 9.390607 | 0 | 65.33466 | 0 | 581
0.6993006 | 14.98501 | 1.498501 | 3.596403 | 3.496503 | 7.792207 | 0 | 67.23277 | 0 | 560
0.04992511 | 20.96854 | 0 | 0 | 6.490264 | 7.988018 | 0 | 64.40339 | 0 | 549
0.2997003 | 13.18681 | 3.996004 | 0 | 8.79121 | 7.492508 | 0.9990011 | 65.13487 | 0 | 565
0.0999001 | 15.88412 | 3.096903 | 0 | 8.191808 | 8.991009 | 0 | 63.63637 | 0 | 574
0.09990009 | 13.28671 | 5.294705 | 0 | 8.291707 | 8.191807 | 0 | 64.73526 | 0 | 568
3.996004 | 14.98501 | 0 | 0 | 7.992008 | 7.992008 | 0 | 64.93507 | 0 | 518
0.002121054 | 15.64588 | 2.556841 | 0 | 8.177178 | 8.702524 | 0 | 64.87341 | 0 | 538
0.01908624 | 15.64322 | 2.556407 | 0 | 8.175791 | 8.701048 | 0 | 64.8624 | 0 | 578
0.08477203 | 15.63295 | 2.554728 | 0 | 8.17042 | 8.695332 | 0 | 64.81979 | 0 | 576
0.2116609 | 15.61309 | 2.551483 | 0 | 8.160043 | 8.684288 | 0 | 64.73746 | 0 | 568
0.8430653 | 15.5471 | 2.540699 | 0 | 8.125554 | 8.647584 | 0 | 64.25421 | 0 | 551
3.996489 | 14.94249 | 0 | 0 | 8.01211 | 8.007424 | 0 | 65.00106 | 0 | 518
0.7988917 | 15.7106 | 1.733988 | 0 | 8.105058 | 8.748996 | 0 | 64.82401 | 0 | 560
0.3987878 | 15.68472 | 2.130624 | 0 | 8.091705 | 7.750404 | 0 | 65.86543 | 0 | 558
0.1048304 | 15.86988 | 1.928784 | 0 | 8.549256 | 7.987781 | 0 | 65.48122 | 0 | 573
0.3970372 | 15.91811 | 1.590953 | 0 | 8.520964 | 8.022587 | 0 | 65.47237 | 0 | 568
0.7924327 | 15.8852 | 1.190748 | 0 | 8.503348 | 8.006001 | 0 | 65.54443 | 0 | 560
0.1103689 | 19.90101 | 2.380806 | 0 | 10.47382 | 16.04331 | 0 | 51.04692 | 0 | 622
0.590943 | 15.93366 | 4.929566 | 0 | 8.437885 | 11.99469 | 1.033333 | 57.03653 | 0 | 556
0.1087147 | 17.40135 | 1.931277 | 0 | 9.510833 | 14.01865 | 0 | 56.98606 | 0 | 627
5.058041 | 14.65122 | 0 | 0 | 7.862895 | 7.889875 | 0 | 64.00294 | 0 | 510
4.659834 | 14.78031 | 0 | 0 | 7.879295 | 7.906332 | 0 | 64.23809 | 0 | 515
4.278284 | 14.83146 | 0 | 0 | 8.005245 | 8.000565 | 0 | 64.84406 | 0 | 514
0.01046461 | 20.8872 | 0 | 0 | 6.517047 | 7.973739 | 0 | 64.53343 | 0 | 551
0.0104439 | 10.37258 | 4.240734 | 0 | 13.00829 | 7.713095 | 0 | 64.61344 | 0 | 623
0 | 25 | 0 | 30 | 0 | 0 | 0 | 0 | 45 | 375
0 | 24 | 0 | 30 | 1 | 0 | 0 | 0 | 45 | 369
0 | 22.5 | 0 | 30 | 2.5 | 0 | 0 | 0 | 45 | 372
0 | 20 | 0 | 30 | 5 | 0 | 0 | 0 | 45 | 369
0 | 15 | 0 | 30 | 10 | 0 | 0 | 0 | 45 | 367
0 | 0 | 0 | 21.22622 | 0 | 9.339315 | 8.304358 | 61.13011 | 0 | 773
0 | 2.132658 | 0.7016217 | 20.62461 | 0 | 9.074614 | 8.06899 | 59.39751 | 0 | 741
0 | 14 | 0 | 24 | 0 | 0 | 0 | 62 | 0 | 606
0 | 0 | 0 | 36 | 0 | 0 | 0 | 60 | 4 | 820
0 | 10 | 0 | 0 | 0 | 0 | 40 | 47 | 3 | 439
0 | 10 | 0 | 0 | 0 | 3 | 40 | 44 | 3 | 442
0 | 10 | 0 | 0 | 0 | 5 | 40 | 42 | 3 | 439
0 | 10 | 0 | 0 | 0 | 0 | 40 | 46 | 3 | 426
0 | 10 | 0 | 0 | 0 | 3 | 40 | 43 | 3 | 443
0 | 10 | 0 | 0 | 0 | 5 | 40 | 41 | 3 | 426
0 | 33 | 0 | 0 | 0 | 0 | 50 | 0 | 17 | 388
0 | 0 | 0 | 26.11139 | 14.532 | 0 | 25.23851 | 34.1181 | 0 | 650
0 | 26.38 | 0 | 23.08 | 0 | 0 | 0 | 49.47 | 1.07 | 512
0 | 18 | 0 | 16 | 0 | 2.5 | 0 | 60.5 | 3 | 560
0 | 18 | 0 | 12 | 4 | 2.5 | 0 | 60.5 | 3 | 552
0 | 18 | 0 | 8 | 8 | 2.5 | 0 | 60.5 | 3 | 548
0 | 18 | 0 | 4 | 12 | 2.5 | 0 | 60.5 | 3 | 538
0 | 18 | 0 | 0 | 16 | 2.5 | 0 | 60.5 | 3 | 553
0 | 18 | 0 | 12 | 4 | 2.5 | 0 | 63.5 | 0 | 558
0 | 10.59341 | 0.209107 | 0.5854123 | 0.1629023 | 12.04165 | 0 | 76.38286 | 0 | 819
50 | 0 | 0 | 0 | 0 | 0 | 0 | 50 | 0 | 425
40 | 0 | 0 | 10 | 0 | 0 | 0 | 50 | 0 | 430
32.5 | 0 | 0 | 17.5 | 0 | 0 | 0 | 50 | 0 | 451
26.5 | 0 | 0 | 23.5 | 0 | 0 | 0 | 50 | 0 | 477
25 | 0 | 0 | 25 | 0 | 0 | 0 | 50 | 0 | 478
20 | 0 | 0 | 30 | 0 | 0 | 0 | 50 | 0 | 512
16.65 | 0 | 0 | 33.35 | 0 | 0 | 0 | 50 | 0 | 534
0 | 0 | 0 | 50 | 0 | 0 | 0 | 50 | 0 | 757
0 | 20 | 0 | 30 | 0 | 0 | 0 | 0 | 50 | 398
0 | 20 | 0 | 25 | 5 | 0 | 0 | 0 | 50 | 401
0 | 20 | 0 | 20 | 10 | 0 | 0 | 0 | 50 | 402
0 | 20 | 0 | 15 | 15 | 0 | 0 | 0 | 50 | 411
0 | 20 | 0 | 10 | 20 | 0 | 0 | 0 | 50 | 422
0 | 20 | 0 | 5 | 25 | 0 | 0 | 0 | 50 | 424
0 | 20 | 0 | 0 | 30 | 0 | 0 | 0 | 50 | 442
0 | 15 | 0 | 5 | 0 | 0 | 0 | 80 | 0 | 541
0 | 25 | 0 | 0 | 0 | 0 | 0 | 75 | 0 | 490
0 | 23.8 | 0 | 4.8 | 0 | 0 | 0 | 71.4 | 0 | 513
0 | 22.7 | 0 | 9.1 | 0 | 0 | 0 | 68.2 | 0 | 533
0 | 21.72172 | 0 | 13.01301 | 0 | 0 | 0 | 65.26526 | 0 | 545
0 | 20 | 0 | 20 | 0 | 0 | 0 | 60 | 0 | 558
0 | 0 | 15 | 10 | 0 | 0 | 0 | 75 | 0 | 630
0 | 15 | 0 | 10 | 0 | 0 | 0 | 75 | 0 | 568
40 | 0 | 0 | 0 | 0 | 0 | 55 | 5 | 0 | 492
40 | 0 | 0 | 0 | 0 | 0 | 50 | 10 | 0 | 488
40 | 0 | 0 | 0 | 0 | 0 | 40 | 20 | 0 | 489
40 | 0 | 0 | 0 | 0 | 0 | 30 | 30 | 0 | 485
40 | 0 | 0 | 0 | 0 | 0 | 20 | 40 | 0 | 484
40 | 0 | 0 | 0 | 0 | 0 | 10 | 50 | 0 | 477
45 | 0 | 0 | 0 | 0 | 0 | 50 | 5 | 0 | 467
45 | 0 | 0 | 0 | 0 | 0 | 46 | 9 | 0 | 463
45 | 0 | 0 | 0 | 0 | 0 | 42 | 13 | 0 | 464
45 | 0 | 0 | 0 | 0 | 0 | 37 | 18 | 0 | 460
45 | 0 | 0 | 0 | 0 | 0 | 27 | 28 | 0 | 457
45 | 0 | 0 | 0 | 0 | 0 | 22 | 33 | 0 | 452
0 | 5 | 0 | 10 | 0 | 0 | 85 | 0 | 0 | 435
0 | 15 | 0 | 10 | 0 | 0 | 75 | 0 | 0 | 502
0 | 25 | 0 | 10 | 0 | 0 | 65 | 0 | 0 | 491
45 | 0 | 0 | 0 | 0 | 0 | 0 | 0 | 55 | 288
45 | 0 | 0 | 0 | 0 | 0 | 5 | 0 | 50 | 333
45 | 0 | 0 | 0 | 0 | 0 | 10 | 0 | 45 | 363
45 | 0 | 0 | 0 | 0 | 0 | 15 | 0 | 40 | 386
45 | 0 | 0 | 0 | 0 | 0 | 20 | 0 | 35 | 409
45 | 0 | 0 | 0 | 0 | 0 | 25 | 0 | 30 | 419
45 | 0 | 0 | 0 | 0 | 0 | 30 | 0 | 25 | 425
45 | 0 | 0 | 0 | 0 | 0 | 35 | 0 | 20 | 432
45 | 0 | 0 | 0 | 0 | 0 | 40 | 0 | 15 | 447
0 | 0 | 0 | 20.16734 | 0 | 7.911184 | 6.737439 | 65.15778 | 0 | 700
0 | 0 | 0 | 19.68567 | 0 | 7.73979 | 19.37894 | 53.16886 | 0 | 660
7.18 | 0 | 0 | 14.22 | 14.24 | 7.18 | 0 | 57.18 | 0 | 532
33.33333 | 0 | 0 | 0 | 0 | 0 | 0 | 66.66666 | 0 | 456
33.33333 | 0 | 0 | 0 | 0 | 0 | 0 | 66.66666 | 0 | 451
0 | 13.15622 | 0 | 9.888146 | 5.337983 | 0.676151 | 0 | 70.94151 | 0 | 553
0 | 13.22737 | 0 | 10.61277 | 4.976813 | 3.131123 | 0 | 68.05193 | 0 | 570
0 | 13.88542 | 0 | 10.06074 | 6.143979 | 5.419621 | 0 | 64.49023 | 0 | 581
0 | 13.7287 | 0 | 10.46716 | 5.69874 | 8.217025 | 0 | 61.88838 | 0 | 597
0 | 0 | 1.8 | 0 | 0 | 0 | 16.6 | 81.6 | 0 | 680
0 | 2 | 1 | 15 | 0 | 6 | 15.6 | 60.4 | 0 | 640
0 | 17.16691 | 1.23151 | 0.7562726 | 18.94027 | 11.14475 | 4.667236 | 45.85873 | 0.2109016 | 600
0 | 0 | 0 | 39.73083 | 0 | 11.36225 | 8.361607 | 40.54531 | 0 | 704
0 | 0 | 0 | 11.10222 | 0 | 11.10222 | 6.001201 | 71.71435 | 0 | 782
0 | 0 | 0.1698777 | 11.09201 | 0 | 11.09201 | 5.995683 | 71.54848 | 0 | 776
0 | 0 | 0.1700476 | 11.00308 | 0 | 11.00308 | 6.901933 | 70.81983 | 0 | 766
0 | 0 | 0.1700476 | 10.90305 | 0 | 10.90305 | 7.402073 | 70.51974 | 0 | 758
0 | 0 | 0.1700476 | 9.902774 | 1.00028 | 10.90305 | 7.402073 | 70.51974 | 0 | 751
0 | 0 | 0 | 10.90218 | 0 | 10.90218 | 7.80156 | 70.31406 | 0 | 761
0 | 0 | 0.40008 | 9.80196 | 0 | 10.80216 | 8.70174 | 69.41389 | 0 | 741
0 | 0 | 0 | 8.90178 | 0 | 10.80216 | 9.70194 | 69.71394 | 0 | 745
0 | 0 | 0.2001601 | 11.70937 | 0 | 12.91033 | 7.506005 | 67.55404 | 0 | 763
0 | 0 | 0.1698811 | 11.49195 | 0 | 12.69111 | 8.294193 | 67.25292 | 0 | 754
0 | 0 | 0.1702213 | 11.51497 | 0 | 12.51627 | 7.810153 | 67.88826 | 0 | 760
0 | 0 | 0.170051 | 11.40342 | 0 | 12.20366 | 9.202762 | 66.92008 | 0 | 741
0 | 0 | 0.1700476 | 9.902774 | 0 | 11.40319 | 6.401793 | 72.02016 | 0 | 781
0 | 0 | 0.1700476 | 12.30344 | 0 | 11.40319 | 9.502661 | 66.51863 | 0 | 731
0 | 0 | 0.1700476 | 11.30317 | 0 | 12.40347 | 9.502661 | 66.51863 | 0 | 743
0 | 0 | 0.1700476 | 18.30513 | 0 | 10.40291 | 4.501261 | 66.51863 | 0 | 739
0 | 0 | 0.1700476 | 21.30597 | 0 | 10.40291 | 4.501261 | 63.51779 | 0 | 732
0 | 0 | 0.1700476 | 8.902493 | 2.000561 | 10.90305 | 7.402074 | 70.51975 | 0 | 742
0 | 0 | 0 | 13.10262 | 0 | 11.10222 | 4.0008 | 71.71434 | 0 | 786
0 | 0 | 0 | 17.10171 | 0 | 11.10111 | 0 | 71.70717 | 0 | 826
0 | 0 | 0.1700476 | 10.50294 | 1.00028 | 12.73357 | 7.832193 | 67.65895 | 0 | 758
0 | 0 | 0.1700476 | 8.502381 | 3.00084 | 12.73357 | 7.832193 | 67.65895 | 0 | 749
0 | 0 | 0.1700476 | 6.501821 | 5.0014 | 12.73357 | 7.832193 | 67.65894 | 0 | 746
0 | 0 | 0 | 11.10222 | 0 | 11.10222 | 6.001201 | 71.71435 | 0 | 782
0 | 0 | 0.1698777 | 11.09201 | 0 | 11.09201 | 5.995683 | 71.54848 | 0 | 776
0 | 0 | 0.1700476 | 11.00308 | 0 | 11.00308 | 6.901933 | 70.81983 | 0 | 766
0 | 0 | 0.1700476 | 9.902774 | 1.00028 | 10.90305 | 7.402073 | 70.51974 | 0 | 758
0 | 0 | 0.1700476 | 9.902774 | 1.00028 | 10.90305 | 7.402073 | 70.51974 | 0 | 751
0 | 0 | 0 | 10.90218 | 0 | 10.90218 | 7.80156 | 70.31406 | 0 | 761
0 | 0 | 0.2001601 | 11.70937 | 0 | 12.91033 | 7.506005 | 67.55404 | 0 | 763
0 | 0 | 0.1698811 | 11.49195 | 0 | 12.69111 | 8.294193 | 67.25292 | 0 | 754
0 | 0 | 0.1702213 | 11.51497 | 0 | 12.51627 | 7.810153 | 67.88826 | 0 | 760
0 | 0 | 0.1700476 | 9.902774 | 0 | 11.40319 | 6.401793 | 72.02016 | 0 | 781
0 | 0 | 0.1700476 | 12.30344 | 0 | 11.40319 | 9.502661 | 66.51863 | 0 | 731
0 | 0 | 0.1700476 | 8.902493 | 2.000561 | 10.90305 | 7.402074 | 70.51975 | 0 | 742
0 | 0 | 0 | 13.10262 | 0 | 11.10222 | 4.0008 | 71.71434 | 0 | 786
0 | 0 | 0 | 17.10171 | 0 | 11.10111 | 0 | 71.70717 | 0 | 826
0 | 0 | 0.1700476 | 10.50294 | 1.00028 | 12.73357 | 7.832193 | 67.65895 | 0 | 758
0 | 0 | 0.1700476 | 8.502381 | 3.00084 | 12.73357 | 7.832193 | 67.65895 | 0 | 749
0 | 0 | 0.1700476 | 6.501821 | 5.0014 | 12.73357 | 7.832193 | 67.65894 | 0 | 746
0 | 0 | 0 | 11.10222 | 0 | 11.10222 | 6.001201 | 71.71435 | 0 | 782
0 | 0 | 0.1698777 | 11.09201 | 0 | 11.09201 | 5.995683 | 71.54848 | 0 | 776
0 | 0 | 0.1700476 | 11.00308 | 0 | 11.00308 | 6.901933 | 70.81983 | 0 | 766
0 | 0 | 0.1700476 | 10.90305 | 0 | 10.90305 | 7.402073 | 70.51974 | 0 | 758
0 | 0 | 0.1700476 | 9.902774 | 1.00028 | 10.90305 | 7.402073 | 70.51974 | 0 | 751
0 | 0 | 0 | 10.90218 | 0 | 10.90218 | 7.80156 | 70.31406 | 0 | 761
0 | 0 | 0.2001601 | 11.70937 | 0 | 12.91033 | 7.506005 | 67.55404 | 0 | 763
0 | 0 | 0.1698811 | 11.49195 | 0 | 12.69111 | 8.294193 | 67.25292 | 0 | 754
0 | 0 | 0.1702213 | 11.51497 | 0 | 12.51627 | 7.810153 | 67.88826 | 0 | 760
0 | 0 | 0.1700476 | 9.902774 | 0 | 11.40319 | 6.401793 | 72.02016 | 0 | 781
0 | 0 | 0.1700476 | 8.902493 | 2.000561 | 10.90305 | 7.402074 | 70.51975 | 0 | 742
0 | 0 | 0 | 13.10262 | 0 | 11.10222 | 4.0008 | 71.71434 | 0 | 786
0 | 0 | 0 | 17.10171 | 0 | 11.10111 | 0 | 71.70717 | 0 | 826
0 | 0 | 0.1700476 | 10.50294 | 1.00028 | 12.73357 | 7.832193 | 67.65895 | 0 | 758
0 | 0 | 0.1700476 | 8.502381 | 3.00084 | 12.73357 | 7.832193 | 67.65895 | 0 | 749
0 | 0 | 0.1700476 | 6.501821 | 5.0014 | 12.73357 | 7.832193 | 67.65894 | 0 | 746
20 | 0 | 0 | 0 | 0 | 0 | 80 | 0 | 0 | 288
0 | 31.57895 | 0 | 0 | 0 | 0 | 68.42105 | 0 | 0 | 475
0 | 0 | 0.1656531 | 11.13023 | 0 | 11.09519 | 5.976756 | 71.52555 | 0 | 776
0 | 0 | 0.1653452 | 9.952298 | 1.127089 | 11.07456 | 5.965646 | 71.60862 | 0 | 769
0 | 0 | 0.1667032 | 11.08411 | 0 | 12.06389 | 6.014642 | 70.56334 | 0 | 782
0 | 0 | 0.1645737 | 11.0577 | 0 | 10.07264 | 6.030587 | 72.56451 | 0 | 767
0 | 0 | 0.1653665 | 12.15263 | 0 | 10.94868 | 5.873189 | 70.75368 | 0 | 767
0 | 0 | 0.1657642 | 11.02168 | 0 | 10.97501 | 6.915259 | 70.81557 | 0 | 766
0 | 0 | 0.1658263 | 10.90974 | 0 | 10.91529 | 7.385271 | 70.51712 | 0 | 757
0 | 0 | 0.1654746 | 9.960086 | 0.9668326 | 10.95584 | 7.369606 | 70.47565 | 0 | 751
0 | 0 | 0 | 11.08988 | 0 | 12.07017 | 6.01777 | 70.60004 | 0 | 789
0 | 0 | 0.2083177 | 11.08085 | 0 | 12.06035 | 6.012875 | 70.5426 | 0 | 780
0 | 0 | 0.06255324 | 11.09112 | 0 | 12.07153 | 6.018447 | 70.60797 | 0 | 786
0 | 0 | 0.1250436 | 11.08555 | 0 | 12.06546 | 6.015424 | 70.57251 | 0 | 784
0 | 0 | 0.2028344 | 11.74865 | 0 | 12.92322 | 7.475975 | 67.54539 | 0 | 763
0 | 0 | 0.1676816 | 11.50125 | 0 | 12.65108 | 8.318676 | 67.25339 | 0 | 754
0 | 0 | 0.1676522 | 11.38189 | 0 | 12.26165 | 9.167841 | 66.91305 | 0 | 741
0 | 0 | 0.1675887 | 11.49487 | 0 | 12.51504 | 7.841675 | 67.87294 | 0 | 760
0 | 0 | 0 | 11.50088 | 0 | 12.52159 | 7.845775 | 67.90843 | 0 | 767
0 | 0 | 0.209424 | 11.49148 | 0 | 12.51135 | 7.839359 | 67.8529 | 0 | 758
0 | 0 | 0.06288573 | 11.50218 | 0 | 12.523 | 7.846662 | 67.9161 | 0 | 764
0 | 0 | 0.125708 | 11.49638 | 0 | 12.51668 | 7.842699 | 67.88181 | 0 | 762
0 | 0 | 0.1672338 | 10.53416 | 0.9999104 | 12.74603 | 7.825066 | 67.61994 | 0 | 758
0 | 0 | 0.1666492 | 8.514505 | 3.002228 | 12.70148 | 7.797713 | 67.71015 | 0 | 749
0 | 0 | 0.1657753 | 6.497425 | 5.001152 | 12.69869 | 7.850279 | 67.67997 | 0 | 746
0 | 0 | 0.1662625 | 9.891145 | 0 | 11.456 | 6.373664 | 72.0059 | 0 | 781
0 | 0 | 0.1667728 | 12.25597 | 0 | 11.42697 | 9.589839 | 66.4531 | 0 | 731
0 | 0 | 0.1679172 | 11.28235 | 0 | 12.4103 | 9.56098 | 66.47034 | 0 | 743
0 | 0 | 0.1716609 | 11.99525 | 4.011911 | 12.81385 | 3.530304 | 67.38715 | 0 | 770
0 | 0 | 0.1716125 | 8.878593 | 5.935956 | 12.81024 | 6.036976 | 66.07676 | 0 | 751
0 | 0 | 0.1702673 | 10.98265 | 5.889425 | 12.20647 | 3.501644 | 67.1604 | 0 | 759
0 | 0 | 0.1718298 | 7.966219 | 6.907279 | 12.82647 | 3.99875 | 67.45348 | 0 | 759
0 | 0 | 0.006981066 | 7.856718 | 0 | 10.83498 | 10.67327 | 69.71603 | 0 | 735
0 | 0 | 0 | 5.158751 | 0 | 11.09106 | 11.99356 | 71.67374 | 0 | 725
0 | 0 | 0.395104 | 9.896921 | 0 | 10.82232 | 8.815798 | 69.98322 | 0 | 746
0 | 0 | 0.3968959 | 9.824844 | 0 | 10.74275 | 8.76157 | 69.42731 | 0 | 741
0 | 0 | 0.2983571 | 9.090905 | 0 | 11.02538 | 7.979654 | 71.14053 | 0 | 760
0 | 0 | 0.09722938 | 9.099315 | 0 | 11.03558 | 7.987035 | 71.31522 | 0 | 762
0 | 0 | 0.1656531 | 11.13023 | 0 | 11.09519 | 5.976756 | 71.52555 | 0 | 776
0 | 0 | 0.1653452 | 9.952298 | 1.127089 | 11.07456 | 5.965646 | 71.60862 | 0 | 769
0 | 0 | 0.1661829 | 11.04952 | 0 | 11.57846 | 5.995871 | 71.10299 | 0 | 781
0 | 0 | 0.1655283 | 11.58526 | 0 | 11.02311 | 5.972253 | 71.1473 | 0 | 771
0 | 0 | 0.1653665 | 12.15263 | 0 | 10.94868 | 5.873189 | 70.75368 | 0 | 767
0 | 0 | 0.1657642 | 11.02168 | 0 | 10.97501 | 6.915259 | 70.81557 | 0 | 766
0 | 0 | 0.1658263 | 10.90974 | 0 | 10.91529 | 7.385271 | 70.51712 | 0 | 757
0 | 0 | 0.1654746 | 9.960086 | 0.9668326 | 10.95584 | 7.369606 | 70.47565 | 0 | 751
0 | 0 | 0.2028344 | 11.74865 | 0 | 12.92322 | 7.475975 | 67.54539 | 0 | 763
0 | 0 | 0.1676816 | 11.50125 | 0 | 12.65108 | 8.318676 | 67.25339 | 0 | 754
0 | 0 | 0.1675887 | 11.49487 | 0 | 12.51504 | 7.841675 | 67.87294 | 0 | 760
0 | 0 | 0.1676522 | 11.38189 | 0 | 12.26165 | 9.167841 | 66.91305 | 0 | 741
0 | 0 | 0.1672719 | 10.53656 | 0.977334 | 12.74894 | 7.826851 | 67.63537 | 0 | 758
0 | 0 | 0.1667845 | 8.52142 | 2.923459 | 12.71179 | 7.804045 | 67.76514 | 0 | 749
0 | 0 | 0.1662697 | 9.891574 | 0 | 11.4565 | 6.37394 | 72.00902 | 0 | 781
0 | 0 | 0.16678 | 12.25651 | 0 | 11.42746 | 9.590255 | 66.45598 | 0 | 731
0 | 0 | 0.1679245 | 11.28285 | 0 | 12.41084 | 9.561399 | 66.47326 | 0 | 743
0 | 0 | 0.1716388 | 11.9937 | 4.011395 | 12.8122 | 3.529849 | 67.37847 | 0 | 770
0 | 0 | 0.1715904 | 8.877451 | 5.935191 | 12.80859375 | 6.036199 | 66.06825 | 0 | 751
0 | 0 | 0.1702383 | 10.98078 | 5.888422 | 12.20439 | 3.501048 | 67.14897 | 0 | 759
0 | 0 | 0.006981066 | 7.856718 | 0 | 10.83498 | 10.67327 | 69.71603 | 0 | 735
0 | 0 | 0 | 5.158751 | 0 | 11.09106 | 11.99356 | 71.67374 | 0 | 725
0 | 14 | 0 | 0 | 6 | 7 | 0 | 73 | 0 | 617
0 | 12 | 0 | 0 | 10 | 6 | 0 | 72 | 0 | 647
0 | 12.7 | 4 | 0.1 | 11 | 7.2 | 0 | 64.30001 | 0 | 597
0 | 11.98801 | 3.996003 | 0.09990009 | 10.98901 | 7.992007 | 0 | 64.23576 | 0 | 614
0 | 12.48751 | 3.996004 | 0.0999001 | 10.48951 | 7.992008 | 0 | 64.23576 | 0 | 608
0 | 15 | 2 | 0 | 8 | 9 | 0 | 66 | 0 | 599
0 | 11.5 | 3 | 0 | 12 | 9 | 0 | 64.5 | 0 | 648
0 | 13.21321 | 2.402402 | 0.6006006 | 6.206206 | 10.81081 | 0 | 66.76676 | 0 | 595
0 | 13.7 | 0 | 0 | 5.9 | 4.9 | 0 | 75.5 | 0 | 586
0 | 14 | 0 | 0 | 8 | 5 | 0 | 73 | 0 | 600
0 | 12 | 0 | 0 | 10 | 5 | 0 | 73 | 0 | 632
0 | 14 | 0 | 0 | 5.5 | 7 | 0 | 73 | 0 | 625
0 | 14 | 0 | 0 | 5.5 | 7 | 0 | 73 | 0 | 617
0 | 14 | 0 | 0 | 5.5 | 7 | 0 | 73.2 | 0 | 620
0 | 11 | 0 | 0 | 10 | 7 | 0 | 72 | 0 | 674
0 | 12 | 0 | 0 | 9 | 7 | 0 | 72 | 0 | 660
0 | 10 | 0 | 0 | 12 | 6 | 0 | 72 | 0 | 678
0 | 8 | 0 | 0 | 14 | 6 | 0 | 72 | 0 | 701
0 | 13.9 | 0 | 0 | 6 | 6.5 | 0 | 73.6 | 0 | 613
0 | 14.1 | 0 | 0 | 6 | 7.5 | 0 | 72.4 | 0 | 628
0 | 14 | 0 | 0 | 5 | 7 | 0 | 74 | 0 | 613
0 | 14 | 0 | 0 | 7 | 7 | 0 | 72 | 0 | 623
0 | 13.4 | 0 | 0 | 6 | 7 | 0 | 73.6 | 0 | 626
0 | 14.6 | 0 | 0 | 6 | 7 | 0 | 72.4 | 0 | 603
0 | 14.11412 | 0 | 0 | 4.004004 | 8.108109 | 0 | 73.77377 | 0 | 625
0 | 13.9 | 0 | 0 | 7.9 | 5.9 | 0 | 72.3 | 0 | 612
0 | 13 | 0 | 0 | 6 | 8 | 0 | 73 | 0 | 654
0 | 13.4 | 0 | 0 | 7 | 7 | 0 | 72.6 | 0 | 631
0 | 14.6 | 0 | 0 | 5 | 7 | 0 | 73.4 | 0 | 604
0 | 12.8 | 0 | 0 | 8.5 | 6.2 | 0 | 72.5 | 0 | 627
0 | 17 | 0 | 0 | 3 | 3 | 0 | 77 | 0 | 552
0 | 18 | 0 | 0 | 10 | 12 | 0 | 60 | 0 | 592
0 | 8 | 0 | 0 | 12 | 3 | 0 | 77 | 0 | 613
0 | 14 | 0 | 3 | 3 | 3 | 0 | 77 | 0 | 574
0 | 11 | 6 | 0 | 3 | 3 | 0 | 77 | 0 | 570
0 | 22.2 | 0 | 0 | 0 | 5.6 | 5.6 | 66.6 | 0 | 562
0 | 16.7 | 0 | 0 | 0 | 12.5 | 4.2 | 66.6 | 0 | 591
0.1 | 16.6 | 0 | 0 | 0 | 12.5 | 4.2 | 66.6 | 0 | 586
0 | 18.2 | 0 | 0 | 0 | 4.5 | 4.5 | 72.8 | 0 | 605
0 | 18.2 | 0 | 0 | 0 | 6.8 | 2.3 | 72.7 | 0 | 561
0 | 18.2 | 0 | 0 | 9.1 | 6.8 | 2.3 | 63.6 | 0 | 571
0 | 16.7 | 0 | 0 | 0 | 8.3 | 8.3 | 66.7 | 0 | 572
0 | 11.1 | 0 | 0 | 0 | 16.7 | 5.6 | 66.6 | 0 | 634
2 | 9.1 | 0 | 0 | 0 | 16.7 | 5.6 | 66.6 | 0 | 618
2 | 14.6 | 0 | 0 | 0 | 12.5 | 4.2 | 66.7 | 0 | 553
0 | 13.6 | 0 | 0 | 0 | 3.4 | 10.2 | 72.8 | 0 | 571
0 | 9.100001 | 0 | 0 | 9.100001 | 4.5 | 13.6 | 63.7 | 0 | 552
0 | 13.6 | 0 | 0 | 9.100001 | 3.4 | 10.2 | 63.7 | 0 | 563
0 | 18.2 | 0 | 0 | 9.1 | 2.3 | 6.8 | 63.6 | 0 | 563
0 | 9.100001 | 0 | 0 | 9.100001 | 9.100001 | 9.100001 | 63.6 | 0 | 576
0 | 13.6 | 0 | 0 | 9.1 | 6.8 | 6.8 | 63.7 | 0 | 571
0 | 18.2 | 0 | 0 | 9.1 | 4.5 | 4.5 | 63.7 | 0 | 562
0 | 9.1 | 0 | 0 | 9.1 | 13.6 | 4.5 | 63.7 | 0 | 650
0 | 13.6 | 0 | 0 | 9.1 | 10.2 | 3.4 | 63.7 | 0 | 598
0 | 22.2 | 0 | 0 | 0 | 2.8 | 8.3 | 66.7 | 0 | 574
0 | 15 | 1 | 0 | 9 | 11 | 0 | 64 | 0 | 607
0 | 17 | 1 | 0 | 7 | 12 | 0 | 63 | 0 | 600
0 | 14.2 | 0 | 0 | 13 | 11 | 0 | 61 | 0 | 618
0 | 14.41624 | 0 | 0 | 11.37056 | 7.106599 | 0 | 66.29442 | 0 | 600
0 | 15 | 0 | 0 | 8 | 9 | 0 | 68 | 0 | 632
0 | 14 | 0 | 0 | 8 | 10 | 0 | 68 | 0 | 663
0 | 14 | 0 | 0 | 6 | 7 | 0 | 73 | 0 | 617
0 | 12 | 0 | 0 | 10 | 6 | 0 | 72 | 0 | 647
0 | 12.7 | 4 | 0.1 | 11 | 7.2 | 0 | 64.30001 | 0 | 597
0 | 11.98801 | 3.996003 | 0.09990009 | 10.98901 | 7.992007 | 0 | 64.23576 | 0 | 614
0 | 12.48751 | 3.996004 | 0.0999001 | 10.48951 | 7.992008 | 0 | 64.23576 | 0 | 608
0 | 13.21321 | 2.402402 | 0.6006006 | 6.206206 | 10.81081 | 0 | 66.76676 | 0 | 595
0 | 14 | 0 | 0 | 6 | 7 | 0 | 73 | 0 | 617
0 | 13.7 | 0 | 0 | 5.9 | 4.9 | 0 | 75.5 | 0 | 586
0 | 14 | 0 | 0 | 8 | 5 | 0 | 73 | 0 | 600
0 | 12 | 0 | 0 | 10 | 5 | 0 | 73 | 0 | 632
0 | 14 | 0 | 0 | 5.5 | 7 | 0 | 73 | 0 | 625
0 | 14 | 0 | 0 | 5.5 | 7 | 0 | 73 | 0 | 617
0 | 14 | 0 | 0 | 5.5 | 7 | 0 | 73.2 | 0 | 620
0 | 12 | 0 | 0 | 10 | 6 | 0 | 72 | 0 | 647
0 | 11 | 0 | 0 | 10 | 7 | 0 | 72 | 0 | 674
0 | 12 | 0 | 0 | 9 | 7 | 0 | 72 | 0 | 660
0 | 10 | 0 | 0 | 12 | 6 | 0 | 72 | 0 | 678
0 | 8 | 0 | 0 | 14 | 6 | 0 | 72 | 0 | 701
0 | 12.6 | 0.2 | 8.600001 | 5.5 | 1.1 | 0 | 72.00001 | 0 | 540
0 | 13.22645 | 2.404809 | 0.6012024 | 6.212424 | 10.82164 | 0 | 66.73346 | 0 | 590
0 | 13.9 | 0 | 0 | 6 | 6.5 | 0 | 73.6 | 0 | 613
0 | 14.1 | 0 | 0 | 6 | 7.5 | 0 | 72.4 | 0 | 628
0 | 14 | 0 | 0 | 5 | 7 | 0 | 74 | 0 | 613
0 | 14 | 0 | 0 | 7 | 7 | 0 | 72 | 0 | 623
0 | 13.4 | 0 | 0 | 6 | 7 | 0 | 73.6 | 0 | 626
0 | 14.6 | 0 | 0 | 6 | 7 | 0 | 72.4 | 0 | 603
0 | 14.11412 | 0 | 0 | 4.004004 | 8.108109 | 0 | 73.77377 | 0 | 625
0 | 13.9 | 0 | 0 | 7.9 | 5.9 | 0 | 72.3 | 0 | 612
0 | 13 | 0 | 0 | 6 | 8 | 0 | 73 | 0 | 654
0 | 15 | 0 | 0 | 6 | 6 | 0 | 73 | 0 | 588
0 | 13.4 | 0 | 0 | 7 | 7 | 0 | 72.6 | 0 | 631
0 | 14.6 | 0 | 0 | 5 | 7 | 0 | 73.4 | 0 | 604
0 | 14.1 | 0 | 0 | 6.1 | 8.100001 | 0 | 71.7 | 0 | 629
0 | 12.9 | 0 | 0 | 5.9 | 6.9 | 0 | 74.3 | 0 | 633
0 | 14 | 0 | 0 | 8 | 7 | 0 | 71 | 0 | 625
0 | 12.9 | 0 | 0 | 7.9 | 6.9 | 0 | 72.3 | 0 | 636
0 | 12.9 | 0 | 0 | 7 | 7.5 | 0 | 72.6 | 0 | 643
0 | 13.5 | 0 | 0 | 7 | 7.5 | 0 | 72 | 0 | 636
0 | 13.4 | 0 | 0 | 8 | 7 | 0 | 71.6 | 0 | 630
0 | 13.4 | 0 | 0 | 5 | 8 | 0 | 73.6 | 0 | 634
0 | 13.5 | 0 | 0 | 7.5 | 6.8 | 0 | 72.2 | 0 | 623
0 | 13.5 | 0 | 0 | 8 | 6.5 | 0 | 72 | 0 | 626
0 | 12.8 | 0 | 0 | 8.5 | 6.2 | 0 | 72.5 | 0 | 627
0 | 12.5 | 0 | 0 | 8.5 | 6.3 | 0 | 72.7 | 0 | 639
16.66667 | 16.66667 | 0 | 0 | 0 | 0 | 66.66666 | 0 | 0 | 431
22.96 | 0 | 2.63 | 0 | 0 | 2.63 | 0 | 71.78 | 0 | 505
22.73227 | 0 | 2.60026 | 0 | 0 | 2.60026 | 0 | 71.06711 | 1.0001 | 520
27.54821 | 0 | 0 | 0 | 0 | 1.377411 | 0 | 68.87052 | 1.928375 | 473
0 | 10.06991 | 0 | 0 | 0 | 0 | 22.41169 | 67.5184 | 0 | 515
0 | 6.034283 | 0 | 0 | 0 | 0 | 22.38326 | 71.58246 | 0 | 478
0 | 13.3583 | 0.4287547 | 10.67591 | 4.111347 | 0.09902525 | 0 | 71.1909 | 0 | 667
0 | 12.77417 | 0.8215538 | 10.40311 | 4.874012 | 0.3503007 | 0 | 70.73956 | 0 | 544
0 | 0 | 0 | 0 | 0 | 0 | 100 | 0 | 0 | 260
0 | 0 | 0 | 0 | 0 | 0 | 66.66666 | 33.33333 | 0 | 317
0 | 0 | 0 | 0 | 0 | 0 | 50 | 50 | 0 | 373
0 | 0 | 0 | 0 | 0 | 0 | 33.33333 | 66.66666 | 0 | 478
0 | 0 | 0 | 0 | 0 | 0 | 25 | 75 | 0 | 426
0 | 0 | 0 | 9.090909 | 0 | 0 | 90.90909 | 0 | 0 | 631
0 | 0 | 0 | 16.66667 | 0 | 0 | 83.33334 | 0 | 0 | 638
0 | 0 | 0 | 23.07692 | 0 | 0 | 76.92307 | 0 | 0 | 645
0 | 0 | 0 | 25.92592 | 0 | 0 | 74.07407 | 0 | 0 | 642
0 | 0 | 0 | 28.57143 | 0 | 0 | 71.42857 | 0 | 0 | 643
0 | 0 | 0 | 33.33333 | 0 | 0 | 66.66666 | 0 | 0 | 656
0 | 0 | 0 | 25 | 0 | 0 | 50 | 25 | 0 | 658
0 | 0 | 0 | 20 | 0 | 0 | 40 | 40 | 0 | 664
0 | 0 | 0 | 14.28571 | 0 | 0 | 28.57143 | 57.14286 | 0 | 666
0 | 0 | 0 | 28.57143 | 0 | 0 | 47.61905 | 23.80952 | 0 | 661
0 | 0 | 0 | 23.07692 | 0 | 0 | 38.46154 | 38.46154 | 0 | 662
0 | 0 | 0 | 41.17647 | 0 | 0 | 58.82353 | 0 | 0 | 658
0 | 0 | 0 | 31.81818 | 0 | 0 | 45.45454 | 22.72727 | 0 | 669
0 | 0 | 0 | 25.92592 | 0 | 0 | 37.03704 | 37.03704 | 0 | 668
0 | 0 | 0 | 34.78261 | 0 | 0 | 43.47826 | 21.73913 | 0 | 663
0 | 0 | 0 | 28.57143 | 0 | 0 | 35.71428 | 35.71428 | 0 | 666
0 | 0 | 0 | 44.75138 | 0 | 0 | 55.24862 | 0 | 0 | 652
0 | 0 | 0 | 50 | 0 | 0 | 50 | 0 | 0 | 635
0 | 0 | 0 | 40 | 0 | 0 | 40 | 20 | 0 | 660
0 | 0 | 0 | 33.33333 | 0 | 0 | 33.33333 | 33.33333 | 0 | 667
0 | 0 | 0 | 25 | 0 | 0 | 25 | 50 | 0 | 674
0 | 0 | 0 | 20 | 0 | 0 | 20 | 60 | 0 | 674
0 | 0 | 0 | 54.54546 | 0 | 0 | 45.45454 | 0 | 0 | 613
0 | 0 | 0 | 44.44445 | 0 | 0 | 37.03704 | 18.51852 | 0 | 651
0 | 0 | 0 | 37.5 | 0 | 0 | 31.25 | 31.25 | 0 | 669
0 | 0 | 0 | 54.95496 | 0 | 0 | 45.04504 | 0 | 0 | 595
0 | 0 | 0 | 48.27586 | 0 | 0 | 34.48276 | 17.24138 | 0 | 643
0 | 0 | 0 | 41.17647 | 0 | 0 | 29.41176 | 29.41176 | 0 | 668
0 | 0 | 0 | 31.81818 | 0 | 0 | 22.72727 | 45.45455 | 0 | 668
0 | 0 | 0 | 51.6129 | 0 | 0 | 32.25806 | 16.12903 | 0 | 632
0 | 0 | 0 | 44.44444 | 0 | 0 | 27.77778 | 27.77778 | 0 | 660
0 | 0 | 0 | 54.54545 | 0 | 0 | 30.30303 | 15.15152 | 0 | 624
0 | 0 | 0 | 47.36842 | 0 | 0 | 26.31579 | 26.31579 | 0 | 657
0 | 0 | 0 | 37.5 | 0 | 0 | 20.83333 | 41.66667 | 0 | 681
0 | 0 | 0 | 57.14286 | 0 | 0 | 28.57143 | 14.28571 | 0 | 627
0 | 0 | 0 | 50 | 0 | 0 | 25 | 25 | 0 | 646
0 | 0 | 0 | 33.33333 | 0 | 0 | 16.66667 | 50 | 0 | 679
0 | 0 | 0 | 54.54546 | 0 | 0 | 22.72727 | 22.72727 | 0 | 634
0 | 0 | 0 | 44.44445 | 0 | 0 | 18.51852 | 37.03704 | 0 | 671
0 | 0 | 0 | 56.52174 | 0 | 0 | 21.73913 | 21.73913 | 0 | 629
0 | 0 | 0 | 58.33333 | 0 | 0 | 20.83333 | 20.83333 | 0 | 624
0 | 0 | 0 | 48.27586 | 0 | 0 | 17.24138 | 34.48276 | 0 | 665
0 | 0 | 0 | 60 | 0 | 0 | 20 | 20 | 0 | 625
0 | 0 | 0 | 42.85714 | 0 | 0 | 14.28571 | 42.85714 | 0 | 682
0 | 0 | 0 | 51.61291 | 0 | 0 | 16.12903 | 32.25806 | 0 | 657
0 | 0 | 0 | 54.54546 | 0 | 0 | 15.15152 | 30.30303 | 0 | 656
0 | 0 | 0 | 57.14286 | 0 | 0 | 14.28571 | 28.57143 | 0 | 648
0 | 0 | 0 | 50 | 0 | 0 | 12.5 | 37.5 | 0 | 678
0 | 0 | 0 | 55.55556 | 0 | 0 | 11.11111 | 33.33333 | 0 | 671
0 | 0 | 0 | 45 | 0 | 55 | 0 | 0 | 0 | 822
0 | 0 | 0 | 50 | 0 | 50 | 0 | 0 | 0 | 868
0 | 0 | 0 | 55 | 0 | 45 | 0 | 0 | 0 | 911
0 | 0 | 0 | 60 | 0 | 40 | 0 | 0 | 0 | 913
0 | 0 | 0 | 63.2 | 0 | 36.8 | 0 | 0 | 0 | 907
0 | 0 | 0 | 75 | 0 | 25 | 0 | 0 | 0 | 822
0 | 0 | 0 | 80 | 0 | 20 | 0 | 0 | 0 | 794
0 | 10 | 0 | 10 | 0 | 20 | 0 | 60 | 0 | 724
0 | 15 | 0 | 10 | 0 | 15 | 0 | 60 | 0 | 629
0 | 20 | 0 | 10 | 0 | 10 | 0 | 60 | 0 | 549
0 | 25 | 0 | 10 | 0 | 5 | 0 | 60 | 0 | 490
0 | 19.95049 | 4.980198 | 0 | 0 | 0 | 0 | 74.07921 | 0 | 550
0 | 24 | 0 | 0 | 0 | 0 | 75 | 0 | 0 | 460
50 | 0 | 0 | 0 | 0 | 20 | 0 | 0 | 30 | 469
0 | 16.5 | 0 | 9.8 | 0 | 0.6 | 0 | 73.1 | 0 | 574
0 | 25 | 0 | 0 | 0 | 25 | 0 | 50 | 0 | 823
0 | 16.7 | 0 | 0 | 0 | 2 | 16.7 | 64.6 | 0 | 609
0 | 23.5 | 0 | 0 | 0 | 23.5 | 17.7 | 35.3 | 0 | 577
38.00463 | 0 | 0 | 0 | 0 | 0 | 0 | 0 | 61.99537 | 265
45.01345 | 0 | 0 | 0 | 0 | 0 | 0 | 0 | 54.98654 | 306
49.99911 | 0 | 0 | 0 | 0 | 0 | 0 | 0 | 50.00089 | 318
54.99359 | 0 | 0 | 0 | 0 | 0 | 0 | 0 | 45.00641 | 316
0 | 35 | 0 | 20 | 0 | 0 | 0 | 0 | 45 | 323
0 | 30 | 0 | 25 | 0 | 0 | 0 | 0 | 45 | 330
0 | 25 | 0 | 30 | 0 | 0 | 0 | 0 | 45 | 348
0 | 20 | 0 | 35 | 0 | 0 | 0 | 0 | 45 | 372
0 | 30 | 0 | 20 | 0 | 0 | 0 | 0 | 50 | 347
0 | 25 | 0 | 25 | 0 | 0 | 0 | 0 | 50 | 378
0 | 20 | 0 | 30 | 0 | 0 | 0 | 0 | 50 | 412
0 | 15 | 0 | 35 | 0 | 0 | 0 | 0 | 50 | 424
50 | 0 | 0 | 0 | 0 | 0 | 10 | 0 | 40 | 371
24.4 | 0 | 0 | 26.9 | 0 | 0 | 0 | 46.1 | 2.6 | 505
18.3 | 6.1 | 0 | 26.9 | 0 | 0 | 0 | 46.1 | 2.6 | 461
12.2 | 12.2 | 0 | 26.9 | 0 | 0 | 0 | 46.1 | 2.6 | 462
6.106106 | 18.21822 | 0 | 26.92693 | 0 | 0 | 0 | 46.14614 | 2.602602 | 484
0 | 24.4 | 0 | 26.9 | 0 | 0 | 0 | 46.1 | 2.6 | 538
0 | 18.3 | 6.1 | 26.9 | 0 | 0 | 0 | 46.1 | 2.6 | 508
0 | 12.2 | 12.2 | 26.9 | 0 | 0 | 0 | 46.1 | 2.6 | 509
0 | 6.1 | 18.3 | 26.9 | 0 | 0 | 0 | 46.1 | 2.6 | 542
0 | 0 | 24.4 | 26.9 | 0 | 0 | 0 | 46.1 | 2.6 | 576
0 | 15.79527 | 0 | 0.09014424 | 8.092949 | 16.00561 | 0 | 60.01603 | 0 | 696
0 | 15.84377 | 0 | 1.572359 | 6.3996 | 15.98398 | 0 | 60.2003 | 0 | 690
0 | 15.77366 | 0 | 3.234852 | 5.147721 | 16.02404 | 0 | 59.81973 | 0 | 682
0 | 15.72516 | 0 | 4.907853 | 3.415465 | 16.04567 | 0 | 59.90585 | 0 | 679
0 | 15.8754 | 0 | 6.530448 | 1.652644 | 15.99559 | 0 | 59.94591 | 0 | 677
0 | 15.8153 | 0 | 8.092948 | 0.1302083 | 16.03566 | 0 | 59.92588 | 0 | 675
33.33333 | 0 | 0 | 0 | 0 | 0 | 0 | 66.66666 | 0 | 451
33.33333 | 0 | 0 | 0 | 0 | 0 | 0 | 66.66666 | 0 | 447
33.33333 | 0 | 0 | 0 | 0 | 0 | 0 | 66.66666 | 0 | 448
33.33333 | 0 | 0 | 0 | 0 | 0 | 0 | 66.66666 | 0 | 449
33.33333 | 0 | 0 | 0 | 0 | 0 | 0 | 66.66666 | 0 | 448
33.33333 | 0 | 0 | 0 | 0 | 0 | 0 | 66.66666 | 0 | 447
33.33333 | 0 | 0 | 0 | 0 | 0 | 0 | 66.66666 | 0 | 443
33.33333 | 0 | 0 | 0 | 0 | 0 | 0 | 66.66666 | 0 | 452
33.33333 | 0 | 0 | 0 | 0 | 0 | 0 | 66.66666 | 0 | 448
33.33333 | 0 | 0 | 0 | 0 | 0 | 0 | 66.66666 | 0 | 446
33.33333 | 0 | 0 | 0 | 0 | 0 | 0 | 66.66666 | 0 | 447
33.33333 | 0 | 0 | 0 | 0 | 0 | 0 | 66.66666 | 0 | 444
33.33333 | 0 | 0 | 0 | 0 | 0 | 0 | 66.66666 | 0 | 443
33.33333 | 0 | 0 | 0 | 0 | 0 | 0 | 66.66666 | 0 | 442
0 | 2.4 | 5.1 | 13.9 | 7 | 4.6 | 0 | 67 | 0 | 662
2.4 | 4.099999 | 1.3 | 4.8 | 11.9 | 3.1 | 0.5 | 71.39999 | 0 | 637
0 | 0 | 0.2 | 11 | 0 | 11 | 7.2 | 70.50001 | 0 | 769
0 | 0 | 0.1 | 11.5 | 0 | 12.6 | 8.500001 | 67.2 | 0 | 761
0 | 14.39708 | 0 | 7.107455 | 5.903842 | 1.108525 | 0 | 71.4831 | 0 | 550
23.41709 | 0 | 0 | 0 | 0 | 0 | 0 | 76.58292 | 0 | 467
31.13113 | 0 | 0 | 0 | 0 | 0 | 0 | 68.86887 | 0 | 465
37.249 | 0 | 0 | 0 | 0 | 0 | 0 | 62.751 | 0 | 456
11.4795 | 4.326986 | 6.157602 | 0 | 0 | 7.034344 | 5.016651 | 65.80962 | 0 | 488
0 | 0 | 0 | 8.872902 | 3.557154 | 8.31335 | 16.30696 | 62.16027 | 0 | 689
0 | 0 | 0 | 9.649999 | 3.62 | 7.349999 | 15.77 | 63.24 | 0 | 671
0 | 0 | 0 | 11.76118 | 1.540154 | 7.320732 | 15.89159 | 63.17631 | 0 | 671
28.07017 | 0 | 0 | 2.024292 | 0 | 0 | 0 | 67.47639 | 1.551957 | 451
16.66667 | 0 | 16.66667 | 0 | 0 | 0 | 66.66666 | 0 | 0 | 400
25 | 0 | 0 | 50 | 0 | 0 | 25 | 0 | 0 | 470
33.33333 | 0 | 0 | 0 | 0 | 0 | 66.66666 | 0 | 0 | 440
25 | 0 | 0 | 0 | 0 | 0 | 75 | 0 | 0 | 426
0 | 0 | 0 | 33.33333 | 0 | 0 | 66.66666 | 0 | 0 | 610
59.995 | 0 | 0 | 0 | 0 | 0 | 0 | 0 | 40 | 313
66.695 | 0 | 0 | 0 | 0 | 0 | 0 | 0 | 33.3 | 317
49.995 | 0 | 0 | 0 | 0 | 0 | 0 | 0 | 50 | 328
39.995 | 0 | 0 | 0 | 0 | 0 | 0 | 0 | 60 | 245
29.995 | 0 | 0 | 0 | 0 | 0 | 0 | 0 | 70 | 364
67 | 0 | 0 | 0 | 0 | 0 | 33 | 0 | 0 | 345
66.33 | 0 | 0 | 0 | 0 | 0 | 32.67 | 0 | 0 | 287
0 | 12.5 | 0 | 0 | 0 | 0 | 62.5 | 25 | 0 | 415
0 | 6.5 | 0 | 0 | 0 | 0 | 33.5 | 60 | 0 | 445
0 | 4.3 | 0 | 0 | 0 | 1 | 20.7 | 74 | 0 | 442
0 | 3 | 0 | 0 | 0 | 0 | 48.5 | 48.5 | 0 | 380
26.59 | 0 | 0 | 0 | 0 | 0 | 0 | 73.41 | 0 | 485
28.09 | 0 | 0 | 0 | 0 | 0 | 0 | 71.91 | 0 | 483
30.59 | 0 | 0 | 0 | 0 | 0 | 0 | 69.41 | 0 | 479
26.59 | 0 | 0 | 0 | 0 | 2.63 | 0 | 70.78 | 0 | 488
28.09 | 0 | 0 | 0 | 0 | 2.63 | 0 | 69.28 | 0 | 486
30.59 | 0 | 0 | 0 | 0 | 2.63 | 0 | 66.78 | 0 | 481
22.96 | 0 | 3.63 | 0 | 0 | 2.63 | 0 | 70.78001 | 0 | 498
22.96 | 0 | 5.130001 | 0 | 0 | 2.63 | 0 | 69.28001 | 0 | 488
22.96 | 0 | 7.630001 | 0 | 0 | 2.63 | 0 | 66.78001 | 0 | 484
0 | 29.36587 | 0 | 26.95539 | 0 | 0 | 0 | 41.07821 | 2.60052 | 489
0 | 26.84805 | 0 | 26.95809 | 0 | 0 | 0 | 43.59308 | 2.60078 | 515
0 | 24.3273 | 0 | 26.95809 | 0 | 0 | 0 | 46.11383 | 2.60078 | 529
0 | 21.80654 | 0 | 26.95809 | 0 | 0 | 0 | 48.63459 | 2.60078 | 535
0 | 19.28579 | 0 | 26.95809 | 0 | 0 | 0 | 51.15535 | 2.60078 | 550
0 | 16.76503 | 0 | 26.95809 | 0 | 0 | 0 | 53.6761 | 2.60078 | 564
0 | 14.25285 | 0 | 26.95539 | 0 | 0 | 0 | 56.19124 | 2.60052 | 576
0 | 11.73235 | 0 | 26.95539 | 0 | 0 | 0 | 58.71174 | 2.60052 | 607
0 | 9.211842 | 0 | 26.95539 | 0 | 0 | 0 | 61.23225 | 2.60052 | 613
0 | 10 | 0 | 40 | 0 | 0 | 0 | 0 | 50 | 456
0 | 7.5 | 0 | 5 | 0 | 2.5 | 10 | 75 | 0 | 588
0 | 10 | 0 | 5 | 0 | 2.5 | 10 | 72.5 | 0 | 591
0 | 7.5 | 0 | 5 | 0 | 2.5 | 12.5 | 72.5 | 0 | 589
0 | 12.5 | 0 | 5 | 0 | 2.5 | 10 | 70 | 0 | 580
0 | 7.5 | 0 | 5 | 0 | 2.5 | 15 | 70 | 0 | 581
0 | 15 | 0 | 5 | 0 | 2.5 | 10 | 67.5 | 0 | 575
0 | 7.5 | 0 | 5 | 0 | 2.5 | 17.5 | 67.5 | 0 | 572
0 | 15 | 0 | 5 | 0 | 0 | 20 | 60 | 0 | 584
0 | 16.66333 | 0 | 0 | 0 | 0 | 16.66333 | 66.67334 | 0 | 611
0 | 20 | 0 | 0 | 0 | 0 | 20 | 60 | 0 | 604
0 | 21.07892 | 0 | 0 | 0 | 0 | 15.78422 | 63.13686 | 0 | 594
0 | 19 | 0 | 0 | 0 | 0 | 24 | 57 | 0 | 593
0 | 25 | 0 | 0 | 0 | 0 | 15 | 60 | 0 | 562
0 | 20 | 0 | 0 | 0 | 10 | 10 | 60 | 0 | 589
0 | 15 | 0 | 0 | 0 | 0 | 25 | 60 | 0 | 557
0 | 10.44 | 0.19 | 6.95 | 4.31 | 1.12 | 2.75 | 74.21 | 0 | 585
0 | 8.30917 | 0.129987 | 4.649535 | 2.859714 | 1.189881 | 5.569444 | 77.26228 | 0 | 587
0 | 12.53 | 0.31 | 9.09 | 5.74 | 1.05 | 0 | 71.25 | 0 | 568
0 | 6.209379 | 0.05999399 | 2.39976 | 1.519848 | 1.319868 | 8.339165 | 80.10198 | 0 | 570
0 | 18.8 | 0 | 0 | 0 | 0 | 0.1 | 81.1 | 0 | 481
0 | 17.7 | 0 | 0 | 0 | 0 | 13.5 | 68.8 | 0 | 574
0 | 17.6 | 0 | 0 | 0 | 0 | 28.2 | 54.2 | 0 | 555
0 | 16.9 | 0 | 0 | 0 | 0 | 43.9 | 39.2 | 0 | 517
0 | 17.1 | 0 | 0 | 0 | 0 | 58.8 | 24.1 | 0 | 481
20 | 5 | 0 | 0 | 0 | 5 | 0 | 0 | 70 | 330
0 | 5 | 0 | 0 | 20 | 5 | 0 | 0 | 70 | 440
0 | 5 | 0 | 20 | 0 | 5 | 0 | 0 | 70 | 405
0 | 28.27173 | 12.38761 | 0 | 0 | 4.195804 | 7.592408 | 0 | 47.55245 | 325
0 | 7.007007 | 0 | 1.601602 | 0 | 3.303303 | 9.409409 | 77.87788 | 0 | 562
0 | 4.5 | 6.5 | 2.5 | 15.5 | 9 | 0 | 61 | 0 | 664
50 | 0 | 0 | 0 | 0 | 0 | 0 | 0 | 50 | 320
11.2 | 0 | 0 | 0 | 0 | 13.3 | 0 | 74.5 | 0 | 700
0 | 17.8882 | 0 | 0 | 15.90062 | 2.981366 | 0 | 59.13044 | 3.478261 | 564
8.944099 | 8.944099 | 0 | 0 | 15.90062 | 2.981366 | 0 | 59.13044 | 3.478261 | 558
0 | 8.944099 | 8.944099 | 0 | 15.90062 | 2.981366 | 0 | 59.13044 | 3.478261 | 566
0 | 15 | 0 | 16 | 24 | 0 | 0 | 0 | 45 | 440
0 | 14 | 0 | 16 | 24 | 0 | 1 | 0 | 45 | 447
0 | 10 | 0 | 16 | 24 | 0 | 5 | 0 | 45 | 473
0 | 5 | 0 | 16 | 24 | 0 | 10 | 0 | 45 | 501
0 | 10 | 0 | 16 | 24 | 0 | 0 | 0 | 50 | 452
0 | 9 | 0 | 16 | 24 | 0 | 1 | 0 | 50 | 458
0 | 5 | 0 | 16 | 24 | 0 | 5 | 0 | 50 | 483
0 | 0 | 0 | 16 | 24 | 0 | 10 | 0 | 50 | 554
0 | 18.18 | 0 | 0 | 0 | 0 | 22.46 | 59.36 | 0 | 532
0 | 1.359349 | 6.407697 | 0.7981529 | 21.93252 | 15.55775 | 0 | 53.82088 | 0 | 905
33.33333 | 0 | 0 | 0 | 0 | 0 | 0 | 66.66666 | 0 | 470
50 | 0 | 0 | 0 | 0 | 0 | 0 | 0 | 50 | 313
0 | 50 | 0 | 0 | 0 | 0 | 0 | 0 | 50 | 284
0 | 0 | 0 | 0 | 50 | 0 | 0 | 0 | 50 | 553
0 | 0 | 0 | 50 | 0 | 0 | 0 | 0 | 50 | 542
0 | 0 | 0 | 40 | 0 | 15 | 0 | 45 | 0 | 783
0 | 0 | 0 | 0 | 35.95871 | 11.93989 | 0 | 52.10139 | 0 | 890
0 | 0 | 0 | 0 | 0 | 29.4 | 0 | 0 | 70.6 | 753
0 | 0 | 0 | 0 | 0 | 34 | 0 | 0 | 66 | 795
0 | 33.33333 | 0 | 0 | 0 | 0 | 66.66666 | 0 | 0 | 472
0 | 3.207468 | 0.4568341 | 10.08385 | 22.361 | 11.0682 | 0 | 51.90885 | 0 | 732
0 | 46.7 | 0 | 0 | 0 | 0 | 0 | 0 | 53.3 | 280
0 | 46.7 | 0 | 0 | 0 | 0 | 0 | 0 | 53.3 | 280
0 | 50 | 0 | 0 | 0 | 0 | 0 | 50 | 0 | 356
0 | 49.9 | 0 | 0 | 0 | 0 | 0 | 50 | 0 | 358
0 | 49.6 | 0 | 0 | 0 | 0 | 0 | 50 | 0 | 358
0 | 49.3 | 0 | 0 | 0 | 0 | 0 | 50 | 0 | 361
0 | 49 | 0 | 0 | 0 | 0 | 0 | 50 | 0 | 362
0 | 12.99 | 0.31 | 8.87 | 5.73 | 0.58 | 0 | 71.52 | 0 | 594
0 | 12.86139 | 0.3069307 | 8.782178 | 5.673267 | 0.5742574 | 0 | 70.81187 | 0 | 588
0 | 12.86139 | 0.3069307 | 8.782178 | 5.673267 | 0.5742574 | 0 | 70.81187 | 0 | 592
0 | 12.86139 | 0.3069307 | 8.782178 | 5.673267 | 0.5742574 | 0 | 70.81187 | 0 | 597
0 | 0 | 0 | 38.7 | 9.7 | 12.9 | 0 | 38.7 | 0 | 732
0 | 50 | 0 | 0 | 0 | 0 | 0 | 0 | 50 | 280
0 | 40 | 0 | 10 | 0 | 0 | 0 | 0 | 50 | 290
0 | 30 | 0 | 20 | 0 | 0 | 0 | 0 | 50 | 298
0 | 20 | 0 | 30 | 0 | 0 | 0 | 0 | 50 | 357
0 | 10 | 0 | 40 | 0 | 0 | 0 | 0 | 50 | 388
0 | 0 | 0 | 50 | 0 | 0 | 0 | 0 | 50 | 521
33 | 0 | 0 | 0 | 0 | 0 | 0 | 66 | 1 | 452
30 | 3 | 0 | 0 | 0 | 0 | 0 | 66 | 1 | 433
28 | 5 | 0 | 0 | 0 | 0 | 0 | 66 | 1 | 426
26 | 7 | 0 | 0 | 0 | 0 | 0 | 66 | 1 | 420
24 | 9 | 0 | 0 | 0 | 0 | 0 | 66 | 1 | 415
30 | 0 | 3 | 0 | 0 | 0 | 0 | 66 | 1 | 450
28 | 0 | 5 | 0 | 0 | 0 | 0 | 66 | 1 | 447
26 | 0 | 7 | 0 | 0 | 0 | 0 | 66 | 1 | 441
24 | 0 | 9 | 0 | 0 | 0 | 0 | 66 | 1 | 437
32 | 0 | 0 | 0 | 0 | 0 | 0 | 66 | 1 | 444
0 | 15 | 0 | 40 | 0 | 0 | 0 | 0 | 45 | 313
0 | 14 | 0 | 0 | 6 | 7 | 0 | 73 | 0 | 617
0 | 12.5 | 4 | 0 | 8.5 | 9 | 0 | 66 | 0 | 604
0 | 14.00086 | 0 | 0 | 4.613595 | 6.079044 | 0 | 75.30651 | 0 | 584
0 | 10.60723 | 3.969892 | 0 | 8.829153 | 1.005618 | 0 | 75.58811 | 0 | 518
0 | 9.223514 | 3.978484 | 0 | 3.309519 | 6.105043 | 0 | 77.38345 | 0 | 563
0 | 4.687353 | 8.005737 | 0 | 11.80898 | 2.970535 | 0 | 72.5274 | 0 | 609
0 | 1.051854 | 9.827778 | 0 | 7.602297 | 7.736588 | 0 | 73.78148 | 0 | 648
0 | 14.4968 | 0 | 0 | 0.3230835 | 11.49408 | 0 | 73.68603 | 0 | 646
0 | 17.23011 | 0 | 0 | 5.938752 | 4.213526 | 0 | 72.21733 | 0 | 530
0 | 8.110043 | 4.371854 | 0 | 6.160565 | 0.1187911 | 0 | 81.23874 | 0 | 511
0 | 4.587512 | 8.661737 | 0 | 12.88221 | 2.12176 | 0.8878268 | 70.26244 | 0 | 614
0 | 1.068541 | 9.587414 | 2.147261 | 15.8342 | 0.1180966 | 0 | 71.24448 | 0 | 624
0 | 13.24842 | 0 | 0 | 0.3208351 | 9.575158 | 1.857373 | 74.78736 | 0 | 624
0 | 7.799794 | 4.490584 | 1.07758 | 7.946222 | 0.2963274 | 0 | 78.14429 | 0 | 529
0 | 0 | 0 | 0 | 46.1 | 0.8 | 0 | 0 | 53.1 | 552
0 | 0 | 0 | 0 | 55.5 | 4.7 | 0 | 0 | 39.8 | 590
0 | 18 | 0 | 16 | 0 | 2.5 | 0 | 60.5 | 3 | 560
0 | 18 | 0 | 8 | 8 | 2.5 | 0 | 60.5 | 3 | 548
20 | 0 | 0 | 0 | 10 | 0 | 70 | 0 | 0 | 450
20 | 0 | 0 | 0 | 10 | 0 | 69.7 | 0 | 0 | 452
20 | 0 | 0 | 0 | 10 | 0 | 69.5 | 0 | 0 | 456
20 | 0 | 0 | 0 | 10 | 0 | 69.3 | 0 | 0 | 460
20 | 0 | 0 | 0 | 10 | 0 | 69 | 0 | 0 | 463
30 | 0 | 0 | 0 | 0 | 0 | 70 | 0 | 0 | 464
0 | 24.34971 | 0 | 26.91226 | 0 | 0 | 0 | 46.13424 | 2.603782 | 570
0 | 50 | 0 | 0 | 0 | 0 | 0 | 0 | 50 | 284
0 | 15.97604 | 0 | 7.988019 | 0 | 0 | 0 | 75.88618 | 0 | 543
0 | 15.97604 | 0 | 7.988019 | 0 | 2.695956 | 0 | 73.19022 | 0 | 566
0 | 15.97604 | 0 | 7.988019 | 0 | 5.292062 | 0 | 70.59411 | 0 | 582
0 | 15.97604 | 0 | 7.988019 | 0 | 7.988019 | 0 | 67.89816 | 0 | 603
0 | 15.97604 | 0 | 7.988018 | 0 | 10.68397 | 0 | 65.20219 | 0 | 632
0 | 15.97604 | 0 | 7.988019 | 0 | 13.28008 | 0 | 62.60609 | 0 | 656
0 | 15.97604 | 0 | 7.988019 | 0 | 15.97604 | 0 | 59.91014 | 0 | 693
0 | 15.97604 | 0 | 7.988019 | 0 | 18.672 | 0 | 57.21418 | 0 | 724
0 | 15.97604 | 0 | 7.988019 | 0 | 21.2681 | 0 | 54.61808 | 0 | 762
0 | 15.97604 | 0 | 7.988019 | 0 | 23.96406 | 0 | 51.92212 | 0 | 772
66.7 | 0 | 0 | 0 | 0 | 0 | 0 | 0 | 33.3 | 318
0 | 10 | 40 | 0 | 0 | 0 | 50 | 0 | 0 | 379
10 | 10 | 30 | 0 | 0 | 0 | 50 | 0 | 0 | 394
20 | 10 | 20 | 0 | 0 | 0 | 50 | 0 | 0 | 404
30 | 10 | 10 | 0 | 0 | 0 | 50 | 0 | 0 | 388
40 | 10 | 0 | 0 | 0 | 0 | 50 | 0 | 0 | 427
25 | 0 | 0 | 0 | 0 | 0 | 0 | 75 | 0 | 476
34 | 0 | 0 | 0 | 0 | 0 | 0 | 66 | 0 | 435
12 | 22 | 0 | 0 | 0 | 0 | 0 | 66 | 0 | 409
0 | 34 | 0 | 0 | 0 | 0 | 0 | 66 | 0 | 436
30 | 0 | 0 | 0 | 10 | 0 | 0 | 60 | 0 | 447
20 | 0 | 0 | 0 | 20 | 0 | 0 | 60 | 0 | 502
0 | 0 | 20 | 0 | 20 | 0 | 0 | 60 | 0 | 626
5.650565 | 0 | 0 | 0 | 0 | 7.460746 | 0 | 0 | 86.30863 | 461
0 | 22.65227 | 0 | 21.77218 | 0 | 0 | 0 | 53.85538 | 1.720172 | 578
27.5 | 0 | 0 | 0 | 0 | 0 | 72.5 | 0 | 0 | 482
27.5 | 0 | 0 | 0 | 0 | 0 | 72 | 0 | 0 | 484
27.5 | 0 | 0 | 0 | 0 | 0 | 71.5 | 0 | 0 | 487
55 | 0 | 0 | 0 | 0 | 0 | 0 | 0 | 45 | 313
0 | 0 | 6 | 25 | 22 | 0 | 0 | 41 | 6 | 690
0 | 19.30066 | 0 | 30.63033 | 0 | 0 | 0 | 47.47594 | 2.59307 | 566
0 | 20.82546 | 0 | 28.49738 | 0 | 0 | 0 | 48.07909 | 2.598077 | 525
0 | 24.3765 | 0 | 25.29236 | 0 | 0 | 0 | 47.72449 | 2.606646 | 520
0 | 38.8469 | 0 | 11.15198 | 0 | 0 | 0 | 47.35766 | 2.643458 | 434
0 | 23.85778 | 0 | 26.36856 | 0 | 0 | 0 | 47.16934 | 2.604328 | 531
0 | 23.8064 | 0 | 26.31177 | 0 | 0 | 0 | 47.18572 | 2.605232 | 525
0 | 23.32515 | 0 | 25.77987 | 0 | 0 | 0 | 47.33921 | 2.613707 | 525
10 | 0 | 23.33333 | 0 | 0 | 0 | 66.66666 | 0 | 0 | 413
0 | 50 | 0 | 0 | 0 | 0 | 0 | 0 | 50 | 257
0 | 24.3 | 0 | 26.9 | 0 | 0 | 0 | 46.3 | 2.5 | 520
0 | 24.3 | 0 | 23.5 | 3.4 | 0 | 0 | 46.3 | 2.5 | 505
0 | 24.3 | 0 | 20.2 | 6.7 | 0 | 0 | 46.3 | 2.5 | 485
0 | 24.3 | 0 | 16.9 | 10 | 0 | 0 | 46.3 | 2.5 | 480
0 | 24.3 | 0 | 13.45 | 13.45 | 0 | 0 | 46.3 | 2.5 | 475
0 | 42.5 | 0 | 0 | 0 | 0 | 57.5 | 0 | 0 | 436
0 | 42.5 | 0 | 0 | 0 | 0 | 51.75 | 0 | 5.75 | 452
0 | 42.5 | 0 | 0 | 0 | 0 | 46 | 0 | 11.5 | 473
0 | 42.5 | 0 | 0 | 0 | 0 | 40.25 | 0 | 17.25 | 433
0 | 42.5 | 0 | 0 | 0 | 0 | 34.5 | 0 | 23 | 408
0 | 42.5 | 0 | 0 | 0 | 0 | 28.75 | 0 | 28.75 | 405
0 | 42.5 | 0 | 0 | 0 | 0 | 23 | 0 | 34.5 | 400
0 | 42.5 | 0 | 0 | 0 | 0 | 17.25 | 0 | 40.25 | 384
0 | 42.5 | 0 | 0 | 0 | 0 | 11.5 | 0 | 46 | 301
0 | 42.5 | 0 | 0 | 0 | 0 | 5.75 | 0 | 51.75 | 365
0 | 42.5 | 0 | 0 | 0 | 0 | 0 | 0 | 57.5 | 371
0 | 0 | 0 | 38.11041 | 0 | 20.96023 | 40.92936 | 0 | 0 | 590
2.357759 | 0 | 0 | 36.4343 | 0 | 20.72938 | 40.47856 | 0 | 0 | 567
11.29134 | 0 | 0 | 30.08352 | 0 | 19.85466 | 38.77048 | 0 | 0 | 532
21.45121 | 0 | 0 | 22.86098 | 0 | 18.85987 | 36.82794 | 0 | 0 | 507
33 | 0 | 0 | 0 | 0 | 0 | 67 | 0 | 0 | 469
50 | 0 | 0 | 0 | 0 | 0 | 50 | 0 | 0 | 422
67 | 0 | 0 | 0 | 0 | 0 | 33 | 0 | 0 | 349
0 | 0 | 0 | 33 | 31 | 0 | 0 | 25 | 11 | 708
40 | 0 | 10 | 0 | 0 | 0 | 50 | 0 | 0 | 415
30 | 10 | 10 | 0 | 0 | 0 | 50 | 0 | 0 | 388
20 | 20 | 10 | 0 | 0 | 0 | 50 | 0 | 0 | 395
10 | 30 | 10 | 0 | 0 | 0 | 50 | 0 | 0 | 365
0 | 40 | 10 | 0 | 0 | 0 | 50 | 0 | 0 | 392
0 | 6.5 | 0 | 0 | 0 | 0 | 33.5 | 60 | 0 | 445
0 | 12.5 | 0 | 0 | 0 | 0 | 62.5 | 25 | 0 | 415
0 | 4.3 | 0 | 0 | 0 | 1 | 20.7 | 74 | 0 | 442
0 | 20 | 0 | 0 | 0 | 0 | 80 | 0 | 0 | 412
0 | 15 | 0 | 0 | 0 | 0 | 42.5 | 42.5 | 0 | 490
0 | 4.9 | 0.5 | 0 | 0 | 1.3 | 11.8 | 81.5 | 0 | 540
5.4 | 0 | 0 | 0 | 0 | 1.3 | 11.8 | 81.5 | 0 | 489
0 | 0 | 0 | 0 | 0 | 0 | 0 | 100 | 0 | 1130
0 | 0 | 0 | 8.5 | 8.5 | 13.5 | 0 | 68.5 | 0 | 807
0 | 0 | 0 | 8.7 | 7.8 | 14.3 | 0.5 | 68.2 | 0 | 806
0 | 0 | 0 | 8.6 | 9.1 | 13.5 | 0 | 68.3 | 0 | 808
0 | 0 | 0 | 7.1 | 10 | 13.5 | 0 | 68.4 | 0 | 792
0 | 0 | 0 | 7.1 | 10.5 | 13.5 | 0 | 67.9 | 0 | 793
0 | 0 | 0 | 6.1 | 11 | 13.5 | 0 | 68.4 | 0 | 795
0 | 0 | 0 | 8.6 | 9 | 13.5 | 0 | 67.9 | 0 | 791
0 | 0 | 0 | 55.55555 | 0 | 0 | 0 | 38.13814 | 6.306306 | 790
15 | 0 | 0 | 0 | 0 | 0 | 85 | 0 | 0 | 434
15 | 0 | 0 | 0 | 0 | 0 | 84.75 | 0 | 0 | 456
15 | 0 | 0 | 0 | 0 | 0 | 84.5 | 0 | 0 | 468
15 | 0 | 0 | 0 | 0 | 0 | 84.25 | 0 | 0 | 475
15 | 0 | 0 | 0 | 0 | 0 | 84 | 0 | 0 | 486
0 | 8 | 0 | 0 | 0 | 0 | 32 | 60 | 0 | 465
0 | 6 | 2 | 0 | 0 | 0 | 32 | 60 | 0 | 435
0 | 4 | 4 | 0 | 0 | 0 | 32 | 60 | 0 | 425
0 | 2 | 6 | 0 | 0 | 0 | 32 | 60 | 0 | 440
0 | 0 | 8 | 0 | 0 | 0 | 32 | 60 | 0 | 445
0 | 8 | 0 | 0 | 0 | 0 | 22 | 70 | 0 | 520
0 | 6 | 2 | 0 | 0 | 0 | 22 | 70 | 0 | 490
0 | 4 | 4 | 0 | 0 | 0 | 22 | 70 | 0 | 500
0 | 2 | 6 | 0 | 0 | 0 | 22 | 70 | 0 | 500
0 | 0 | 8 | 0 | 0 | 0 | 22 | 70 | 0 | 485
0 | 6 | 0 | 0 | 0 | 0 | 34 | 60 | 0 | 440
0 | 4 | 2 | 0 | 0 | 0 | 34 | 60 | 0 | 415
0 | 3 | 3 | 0 | 0 | 0 | 34 | 60 | 0 | 405
0 | 2 | 4 | 0 | 0 | 0 | 34 | 60 | 0 | 395
0 | 0 | 6 | 0 | 0 | 0 | 34 | 60 | 0 | 410
0 | 2 | 2 | 0 | 0 | 0 | 36 | 60 | 0 | 380
0 | 5 | 5 | 0 | 0 | 0 | 30 | 60 | 0 | 460
0 | 24.34971 | 0 | 26.91226 | 0 | 0 | 0 | 46.13424 | 2.603782 | 544
0 | 22.65505 | 0 | 21.77326 | 0 | 0 | 0 | 53.85131 | 1.720374 | 556
0 | 20.94209 | 0 | 0 | 0 | 1.50015 | 26.93269 | 50.005 | 0.50005 | 533
0 | 17.01493 | 0 | 7.661692 | 0 | 1.393035 | 23.68159 | 49.75125 | 0.39801 | 579
0 | 20.7 | 0 | 0 | 0 | 1.5 | 26.7 | 50 | 0.5 | 563
0 | 20.7 | 0 | 0 | 0 | 1.5 | 26.7 | 50 | 0.5 | 552
20.6407 | 0 | 0 | 0 | 0 | 8.468725 | 14.0902 | 56.80037 | 0 | 521
0 | 40 | 0 | 0 | 0 | 0 | 0 | 0 | 60 | 289
0 | 40 | 0 | 0 | 0 | 0 | 10 | 0 | 50 | 330
0 | 40 | 0 | 0 | 0 | 0 | 30 | 0 | 30 | 431
0 | 40 | 0 | 0 | 0 | 0 | 40 | 0 | 20 | 418
0 | 40 | 0 | 0 | 0 | 0 | 30 | 0 | 30 | 432
0 | 24.5 | 0 | 24.5 | 0 | 0 | 0 | 45 | 6 | 611
0 | 16.5 | 8 | 24.5 | 0 | 0 | 0 | 45 | 6 | 560
0 | 8.5 | 16 | 24.5 | 0 | 0 | 0 | 45 | 6 | 547
0 | 0 | 24.5 | 24.5 | 0 | 0 | 0 | 45 | 6 | 531
0 | 50 | 0 | 0 | 0 | 0 | 0 | 0 | 50 | 285
0 | 9.995004 | 0 | 0 | 0 | 0 | 0 | 17.991 | 71.96402 | 390
0 | 14.9925 | 0 | 0 | 0 | 0 | 0 | 16.9915 | 67.96602 | 340
0 | 19.99001 | 0 | 0 | 0 | 0 | 0 | 15.992 | 63.96802 | 323
0 | 27.98601 | 0 | 0 | 0 | 0 | 0 | 14.3928 | 57.57122 | 304
0 | 34.98251 | 0 | 0 | 0 | 0 | 0 | 12.9935 | 51.97401 | 286
0 | 39.98001 | 0 | 0 | 0 | 0 | 0 | 11.994 | 47.97601 | 281
50.00474 | 0 | 0 | 0 | 0 | 4.997406 | 44.99785 | 0 | 0 | 414
49.84448 | 0 | 0 | 0 | 0 | 4.98139 | 44.85364 | 0 | 0 | 409
49.68525 | 0 | 0 | 0 | 0 | 4.965477 | 44.71034 | 0 | 0 | 412
49.52702 | 0 | 0 | 0 | 0 | 4.949664 | 44.56797 | 0 | 0 | 410
0 | 16 | 0 | 10 | 0 | 0 | 0 | 74 | 0 | 530
0 | 12.5 | 0 | 0 | 0 | 0 | 62.5 | 25 | 0 | 415
0 | 3 | 0 | 0 | 0 | 0 | 48.5 | 48.5 | 0 | 380
0 | 15.04514 | 0 | 0 | 0 | 0 | 42.62788 | 42.32698 | 0 | 490
0 | 6.5 | 0 | 0 | 0 | 0 | 33.5 | 60 | 0 | 445
0 | 10 | 0 | 0 | 0 | 0 | 16 | 74 | 0 | 550
5.4 | 0 | 0 | 0 | 0 | 1.3 | 11.8 | 81.5 | 0 | 489
0 | 0 | 0 | 50 | 0 | 0 | 0 | 0 | 50 | 536
0 | 0 | 0 | 37.5 | 12.5 | 0 | 0 | 0 | 50 | 535
0 | 0 | 0 | 25 | 25 | 0 | 0 | 0 | 50 | 538
0 | 0 | 0 | 12.5 | 37.5 | 0 | 0 | 0 | 50 | 545
0 | 0 | 0 | 0 | 50 | 0 | 0 | 0 | 50 | 564
30 | 0 | 0 | 10 | 0 | 0 | 59 | 0 | 0 | 543
23.46758 | 2.421807 | 0.3260823 | 1.50886 | 0 | 5.797606 | 0 | 63.94939 | 1.747467 | 495
0 | 0 | 0 | 9.344432 | 11.0129 | 7.860132 | 3.364885 | 67.7181 | 0 | 760
0 | 20.5 | 0.5 | 0.4 | 10.4 | 9.7 | 0 | 58 | 0 | 577
0 | 20.8 | 0.4 | 0.6 | 10.1 | 9.8 | 0 | 58.3 | 0 | 579
0 | 18.5 | 2.5 | 0.3 | 8.2 | 11.5 | 0 | 59 | 0 | 587
0 | 21.5 | 0 | 0 | 7.5 | 11 | 0 | 60 | 0 | 589
0 | 17.5 | 2.5 | 0.3 | 8.2 | 11.5 | 0 | 60 | 0 | 596
0 | 18.5 | 1.5 | 0.3 | 8.2 | 11.5 | 0 | 60 | 0 | 600
0 | 18.5 | 2 | 0.3 | 7.2 | 12 | 0 | 60 | 0 | 596
0 | 21 | 0.5 | 0.4 | 9.5 | 8.1 | 0 | 60.5 | 0 | 554
0 | 21 | 0.5 | 0.4 | 9 | 8.6 | 0 | 60.5 | 0 | 558
0 | 21 | 0.2 | 0.4 | 9.1 | 8.8 | 0 | 60.5 | 0 | 564
0 | 20.8 | 0.2 | 0.4 | 9.1 | 9 | 0 | 60.5 | 0 | 573
0 | 21.2 | 0.3 | 0.4 | 8.5 | 9.1 | 0 | 60.5 | 0 | 563
0 | 21.8 | 0.2 | 0.4 | 7.9 | 9.2 | 0 | 60.5 | 0 | 564
0 | 21.3 | 0.7 | 0.4 | 7.9 | 9.2 | 0 | 60.5 | 0 | 557
0 | 20.9 | 0.6 | 0.4 | 8.6 | 8.5 | 0 | 61 | 0 | 555
0 | 20.8 | 0.2 | 0.4 | 9.1 | 8.5 | 0 | 61 | 0 | 563
0 | 21 | 0.2 | 0.4 | 8.9 | 8.5 | 0 | 61 | 0 | 566
0 | 21 | 0.5 | 0.4 | 8.3 | 8.8 | 0 | 61 | 0 | 558
0 | 17.5 | 2.5 | 0.3 | 7.2 | 11.5 | 0 | 61 | 0 | 591
0 | 18.5 | 1.5 | 0.3 | 7.2 | 11.5 | 0 | 61 | 0 | 596
0 | 20.8 | 0.2 | 0.4 | 8.5 | 8.3 | 0 | 61.8 | 0 | 556
0 | 20.8 | 0.2 | 0.7000001 | 8.200001 | 8.300001 | 0 | 61.80001 | 0 | 557
0 | 21.3 | 0.2 | 0.4 | 7.9 | 8.4 | 0 | 61.8 | 0 | 553
0 | 20 | 0 | 0 | 7.5 | 10.5 | 0 | 62 | 0 | 594
0 | 18.8 | 0 | 0.3 | 7.2 | 11.3 | 0 | 62.4 | 0 | 612
0 | 21 | 0 | 0.4 | 9.3 | 9.3 | 0 | 60 | 0 | 574
0 | 23.5 | 0 | 0.3 | 7.2 | 12 | 0 | 57 | 0 | 579
0 | 22 | 0 | 0.4 | 9.6 | 11 | 0 | 57 | 0 | 587
0 | 19 | 1.5 | 0.5 | 12 | 10 | 0 | 57 | 0 | 589
0 | 20.2 | 0.8 | 0.4 | 10.8 | 7.8 | 0 | 60 | 0 | 557
0 | 21 | 0.2 | 0.4 | 8.9 | 8.5 | 0 | 61 | 0 | 560
0 | 20.5 | 0.5 | 0.4 | 10.9 | 9.7 | 0 | 58 | 0 | 580
0 | 20.5 | 0.5 | 0.4 | 10.4 | 9.7 | 0 | 58 | 0 | 588
0 | 20.5 | 0.5 | 0.4 | 10.4 | 9.7 | 0 | 58 | 0 | 577
0 | 20.5 | 0.5 | 1 | 10.3 | 9.7 | 0 | 58 | 0 | 571
0 | 17.5 | 3 | 0.4 | 9.6 | 11.5 | 0 | 58 | 0 | 594
0 | 20.8 | 0.4 | 0.8 | 9.9 | 9.8 | 0 | 58.3 | 0 | 578
0 | 21 | 0.3 | 0.4 | 10.1 | 9.7 | 0 | 58.5 | 0 | 578
0 | 21 | 0.3 | 0.4 | 9.8 | 10 | 0 | 58.5 | 0 | 580
0 | 21 | 0.3 | 0.4 | 9.8 | 9.5 | 0 | 59 | 0 | 574
0 | 20.5 | 0.5 | 0.4 | 9.6 | 10 | 0 | 59 | 0 | 581
0 | 20 | 0.5 | 0.4 | 9.6 | 10 | 0 | 59.5 | 0 | 585
0 | 20.27972 | 0.4995006 | 0.3996004 | 9.590411 | 9.490511 | 0 | 59.74026 | 0 | 576
0 | 20.5 | 0.5 | 0.4 | 9.6 | 9 | 0 | 60 | 0 | 571
0 | 19.4 | 1 | 0.4 | 10.1 | 9.1 | 0 | 60 | 0 | 572
0 | 19.4 | 0.6 | 0.4 | 10.3 | 9.3 | 0 | 60 | 0 | 579
0 | 20.5 | 0.5 | 0.3 | 9.2 | 9.5 | 0 | 60 | 0 | 576
0 | 19.5 | 0.5 | 0.4 | 10.1 | 9.5 | 0 | 60 | 0 | 585
0 | 18.8 | 1.2 | 0.8 | 9.7 | 9 | 0 | 60.5 | 0 | 575
0 | 20.4 | 0.1 | 0.4 | 9.8 | 9.3 | 0 | 60 | 0 | 579
0 | 20.2 | 0.3 | 0.4 | 10.3 | 8.8 | 0 | 60 | 0 | 574
0 | 21 | 0 | 0.4 | 10.3 | 8.3 | 0 | 60 | 0 | 565
0 | 20.1 | 0.4 | 0.4 | 10.8 | 8.3 | 0 | 60 | 0 | 569
0 | 21 | 0 | 0.4 | 9.3 | 10.3 | 0 | 59 | 0 | 586
0 | 21 | 0 | 0.4 | 9.8 | 8.8 | 0 | 60 | 0 | 569
0 | 20.5 | 1 | 0.4 | 10.3 | 7.8 | 0 | 60 | 0 | 550
0 | 21.5 | 0.5 | 0.4 | 10.3 | 8.3 | 0 | 59 | 0 | 554
0 | 20 | 1 | 0.4 | 10.8 | 7.8 | 0 | 60 | 0 | 556
0 | 20.1 | 0.4 | 0.4 | 10.3 | 8.8 | 0 | 60 | 0 | 573
0 | 19.5 | 1 | 0.4 | 10.8 | 8.3 | 0 | 60 | 0 | 566
0 | 20.2 | 0.8 | 0.4 | 10.3 | 8.3 | 0 | 60 | 0 | 568
0 | 20.8 | 0.2 | 0.4 | 9.3 | 10.3 | 0 | 59 | 0 | 587
0 | 16 | 0 | 0 | 2.5 | 6.5 | 0 | 75 | 0 | 549
0 | 15.3 | 2.7 | 0.3 | 2.2 | 9.5 | 0 | 70 | 0 | 557
0 | 18 | 0 | 0 | 2.5 | 9.5 | 0 | 70 | 0 | 577
0 | 21 | 0 | 0 | 2.5 | 11.5 | 0 | 65 | 0 | 578
0 | 13.2 | 6.8 | 0.3 | 9.7 | 10 | 0 | 60 | 0 | 583
0 | 21 | 0 | 0 | 12.5 | 11.5 | 0 | 55 | 0 | 607
0 | 20 | 0 | 0.3 | 9.7 | 15 | 0 | 55 | 0 | 647
0 | 14.1929 | 2.3988 | 0.5997001 | 5.797101 | 10.29485 | 0.5997001 | 65.96701 | 0 | 606
0 | 4.5 | 6.5 | 2.5 | 15.5 | 9 | 0 | 61 | 0 | 664
0 | 17.69898 | 0.5118921 | 0.322444 | 12.41213 | 5.3202 | 0 | 63.59882 | 0 | 562
0 | 17.18472 | 0.5110589 | 0.3219191 | 12.83983 | 5.311541 | 0 | 63.69561 | 0 | 572
0 | 17.7071 | 0 | 0.3208293 | 12.94516 | 5.293559 | 0 | 63.57978 | 0 | 576
0 | 17.69978 | 0.5147436 | 0.3242402 | 12.03015 | 5.706493 | 0 | 63.44876 | 0 | 570
0 | 18.16012 | 0.513934 | 0.3237302 | 12.46165 | 5.756867 | 0 | 62.54325 | 0 | 567
0 | 18.69663 | 0.5125825 | 0.1076263 | 13.32735 | 5.741727 | 0 | 61.37428 | 0 | 564
0 | 18.68924 | 0.5150624 | 0.324441 | 12.48901 | 6.245342 | 0 | 61.57027 | 0 | 568
0 | 18.16396 | 0.9638301 | 0.3237987 | 12.9148 | 5.817446 | 0 | 61.64986 | 0 | 556
0 | 18.16289 | 0.9689829 | 0.3255298 | 12.53092 | 6.266301 | 0 | 61.57436 | 0 | 563
0 | 19.16018 | 0.5145708 | 0.3241313 | 12.92807 | 6.298804 | 0 | 60.60397 | 0 | 562
0 | 18.71636 | 0.9671435 | 0.3249118 | 12.9592 | 6.313972 | 0 | 60.54774 | 0 | 556
0 | 18.12505 | 0.9669642 | 0.3248516 | 12.9568 | 6.312801 | 0 | 61.14289 | 0 | 564
0 | 18.23262 | 0.9727032 | 0.3267796 | 12.42747 | 6.769625 | 0 | 61.09912 | 0 | 568
0 | 18.20692 | 1.489376 | 0.3263189 | 12.40996 | 6.281492 | 0 | 61.11451 | 0 | 552
0 | 18.19583 | 1.496558 | 0.3278925 | 12.01359 | 6.792681 | 0 | 61.00119 | 0 | 556
0 | 19.15373 | 0.5170355 | 0.3256839 | 12.53685 | 6.806633 | 0 | 60.48897 | 0 | 568
0 | 19.68894 | 0 | 0.3247908 | 12.50248 | 6.787969 | 0 | 60.5252 | 0 | 572
0 | 19.68701 | 0 | 0.3215594 | 13.42202 | 5.777215 | 0 | 60.62328 | 0 | 564
0 | 19.15713 | 0.5118773 | 0.3224347 | 13.45855 | 5.79294 | 0 | 60.58768 | 0 | 562
0 | 18.62296 | 1.026471 | 0.3232904 | 13.49427 | 5.808314 | 0 | 60.54731 | 0 | 555
0 | 19.69283 | 0 | 0.3232468 | 12.89279 | 6.281615 | 0 | 60.63971 | 0 | 568
0 | 18.98494 | 0.5124794 | 0.3228139 | 13.47438 | 5.977297 | 0 | 60.5585 | 0 | 565
0 | 19.27387 | 0.5123957 | 0.2151741 | 13.1728 | 5.798807 | 0 | 60.84985 | 0 | 558
0 | 18.86366 | 0.5118302 | 0.322405 | 13.45732 | 5.792408 | 0 | 60.88301 | 0 | 562
0 | 18.87447 | 0.5121235 | 0.3225898 | 13.1658 | 5.736586 | 0 | 61.21896 | 0 | 561
0 | 18.58854 | 0.5122874 | 0.322693 | 13.17002 | 5.797581 | 0 | 61.43934 | 0 | 565
0 | 18.81689 | 0.5132066 | 0.323272 | 13.04372 | 5.985779 | 0 | 61.1473 | 0 | 563
0 | 18.52269 | 0.5131593 | 0.3232421875 | 13.04252 | 5.985228 | 0 | 61.44334 | 0 | 567
0 | 18.85434 | 0.5142279 | 0.3239154 | 12.619 | 5.819542 | 0 | 61.16822 | 0 | 562
0 | 18.55955 | 0.5141804 | 0.3238854 | 12.61783 | 5.819005 | 0 | 61.46485 | 0 | 565
0 | 18.9111 | 0.515776 | 0.3248905 | 12.65699 | 5.777501 | 0 | 61.15022 | 0 | 562
0 | 18.61542 | 0.5157283 | 0.3248604 | 12.65582 | 5.776965 | 0 | 61.44775 | 0 | 569
0 | 14.2814 | 2.400656 | 0.5760716 | 5.77091 | 10.32872 | 0.5568142 | 65.91644 | 0 | 597
0 | 15.62346 | 2.122302 | 0 | 9.765121 | 7.842674 | 0 | 64.56842 | 0 | 585
6 | 0 | 0 | 0 | 0 | 0 | 94 | 0 | 0 | 340
14 | 0 | 0 | 0 | 0 | 0 | 86 | 0 | 0 | 427
28 | 0 | 0 | 0 | 0 | 0 | 72 | 0 | 0 | 528
2.157613 | 0.5201163 | 5.475605 | 0 | 0 | 2.529293 | 17.13212 | 71.89329 | 0 | 510
2.148226 | 0.4142827 | 5.451782 | 0 | 0 | 2.140546 | 16.96538 | 72.64887 | 0 | 510
3.215304 | 1.033446 | 5.643875 | 0 | 0 | 2.198692 | 18.40037 | 69.29216 | 0 | 500
2.150162 | 0.414656 | 5.797738 | 0 | 0 | 2.205488 | 17.07295 | 72.17966 | 0 | 510
1.077276 | 1.038757 | 5.126096 | 0 | 0 | 1.894278 | 16.64544 | 73.93431 | 0 | 520
1.509199 | 0.4157815 | 5.334717 | 0 | 0 | 1.579625 | 17.58197 | 72.91169 | 0 | 510
1.505673 | 0.4148102 | 5.663425 | 0 | 0 | 1.891121 | 17.0793 | 73.27622 | 0 | 510
1.088952 | 5.250077 | 4.145325 | 0 | 0 | 2.872215 | 19.63016 | 66.61222 | 0 | 510
1.296139 | 0.5207475 | 5.48225 | 0 | 0 | 2.658981 | 17.15291 | 72.73257 | 0 | 500
1.079979 | 0.5206815 | 5.824152 | 0 | 0 | 2.215537 | 16.96532 | 73.26046 | 0 | 510
1.515145 | 0.4174197 | 4.80643 | 0 | 0 | 1.966452 | 16.72223 | 74.06013 | 0 | 510
1.080685 | 4.168173 | 5.142315 | 0 | 0 | 1.58356 | 11.13207 | 76.31805 | 0 | 520
2.15311 | 0.5190307 | 5.464177 | 0 | 0 | 1.577509 | 17.09636 | 72.27863 | 0 | 510
2.148207 | 0.5178488 | 5.656174 | 0 | 0 | 2.203483 | 16.59642 | 72.64822 | 0 | 500
0 | 2.668496 | 5.618602 | 0 | 0 | 2.919765 | 19.95514 | 68.26552 | 0 | 500
1.071552 | 8.265898 | 1.019772 | 0 | 0 | 2.135442 | 16.09707 | 70.87692 | 0 | 510
1.733843 | 0 | 5.637701 | 0 | 0 | 2.540653 | 17.3951 | 72.21617 | 0 | 510
2.160106 | 0.3124303 | 5.618978 | 0 | 0 | 1.709245 | 16.68834 | 72.51347 | 0 | 510
1.712518 | 0.5160264 | 5.432549 | 0 | 0 | 2.132994 | 17.27304 | 72.92487 | 0 | 510
1.51018 | 0.5200649 | 5.817255 | 0 | 0 | 2.529043 | 17.13042 | 72.42265 | 0 | 510
0 | 11.64687 | 3.831695 | 23.97605 | 0 | 1.280244 | 0 | 53.07508 | 5.793622 | 322
0 | 7.415411 | 0 | 28.71311 | 6.390127 | 1.186529 | 0 | 50.08852 | 5.807976 | 477
0 | 0 | 0 | 55.55555 | 0 | 0 | 0 | 38.13814 | 6.306306 | 794
0 | 6.233828 | 3.418104 | 9.990313 | 0 | 5.368232 | 10.3593 | 64.30399 | 0 | 580
1.034828 | 4.98913 | 0 | 0 | 0 | 1.213092 | 14.39059 | 78.32901 | 0 | 499
22.96 | 0 | 2.63 | 0 | 0 | 2.63 | 0 | 71.78 | 0 | 492
0 | 20.02002 | 0 | 16.21622 | 23.92393 | 0 | 0 | 0 | 39.83984 | 443
0 | 14.71472 | 0 | 16.31632 | 23.82382 | 0 | 0 | 0 | 45.14515 | 450
0 | 10.71071 | 0 | 16.21622 | 23.62362 | 0 | 0 | 0 | 49.44945 | 465
0 | 5.6 | 0 | 16.4 | 24 | 0 | 0 | 0 | 54 | 460
0 | 0 | 0 | 61 | 0 | 29 | 0 | 10 | 0 | 853
0 | 0 | 0 | 53 | 0 | 37 | 0 | 10 | 0 | 881
0 | 0 | 0 | 45 | 0 | 45 | 0 | 10 | 0 | 883
0 | 0 | 0 | 55 | 0 | 26 | 0 | 19 | 0 | 855
0 | 0 | 0 | 47.64293 | 0 | 33.2999 | 0 | 19.05717 | 0 | 872
0 | 0 | 0 | 39 | 0 | 39 | 0 | 22 | 0 | 863
0 | 0 | 0 | 50.3 | 0 | 16.7 | 0 | 33 | 0 | 829
0 | 0 | 0 | 45.6 | 0 | 21.4 | 0 | 33 | 0 | 833
0 | 0 | 0 | 41.9 | 0 | 25.1 | 0 | 33 | 0 | 845
0 | 0 | 0 | 39.4 | 0 | 27.6 | 0 | 33 | 0 | 844
0 | 0 | 0 | 37.2 | 0 | 29.8 | 0 | 33 | 0 | 854
0 | 0 | 0 | 35.3 | 0 | 31.7 | 0 | 33 | 0 | 852
0 | 0 | 0 | 33.5 | 0 | 33.5 | 0 | 33 | 0 | 859
0 | 0 | 0 | 54 | 0 | 6 | 0 | 40 | 0 | 805
0 | 0 | 0 | 50 | 0 | 10 | 0 | 40 | 0 | 807
0 | 0 | 0 | 45 | 0 | 15 | 0 | 40 | 0 | 813
0 | 0 | 0 | 40 | 0 | 20 | 0 | 40 | 0 | 826
0 | 0 | 0 | 37.92415 | 0 | 22.15569 | 0 | 39.92016 | 0 | 832
0 | 0 | 0 | 35 | 0 | 25 | 0 | 40 | 0 | 876
0 | 0 | 0 | 30 | 0 | 30 | 0 | 40 | 0 | 864
0 | 0 | 0 | 27.3 | 0 | 32.7 | 0 | 40 | 0 | 865
0 | 0 | 0 | 50 | 0 | 5 | 0 | 45 | 0 | 791
0 | 0 | 0 | 45 | 0 | 10 | 0 | 45 | 0 | 796
0 | 0 | 0 | 40 | 0 | 15 | 0 | 45 | 0 | 805
0 | 0 | 0 | 35 | 0 | 20 | 0 | 45 | 0 | 824
0 | 0 | 0 | 34.4 | 0 | 20.6 | 0 | 45 | 0 | 830
0 | 0 | 0 | 32.4 | 0 | 22.6 | 0 | 45 | 0 | 844
0 | 0 | 0 | 30.6 | 0 | 24.4 | 0 | 45 | 0 | 853
0 | 0 | 0 | 30 | 0 | 25 | 0 | 45 | 0 | 854
0 | 0 | 0 | 29 | 0 | 26 | 0 | 45 | 0 | 860
0 | 0 | 0 | 27.5 | 0 | 27.5 | 0 | 45 | 0 | 862
0 | 0 | 0 | 25 | 0 | 30 | 0 | 45 | 0 | 868
0 | 0 | 0 | 50 | 0 | 0 | 0 | 50 | 0 | 777
0 | 0 | 0 | 45 | 0 | 5 | 0 | 50 | 0 | 776
0 | 0 | 0 | 40 | 0 | 10 | 0 | 50 | 0 | 787
0 | 0 | 0 | 37.5 | 0 | 12.5 | 0 | 50 | 0 | 798
0 | 0 | 0 | 35 | 0 | 15 | 0 | 50 | 0 | 807
0 | 0 | 0 | 31.3 | 0 | 18.7 | 0 | 50 | 0 | 831
0 | 0 | 0 | 30 | 0 | 20 | 0 | 50 | 0 | 831
0 | 0 | 0 | 29.4 | 0 | 20.6 | 0 | 50 | 0 | 837
0 | 0 | 0 | 27.8 | 0 | 22.2 | 0 | 50 | 0 | 857
0 | 0 | 0 | 26.3 | 0 | 23.7 | 0 | 50 | 0 | 868
0 | 0 | 0 | 25 | 0 | 25 | 0 | 50 | 0 | 869
0 | 0 | 0 | 20 | 0 | 30 | 0 | 50 | 0 | 874
0 | 0 | 0 | 10 | 0 | 40 | 0 | 50 | 0 | 895
0 | 0 | 0 | 40 | 0 | 5 | 0 | 55 | 0 | 766
0 | 0 | 0 | 35 | 0 | 10 | 0 | 55 | 0 | 783
0 | 0 | 0 | 33.7 | 0 | 11.3 | 0 | 55 | 0 | 797
0 | 0 | 0 | 30 | 0 | 15 | 0 | 55 | 0 | 809
0 | 0 | 0 | 28.1 | 0 | 16.9 | 0 | 55 | 0 | 829
0 | 0 | 0 | 26.5 | 0 | 18.5 | 0 | 55 | 0 | 841
0 | 0 | 0 | 25 | 0 | 20 | 0 | 55 | 0 | 851
0 | 0 | 0 | 22.5 | 0 | 22.5 | 0 | 55 | 0 | 870
0 | 0 | 0 | 20 | 0 | 25 | 0 | 55 | 0 | 878
0 | 0 | 0 | 35 | 0 | 5 | 0 | 60 | 0 | 768
0 | 0 | 0 | 33.3 | 0 | 6.7 | 0 | 60 | 0 | 780
0 | 0 | 0 | 30 | 0 | 10 | 0 | 60 | 0 | 789
0 | 0 | 0 | 27.2 | 0 | 12.8 | 0 | 60 | 0 | 813
0 | 0 | 0 | 25 | 0 | 15 | 0 | 60 | 0 | 823
0 | 0 | 0 | 23.5 | 0 | 16.5 | 0 | 60 | 0 | 838
0 | 0 | 0 | 20 | 0 | 20 | 0 | 60 | 0 | 876
0 | 0 | 0 | 12 | 0 | 12 | 0 | 76 | 0 | 892
50 | 0 | 0 | 0 | 0 | 0 | 0 | 0 | 50 | 320
6.2 | 9.48 | 3.62 | 0 | 0 | 0.61 | 23.08 | 56.6 | 0 | 492
6.229377 | 9.509049 | 3.629637 | 0 | 0 | 0.609939 | 23.18768 | 56.83432 | 0 | 492
0 | 21.80436 | 0 | 0 | 0 | 0 | 28.06561 | 50.01 | 0 | 566
0 | 20.51205 | 0 | 0 | 0 | 0 | 26.36264 | 50.005 | 3.0003 | 556
0 | 20.51205 | 0 | 0 | 0 | 0.50005 | 26.36264 | 50.005 | 2.50025 | 559
0 | 20.51205 | 0 | 0 | 0 | 1.0001 | 26.36264 | 50.005 | 2.0002 | 560
0 | 20.51205 | 0 | 0 | 0 | 1.180118 | 26.36264 | 50.005 | 1.820182 | 560
0 | 20.51205 | 0 | 0 | 0 | 1.340134 | 26.36264 | 50.005 | 1.660166 | 562
0 | 20.51205 | 0 | 0 | 0 | 1.50015 | 26.36264 | 50.005 | 1.50015 | 564
0 | 20.51205 | 0 | 0 | 0 | 1.670167 | 26.36264 | 50.005 | 1.330133 | 562
0 | 20.51205 | 0 | 0 | 0 | 2.0002 | 26.36264 | 50.005 | 1.0001 | 563
0 | 20.51205 | 0 | 0 | 0 | 2.50025 | 26.36264 | 50.005 | 0.50005 | 565
0 | 20.51205 | 0 | 0 | 0 | 3.0003 | 26.36264 | 50.005 | 0 | 564
0 | 11.94628 | 0 | 0 | 5.902987 | 11.82602 | 6.003207 | 64.17118 | 0 | 613
0 | 0 | 0 | 37.14 | 16.2 | 0 | 0 | 42.46 | 3.62 | 760
0 | 2 | 0 | 37.14 | 14.2 | 0 | 0 | 42.46 | 3.62 | 725
0 | 4 | 0 | 37.14 | 12.2 | 0 | 0 | 42.46 | 3.62 | 699
0 | 6 | 0 | 37.14 | 10.2 | 0 | 0 | 42.46 | 3.62 | 674
0 | 8 | 0 | 37.14 | 8.2 | 0 | 0 | 42.46 | 3.62 | 668
0 | 10 | 0 | 37.14 | 6.2 | 0 | 0 | 42.46 | 3.62 | 645
0 | 26 | 0 | 0 | 0 | 3 | 0 | 71 | 0 | 499
0 | 20 | 0 | 0 | 6 | 3 | 0 | 71 | 0 | 543
0 | 13 | 0 | 0 | 13 | 3 | 0 | 71 | 0 | 581
0 | 10 | 0 | 0 | 16 | 3 | 0 | 71 | 0 | 603
0 | 13 | 0 | 0 | 13 | 0 | 0 | 74 | 0 | 557
0 | 13 | 0 | 0 | 13 | 5 | 0 | 69 | 0 | 608
30 | 0 | 0 | 10 | 0 | 0 | 59 | 0 | 0 | 536
0 | 16.54 | 0 | 9.92 | 0 | 0 | 0 | 73.54 | 0 | 546
0 | 16.92831 | 0 | 7.839216 | 2.679732 | 0 | 0 | 72.55274 | 0 | 524
0 | 17.39 | 0 | 5.9 | 4.65 | 0 | 0 | 72.06 | 0 | 527
0 | 17.28 | 0 | 4.13 | 5.99 | 0 | 0 | 72.6 | 0 | 519
0 | 17.63824 | 0 | 2.219778 | 7.049295 | 0 | 0 | 73.09269 | 0 | 523
0 | 16.66 | 0 | 0 | 10.69 | 0 | 0 | 72.65 | 0 | 521
0 | 0 | 0 | 64.1 | 0 | 35.9 | 0 | 0 | 0 | 826
0 | 0 | 0 | 60.3 | 0 | 33.8 | 0 | 5.9 | 0 | 843
0 | 0 | 0 | 57.4 | 0 | 32.1 | 0 | 10.5 | 0 | 846
0 | 0 | 0 | 54.1 | 0 | 30.4 | 0 | 15.5 | 0 | 849
0 | 0 | 0 | 51.2 | 0 | 28.3 | 0 | 20.5 | 0 | 851
0 | 0 | 0 | 53.98587 | 10.19173 | 35.8224 | 0 | 0 | 0 | 799
0 | 0 | 0 | 19.80198 | 0 | 24.75248 | 12.37624 | 42.07921 | 0 | 712
30 | 0 | 0 | 0 | 0 | 0 | 60 | 10 | 0 | 495
33.33333 | 0 | 0 | 0 | 0 | 0 | 0 | 66.66666 | 0 | 460
33.22148 | 0 | 0 | 0 | 0 | 0 | 0 | 66.44296 | 0 | 468
33.10811 | 0 | 0 | 0 | 0 | 0 | 0 | 66.21622 | 0 | 471
0 | 24.32433 | 0 | 26.92693 | 0 | 0 | 0 | 46.14615 | 2.602603 | 614
0 | 24.5 | 0 | 27.1 | 0 | 0 | 0 | 45.4 | 2.6 | 591
0 | 24.62463 | 0 | 27.32733 | 0 | 0 | 0 | 44.64465 | 2.602603 | 586
0 | 29 | 0 | 0 | 0 | 5 | 66 | 0 | 0 | 480
0 | 0 | 0 | 40 | 0 | 0 | 0 | 10 | 50 | 542
20.69763 | 2.851079 | 0.3126581 | 2.573418 | 0 | 6.065773 | 0 | 64.70162 | 1.867352 | 490
0 | 6.593406 | 7.392607 | 20.67932 | 8.291708 | 0 | 0 | 55.24475 | 1.798202 | 587
0 | 6.2 | 6.8 | 36 | 0 | 0 | 0 | 49.9 | 1.1 | 608
0 | 23.8 | 0 | 27.9 | 0 | 0 | 0 | 45.9 | 2.4 | 520
0 | 6.793208 | 6.793208 | 36.06393 | 0 | 0 | 0 | 47.65235 | 2.697303 | 608
0 | 4.35 | 0 | 49.96 | 0 | 0 | 0 | 38.73 | 6.53 | 700
5 | 40 | 0 | 0 | 0 | 0 | 0 | 0 | 55 | 340
10 | 35 | 0 | 0 | 0 | 0 | 0 | 0 | 55 | 336
15 | 30 | 0 | 0 | 0 | 0 | 0 | 0 | 55 | 358
20 | 25 | 0 | 0 | 0 | 0 | 0 | 0 | 55 | 330
25 | 20 | 0 | 0 | 0 | 0 | 0 | 0 | 55 | 323
0 | 52 | 0 | 0 | 0 | 0 | 0 | 0 | 48 | 280
0 | 46.3 | 0 | 0 | 9.1 | 0 | 0 | 0 | 44.6 | 321
0 | 40.4 | 0 | 0 | 18.1 | 0 | 0 | 0 | 41.5 | 348
0 | 36 | 0 | 0 | 23 | 0 | 0 | 0 | 41 | 364
0 | 33.3 | 0 | 0 | 28.3 | 0 | 0 | 0 | 38.4 | 394
0 | 28.3 | 0 | 0 | 37.5 | 0 | 0 | 0 | 34.2 | 448
0 | 27.5 | 0 | 0 | 40.5 | 0 | 0 | 0 | 32 | 449
18.44491 | 0 | 0 | 0 | 0 | 9.965815 | 0 | 71.58927 | 0 | 496
16.86876 | 0 | 0 | 0 | 0 | 6.231365 | 0 | 76.89987 | 0 | 500
18.02127 | 0 | 0 | 0 | 0 | 4.858464 | 0 | 77.12026 | 0 | 487
30 | 0 | 0 | 0 | 0 | 0 | 70 | 0 | 0 | 514
33.2 | 0 | 0 | 0 | 0 | 0 | 0 | 66.8 | 0 | 465
19.996 | 0 | 0 | 0 | 0 | 19.996 | 0 | 59.988 | 0 | 693
14.997 | 0 | 0 | 0 | 0 | 14.997 | 0 | 69.986 | 0 | 820
0 | 19.996 | 0 | 0 | 0 | 19.996 | 0 | 59.988 | 0 | 811
0 | 14.997 | 0 | 0 | 0 | 14.997 | 0 | 69.986 | 0 | 813
0 | 0 | 0 | 0 | 19.996 | 19.996 | 0 | 59.988 | 0 | 827
0 | 0 | 0 | 0 | 14.997 | 14.997 | 0 | 69.986 | 0 | 831
0 | 0 | 0 | 19.996 | 0 | 19.996 | 0 | 59.988 | 0 | 868
0 | 0 | 0 | 14.997 | 0 | 14.997 | 0 | 69.986 | 0 | 876
0 | 24.34971 | 0 | 26.91226 | 0 | 0 | 0 | 46.13424 | 2.603782 | 520
0 | 16.5 | 0 | 0 | 0 | 0 | 23.9 | 59.6 | 0 | 543
0 | 26.8 | 0 | 0 | 0 | 0 | 20.6 | 52.6 | 0 | 535
0 | 28.68606 | 0 | 0 | 0 | 0 | 20.16048 | 51.15346 | 0 | 494
0 | 34.5 | 0 | 0 | 0 | 0 | 18.6 | 46.9 | 0 | 467
0 | 14.2 | 0 | 0 | 0 | 0 | 15.8 | 70 | 0 | 588
0 | 19.2 | 0 | 0 | 0 | 0 | 14.1 | 66.7 | 0 | 573
0 | 25.52553 | 0 | 0 | 0 | 0 | 13.31331 | 61.16116 | 0 | 539
0 | 29.1 | 0 | 0 | 0 | 0 | 12.9 | 58 | 0 | 505
0 | 20.50666 | 0 | 0 | 0 | 0 | 26.35857 | 50.01625 | 3.000975 | 556
0 | 20.50666 | 0 | 0 | 0 | 0.5001625 | 26.35857 | 50.01625 | 2.500813 | 559
0 | 20.50666 | 0 | 0 | 0 | 1.000325 | 26.35857 | 50.01625 | 2.00065 | 560
0 | 20.50666 | 0 | 0 | 0 | 1.175382 | 26.35857 | 50.01625 | 1.825593 | 560
0 | 20.50666 | 0 | 0 | 0 | 1.335434 | 26.35857 | 50.01625 | 1.665541 | 562
0 | 20.50666 | 0 | 0 | 0 | 1.500488 | 26.35857 | 50.01625 | 1.500488 | 564
0 | 20.50666 | 0 | 0 | 0 | 1.665541 | 26.35857 | 50.01625 | 1.335434 | 562
0 | 20.50666 | 0 | 0 | 0 | 2.00065 | 26.35857 | 50.01625 | 1.000325 | 563
0 | 20.50666 | 0 | 0 | 0 | 2.500813 | 26.35857 | 50.01625 | 0.5001625 | 565
0 | 20.50666 | 0 | 0 | 0 | 3.000975 | 26.35857 | 50.01625 | 0 | 564
0 | 16.40427 | 0 | 0 | 0 | 0 | 21.08548 | 60.0156 | 2.400624 | 569
0 | 16.40427 | 0 | 0 | 0 | 0.4001041 | 21.08549 | 60.01561 | 2.00052 | 574
0 | 16.40427 | 0 | 0 | 0 | 0.8002081 | 21.08548 | 60.0156 | 1.600416 | 577
0 | 16.40427 | 0 | 0 | 0 | 0.9402444 | 21.08548 | 60.0156 | 1.46038 | 578
0 | 16.40427 | 0 | 0 | 0 | 1.068278 | 21.08549 | 60.01561 | 1.332347 | 577
0 | 16.40427 | 0 | 0 | 0 | 1.200312 | 21.08548 | 60.01561 | 1.200312 | 576
0 | 16.40427 | 0 | 0 | 0 | 1.332347 | 21.08549 | 60.01561 | 1.068278 | 576
0 | 16.40427 | 0 | 0 | 0 | 1.46038 | 21.08548 | 60.0156 | 0.9402444 | 577
0 | 16.40427 | 0 | 0 | 0 | 1.600416 | 21.08548 | 60.0156 | 0.8002081 | 580
0 | 16.40427 | 0 | 0 | 0 | 2.00052 | 21.08549 | 60.01561 | 0.4001041 | 581
0 | 16.40427 | 0 | 0 | 0 | 2.400624 | 21.08548 | 60.0156 | 0 | 585
0 | 51.6 | 0 | 0 | 0 | 0 | 0 | 0 | 48.4 | 293
0 | 17 | 0 | 0 | 0 | 0 | 0 | 83 | 0 | 507
0 | 19 | 0 | 0 | 0 | 0 | 0 | 81 | 0 | 500
0 | 18.99 | 0 | 0 | 0 | 0 | 0 | 80.97 | 0 | 474
0 | 18.9819 | 0 | 0 | 0 | 0 | 0 | 80.92809 | 0 | 465
0 | 18.96 | 0 | 0 | 0 | 0 | 0 | 80.83 | 0 | 462
0 | 18.92811 | 0 | 0 | 0 | 0 | 0 | 80.69193 | 0 | 474
0 | 22 | 0 | 0 | 0 | 0 | 0 | 78 | 0 | 494
0 | 21.98 | 0 | 0 | 0 | 0 | 0 | 77.96 | 0 | 497
0 | 21.95 | 0 | 0 | 0 | 0 | 0 | 77.81 | 0 | 499
0 | 21.88 | 0 | 0 | 0 | 0 | 0 | 77.56001 | 0 | 501
0 | 25 | 0 | 0 | 0 | 0 | 0 | 75 | 0 | 491
0 | 24.99 | 0 | 0 | 0 | 0 | 0 | 74.97 | 0 | 486
0 | 24.98 | 0 | 0 | 0 | 0 | 0 | 74.93 | 0 | 487
0 | 24.95 | 0 | 0 | 0 | 0 | 0 | 74.84 | 0 | 488
0 | 24.9 | 0 | 0 | 0 | 0 | 0 | 74.72 | 0 | 494
0 | 27 | 0 | 0 | 0 | 0 | 0 | 73 | 0 | 485
0 | 29 | 0 | 0 | 0 | 0 | 0 | 71 | 0 | 481
0 | 4.102462 | 0.5003002 | 23.31399 | 6.403843 | 3.101861 | 0 | 62.53753 | 0 | 694
0 | 0 | 0 | 0 | 29.62348 | 13.09791 | 0 | 57.27861 | 0 | 808
0 | 0 | 8.00344 | 26.88755 | 0 | 0 | 0 | 8.962313 | 56.1467 | 610
1.922008 | 0.6177613 | 5.419648 | 0 | 0 | 1.877584 | 16.04044 | 73.60135 | 0 | 500
2.1475 | 0.5176782 | 4.904944 | 0 | 0 | 2.517437 | 18.43439 | 71.02228 | 0 | 510
1.512273 | 2.083142 | 4.591719 | 0 | 0 | 3.165684 | 18.08141 | 69.83696 | 0 | 500
4.18596 | 4.540821 | 1.991842 | 0 | 0 | 2.453526 | 11.67815 | 74.63184 | 0 | 500
1.086094 | 3.141776 | 3.789905 | 0 | 0 | 3.182971 | 21.44325 | 66.97749 | 0 | 500
1.723734 | 0.4155249 | 5.468128 | 0 | 0 | 2.52584 | 17.10872 | 72.33091 | 0 | 510
1.509107 | 2.078781 | 4.10338 | 0 | 0 | 3.159058 | 18.04356 | 70.33407 | 0 | 510
1.506036 | 1.037276 | 5.46004 | 0 | 0 | 2.206841 | 17.08342 | 72.22392 | 0 | 510
1.504159 | 0.5179912 | 5.112406 | 0 | 0 | 2.015167 | 16.60098 | 73.73686 | 0 | 500
1.078816 | 0.5201209 | 5.475653 | 0 | 0 | 2.213151 | 17.5953 | 72.75237 | 0 | 510
2.176409 | 0 | 5.178099 | 0 | 0 | 1.977278 | 17.74843 | 71.97839 | 0 | 500
7.163203 | 1.381415 | 1.752958 | 0 | 0 | 2.399191 | 13.17638 | 73.28442 | 0 | 500
2.148275 | 0.5178652 | 5.111162 | 0 | 0 | 2.203553 | 17.79561 | 71.58214 | 0 | 510
1.499687 | 0.413161 | 5.640909 | 0 | 0 | 2.009176 | 16.91944 | 73.51763 | 0 | 500
1.503856 | 0.5178871 | 5.452137 | 0 | 0 | 2.266608 | 17.51974 | 72.65359 | 0 | 510
0 | 5 | 0 | 0 | 0 | 5 | 90 | 0 | 0 | 331
0 | 10 | 0 | 0 | 0 | 5 | 85 | 0 | 0 | 346
0 | 15 | 0 | 0 | 0 | 5 | 80 | 0 | 0 | 362
0 | 20 | 0 | 0 | 0 | 5 | 75 | 0 | 0 | 417
0 | 5 | 0 | 0 | 0 | 10 | 85 | 0 | 0 | 362
0 | 10 | 0 | 0 | 0 | 10 | 80 | 0 | 0 | 383
0 | 15 | 0 | 0 | 0 | 10 | 75 | 0 | 0 | 384
0 | 20 | 0 | 0 | 0 | 10 | 70 | 0 | 0 | 400
0 | 5 | 0 | 0 | 0 | 15 | 80 | 0 | 0 | 418
0 | 10 | 0 | 0 | 0 | 15 | 75 | 0 | 0 | 426
0 | 15 | 0 | 0 | 0 | 15 | 70 | 0 | 0 | 413
0 | 20 | 0 | 0 | 0 | 15 | 65 | 0 | 0 | 400
0 | 10 | 0 | 0 | 0 | 20 | 70 | 0 | 0 | 452
0 | 15 | 0 | 0 | 0 | 20 | 65 | 0 | 0 | 441
0 | 20 | 0 | 0 | 0 | 20 | 60 | 0 | 0 | 352
30 | 0 | 0 | 0 | 10 | 0 | 60 | 0 | 0 | 500
30 | 0 | 0 | 0 | 10 | 0 | 59.7 | 0 | 0 | 507
30 | 0 | 0 | 0 | 10 | 0 | 59.5 | 0 | 0 | 510
30 | 0 | 0 | 0 | 10 | 0 | 59.3 | 0 | 0 | 511
30 | 0 | 0 | 0 | 10 | 0 | 59 | 0 | 0 | 514
7.8034 | 11.28657 | 0.1954294 | 2.297908 | 1.674717 | 9.207829 | 0 | 67.40376 | 0 | 493
0 | 13.9741 | 0 | 7.170766 | 4.451287 | 6.492148 | 0 | 67.74932 | 0 | 593
0 | 13.21248 | 0.566969 | 8.465476 | 5.889206 | 0.9893793 | 0 | 70.71333 | 0 | 558
0 | 5 | 0 | 0 | 23 | 0 | 0 | 72 | 0 | 705
0 | 5 | 0 | 0 | 22.8 | 0 | 0 | 71.2 | 1 | 687
0 | 5 | 0 | 0 | 23 | 0 | 0 | 72 | 0 | 705
0 | 5 | 0 | 0 | 23 | 0 | 0 | 72 | 0 | 705
0 | 5 | 0 | 0 | 22.8 | 0 | 0 | 71.2 | 1 | 687
0 | 5 | 0 | 0 | 22.8 | 0 | 0 | 71.2 | 1 | 687
0 | 4.9 | 0 | 0 | 22.3 | 0 | 0 | 69.9 | 2.9 | 649
0 | 4.9 | 0 | 0 | 22.3 | 1 | 0 | 69.9 | 1.9 | 678
0 | 4.9 | 0 | 0 | 22.3 | 1 | 0 | 69.9 | 1.9 | 678
0 | 4.9 | 0 | 0 | 22.3 | 1 | 0 | 69.9 | 1.9 | 678
0 | 4.9 | 0 | 0 | 22.3 | 1 | 0 | 69.9 | 1.9 | 678
0 | 4.9 | 0 | 0 | 22.7 | 0 | 0 | 70.9 | 1 | 683
0 | 4.9 | 0 | 0 | 22.7 | 0 | 0 | 70.9 | 1 | 683
0 | 4.9 | 0 | 0 | 22.7 | 0 | 0 | 70.9 | 1 | 683
0 | 5.9 | 0 | 0 | 20.8 | 1 | 0 | 69.3 | 2 | 674
0 | 5.9 | 0 | 0 | 20.8 | 1 | 0 | 69.3 | 2 | 674
0 | 5.9 | 0 | 0 | 20.8 | 1 | 0 | 69.3 | 2 | 674
0 | 9.399999 | 0 | 0 | 17 | 1.9 | 0 | 67.89999 | 3.8 | 588
0 | 9.399999 | 0 | 0 | 17 | 1.9 | 0 | 67.89999 | 3.8 | 588
0 | 12.5 | 4 | 0.1 | 10.5 | 5 | 0 | 64.4 | 3 | 584
0 | 9.3 | 0 | 0 | 16.8 | 1.9 | 0 | 67.4 | 3.7 | 616
0 | 9.3 | 0 | 0 | 16.8 | 1.9 | 0 | 67.4 | 3.7 | 616
0 | 9.3 | 0 | 0 | 16.8 | 1.9 | 0 | 67.4 | 3.7 | 616
0 | 9.3 | 0 | 0 | 16.7 | 2.8 | 0 | 66.6 | 3.7 | 634
0 | 9.3 | 0 | 0 | 16.7 | 2.8 | 0 | 66.6 | 3.7 | 634
0 | 9.3 | 0 | 0 | 16.7 | 2.8 | 0 | 66.6 | 3.7 | 634
0 | 9.3 | 0 | 0 | 16.7 | 2.8 | 0 | 66.6 | 3.7 | 634
0 | 9.2 | 0 | 0 | 16.5 | 3.7 | 0 | 66 | 3.7 | 648
0 | 9.2 | 0 | 0 | 16.5 | 3.7 | 0 | 66 | 3.7 | 648
0 | 9.2 | 0 | 0 | 16.5 | 3.7 | 0 | 66 | 3.7 | 648
0 | 9.2 | 0 | 0 | 16.5 | 3.7 | 0 | 66 | 3.7 | 648
0 | 9.2 | 0 | 0 | 16.5 | 3.7 | 0 | 66 | 3.7 | 648
0 | 9.3 | 0 | 0 | 18.5 | 1.9 | 0 | 66.6 | 3.7 | 610
0 | 11.1 | 0 | 0 | 16.7 | 1.9 | 0 | 66.6 | 3.7 | 582
0 | 4.704704 | 0 | 0 | 21.82182 | 0 | 4.304305 | 68.26826 | 0.9009008 | 630
0 | 12 | 0 | 4 | 0 | 0 | 0 | 84 | 0 | 550
0 | 12 | 0 | 4 | 0 | 0 | 0 | 84 | 0 | 550
0 | 12 | 0 | 4 | 0 | 0 | 0 | 84 | 0 | 550
16 | 4 | 0 | 0 | 2 | 13 | 0 | 64 | 0 | 539
16 | 4 | 0 | 0 | 2 | 12 | 0 | 65 | 0 | 531
16 | 4 | 0 | 0 | 2 | 12 | 0 | 65.5 | 0 | 524
15 | 5 | 0 | 0 | 3 | 8 | 0 | 69 | 0 | 505
16 | 2 | 0 | 0 | 2 | 7 | 0 | 72 | 0 | 511
12.5 | 4 | 0 | 0 | 11 | 8 | 0 | 64 | 0 | 532
12.5 | 4 | 0 | 0 | 9 | 10 | 0 | 64 | 0 | 556
14.5 | 2 | 0 | 0 | 11 | 8 | 0 | 64 | 0 | 539
15.5 | 1 | 0 | 0 | 11 | 8 | 0 | 64 | 0 | 552
11.25 | 3.6 | 0 | 0 | 11 | 9.65 | 0 | 64 | 0 | 568
10 | 3.2 | 0 | 0 | 11 | 11.3 | 0 | 64 | 0 | 598
9 | 7 | 5 | 0 | 3 | 6 | 0 | 69 | 0 | 469
10.5 | 1.2 | 0.2 | 4.4 | 0.1 | 11.3 | 3.9 | 68 | 0 | 576
0 | 12.6 | 0.2 | 8.600001 | 5.5 | 1.1 | 0 | 72.00001 | 0 | 566
0 | 12.48751 | 3.996004 | 0.0999001 | 10.48951 | 7.992008 | 0 | 64.23576 | 0 | 604
0 | 14 | 0 | 0 | 6 | 7 | 0 | 73 | 0 | 617
19.86768 | 0 | 0 | 13.76269 | 0 | 5.240287 | 12.79098 | 47.42728 | 0 | 511
19.24618 | 0 | 0 | 17.43438 | 0 | 5.640403 | 16.52115 | 41.15788 | 0 | 501
12.28119 | 0 | 0 | 16.36039 | 0 | 8.398135 | 20.20611 | 42.75417 | 0 | 534
21.7295 | 0 | 0 | 9.473547 | 0 | 5.789254 | 16.10929 | 46.17372 | 0 | 502
17.59604 | 0 | 0 | 16.66885 | 0 | 6.875738 | 15.10465 | 43.75472 | 0 | 505
21.37576 | 0 | 0 | 15.53221 | 0 | 5.69501 | 15.01299 | 41.55634 | 0 | 499
17.24754 | 0 | 0 | 14.29637 | 7.104002 | 5.054669 | 15.62802 | 40.02892 | 0 | 511
14.44031 | 0 | 0 | 16.48856 | 0 | 7.254796 | 22.13523 | 38.98539 | 0 | 530
21.6301 | 0 | 0 | 10.47801 | 0 | 5.762773 | 17.72356 | 44.00665 | 0 | 494
16.03424 | 0 | 0 | 14.95201 | 0 | 8.810799 | 16.34473 | 43.85822 | 0 | 513
27.88132 | 0 | 0 | 16.83775 | 0 | 3.268428 | 19.14692 | 32.35416 | 0 | 467
20.06601 | 0 | 0 | 3.207712 | 0 | 7.056801 | 17.2249 | 51.89247 | 0 | 512
18.94279 | 0 | 0 | 27.2534 | 0 | 5.551489 | 10.56946 | 37.68286 | 0 | 486
19.84455 | 0 | 0 | 16.91898 | 0 | 7.560492 | 22.14523 | 32.56829 | 0 | 498
14.14237 | 0 | 0 | 13.99524 | 0 | 4.144648 | 25.14709 | 42.20008 | 0 | 530
0 | 13 | 0.2 | 6.6 | 19 | 0.1 | 0 | 60.90001 | 0 | 566
0 | 13 | 0.2 | 3.6 | 19 | 0.1 | 0 | 63.90001 | 0 | 565
0 | 13.30386 | 0.400116 | 8.302408 | 8.10235 | 2.00058 | 0 | 67.51958 | 0 | 559
0 | 13.84615 | 0.2197802 | 4.595405 | 10.77922 | 1.208791 | 0 | 69.25075 | 0 | 544
0 | 8.691309 | 2.597403 | 13.18681 | 2.997003 | 1.498502 | 0 | 70.52947 | 0 | 571
0 | 8.693272 | 0 | 0 | 0 | 11.22925 | 25.15217 | 54.9253 | 0 | 546
0 | 11.02644 | 0 | 0 | 0 | 13.40522 | 25.52216 | 50.04619 | 0 | 488
0 | 6.775263 | 0 | 0 | 0 | 16.47384 | 30.15817 | 46.59272 | 0 | 548
0 | 16.33908 | 0 | 0 | 0 | 11.25625 | 25.21264 | 47.19202 | 0 | 533
0 | 16.02149 | 0 | 0 | 8.070048 | 12.00948 | 0 | 63.89898 | 0 | 659
0 | 16.0256 | 0 | 0 | 8.016821 | 14.00688 | 0 | 61.95069 | 0 | 689
0 | 14.12527 | 0 | 0 | 8.003476 | 13.98357 | 0 | 63.88768 | 0 | 724
0 | 16.02339 | 0 | 0 | 10.06368 | 11.99641 | 0 | 61.91652 | 0 | 661
0 | 16.0275 | 0 | 0 | 10.03709 | 13.98097 | 0 | 59.95445 | 0 | 691
0 | 14.05031 | 0 | 0 | 10.03086 | 13.97229 | 0 | 61.94654 | 0 | 726
0 | 16.02526 | 0 | 0 | 12.0325 | 11.9835 | 0 | 59.95874 | 0 | 663
0 | 16.02937 | 0 | 0 | 12.03187 | 13.95537 | 0 | 57.98339 | 0 | 693
0 | 14.05585 | 0 | 0 | 12.01694 | 14.00056 | 0 | 59.92666 | 0 | 728
0 | 20.08302 | 0 | 0 | 7.930941 | 11.97582 | 0 | 60.01023 | 0 | 589
0 | 20.0254 | 0 | 0 | 8.031946 | 13.96981 | 0 | 57.97284 | 0 | 619
0 | 18.0179 | 0 | 0 | 8.021832 | 14.01564 | 0 | 59.94463 | 0 | 654
0 | 15.07976 | 0 | 0 | 8.00711 | 10.9849 | 0 | 65.92822 | 0 | 662
0 | 14.04283 | 0 | 0 | 8.05653 | 11.98937 | 0 | 65.91128 | 0 | 694
0 | 15.08143 | 0 | 0 | 8.055928 | 9.002159 | 0 | 67.86048 | 0 | 632
0 | 14.08028 | 0 | 0 | 7.961532 | 9.996744 | 0 | 67.96145 | 0 | 665
0 | 13.07826 | 0 | 0 | 10.00183 | 9.002123 | 0 | 67.91779 | 0 | 669
0 | 12.08126 | 0 | 0 | 9.933212 | 10.00033 | 0 | 67.9852 | 0 | 702
0 | 11.03797 | 0 | 0 | 9.993814 | 10.98723 | 0 | 67.98098 | 0 | 734
0 | 13.53539 | 0 | 0 | 7.999477 | 9.982387 | 0 | 67.9697 | 0 | 673
0 | 13.0811 | 0 | 0 | 8.033694 | 9.962817 | 0 | 67.94344 | 0 | 682
0 | 13.02752 | 1.006871 | 0 | 8.000784 | 9.984018 | 0 | 67.98081 | 0 | 677
0 | 12.06723 | 2.023784 | 0 | 8.040686 | 9.971488 | 0 | 67.89681 | 0 | 689
0 | 12.56451 | 1.010657 | 0 | 8.030872 | 9.959319 | 0 | 67.91959 | 0 | 685
0 | 12.02529 | 1.017016 | 0 | 7.92294 | 10.02198 | 0 | 68.02801 | 0 | 694
0 | 13.11192 | 0 | 0 | 7.957034 | 12.95882 | 0 | 65.97223 | 0 | 727
0 | 13.04315 | 0 | 0 | 8.010388 | 10.9894 | 0 | 67.95706 | 0 | 697
0 | 5 | 0 | 5 | 6.5 | 12 | 4 | 67 | 0 | 742
0 | 7.192806 | 0 | 0.9990008 | 9.890108 | 12.98701 | 0 | 68.43156 | 0 | 747
3.842459 | 4.995197 | 0 | 0.9606148 | 7.588857 | 14.40922 | 1.92123 | 65.80212 | 0 | 741
3.319919 | 1.207243 | 0 | 1.006036 | 7.947686 | 15.09054 | 2.012072 | 68.91348 | 0 | 743
6.072477 | 0.9794319 | 0 | 5.093045 | 7.541625 | 12.73261 | 0 | 67.09109 | 0 | 752
0 | 1.064963 | 0 | 1.277955 | 8.200213 | 15.97444 | 0 | 72.94995 | 0 | 756
0 | 6 | 0 | 2 | 5 | 13 | 0 | 74 | 0 | 740
0 | 6 | 0 | 0 | 6 | 17 | 5 | 66 | 0 | 724
0 | 6 | 1 | 0 | 0 | 17 | 5 | 70 | 0 | 721
0 | 3 | 1 | 5 | 7 | 8 | 2 | 74 | 0 | 698
0 | 6 | 1 | 0 | 11 | 11 | 0 | 70 | 0 | 725
0 | 8 | 1 | 0 | 5 | 15 | 0 | 71 | 0 | 719
0 | 3.5 | 0 | 6 | 6.5 | 10.5 | 1.5 | 72 | 0 | 729
2 | 0 | 3 | 0 | 10 | 14 | 2 | 69 | 0 | 739
9 | 0 | 0 | 0 | 8 | 17 | 0 | 66 | 0 | 720
5 | 0 | 1 | 0 | 4 | 17 | 3 | 70 | 0 | 735
3 | 0 | 0 | 0 | 13 | 7 | 0 | 77 | 0 | 731
2 | 4 | 0 | 0 | 10 | 11 | 0 | 73 | 0 | 725
4 | 0 | 0 | 6 | 0 | 17 | 0 | 73 | 0 | 784
4 | 0 | 3 | 0 | 10 | 14 | 0 | 69 | 0 | 729
0 | 5.194805 | 0 | 5.194805 | 7.692308 | 12.98701 | 0 | 68.43157 | 0 | 741
1 | 10.5 | 0 | 0 | 15.5 | 11 | 0 | 61 | 0 | 680
1 | 11 | 0 | 0 | 16 | 11 | 0 | 60 | 0 | 673
1 | 6.5 | 0 | 0 | 19.5 | 11 | 0 | 61 | 0 | 706
1 | 10.5 | 0 | 0 | 15.5 | 11 | 0 | 61 | 0 | 678
1 | 6 | 0 | 0 | 19 | 10 | 0 | 63 | 0 | 703
2 | 5 | 0 | 0 | 19.5 | 10.5 | 0 | 62.76 | 0 | 692
1 | 6 | 0 | 2 | 17 | 10 | 0 | 63 | 0 | 700
0 | 33.09153 | 0 | 0 | 0 | 0 | 0 | 66.18305 | 0 | 471
0 | 21.84056 | 0 | 0 | 0 | 0 | 4.963765 | 72.47096 | 0 | 525
0 | 12.79808 | 0 | 0 | 8.498724 | 6.199069 | 0 | 72.48912 | 0 | 627
0 | 12.4975 | 3.9992 | 0.09998 | 10.4979 | 7.9984 | 0 | 64.18716 | 0 | 604
0 | 13.19208 | 0.04997002 | 8.494903 | 7.095742 | 1.09934 | 0 | 70.05796 | 0 | 550
0 | 12.4975 | 3.9992 | 0.09998 | 10.4979 | 7.9984 | 0 | 64.18716 | 0 | 604
1.94 | 16.34 | 0 | 32.69 | 0 | 0 | 0 | 49.03 | 0 | 532
4.3 | 14.8 | 0 | 30.2 | 0 | 0 | 0 | 50.7 | 0 | 505
5.6 | 15.73 | 0 | 31.47 | 0 | 0 | 0 | 47.2 | 0 | 490
7.5 | 14.8 | 0 | 29 | 0 | 0 | 0 | 48.7 | 0 | 475
0 | 36.4 | 0 | 0 | 0 | 0 | 0 | 0 | 63.6 | 276
0 | 31.5 | 0 | 0 | 0 | 0 | 0 | 11.3 | 57.2 | 357
0 | 29.3 | 0 | 0 | 0 | 0 | 0 | 20.5 | 50.2 | 377
0 | 29.6 | 0 | 0 | 0 | 0 | 0 | 29.2 | 41.2 | 342
0 | 30 | 0 | 0 | 0 | 0 | 0 | 37.8 | 32.2 | 308
0 | 30 | 0 | 0 | 0 | 0 | 0 | 62.3 | 7.7 | 439
0 | 29.8 | 0 | 0 | 0 | 0 | 0 | 70.2 | 0 | 466
0.9944054 | 0 | 0 | 15.89636 | 12.00656 | 9.004484 | 0 | 61.99945 | 0 | 717
0 | 0 | 0 | 55 | 0 | 0 | 0 | 0 | 45 | 547
0 | 0 | 0 | 50 | 0 | 0 | 0 | 0 | 50 | 521
0 | 0 | 0 | 45 | 0 | 0 | 0 | 0 | 55 | 516
0 | 0 | 0 | 40 | 0 | 0 | 0 | 0 | 60 | 485
0 | 0 | 0 | 35 | 0 | 0 | 0 | 0 | 65 | 467
4.5 | 0.5 | 0 | 2.6 | 20.6 | 9.6 | 0 | 62.2 | 0 | 672
4 | 0.5 | 0 | 2 | 17.8 | 7.9 | 0 | 66.8 | 0 | 645
50 | 0 | 0 | 0 | 0 | 0 | 0 | 0 | 50 | 314
0 | 7 | 0 | 0 | 0 | 0 | 7 | 86 | 0 | 605
0 | 0 | 8 | 0 | 0 | 0 | 8 | 84 | 0 | 682
0 | 2 | 4 | 4 | 0 | 2 | 7 | 81 | 0 | 625
0 | 3.3 | 0.6 | 0 | 0 | 1.5 | 11 | 83.6 | 0 | 521
0 | 12.6 | 0.2 | 8.600001 | 5.5 | 1.1 | 0 | 72.00001 | 0 | 567
0 | 6.206206 | 0.1001001 | 2.402402 | 1.501501 | 1.301301 | 8.308309 | 80.18018 | 0 | 584
0 | 0.2059246 | 0.135494 | 25.49075 | 0.1583325 | 9.262939 | 7.791232 | 56.71563 | 0 | 675
0 | 13.29888 | 1.916141 | 5.793548 | 7.463735 | 1.652195 | 1.296268 | 68.39091 | 0 | 527
0 | 10 | 0 | 0 | 0 | 0 | 0 | 10 | 80 | 396
0 | 10 | 0 | 0 | 0 | 0 | 0 | 18 | 72 | 404
0 | 10 | 0 | 0 | 0 | 0 | 0 | 28 | 62 | 416
0 | 10 | 0 | 0 | 0 | 0 | 0 | 35 | 55 | 425
0 | 10 | 0 | 0 | 0 | 0 | 0 | 45 | 45 | 437
0 | 13.28 | 0 | 10.33 | 0 | 1.49 | 0 | 74.87 | 0 | 580
0 | 13.5073 | 0 | 9.888022 | 0.9998 | 1.519696 | 0 | 74.05518 | 0 | 575
0 | 13.30867 | 0 | 10.28897 | 1.879812 | 1.479852 | 0 | 73.0027 | 0 | 577
0 | 12.87871 | 0 | 10.39896 | 2.979702 | 1.519848 | 0 | 72.19277 | 0 | 580
0 | 13.42866 | 0 | 10.38896 | 3.819618 | 1.519848 | 0 | 70.66293 | 0 | 579
0 | 13.75863 | 0 | 10.22898 | 4.819519 | 1.509849 | 0 | 69.64304 | 0 | 574
0 | 13.34133 | 0 | 10.33103 | 5.80058 | 1.540154 | 0 | 68.93689 | 0 | 580
0 | 13.29266 | 0 | 10.39208 | 6.761353 | 1.45029 | 0 | 68.05362 | 0 | 575
0 | 12.8064 | 0 | 7.243622 | 2.891446 | 1.450725 | 0 | 75.57779 | 0 | 563
0 | 13.58272 | 0 | 8.251651 | 2.830566 | 1.490298 | 0 | 73.83477 | 0 | 578
0 | 13.09131 | 0 | 9.310931 | 2.880288 | 1.540154 | 0 | 73.11731 | 0 | 583
0 | 12.87871 | 0 | 10.39896 | 2.979702 | 1.519848 | 0 | 72.19277 | 0 | 580
0 | 13.06131 | 0 | 11.43114 | 2.960296 | 1.510151 | 0 | 71.0071 | 0 | 584
0 | 13.15394 | 0 | 12.27368 | 2.870861 | 1.490447 | 0 | 70.18105 | 0 | 582
0 | 13.24133 | 0 | 13.34134 | 2.870287 | 1.520152 | 0 | 68.9969 | 0 | 572
0 | 13.22735 | 0 | 14.33713 | 2.869426 | 1.479704 | 0 | 68.03639 | 0 | 573
0 | 13.5 | 0 | 12.13 | 1 | 1.26 | 0 | 72.08 | 0 | 574
0 | 12.87871 | 0 | 10.39896 | 2.979702 | 1.519848 | 0 | 72.19277 | 0 | 571
0 | 13.07 | 0 | 8.2 | 4.76 | 1.18 | 0 | 72.75 | 0 | 551
0 | 13.77228 | 0 | 6.128713 | 6.594059 | 1.158416 | 0 | 72.31683 | 0 | 556
0 | 13.13 | 0 | 4.12 | 8.89 | 1.22 | 0 | 72.6 | 0 | 558
0 | 13.53135 | 0 | 2.030203 | 11.0111 | 1.260126 | 0 | 72.12721 | 0 | 561
0 | 13.2 | 0.6 | 1.4 | 12.3 | 2.5 | 0 | 70 | 0 | 572
0 | 13.2 | 0.6 | 2.8 | 10.9 | 2.5 | 0 | 70 | 0 | 567
0 | 14.4 | 0.6 | 1.5 | 13.5 | 2.5 | 0 | 67.5 | 0 | 567
0 | 14.4 | 0.6 | 3 | 12 | 2.5 | 0 | 67.5 | 0 | 562
0 | 13.7 | 0.6 | 1.4 | 11.8 | 2.5 | 0 | 70 | 0 | 570
0 | 12.7 | 0.6 | 1.4 | 12.8 | 2.5 | 0 | 70 | 0 | 587
0 | 14.9 | 0.6 | 1.5 | 13 | 2.5 | 0 | 67.5 | 0 | 560
0 | 13.9 | 0.6 | 1.5 | 14 | 2.5 | 0 | 67.5 | 0 | 575
0 | 13.2 | 0.6 | 4.1 | 9.6 | 2.5 | 0 | 70 | 0 | 569
0 | 13.2 | 0.6 | 5.5 | 8.2 | 2.5 | 0 | 70 | 0 | 565
0 | 14.4 | 0.6 | 4.5 | 10.5 | 2.5 | 0 | 67.5 | 0 | 558
0 | 14.4 | 0.6 | 6 | 9 | 2.5 | 0 | 67.5 | 0 | 556
0 | 14.2 | 0.6 | 3.7 | 11 | 2.5 | 0 | 68 | 0 | 566
0 | 14.4 | 0.6 | 3.8 | 11.2 | 2.5 | 0 | 67.5 | 0 | 563
0 | 13.9 | 0.6 | 4.4 | 10.1 | 2.5 | 0 | 68.5 | 0 | 566
0 | 14.2 | 0.6 | 4.4 | 10.3 | 2.5 | 0 | 68 | 0 | 562
0 | 13.42685 | 0.6012024 | 5.611222 | 8.216433 | 2.50501 | 0 | 69.63927 | 0 | 567
0 | 13.7 | 0.6 | 5.7 | 8.5 | 2.5 | 0 | 69 | 0 | 565
0 | 13.2 | 0.6 | 8.5 | 5.9 | 1 | 0 | 70.8 | 0 | 558
0 | 16.3 | 0 | 8.1 | 8.1 | 2.5 | 0 | 65 | 0 | 551
0 | 10.98901 | 0 | 8.291708 | 8.291708 | 2.497502 | 0 | 69.93007 | 0 | 594
0 | 15 | 0 | 1 | 9 | 5 | 0 | 70 | 0 | 580
0 | 11.9 | 0.6 | 2.5 | 10 | 2.5 | 0 | 72.5 | 0 | 581
0 | 11.9 | 0.6 | 1.3 | 11.2 | 2.5 | 0 | 72.5 | 0 | 586
0 | 12.6 | 1.2 | 1.4 | 12.3 | 2.5 | 0 | 70 | 0 | 572
0 | 15 | 0 | 5 | 5 | 5 | 0 | 70 | 0 | 567
0 | 10 | 0 | 7.5 | 7.5 | 5 | 0 | 70 | 0 | 622
0 | 10 | 0 | 1.5 | 13.5 | 5 | 0 | 70 | 0 | 639
0 | 10.8 | 0.8 | 3.5 | 13.9 | 2.5 | 0 | 68.49999 | 0 | 610
0 | 11 | 0 | 0 | 16.5 | 2.5 | 0 | 70 | 0 | 632
0 | 12 | 0 | 0 | 18 | 5 | 0 | 65 | 0 | 636
0 | 16.5 | 0 | 5.5 | 5.5 | 2.5 | 0 | 70 | 0 | 542
0 | 18 | 0 | 6 | 6 | 0 | 0 | 70 | 0 | 519
0 | 13.7 | 0 | 6.9 | 6.9 | 2.5 | 0 | 70 | 0 | 569
0 | 21 | 0 | 7 | 7 | 0 | 0 | 65 | 0 | 511
0 | 15 | 0 | 7.5 | 7.5 | 0 | 0 | 70 | 0 | 546
0 | 16.8 | 0.6 | 3.5 | 8.1 | 2.5 | 0 | 68.5 | 0 | 548
0 | 12 | 0 | 9 | 9 | 0 | 0 | 70 | 0 | 570
0 | 14 | 0 | 10.5 | 10.5 | 0 | 0 | 65 | 0 | 551
0 | 14.2 | 0.8 | 4.5 | 10.5 | 0.9 | 0 | 69.1 | 0 | 561
0 | 18 | 0 | 1.2 | 10.8 | 0 | 0 | 70 | 0 | 517
0 | 16.5 | 0 | 0 | 11 | 2.5 | 0 | 70 | 0 | 554
0 | 18 | 0 | 0 | 12 | 0 | 0 | 70 | 0 | 517
0 | 21 | 0 | 0 | 14 | 0 | 0 | 65 | 0 | 507
0 | 15 | 0 | 0 | 15 | 0 | 0 | 70 | 0 | 559
0 | 12 | 0 | 1.8 | 16.2 | 0 | 0 | 70 | 0 | 583
0 | 12 | 0 | 0 | 18 | 0 | 0 | 70 | 0 | 596
0 | 14 | 0 | 0 | 21 | 0 | 0 | 65 | 0 | 583
0 | 24.32432 | 0 | 26.92693 | 0 | 0 | 0 | 46.14614 | 2.602602 | 530
0 | 26.34731 | 0 | 23.05389 | 0 | 0 | 0 | 49.501 | 1.097804 | 513
22.20304 | 3.56819 | 2.347792 | 0 | 0 | 2.711232 | 0 | 69.01324 | 0 | 460
22.03141 | 3.540608 | 2.329644 | 0 | 0 | 2.690275 | 0 | 68.47977 | 0.7729893 | 470
0 | 4.998542 | 0 | 0 | 0 | 1.82307 | 10.67981 | 82.49858 | 0 | 525
0 | 12 | 4 | 0.1 | 10.9 | 8 | 0 | 64.3 | 0 | 614
0 | 12.5 | 4 | 0.1 | 10.4 | 8 | 0 | 64.3 | 0 | 608
0 | 9 | 7 | 0 | 11.2 | 7 | 0 | 65.3 | 0 | 611
0 | 15 | 1 | 0 | 9 | 11 | 0 | 64 | 0 | 637
0 | 17 | 1 | 0 | 7 | 12 | 0 | 63 | 0 | 631
0 | 12.48751 | 3.996004 | 0.0999001 | 10.48951 | 8.491508 | 0 | 64.23577 | 0 | 596
0 | 15 | 2 | 0 | 9 | 10.5 | 0 | 63.5 | 0 | 619
0 | 15 | 2 | 0 | 8 | 9 | 0 | 66 | 0 | 599
0 | 12.5 | 4 | 0 | 10.7 | 8.5 | 0 | 64.3 | 0 | 612
0 | 11 | 6.5 | 0.5 | 12 | 5 | 0 | 65 | 0 | 558
0 | 14.2 | 0 | 0 | 13 | 11 | 0 | 61 | 0 | 678
0 | 14 | 6 | 0 | 7.2 | 6 | 0 | 66 | 0 | 541
0 | 15.8 | 4.2 | 0 | 6 | 5 | 0 | 68 | 0 | 539
0 | 13 | 0 | 0 | 14 | 13 | 0 | 60 | 0 | 705
0 | 8 | 8 | 0 | 13 | 6.2 | 0 | 64.3 | 0 | 624
0 | 12.2 | 4 | 0 | 7.9 | 7.4 | 0 | 68.5 | 0 | 603
0 | 11 | 6.3 | 0.5 | 12.1 | 5.3 | 0 | 64.8 | 0 | 568
0 | 14 | 0 | 0 | 6 | 7 | 0 | 73 | 0 | 617
0 | 12 | 0 | 0 | 10 | 6 | 0 | 72 | 0 | 647
0 | 12.7 | 4 | 0.1 | 11 | 7.2 | 0 | 64.30001 | 0 | 597
0 | 11.98801 | 3.996003 | 0.09990009 | 10.98901 | 7.992007 | 0 | 64.23576 | 0 | 614
0 | 12.48751 | 3.996004 | 0.0999001 | 10.48951 | 7.992008 | 0 | 64.23576 | 0 | 608
0 | 13.21321 | 2.402402 | 0.6006006 | 6.206206 | 10.81081 | 0 | 66.76676 | 0 | 595
10 | 40 | 0 | 0 | 0 | 0 | 20 | 0 | 30 | 417
20 | 30 | 0 | 0 | 0 | 0 | 20 | 0 | 30 | 403
30 | 20 | 0 | 0 | 0 | 0 | 20 | 0 | 30 | 388
40 | 10 | 0 | 0 | 0 | 0 | 20 | 0 | 30 | 393
50 | 0 | 0 | 0 | 0 | 0 | 20 | 0 | 30 | 416
50 | 0 | 0 | 0 | 0 | 0 | 0 | 0 | 50 | 320
0 | 12.17702 | 0.9614663 | 12.1665 | 2.996075 | 1.658051 | 0.08672413 | 69.83916 | 0 | 573
0 | 23.85778 | 0 | 26.36856 | 0 | 0 | 0 | 47.16934 | 2.604328 | 575
0 | 24.02651 | 0 | 26.55504 | 0 | 0 | 4.456135 | 42.33957 | 2.622746 | 510
0 | 24.19764 | 0 | 26.74418 | 0 | 0 | 8.975749 | 37.441 | 2.641427 | 498
0 | 24.54733 | 0 | 27.13067 | 0 | 0 | 18.21092 | 27.43149 | 2.679599 | 492
0 | 0 | 0 | 45.55 | 14.73 | 0 | 0 | 29.44 | 10.28 | 747
0 | 0 | 0 | 40.88 | 17.06 | 0 | 0 | 34.12 | 7.94 | 748
0 | 0 | 0 | 36.52 | 19.24 | 0 | 0 | 38.48 | 5.76 | 748
0 | 0 | 0 | 32.44 | 21.28 | 0 | 0 | 42.57 | 3.71 | 749
0 | 0 | 0 | 28.6 | 23.2 | 0 | 0 | 46.4 | 1.8 | 736
0 | 0 | 0 | 25 | 25 | 0 | 0 | 50 | 0 | 744
0 | 20.87172 | 0 | 0 | 0 | 1.499262 | 26.87726 | 50.01337 | 0.4922576 | 578
0 | 20.23634 | 0 | 0 | 0 | 4.497852 | 26.05906 | 48.49084 | 0.4772721 | 573
0 | 30 | 0 | 0 | 0 | 0 | 0 | 70 | 0 | 475
6.6 | 26.4 | 0 | 0 | 0 | 0 | 0 | 67 | 0 | 427
16.5 | 16.5 | 0 | 0 | 0 | 0 | 0 | 67 | 0 | 418
0 | 6 | 7.9 | 22.1 | 7.7 | 0 | 0 | 54.6 | 1.7 | 589
0 | 6.6 | 6.6 | 36.3 | 0 | 0 | 0 | 49.4 | 1.1 | 572
0 | 24.4 | 0 | 26.9 | 0 | 0 | 0 | 46.1 | 2.6 | 538
0 | 6.806807 | 6.806807 | 37.63763 | 0 | 0 | 0 | 46.14614 | 2.602602 | 553
20 | 0 | 0 | 0 | 0 | 0 | 80 | 0 | 0 | 488
20 | 0 | 0 | 0 | 0 | 0 | 79 | 0 | 0 | 474
27.5 | 0 | 0 | 0 | 0 | 0 | 71.7 | 0 | 0 | 506
27.5 | 0 | 0 | 0 | 0 | 0 | 71.6 | 0 | 0 | 509
27.5 | 0 | 0 | 0 | 0 | 0 | 71.5 | 0 | 0 | 512
0 | 7.488408 | 0.3329197 | 0.5592217 | 0 | 4.121367 | 9.909673 | 76.82785 | 0 | 550
0 | 7.398039 | 0.6668152 | 0.6160454 | 0 | 4.127407 | 9.698646 | 76.73137 | 0 | 550
0 | 6.441341 | 1.268088 | 0.7859622 | 0 | 4.45425 | 9.633729 | 76.71423 | 0 | 565
0.3565309 | 6.572315 | 0.3991793 | 0.2905592 | 0 | 3.196076 | 9.541569 | 78.90366 | 0 | 550
0 | 7.280279 | 0 | 1.553797 | 0 | 3.326712 | 9.2972 | 78.05062 | 0 | 565
0 | 16.69344 | 1.997077 | 0 | 7.545627 | 7.379925 | 0.2702042 | 66.11373 | 0 | 536
0 | 16.8274 | 2.160404 | 0 | 4.891326 | 8.108217 | 0.2740333 | 67.73862 | 0 | 542
0 | 17.3103 | 1.875968 | 0 | 6.106777 | 7.737034 | 0.271948 | 66.69798 | 0 | 535
0 | 16.27897 | 2.209187 | 0 | 6.258331 | 7.359742 | 0.7246124 | 67.16917 | 0 | 538
0 | 16.77867 | 2.019513 | 0 | 5.349144 | 7.960355 | 0.4553995 | 67.43691 | 0 | 541
0 | 18.37185 | 1.947556 | 0 | 5.179477 | 7.569181 | 0.1817269 | 66.75022 | 0 | 528
0 | 16.8675 | 2.0179 | 0 | 5.816479 | 8.07828 | 0.3640287 | 66.85581 | 0 | 540
0 | 16.22307 | 1.868025 | 0 | 6.704605 | 7.33447 | 0.7221242 | 67.14771 | 0 | 538
0 | 16.2923 | 1.875998 | 0 | 5.480526 | 7.365772 | 0.8158568 | 68.16954 | 0 | 541
0 | 18.36522 | 2.08112 | 0 | 5.256058 | 7.442411 | 0.1816614 | 66.67352 | 0 | 526
0 | 7.255878 | 0 | 1.559344 | 0 | 3.369217 | 9.330388 | 78.48517 | 0 | 561
0 | 7.608369 | 0 | 0.7848463 | 0 | 4.131558 | 9.934176 | 77.54105 | 0 | 552
0 | 6.582561 | 0.0999504 | 1.399097 | 0 | 3.385736 | 9.376133 | 78.86996 | 0 | 550
0 | 7.511874 | 0.1870192 | 0.6956079 | 0 | 4.134282 | 9.669615 | 77.8016 | 0 | 552
0 | 7.522061 | 0.3344158 | 0.5617349 | 0 | 4.139889 | 9.954207 | 77.48769 | 0 | 550
0 | 7.418859 | 0.4680842 | 0.6739408 | 0 | 4.139023 | 9.409281 | 77.89081 | 0 | 553
0 | 6.678133 | 0.5392719 | 0.6598107 | 0 | 3.444355 | 9.458217 | 79.22021 | 0 | 549
0 | 7.009363 | 0.735248 | 1.459584 | 0 | 3.952011 | 9.405278 | 77.43851 | 0 | 554
0 | 6.498508 | 1.357422 | 0.9120516 | 0 | 4.514549 | 9.458434 | 76.71698 | 0 | 563
0 | 6.939281 | 1.544348 | 0.789514 | 0 | 4.156129 | 8.357997 | 78.21274 | 0 | 567
0 | 12.4659 | 0.6309456 | 10.59831 | 5.898369 | 1.165787 | 0 | 69.2407 | 0 | 560
0 | 13.45367 | 2.401767 | 0.3458029 | 5.29245 | 10.49199 | 0 | 67.3455 | 0 | 623
0 | 0 | 0 | 37.36904 | 25.5014 | 0 | 0 | 29.75005 | 7.379513 | 717
0 | 30 | 0 | 0 | 0 | 0 | 0 | 70 | 0 | 484
0 | 0 | 0 | 50 | 0 | 0 | 0 | 50 | 0 | 770
0 | 16.667 | 0 | 33.333 | 0 | 0 | 0 | 50 | 0 | 590
0 | 25 | 0 | 25 | 0 | 0 | 0 | 50 | 0 | 540
0 | 33.333 | 0 | 16.667 | 0 | 0 | 0 | 50 | 0 | 460
0 | 18.17 | 0 | 0 | 0 | 0 | 22.47 | 59.36 | 0 | 526
0 | 6.65 | 0.54 | 15.28 | 0.63 | 6.04 | 12.67 | 58.08 | 0 | 545
0 | 3.996004 | 3.996004 | 35.56443 | 7.492507 | 0 | 0 | 44.45554 | 4.495504 | 578
0 | 66.66666 | 0 | 0 | 0 | 0 | 0 | 0 | 33.33333 | 286
0 | 35 | 0 | 20 | 0 | 0 | 0 | 0 | 45 | 340
0 | 25 | 0 | 30 | 0 | 0 | 0 | 0 | 45 | 378
0 | 15 | 0 | 40 | 0 | 0 | 0 | 0 | 45 | 426
0 | 0 | 35 | 20 | 0 | 0 | 0 | 0 | 45 | 338
0 | 0 | 25 | 30 | 0 | 0 | 0 | 0 | 45 | 401
0 | 0 | 15 | 40 | 0 | 0 | 0 | 0 | 45 | 457
0 | 7.17 | 0 | 0 | 0 | 0 | 20.59 | 71.82 | 0 | 492
50 | 0 | 0 | 0 | 0 | 0 | 0 | 0 | 50 | 336
50 | 0 | 0 | 0 | 0 | 2.5 | 0 | 0 | 47.5 | 367
50 | 0 | 0 | 0 | 0 | 5 | 0 | 0 | 45 | 380
50 | 0 | 0 | 0 | 0 | 6.25 | 0 | 0 | 43.75 | 387
50 | 0 | 0 | 0 | 0 | 7.5 | 0 | 0 | 42.5 | 428
50 | 0 | 0 | 0 | 0 | 10 | 0 | 0 | 40 | 440
30 | 0 | 0 | 10 | 0 | 0 | 60 | 0 | 0 | 544
30 | 0 | 0 | 10 | 0 | 0 | 59 | 0 | 0 | 543
0 | 0 | 0 | 0 | 35.83685 | 11.33279 | 0 | 52.79023 | 0 | 778
0 | 0 | 0 | 0 | 35.73037 | 11.3445 | 0 | 52.84477 | 0 | 777
0 | 0 | 0 | 0 | 35.77641 | 11.30232 | 0 | 52.7201 | 0 | 777
0 | 10.0688 | 0 | 0 | 0 | 0 | 9.146613 | 0 | 80.7513 | 309
0 | 9.620441 | 0 | 0 | 0 | 0 | 17.47865 | 0 | 72.8691 | 352
0 | 9.210315 | 0 | 0 | 0 | 0 | 25.10028 | 0 | 65.65895 | 323
0 | 8.833727 | 0 | 0 | 0 | 0 | 32.09865 | 0 | 59.03842 | 307
0 | 0 | 6 | 19 | 28 | 0 | 0 | 41 | 6 | 697
0 | 0 | 6.2 | 19.6 | 26.7 | 0 | 0 | 6.3 | 41.2 | 525
0 | 0 | 6.106105 | 18.61862 | 26.42642 | 0 | 0 | 7.707707 | 40.34034 | 511
33.22148 | 0 | 0 | 0 | 0 | 0 | 0 | 66.44296 | 0 | 478
33.10811 | 0 | 0 | 0 | 0 | 0 | 0 | 66.21622 | 0 | 489
33.22148 | 0 | 0 | 0 | 0 | 0 | 0 | 66.44296 | 0 | 477
33.10811 | 0 | 0 | 0 | 0 | 0 | 0 | 66.21622 | 0 | 486
27 | 0 | 2 | 3 | 0 | 1.5 | 0 | 65 | 0.9 | 451
26.6 | 0 | 2 | 4 | 0 | 1.5 | 0 | 63.9 | 1.2 | 454
26.5 | 0 | 2 | 5 | 0 | 1.5 | 0 | 63.5 | 1.5 | 462
0 | 23.66605 | 0.1508636 | 26.99401 | 0 | 0.3029869 | 0 | 46.27439 | 2.611691 | 550
0 | 20.60228 | 1.029474 | 27.33346 | 0 | 1.533985 | 0 | 46.85629 | 2.644533 | 550
0 | 5.57 | 0 | 10.06 | 0 | 0 | 84.37 | 0 | 0 | 441
0 | 5.57 | 0 | 10.06 | 0 | 0 | 84.37 | 0 | 0 | 381
0 | 5.57 | 0 | 10.06 | 0 | 0 | 84.37 | 0 | 0 | 322
0 | 5.57 | 0 | 10.06 | 0 | 0 | 84.37 | 0 | 0 | 251
0 | 15.18 | 0 | 10.33 | 0 | 0 | 74.49 | 0 | 0 | 503
0 | 15.18 | 0 | 10.33 | 0 | 0 | 74.49 | 0 | 0 | 397
0 | 15.18 | 0 | 10.33 | 0 | 0 | 74.49 | 0 | 0 | 334
0 | 15.18 | 0 | 10.33 | 0 | 0 | 74.49 | 0 | 0 | 279
0 | 15.18 | 0 | 10.33 | 0 | 0 | 74.49 | 0 | 0 | 237
0 | 25.96259 | 0 | 10.37104 | 0 | 0 | 63.66637 | 0 | 0 | 487
0 | 25.96259 | 0 | 10.37104 | 0 | 0 | 63.66637 | 0 | 0 | 423
0 | 25.96259 | 0 | 10.37104 | 0 | 0 | 63.66637 | 0 | 0 | 392
0 | 25.96259 | 0 | 10.37104 | 0 | 0 | 63.66637 | 0 | 0 | 360
0 | 25.96259 | 0 | 10.37104 | 0 | 0 | 63.66637 | 0 | 0 | 313
0 | 25.96259 | 0 | 10.37104 | 0 | 0 | 63.66637 | 0 | 0 | 289
0 | 25.96259 | 0 | 10.37104 | 0 | 0 | 63.66637 | 0 | 0 | 268
0 | 9.205161 | 8.748708 | 3.956519 | 9.594235 | 5.719861 | 0 | 62.45881 | 0 | 581
0 | 10.42084 | 5.965316 | 8.983663 | 0 | 5.954415 | 0 | 67.82894 | 0 | 567
0 | 12.87805 | 0.3138324 | 8.43456 | 5.867699 | 0.8697935 | 0 | 71.34068 | 0 | 540
0 | 15.61834 | 3.187025 | 0.2185063 | 11.8567 | 5.287728 | 0 | 63.52561 | 0 | 558
0 | 15.03612 | 2.521858 | 0.2172354 | 12.39224 | 5.256975 | 0 | 64.27126 | 0 | 567
0 | 11.01156 | 6.314774 | 0.4466206 | 11.96203 | 5.342573 | 0 | 64.60963 | 0 | 593
0 | 16.01625 | 3.446503 | 0 | 6.81566 | 4.592336 | 0.1345128 | 68.68283 | 0 | 538
0 | 11.86669 | 3.253345 | 0 | 6.082751 | 3.005572 | 0 | 75.48544 | 0 | 573
0 | 0 | 0 | 0 | 3.015378 | 18.41391 | 20.10252 | 58.46819 | 0 | 710
0 | 0 | 0 | 2.512815 | 2.512815 | 18.41391 | 18.09227 | 58.46819 | 0 | 700
0 | 0 | 0 | 0 | 2.955956 | 11.15381 | 19.70638 | 66.18386 | 0 | 698
0 | 0 | 0 | 0 | 4.455887 | 11.20903 | 17.82355 | 66.51154 | 0 | 707
0 | 0 | 0 | 0 | 5.970744 | 11.2648 | 15.92198 | 66.84248 | 0 | 706
0 | 0 | 0 | 0 | 8.867869 | 11.15381 | 13.79446 | 66.18386 | 0 | 706
0 | 0 | 0 | 0 | 11.49494 | 11.33474 | 9.912887 | 67.25744 | 0 | 728
0 | 0 | 0 | 0 | 14.07177 | 11.37803 | 7.035883 | 67.51432 | 0 | 737
0 | 0 | 0 | 1.990248 | 14.92686 | 11.2648 | 4.97562 | 66.84247 | 0 | 747
0 | 1.30013 | 0 | 0 | 0 | 0 | 14.67147 | 84.0284 | 0 | 560
0 | 2.60026 | 0.20002 | 0 | 0 | 0.520052 | 13.17132 | 83.50835 | 0 | 559
0 | 3.910391 | 0.390039 | 0 | 0 | 1.520152 | 11.67117 | 82.50826 | 0 | 557
0 | 4.410441 | 1.390139 | 0 | 0 | 4.020402 | 10.17102 | 80.008 | 0 | 555
0 | 5.410541 | 2.390239 | 0 | 0 | 6.020602 | 8.170818 | 78.0078 | 0 | 553
0 | 0 | 0 | 3.397722 | 6.303213 | 8.720614 | 10.94713 | 70.50489 | 0 | 707
0 | 0 | 0 | 2.2565 | 9.41872 | 9.928365 | 9.087781 | 69.18269 | 0 | 725
1 | 10.5 | 0 | 0 | 15.5 | 11 | 0 | 61 | 0 | 680
1 | 11 | 0 | 0 | 16 | 11 | 0 | 60 | 0 | 678
0.9900991 | 6.930694 | 0 | 0 | 19.80198 | 10.89109 | 0 | 60.39604 | 0 | 706
0.9900991 | 10.89109 | 0 | 0 | 15.84159 | 10.89109 | 0 | 60.39604 | 0 | 678
1 | 6 | 0 | 0 | 19 | 10 | 0 | 63 | 0 | 703
1 | 6 | 0 | 2 | 17 | 10 | 0 | 63 | 0 | 700
7.205765 | 0 | 2.532026 | 1.461169 | 7.335869 | 12.59007 | 4.673739 | 64.15132 | 0 | 628
6.206206 | 0 | 2.802803 | 1.501501 | 7.307307 | 13.61361 | 4.704704 | 63.86386 | 0 | 629
6.206205 | 0 | 2.802803 | 1.501501 | 4.304304 | 13.61361 | 4.704704 | 66.86686 | 0 | 639
6.2 | 0 | 2.8 | 0.5 | 8.3 | 13.6 | 4.7 | 63.8 | 0 | 634
5.7 | 0 | 2.9 | 1.5 | 7.3 | 14.1 | 4.7 | 63.7 | 0 | 622
7.20216 | 0 | 2.530759 | 0 | 8.792638 | 12.58377 | 4.671402 | 64.11923 | 0 | 610
6.703351 | 0 | 2.651326 | 1.50075 | 7.303652 | 13.10655 | 4.702351 | 64.03201 | 0 | 622
7.210094 | 0 | 2.533547 | 0 | 11.13559 | 12.59764 | 2.333267 | 64.18987 | 0 | 603
5.2 | 0 | 3.3 | 1.5 | 7.3 | 14.6 | 4.7 | 63.3 | 0 | 641
6.706707 | 0 | 2.502503 | 1.501502 | 7.307308 | 12.61261 | 4.704705 | 64.66467 | 0 | 618
7.207208 | 0 | 2.502503 | 1.501502 | 6.806808 | 12.61261 | 4.704705 | 64.66467 | 0 | 613
6.203102 | 0 | 2.801401 | 1.50075 | 7.303652 | 13.6068 | 3.701851 | 64.83242 | 0 | 637
5.7 | 0 | 3 | 2.5 | 7.800001 | 12.6 | 4.7 | 63.6 | 0 | 619
6.2 | 0 | 2.8 | 1.5 | 6.3 | 13.6 | 4.7 | 64.8 | 0 | 633
6.206205 | 0 | 2.802803 | 1.501501 | 5.305305 | 13.61361 | 4.704704 | 65.86586 | 0 | 635
6.2 | 0 | 2.8 | 5.3 | 1.5 | 13.6 | 4.7 | 65.8 | 0 | 626
5.2 | 0 | 3.1 | 1.5 | 7.300001 | 14.6 | 4.7 | 63.5 | 0 | 652
7.209372 | 0 | 2.533293 | 2.343046 | 8.801441 | 12.59637 | 2.333033 | 64.18343 | 0 | 602
7.062825 | 0 | 2.480992 | 0 | 10.5042 | 12.34494 | 4.581832 | 62.92517 | 0 | 623
7.060705 | 0 | 2.480248 | 1.910191 | 8.620861 | 12.34123 | 4.580457 | 62.90628 | 0 | 608
7.205764 | 0 | 2.532025 | 2.922338 | 5.874699 | 12.59007 | 4.673738 | 64.15131 | 0 | 600
5.2 | 0 | 3 | 1.5 | 6.800001 | 14.6 | 4.7 | 64.10001 | 0 | 649
5.202601 | 0 | 3.301651 | 1.8009 | 7.303652 | 14.6073 | 3.701851 | 64.03201 | 0 | 653
5.2 | 0 | 3.5 | 1.5 | 7.300001 | 14.6 | 4.7 | 63.1 | 0 | 643
5.205205 | 0 | 3.503504 | 2.502502 | 6.306306 | 14.61461 | 4.704704 | 63.16316 | 0 | 642
5.2 | 0 | 3.2 | 1.5 | 7.300001 | 14.6 | 4.7 | 63.40001 | 0 | 643
5.205205 | 0 | 3.203203 | 2.002002 | 6.806807 | 14.61461 | 4.704704 | 63.46347 | 0 | 647
5.4 | 0 | 3.3 | 2 | 6.3 | 14.6 | 4.7 | 63.6 | 0 | 650
5.2 | 0 | 3.4 | 1.5 | 7.3 | 14.6 | 4.7 | 63.2 | 0 | 647
6.206206 | 0 | 2.802803 | 2.002002 | 6.806807 | 13.61361 | 4.704704 | 63.86386 | 0 | 629
7.2 | 0 | 2.5 | 2 | 8.800001 | 10.6 | 4.7 | 64.10001 | 0 | 587
5.205205 | 0 | 2.502503 | 2.002002 | 8.808809 | 10.61061 | 4.704705 | 66.16617 | 0 | 622
6.2 | 0 | 2.8 | 1.5 | 7.3 | 13.6 | 5.7 | 62.8 | 0 | 623
6.203102 | 0 | 2.801401 | 1.50075 | 7.303652 | 13.6068 | 6.703351 | 61.83092 | 0 | 614
6.206206 | 0 | 2.802803 | 1.501501 | 7.307307 | 13.61361 | 7.707707 | 60.86086 | 0 | 615
6.2 | 0 | 2.8 | 1.5 | 7.3 | 13.6 | 4.7 | 63.3 | 0 | 648
7.2 | 0 | 3.5 | 2 | 8.800001 | 12.6 | 4.7 | 61.1 | 0 | 585
7.2 | 0 | 3.5 | 2 | 9.800001 | 12.6 | 4.7 | 60.1 | 0 | 587
6.2 | 2.8 | 0 | 1.5 | 7.3 | 13.6 | 4.7 | 63.8 | 0 | 627
11.87356 | 0 | 2.530759 | 0 | 8.792639 | 12.58378 | 0 | 64.11924 | 0 | 601
9.922977 | 0 | 4.481345 | 0 | 8.792639 | 12.58378 | 0 | 64.11924 | 0 | 606
5.001 | 0 | 1.0002 | 0 | 4.0008 | 16.9834 | 3.0006 | 69.91398 | 0 | 716
4.0008 | 0 | 3.0006 | 0 | 9.991998 | 13.9928 | 0 | 68.91378 | 0 | 725
3.612529 | 0 | 2.411688 | 0 | 8.88622 | 9.956968 | 10.82758 | 64.04483 | 0 | 617
30 | 0 | 0 | 10 | 0 | 0 | 59 | 0 | 0 | 538
0 | 0 | 0 | 2 | 4 | 15 | 10 | 68 | 0 | 745
0 | 0 | 0 | 0.9999999 | 2.5 | 9.999999 | 17.9 | 68.3 | 0 | 711
0 | 0 | 0 | 1 | 2 | 10 | 18 | 68 | 0 | 694
0 | 0 | 0 | 0 | 6 | 10 | 15 | 69 | 0 | 719
0 | 0 | 0 | 0 | 6 | 12 | 12 | 70 | 0 | 740
0 | 0 | 0 | 1 | 5 | 10 | 14 | 70 | 0 | 716
0 | 0 | 0 | 0 | 4.995005 | 9.99001 | 14.98501 | 69.73028 | 0 | 715
0 | 0 | 0 | 1 | 4 | 10 | 15 | 70 | 0 | 712
0 | 0 | 0 | 2 | 3 | 10 | 15 | 70 | 0 | 705
0 | 4 | 0 | 0 | 0 | 1.4 | 11.6 | 83 | 0 | 560
0 | 40 | 5 | 0 | 0 | 0 | 0 | 0 | 55 | 445
0 | 35 | 10 | 0 | 0 | 0 | 0 | 0 | 55 | 456
0 | 30 | 15 | 0 | 0 | 0 | 0 | 0 | 55 | 452
0 | 25 | 20 | 0 | 0 | 0 | 0 | 0 | 55 | 456
0 | 20 | 25 | 0 | 0 | 0 | 0 | 0 | 55 | 448
0 | 20 | 0 | 20 | 0 | 10 | 0 | 0 | 50 | 345
0 | 19 | 0 | 20 | 0 | 10 | 0 | 0 | 50 | 356
0 | 33.33 | 0 | 0 | 0 | 0 | 66.67 | 0 | 0 | 462
32.29235 | 0 | 0.4689906 | 0 | 0.8269835 | 0.09299815 | 0 | 65.4417 | 0.1679966 | 470
0 | 33 | 0 | 0 | 0 | 0 | 0 | 0 | 67 | 525
0 | 25.3 | 0 | 0 | 0 | 0 | 0 | 74.7 | 0 | 470
0 | 24.9 | 0 | 0 | 0 | 5.1 | 0 | 70 | 0 | 500
0 | 25 | 0 | 0 | 0 | 10.2 | 0 | 64.8 | 0 | 534
0 | 25.3 | 0 | 0 | 0 | 15.1 | 0 | 59.6 | 0 | 595
0 | 25.7 | 0 | 0 | 0 | 19.7 | 0 | 54.6 | 0 | 638
0 | 25.1 | 0 | 0 | 0 | 25.2 | 0 | 49.7 | 0 | 797
0 | 0 | 0 | 40 | 0 | 0 | 0 | 0 | 60 | 532
0 | 0 | 0 | 10 | 2 | 11 | 22 | 55 | 0 | 771
0 | 0.2885628 | 0.1645523 | 29.29912 | 8.97841 | 5.811847 | 0 | 54.63091 | 0 | 767
0 | 0.2610172 | 0.1781046 | 25.61119 | 7.893899 | 5.659009 | 0 | 59.66333 | 0 | 773
0 | 0.2248557 | 0.1929786 | 19.42773 | 6.088676 | 5.80009 | 0 | 67.69801 | 0 | 787
0 | 0.1965231 | 0.2004273 | 16.11661 | 5.137527 | 5.751996 | 0 | 72.11765 | 0 | 795
0 | 24.34971 | 0 | 26.91226 | 0 | 0 | 0 | 46.13424 | 2.603782 | 520
0 | 13.88611 | 0.1998002 | 4.595405 | 10.78921 | 1.198801 | 0 | 69.23077 | 0 | 545
0 | 0 | 0 | 23.95536 | 24.57223 | 0 | 0 | 49.14392 | 2.328496 | 776
0 | 0 | 0 | 27.69353 | 23.28167 | 0 | 0 | 46.56927 | 2.204898 | 769
0 | 0 | 0 | 27.55256 | 23.16647 | 0 | 0 | 46.32358 | 2.194016 | 773
0 | 0 | 0 | 27.56281 | 23.17177 | 0 | 0 | 46.34946 | 2.194491 | 765
0 | 0 | 0 | 27.5673 | 23.17555 | 0 | 0 | 46.35701 | 2.194849 | 760
0 | 20 | 0 | 30 | 0 | 0 | 0 | 0 | 50 | 405
0 | 15 | 0 | 10 | 0 | 0 | 6 | 69 | 0 | 557
0 | 15 | 0 | 10 | 0 | 0 | 12 | 63 | 0 | 582
0 | 15 | 0 | 10 | 0 | 0 | 24 | 51 | 0 | 557
0 | 15 | 0 | 10 | 0 | 0 | 37.5 | 37.5 | 0 | 537
0 | 15 | 0 | 10 | 0 | 0 | 45 | 30 | 0 | 529
0 | 15 | 0 | 10 | 0 | 0 | 51 | 24 | 0 | 533
0 | 15 | 0 | 10 | 0 | 0 | 63 | 12 | 0 | 512
0 | 15 | 0 | 10 | 0 | 0 | 75 | 0 | 0 | 504
0 | 0 | 0 | 20.05616 | 0 | 3.86081 | 0 | 0.8223025 | 74.85961 | 539
0 | 0 | 0 | 50 | 0 | 0 | 0 | 0 | 50 | 540
0 | 0 | 0 | 49 | 0 | 0 | 0 | 0 | 50 | 560
0 | 14.06603 | 0.5537809 | 9.548052 | 5.072863 | 0.3469507 | 0 | 70.41233 | 0 | 549
0 | 50.5 | 0 | 0 | 0 | 0 | 0 | 0 | 49.5 | 297
0 | 37.5 | 0 | 25 | 0 | 0 | 0 | 0 | 37.5 | 354
33.33333 | 0 | 0 | 0 | 0 | 0 | 0 | 66.66666 | 0 | 460
0 | 6.006006 | 0 | 8.508509 | 0 | 9.009008 | 0 | 76.47648 | 0 | 747
0 | 9 | 0 | 8.3 | 0 | 8.7 | 0 | 74 | 0 | 690
0 | 12 | 0 | 8 | 0 | 8.4 | 0 | 71.6 | 0 | 635
0 | 17.98202 | 0 | 7.492508 | 0 | 7.892108 | 0 | 66.63337 | 0 | 571
0 | 5.994006 | 0 | 8.491508 | 0 | 7.692307 | 0 | 77.82218 | 0 | 744
0 | 8.991009 | 0 | 8.191808 | 0 | 7.392608 | 0 | 75.42458 | 0 | 673
0 | 11.98801 | 0 | 7.892108 | 0 | 7.192807 | 0 | 72.92707 | 0 | 615
0 | 17.8 | 0 | 7.4 | 0 | 6.7 | 0 | 68.1 | 0 | 564
0 | 10 | 0 | 45 | 0 | 0 | 0 | 0 | 45 | 470
0 | 5.05 | 0 | 10.1 | 0 | 0 | 84.85 | 0 | 0 | 435
0 | 15.15 | 0 | 10.1 | 0 | 0 | 74.75 | 0 | 0 | 502
0 | 25.25 | 0 | 10.1 | 0 | 0 | 64.65 | 0 | 0 | 491
0 | 35.35 | 0 | 10.1 | 0 | 0 | 54.55 | 0 | 0 | 443
0 | 5 | 0 | 10 | 0 | 0 | 84 | 0 | 0 | 420
0 | 10 | 0 | 10 | 0 | 0 | 79 | 0 | 0 | 483
0 | 15 | 0 | 10 | 0 | 0 | 74 | 0 | 0 | 498
0 | 20 | 0 | 10 | 0 | 0 | 69 | 0 | 0 | 495
0 | 25 | 0 | 10 | 0 | 0 | 64 | 0 | 0 | 483
0 | 30 | 0 | 10 | 0 | 0 | 59 | 0 | 0 | 467
0 | 35 | 0 | 10 | 0 | 0 | 54 | 0 | 0 | 438
0 | 0 | 0 | 36 | 0 | 0 | 63 | 0 | 0 | 639
0 | 13.32203 | 1.08999 | 0.4823957 | 7.901616 | 5.348437 | 0 | 71.84169 | 0 | 576
0 | 16.79455 | 2.080085 | 0.6551293 | 11.84966 | 5.104429 | 0 | 62.57069 | 0 | 536
0 | 12.70793 | 0.1948931 | 8.237094 | 6.788233 | 1.097725 | 0 | 70.76698 | 0 | 557
0 | 14.56796 | 0.07668321 | 7.513835 | 6.168067 | 2.951794 | 0 | 68.45448 | 0 | 556
0 | 13.04877 | 0.06995846 | 8.012231 | 6.67381 | 2.643974 | 0 | 69.28533 | 0 | 568
0 | 12.58012 | 0.0315933 | 7.694982 | 7.147437 | 2.113151 | 0 | 70.30257 | 0 | 567
0 | 13.0767 | 0.07010822 | 8.57538 | 5.928424 | 2.649634 | 0 | 69.43365 | 0 | 567
0 | 12.42681 | 0.3557794 | 8.121234 | 6.889548 | 2.095357 | 0 | 69.64111 | 0 | 565
0 | 10.88241 | 0.3427847 | 8.722192 | 7.462351 | 2.369224 | 0 | 69.73186 | 0 | 589
0 | 13.26796 | 0.06339891 | 7.27356 | 7.734499 | 2.184679 | 0 | 68.88887 | 0 | 567
0 | 16.11769 | 0 | 1.060351 | 13.86797 | 3.090852 | 0 | 64.92029 | 0 | 583
0 | 15.81549 | 0 | 3.776522 | 8.256996 | 4.450797 | 0 | 67.67373 | 0 | 567
0 | 15.16096 | 0 | 3.095147 | 9.949322 | 3.932879 | 0 | 67.83553 | 0 | 574
0 | 15.44109 | 0 | 2.120012 | 11.79869 | 3.439639 | 0 | 67.17458 | 0 | 570
0 | 14.94451 | 0 | 2.117597 | 11.78525 | 3.43572 | 0 | 67.69096 | 0 | 572
0 | 15.4887 | 0 | 2.126549 | 11.83507 | 4.035032 | 0 | 66.48858 | 0 | 578
0 | 15.03605 | 0 | 2.130568 | 11.85743 | 4.335603 | 0 | 66.61423 | 0 | 584
0 | 15.36216 | 0 | 1.054588 | 13.20568 | 3.422057 | 0 | 66.92965 | 0 | 580
0 | 14.02094 | 0.6318821 | 3.821054 | 11.37121 | 2.568537 | 0 | 67.56034 | 0 | 556
0 | 14.22159 | 0.108216 | 7.805667 | 6.248443 | 2.940422 | 0 | 68.46019 | 0 | 556
0 | 14.55359 | 0.383038 | 7.506426 | 6.117224 | 3.066839 | 0 | 68.15679 | 0 | 554
0 | 14.55856 | 0.1085645 | 8.045345 | 5.522307 | 3.067886 | 0 | 68.48042 | 0 | 557
0 | 14.61946 | 0.1082966 | 7.383457 | 6.401983 | 3.060318 | 0 | 68.21161 | 0 | 557
0 | 13.01336 | 0.1014816 | 7.990485 | 6.818755 | 2.753989 | 0 | 69.10724 | 0 | 568
0 | 12.73824 | 0.3301797 | 7.999317 | 6.677895 | 2.757033 | 0 | 69.28316 | 0 | 564
0 | 12.853 | 0.1017383 | 8.544744 | 5.944351 | 2.760955 | 0 | 69.58111 | 0 | 567
0 | 12.91734 | 0.1014846 | 7.884178 | 6.818956 | 2.75407 | 0 | 69.30815 | 0 | 567
0 | 15.32231 | 0 | 5.00589 | 9.187778 | 3.397535 | 0 | 66.89989 | 0 | 566
23 | 0 | 2.64 | 0 | 0 | 2.64 | 0 | 71.72 | 0 | 500
23 | 0 | 2.64 | 0 | 0 | 1.98 | 0.66 | 71.72 | 0 | 504
23 | 0 | 2.64 | 0 | 0 | 1.32 | 1.32 | 71.72 | 0 | 502
23 | 0 | 2.64 | 0 | 0 | 0.66 | 1.98 | 71.72 | 0 | 503
23 | 0 | 2.64 | 0 | 0 | 0 | 2.64 | 71.72 | 0 | 499
50 | 0 | 0 | 0 | 0 | 0 | 37.5 | 12.5 | 0 | 403
52.5 | 0 | 0 | 0 | 0 | 0 | 35.625 | 11.875 | 0 | 390
55 | 0 | 0 | 0 | 0 | 0 | 33.75 | 11.25 | 0 | 369
57.5 | 0 | 0 | 0 | 0 | 0 | 31.875 | 10.625 | 0 | 344
60 | 0 | 0 | 0 | 0 | 0 | 30 | 10 | 0 | 325
62.5 | 0 | 0 | 0 | 0 | 0 | 28.125 | 9.375 | 0 | 294
65 | 0 | 0 | 0 | 0 | 0 | 26.25 | 8.75 | 0 | 293
67.5 | 0 | 0 | 0 | 0 | 0 | 24.375 | 8.125 | 0 | 284
0 | 0 | 0 | 44.68255 | 10.1249 | 10.4309 | 0 | 33.76167 | 0 | 748
0 | 50 | 0 | 0 | 0 | 0 | 0 | 0 | 50 | 280
0 | 16.12188 | 0 | 1.060627 | 13.87158 | 3.091655 | 0 | 64.93717 | 0 | 582
0 | 15.81968 | 0 | 3.777522 | 8.259182 | 4.451975 | 0 | 67.69165 | 0 | 567
0 | 15.16493 | 0 | 3.095957 | 9.951925 | 3.933908 | 0 | 67.85329 | 0 | 574
0 | 15.4451 | 0 | 2.120563 | 11.80175 | 3.440533 | 0 | 67.19204 | 0 | 570
0 | 14.94839 | 0 | 2.118147 | 11.78831 | 3.436612 | 0 | 67.70854 | 0 | 572
0 | 15.49274 | 0 | 2.127104 | 11.83815 | 4.036084 | 0 | 66.50591 | 0 | 578
0 | 15.03998 | 0 | 2.131124 | 11.86053 | 4.336736 | 0 | 66.63163 | 0 | 584
0 | 15.36614 | 0 | 1.054861 | 13.20909 | 3.422943 | 0 | 66.94696 | 0 | 580
0 | 15.41488 | 0 | 2.116413 | 12.07312 | 3.4338 | 0 | 66.96178 | 0 | 569
0 | 15.34828 | 0 | 2.862595 | 11.35853 | 3.440334 | 0 | 66.99026 | 0 | 569
0 | 15.40895 | 0 | 4.257643 | 9.922462 | 3.453932 | 0 | 66.95701 | 0 | 564
0 | 14.02459 | 0.6320466 | 3.822048 | 11.37417 | 2.569206 | 0 | 67.57793 | 0 | 556
0 | 15.33567 | 3.133708 | 1.052769 | 13.1829 | 0.5790093 | 0 | 66.71595 | 0 | 513
0 | 15.36751 | 0 | 8.599885 | 5.683576 | 3.429124 | 0 | 66.91991 | 0 | 564
0 | 15.38909 | 0 | 6.418348 | 7.888298 | 3.412342 | 0 | 66.89192 | 0 | 562
0 | 15.86013 | 0.562399 | 0.8397241 | 17.37917 | 4.098807 | 0 | 61.03255 | 0 | 576
0 | 16.54544 | 0 | 0.4179811 | 18.02826 | 4.022974 | 0 | 60.75914 | 0 | 580
0 | 12.73812 | 0.1890543 | 8.256662 | 6.774903 | 1.106155 | 0 | 70.9351 | 0 | 557
0 | 14.61983 | 0.06413022 | 7.540591 | 6.145066 | 2.962305 | 0 | 68.66808 | 0 | 556
0 | 12.47441 | 3.969393 | 0.1130099 | 10.53481 | 7.955713 | 0 | 64.23338 | 0 | 604
0 | 0 | 0.08002401 | 36.04081 | 0.6401921 | 1.850555 | 0 | 1.850555 | 59.25778 | 540
0 | 0.08001599 | 0.060012 | 35.47709 | 0.6401279 | 4.210842 | 0 | 1.830366 | 57.46149 | 571
0 | 0 | 0.06035003 | 32.86059 | 0.623617 | 6.65862 | 0 | 1.589218 | 57.94609 | 588
0 | 0.11 | 0.06 | 30.45 | 0.55 | 9.19 | 0 | 1.47 | 57.97 | 596
0 | 0.1089217 | 0.04950985 | 27.19081 | 0.4257847 | 11.40707 | 0 | 1.30706 | 59.3227 | 593
0 | 0.120012 | 0 | 25.12251 | 0.40004 | 14.07141 | 0 | 1.270127 | 58.82588 | 610
0 | 0.1089217 | 0.05941182 | 22.94287 | 0.3762749 | 17.63541 | 0 | 1.178335 | 57.55025 | 615
0 | 0.08165764 | 0.07145043 | 36.73573 | 0.6940899 | 4.001225 | 0 | 1.776054 | 56.38461 | 583
0 | 0 | 0.06001801 | 35.48065 | 0.5701711 | 6.381916 | 0 | 1.60048 | 55.6567 | 582
0 | 0.110011 | 0.060006 | 35.66357 | 0.6200621 | 8.520853 | 0 | 1.630163 | 53.15532 | 582
0 | 0 | 0.06001201 | 35.80716 | 0.570114 | 11.23225 | 0 | 1.490298 | 50.60012 | 590
0 | 0.10003 | 0.050015 | 36.32089 | 0.6101829 | 13.65409 | 0 | 1.50045 | 47.50425 | 590
0 | 0 | 0 | 25.1387 | 0.2185065 | 9.260492 | 0 | 65.3823 | 0 | 784
0 | 0 | 0 | 26.66315 | 0.2629945 | 8.090486 | 0 | 64.98337 | 0 | 781
0 | 0 | 0 | 24.70782 | 0.219863 | 10.13742 | 0 | 64.9349 | 0 | 792
0 | 0 | 0 | 27.12334 | 0.2487876 | 8.887798 | 0 | 63.74007 | 0 | 777
0 | 0 | 0 | 27.73639 | 0.2475762 | 8.202284 | 0 | 63.81375 | 0 | 779
0 | 0 | 0 | 25.11712 | 0.2042743 | 10.25497 | 0 | 64.42363 | 0 | 786
0 | 0 | 0 | 22.7641 | 0.1723901 | 9.614536 | 0 | 67.44897 | 0 | 792
0 | 0 | 0 | 25.93549 | 0.03120213 | 9.170273 | 0 | 64.86303 | 0 | 779
0 | 0 | 0 | 25.00701 | 0.1867268 | 8.765109 | 0 | 66.04115 | 0 | 782
0 | 0 | 0 | 24.31551 | 0 | 9.747946 | 0 | 65.93655 | 0 | 785
0 | 0 | 0 | 26.62486 | 0.01557142 | 8.943572 | 0 | 64.41599 | 0 | 781
0 | 0 | 0 | 26.66339 | 0.03108339 | 8.668471 | 0 | 64.63705 | 0 | 782
0 | 0 | 0 | 26.01942 | 0.01564479 | 9.591765 | 0 | 64.37317 | 0 | 782
0 | 0 | 0 | 24.96178 | 0 | 9.275954 | 0 | 65.76226 | 0 | 788
0 | 0 | 0 | 26.00252 | 0 | 9.145519 | 0 | 64.85196 | 0 | 782
0 | 0 | 0 | 27.19726 | 0 | 9.432952 | 0 | 63.36979 | 0 | 778
0 | 0 | 0 | 23.86339 | 0 | 9.751974 | 0 | 66.38463 | 0 | 794
0 | 0 | 0 | 27.07839 | 0.01548517 | 8.171739 | 0 | 64.73438 | 0 | 778
0 | 0 | 0 | 24.98695 | 0 | 8.82303 | 0 | 66.19003 | 0 | 786
0 | 0 | 0 | 28.05399 | 0 | 8.459468 | 0 | 63.48654 | 0 | 780
0 | 0 | 0 | 25.11335 | 0 | 10.13544 | 0 | 64.75121 | 0 | 789
0 | 0 | 0 | 27.76278 | 23.34233 | 0 | 0 | 46.68467 | 2.210221 | 776
0 | 0 | 0 | 27.57 | 23.18 | 0 | 0 | 46.35 | 2.19 | 765
0 | 0 | 0 | 27.54276 | 23.16232 | 0 | 0 | 46.31463 | 2.190219 | 766
30 | 0 | 0 | 0 | 0 | 0 | 69.5 | 0 | 0 | 475
0 | 23.16203 | 0 | 0 | 0 | 26.96153 | 0 | 49.87643 | 0 | 895
0.6408883 | 3.192858 | 4.269432 | 0 | 0 | 4.570351 | 4.126095 | 82.55093 | 0 | 568
0.743608 | 3.175371 | 4.246049 | 0 | 0 | 4.078334 | 4.194686 | 83.47242 | 0 | 563
0.8483087 | 3.374152 | 4.372962 | 0 | 0 | 3.977768 | 3.276891 | 84.06053 | 0 | 562
0 | 4.594348 | 2.55274 | 0 | 0 | 4.344284 | 4.271871 | 84.14751 | 0 | 565
0 | 7.354 | 0 | 1.614452 | 0 | 3.337382 | 9.237338 | 78.45684 | 0 | 565
0 | 7.676878 | 0.4348733 | 0.618097 | 0 | 4.388386 | 10.04777 | 76.56736 | 0 | 550
0 | 6.395125 | 1.323438 | 0.8550173 | 0 | 4.514385 | 9.366264 | 76.82059 | 0 | 560
0 | 8.90573 | 1.406347 | 3.712203 | 0 | 2.938758 | 4.439831 | 77.692 | 0 | 587
0 | 9.178507 | 1.738062 | 3.748787 | 0 | 4.061091 | 5.124098 | 75.27695 | 0 | 553
0 | 11.59636 | 0.2342592 | 3.597685 | 0 | 3.555441 | 5.614582 | 74.50036 | 0 | 549
2.71697 | 2.619821 | 2.651978 | 0.3340995 | 0 | 2.878756 | 4.754261 | 83.15175 | 0 | 562
1.039903 | 6.818497 | 0 | 0.3324737 | 0 | 2.9257 | 4.731126 | 83.26428 | 0 | 516
0.9944054 | 0 | 0 | 15.89636 | 12.00656 | 9.004484 | 0 | 61.99945 | 0 | 717
0 | 0 | 49.35 | 0 | 0 | 0.85 | 0 | 0 | 49.8 | 260
0 | 10 | 0 | 0 | 0 | 0 | 90 | 0 | 0 | 369
0 | 15 | 0 | 0 | 0 | 0 | 85 | 0 | 0 | 411
0 | 20 | 0 | 0 | 0 | 0 | 80 | 0 | 0 | 440
0 | 25 | 0 | 0 | 0 | 0 | 75 | 0 | 0 | 459
0 | 30 | 0 | 0 | 0 | 0 | 70 | 0 | 0 | 456
0 | 35 | 0 | 0 | 0 | 0 | 65 | 0 | 0 | 455
0 | 25.7 | 0 | 0 | 0 | 5 | 69.3 | 0 | 0 | 474
0 | 25.2 | 0 | 0 | 0 | 10.3 | 64.5 | 0 | 0 | 468
0 | 25.2 | 0 | 0 | 0 | 15.3 | 59.5 | 0 | 0 | 455
0 | 25.5 | 0 | 0 | 0 | 20.4 | 54.1 | 0 | 0 | 451
0 | 25.5 | 0 | 0 | 0 | 24.4 | 50.1 | 0 | 0 | 446
0 | 25.22523 | 0 | 0 | 0 | 28.02803 | 46.74675 | 0 | 0 | 458
0 | 25 | 0 | 0 | 0 | 30.2 | 44.8 | 0 | 0 | 470
50 | 0 | 0 | 0 | 0 | 0 | 0 | 0 | 49.5 | 343
0 | 0 | 0 | 25 | 0 | 0 | 0 | 0 | 75 | 454
0 | 3.996004 | 3.996004 | 35.56443 | 7.492507 | 0 | 0 | 44.45554 | 4.495504 | 591
2 | 2 | 2 | 0 | 0 | 4 | 25 | 65 | 0 | 487
0 | 1 | 0 | 11 | 0 | 10 | 21 | 57 | 0 | 650
0 | 0.9950248 | 0 | 10.94527 | 0 | 9.950248 | 20.89552 | 56.71642 | 0 | 663
0 | 0.990099 | 0 | 10.89109 | 0 | 9.90099 | 20.79208 | 56.43564 | 0 | 660
0 | 0.9950248 | 0 | 10.94527 | 0 | 9.950248 | 20.89552 | 56.71642 | 0 | 651
0 | 0.990099 | 0 | 10.89109 | 0 | 9.90099 | 20.79208 | 56.43564 | 0 | 657
0 | 15.4 | 0 | 0.3 | 14 | 3.4 | 0 | 66.89999 | 0 | 588
0 | 15.4 | 0 | 1.1 | 13.2 | 3.4 | 0 | 66.9 | 0 | 580
0 | 15.41541 | 0 | 2.102102 | 12.11211 | 3.403404 | 0 | 66.96696 | 0 | 569
0 | 15.4 | 0 | 2.9 | 11.4 | 3.4 | 0 | 66.89999 | 0 | 569
0 | 15.4 | 0 | 4.3 | 9.999999 | 3.4 | 0 | 66.89999 | 0 | 564
0 | 16.1 | 0 | 1.1 | 13.9 | 3.1 | 0 | 64.9 | 0 | 583
0 | 14.31431 | 0.6006006 | 4.004004 | 11.31131 | 2.502502 | 0 | 67.26727 | 0 | 560
0 | 15.4 | 0 | 8.6 | 5.7 | 3.4 | 0 | 66.9 | 0 | 564
0 | 15.4 | 0 | 10.7 | 3.6 | 3.4 | 0 | 66.9 | 0 | 567
0 | 15.4 | 0 | 14.3 | 0 | 3.4 | 0 | 66.9 | 0 | 579
0 | 15.3 | 3.1 | 1.1 | 13.2 | 0.6000001 | 0 | 66.7 | 0 | 513
0 | 12.1 | 2.3 | 8.499999 | 6 | 3.8 | 0 | 67.3 | 0 | 565
0 | 12.71271 | 0.2002002 | 8.308307 | 6.706706 | 1.101101 | 0 | 70.97096 | 0 | 563
23.4 | 0 | 0 | 0 | 0 | 0 | 0 | 76.6 | 0 | 453
26 | 0 | 0 | 0 | 0 | 0 | 0 | 74 | 0 | 458
29.1 | 0 | 0 | 0 | 0 | 0 | 0 | 70.9 | 0 | 457
33.5 | 0 | 0 | 0 | 0 | 0 | 0 | 66.5 | 0 | 450
33.22148 | 0 | 0 | 0 | 0 | 0 | 66.44296 | 0 | 0 | 518
33.22148 | 0 | 0 | 0 | 0 | 0 | 66.44296 | 0 | 0 | 514
33.22148 | 0 | 0 | 0 | 0 | 0 | 66.44296 | 0 | 0 | 516
33.22148 | 0 | 0 | 0 | 0 | 0 | 66.44296 | 0 | 0 | 519
33.22148 | 0 | 0 | 0 | 0 | 0 | 66.44296 | 0 | 0 | 521
0 | 14.61983 | 0.06413022 | 7.540591 | 6.145066 | 2.962305 | 0 | 68.66808 | 0 | 556
0 | 15.36614 | 0 | 1.054861 | 13.20909 | 3.422943 | 0 | 66.94696 | 0 | 574
0 | 16.38111 | 0 | 4.990007 | 6.142897 | 4.277746 | 0 | 68.20823 | 0 | 553
0 | 14.14911 | 0 | 0.5319099 | 13.32128 | 4.680698 | 0 | 67.31699 | 0 | 605
0 | 17.34566 | 0 | 3.943769 | 6.858938 | 5.904561 | 0 | 65.94707 | 0 | 563
0 | 15.5408 | 0.6471841 | 5.326827 | 6.201428 | 4.304844 | 0 | 67.9789 | 0 | 554
0 | 15.3771 | 0.125687 | 1.055613 | 13.21852 | 3.425385 | 0 | 66.79769 | 0 | 571
0 | 12.73812 | 0.1890543 | 8.256662 | 6.774903 | 1.106155 | 0 | 70.9351 | 0 | 557
0 | 12.14995 | 2.274831 | 8.515697 | 5.924144 | 3.782846 | 0 | 67.35253 | 0 | 565
0 | 13.53809 | 0.5090155 | 6.41264 | 7.137765 | 2.52759 | 0 | 69.72518 | 0 | 563
0 | 14.13359 | 0.509567 | 6.419587 | 6.996633 | 2.589173 | 0 | 69.20157 | 0 | 561
0 | 13.56259 | 0.8286469 | 6.424243 | 7.150681 | 2.532163 | 0 | 69.35169 | 0 | 559
0 | 13.59527 | 0.5075402 | 6.394054 | 8.006713 | 2.520264 | 0 | 68.82687 | 0 | 559
0 | 13.64292 | 0.572984 | 6.84423 | 6.99323 | 2.529098 | 0 | 69.26773 | 0 | 564
0 | 14.56967 | 0.7077302 | 6.484416 | 4.360668 | 2.61532 | 0 | 71.11081 | 0 | 546
0 | 14.71091 | 0.2564096 | 6.891263 | 4.494439 | 2.546477 | 0 | 70.94967 | 0 | 549
0 | 13.66534 | 0.7707 | 8.522673 | 4.503036 | 2.610682 | 0 | 69.77644 | 0 | 557
0 | 13.22892 | 0.9600376 | 8.493148 | 5.833666 | 2.601637 | 0 | 68.732 | 0 | 557
0 | 13.70129 | 0.4413013 | 6.353792 | 8.545651 | 1.921977 | 0 | 68.88765 | 0 | 556
0 | 14.40147 | 0.6317241 | 4.032325 | 10.0396 | 2.509533 | 0 | 68.2367 | 0 | 553
0 | 14.24231 | 0.1274984 | 7.602872 | 6.108557 | 2.709129 | 0 | 69.05963 | 0 | 559
0 | 13.56317 | 0.5737032 | 6.531594 | 7.299966 | 2.826722 | 0 | 69.05486 | 0 | 556
0 | 12.80372 | 0.7717164 | 7.885766 | 5.260469 | 3.208243 | 0 | 70.07009 | 0 | 578
0 | 13.19424 | 1.195283 | 3.170173 | 12.79135 | 2.731568 | 0 | 66.76936 | 0 | 566
0 | 11.53981 | 2.404434 | 3.294849 | 12.86555 | 2.688959 | 0 | 67.0575 | 0 | 570
0 | 12.76244 | 0 | 9.583159 | 3.445736 | 2.605697 | 0 | 71.45213 | 0 | 574
0 | 13.30803 | 1.674017 | 9.409148 | 3.460942 | 1.843933 | 0 | 70.15243 | 0 | 550
0 | 12.88188 | 1.155818 | 9.599565 | 3.301563 | 1.838974 | 0 | 71.07111 | 0 | 560
0 | 14.17993 | 0.1278095 | 7.782437 | 6.123459 | 2.92237 | 0 | 68.52682 | 0 | 552
0 | 12.41621 | 0.1948135 | 8.25484 | 6.88827 | 1.07986 | 0 | 70.93511 | 0 | 553
0 | 14.65932 | 0.09581643 | 7.510889 | 6.240292 | 2.997847 | 0 | 68.19731 | 0 | 557
0 | 14.27406 | 0.07564048 | 3.949358 | 10.47424 | 2.678724 | 0 | 68.28456 | 0 | 562
0 | 14.30886 | 0.07531936 | 2.35112 | 11.95537 | 2.673151 | 0 | 68.38828 | 0 | 561
0 | 14.26471 | 0.07508697 | 1.250763 | 13.32238 | 2.774736 | 0 | 68.07917 | 0 | 565
0 | 12.4166 | 0.1948196 | 8.550678 | 6.668171 | 1.050864 | 0 | 70.83881 | 0 | 554
0 | 11.96343 | 0.0937105 | 8.647066 | 6.774776 | 0.3982384 | 0 | 71.88934 | 0 | 552
0 | 15.59838 | 0 | 2.13903 | 11.6084 | 3.974139 | 0 | 66.44675 | 0 | 567
0 | 15.48746 | 0 | 1.067192 | 12.90777 | 3.382181 | 0 | 66.9604 | 0 | 562
0 | 14 | 0 | 0 | 6 | 7 | 0 | 73 | 0 | 617
0 | 12 | 0 | 0 | 10 | 6 | 0 | 72 | 0 | 647
0 | 11 | 0 | 0 | 10 | 7 | 0 | 72 | 0 | 674
0 | 10.81081 | 4.604605 | 0.3003003 | 10.41041 | 2.002002 | 0 | 71.37138 | 0 | 547
0 | 14 | 0 | 0 | 5.5 | 7 | 0 | 73 | 0 | 625
0 | 12.8 | 0 | 0 | 8.5 | 6.2 | 0 | 72.5 | 0 | 527
0 | 12.47505 | 3.992016 | 0.09980039 | 10.47904 | 7.984032 | 0 | 64.27145 | 0 | 604
0 | 12.4 | 0.6000001 | 9.200001 | 6.2 | 1 | 0 | 70.60001 | 0 | 550
0 | 13.38661 | 1.098901 | 0.9990011 | 3.996004 | 1.998002 | 0 | 78.52148 | 0 | 515
0 | 15.9601 | 1.995013 | 0 | 3.990025 | 4.738154 | 0 | 72.81796 | 0 | 530
0 | 15.88089 | 1.985112 | 0 | 3.970223 | 4.218362 | 0 | 73.94541 | 0 | 515
0 | 5 | 20 | 5 | 0 | 5 | 0 | 65 | 0 | 531
0 | 5 | 20 | 0 | 0 | 5 | 0 | 70 | 0 | 495
0 | 5 | 20 | 0 | 0 | 10 | 0 | 65 | 0 | 545
0 | 12.4 | 0.2 | 8.3 | 6.9 | 1.1 | 0 | 71.1 | 0 | 550
0 | 4.998542 | 0 | 0 | 0 | 1.82307 | 10.67981 | 82.49858 | 0 | 525
18 | 0 | 0 | 0 | 0 | 22 | 0 | 60 | 0 | 790
0 | 1 | 0 | 11 | 0 | 10 | 21 | 57 | 0 | 649
0 | 0.9950248 | 0 | 10.94527 | 0 | 9.950248 | 20.89552 | 56.71642 | 0 | 663
0 | 0.9900991 | 0 | 10.89109 | 0 | 9.900991 | 20.79208 | 56.43565 | 0 | 660
0 | 1 | 0 | 11 | 0 | 10 | 21 | 57 | 0 | 651
0 | 0.9950248 | 0 | 10.94527 | 0 | 9.950248 | 20.89552 | 56.71642 | 0 | 651
0 | 0.9900991 | 0 | 10.89109 | 0 | 9.900991 | 20.79208 | 56.43565 | 0 | 657
0 | 25 | 0 | 0 | 0 | 0 | 0 | 75 | 0 | 500
0 | 25 | 0 | 0 | 0 | 3 | 0 | 72 | 0 | 516
0 | 25 | 0 | 0 | 0 | 5 | 0 | 70 | 0 | 520
0 | 25 | 0 | 0 | 0 | 7 | 0 | 68 | 0 | 531
0 | 25 | 0 | 0 | 0 | 10 | 0 | 65 | 0 | 558
0 | 25 | 0 | 0 | 0 | 15 | 0 | 60 | 0 | 595
0 | 25 | 0 | 0 | 0 | 20 | 0 | 55 | 0 | 692
0 | 25 | 0 | 0 | 0 | 25 | 0 | 50 | 0 | 825
0 | 15 | 0 | 10 | 0 | 5 | 0 | 70 | 0 | 614
0 | 15 | 0 | 10 | 0 | 10 | 0 | 65 | 0 | 657
0 | 15 | 0 | 10 | 0 | 15 | 0 | 60 | 0 | 711
0 | 19.80198 | 0 | 19.80198 | 0 | 4.950495 | 0 | 54.45544 | 0 | 582
27 | 0 | 0 | 0 | 0 | 3 | 70 | 0 | 0 | 480
27 | 0 | 0 | 0 | 0 | 3 | 69.9 | 0 | 0 | 482
27 | 0 | 0 | 0 | 0 | 3 | 69.7 | 0 | 0 | 485
27 | 0 | 0 | 0 | 0 | 3 | 69.5 | 0 | 0 | 487
27 | 0 | 0 | 0 | 0 | 3 | 69.3 | 0 | 0 | 490
0 | 24 | 0 | 35.4 | 0 | 0 | 0 | 35 | 5.6 | 650
0 | 0 | 0 | 46.12224 | 0 | 0 | 12.81047 | 41.0673 | 0 | 743
0 | 0 | 0 | 46.03822 | 0 | 0 | 12.78713 | 40.99249 | 0 | 729
0 | 0 | 0 | 45.95451 | 0 | 0 | 12.76388 | 40.91795 | 0 | 727
0 | 0 | 0 | 45.7052 | 0 | 0 | 12.69463 | 40.69596 | 0 | 724
0 | 0 | 0 | 27 | 3.2 | 8.9 | 0 | 60.9 | 0 | 771
0 | 0 | 0 | 24.77522 | 3.396604 | 9.290709 | 0 | 62.53746 | 0 | 775
0 | 0 | 0 | 25.67433 | 3.896104 | 8.791209 | 0 | 61.63836 | 0 | 773
0 | 0 | 0 | 24.5 | 4.7 | 9.200001 | 0 | 61.6 | 0 | 771
0 | 0 | 0 | 24.87512 | 5.394606 | 9.59041 | 0 | 60.13986 | 0 | 766
0 | 0 | 0 | 26.7 | 4.8 | 8.299999 | 0 | 60.2 | 0 | 765
0 | 0 | 0 | 27.9 | 2.5 | 9 | 0 | 60.6 | 0 | 770
0 | 0 | 0 | 26.4 | 2.7 | 7.8 | 0 | 63.1 | 0 | 769
0 | 0 | 0 | 27.3 | 5 | 7.8 | 0 | 59.9 | 0 | 762
0 | 0 | 0 | 25.17483 | 4.195804 | 8.291709 | 0 | 62.33767 | 0 | 763
0 | 0 | 0 | 25.77423 | 3.196803 | 8.291709 | 0 | 62.73726 | 0 | 774
0 | 0 | 0 | 25.5 | 4.6 | 9.2 | 0 | 60.7 | 0 | 770
0 | 0 | 0 | 26.57343 | 3.496503 | 8.291708 | 0 | 61.63836 | 0 | 760
0 | 0 | 0 | 24.7 | 3.1 | 9.2 | 0 | 63 | 0 | 777
0 | 0 | 0 | 24.4 | 5.2 | 8.600001 | 0 | 61.8 | 0 | 762
0 | 0 | 0 | 27.9 | 2.5 | 7.8 | 0 | 61.8 | 0 | 765
0 | 0 | 0 | 23.7 | 3.1 | 9.6 | 0 | 63.6 | 0 | 779
0 | 0 | 0 | 27.4 | 6.1 | 7.9 | 0 | 58.6 | 0 | 755
0 | 0 | 0 | 27.52752 | 4.604604 | 8.008007 | 0 | 59.85986 | 0 | 754
0 | 0 | 0 | 24.8 | 4.4 | 7.8 | 0 | 63 | 0 | 766
0 | 0 | 0 | 23.8 | 4 | 9.7 | 0 | 62.5 | 0 | 767
0 | 0 | 0 | 23.57643 | 2.097902 | 9.790211 | 0 | 64.53547 | 0 | 783
0 | 0 | 0 | 25.9 | 4 | 9.2 | 0 | 60.9 | 0 | 771
0 | 0 | 0 | 23.6 | 4.7 | 8.700001 | 0 | 63 | 0 | 767
0 | 0 | 0 | 26.4 | 3.6 | 9.7 | 0 | 60.3 | 0 | 768
0 | 0 | 0 | 27.2 | 5.099999 | 7.8 | 0 | 59.9 | 0 | 758
0 | 0 | 0 | 24.2 | 4.4 | 8.8 | 0 | 62.6 | 0 | 765
0 | 0 | 0 | 25.82582 | 4.004004 | 8.708708 | 0 | 61.46146 | 0 | 771
0 | 15.2 | 0 | 10.7 | 0 | 0 | 73.10001 | 0 | 0 | 498
0 | 14.2 | 0 | 10.2 | 0 | 0 | 51.5 | 23.1 | 0 | 519
0 | 15.3 | 0 | 9.899999 | 0 | 0 | 36 | 37.9 | 0 | 539
0 | 0 | 0 | 42 | 0 | 0 | 0 | 58 | 0 | 765
0 | 0 | 0 | 46 | 0 | 0 | 0 | 54 | 0 | 770
0 | 0 | 0 | 50 | 0 | 0 | 0 | 50 | 0 | 778
0 | 0 | 0 | 52 | 0 | 0 | 0 | 48 | 0 | 783
0 | 0 | 0 | 55 | 0 | 0 | 0 | 45 | 0 | 794
0 | 0 | 0 | 58 | 0 | 0 | 0 | 42 | 0 | 806
0 | 0 | 0 | 61 | 0 | 0 | 0 | 39 | 0 | 822
40 | 0 | 0 | 0 | 0 | 0 | 10 | 0 | 50 | 367
0 | 30 | 0 | 20 | 0 | 0 | 0 | 0 | 50 | 351
0 | 29.91325 | 0 | 19.94217 | 0 | 0 | 0 | 0 | 49.85542 | 373
0 | 29.91325 | 0 | 19.94217 | 0 | 0 | 0 | 0 | 49.85542 | 392
0 | 15 | 15 | 20 | 0 | 0 | 0 | 0 | 50 | 320
0 | 14.95663 | 14.95663 | 19.94217 | 0 | 0 | 0 | 0 | 49.85542 | 331
0 | 14.95663 | 14.95663 | 19.94217 | 0 | 0 | 0 | 0 | 49.85542 | 395
0 | 0 | 30 | 20 | 0 | 0 | 0 | 0 | 50 | 342
0 | 0 | 29.91325 | 19.94217 | 0 | 0 | 0 | 0 | 49.85542 | 353
0 | 0 | 0 | 4.682112 | 32.57221 | 5.150202 | 0.7542658 | 56.80833 | 0 | 960
0 | 0 | 0 | 5.183539 | 21.6363 | 14.2544 | 0.8350433 | 58.05431 | 0 | 954
0 | 0 | 0 | 4.948558 | 34.4258 | 13.60821 | 0.7971889 | 46.18549 | 0 | 944
0 | 0 | 0 | 4.626244 | 41.19494 | 7.633124 | 0.7452657 | 45.76793 | 0 | 929
0 | 0 | 0 | 5.203691 | 14.48028 | 11.44785 | 0.8382897 | 67.99335 | 0 | 916
0 | 0 | 0 | 4.784724 | 26.62884 | 5.263073 | 0.7707961 | 62.51896 | 0 | 904
0 | 0 | 0 | 0 | 0 | 0 | 0 | 100 | 0 | 1221
0 | 0 | 0 | 0 | 0 | 0 | 0 | 99 | 0 | 792
0 | 0 | 0 | 11.56 | 0 | 11.92 | 8.23 | 68.29 | 0 | 706
0 | 0 | 0 | 11.44555 | 0 | 11.80198 | 8.148515 | 67.61386 | 0 | 718
0 | 0 | 0 | 11.44555 | 0 | 11.80198 | 8.148515 | 67.61386 | 0 | 715
0 | 0 | 0 | 11.44555 | 0 | 11.80198 | 8.148515 | 67.61386 | 0 | 711
50 | 0 | 0 | 0 | 0 | 0 | 0 | 0 | 50 | 337
50 | 0 | 0 | 0 | 0 | 0 | 0 | 2.5 | 47.5 | 401
50 | 0 | 0 | 0 | 0 | 0 | 0 | 5 | 45 | 480
50 | 0 | 0 | 0 | 0 | 0 | 0 | 7.5 | 42.5 | 459
23 | 0 | 0 | 0 | 0 | 2 | 75 | 0 | 0 | 543
0 | 0 | 0 | 46.12224 | 0 | 0 | 12.81047 | 41.0673 | 0 | 743
0 | 0 | 0 | 46.03822 | 0 | 0 | 12.78713 | 40.99249 | 0 | 729
0 | 0 | 0 | 45.95451 | 0 | 0 | 12.76388 | 40.91795 | 0 | 727
0 | 0 | 0 | 45.7052 | 0 | 0 | 12.69463 | 40.69596 | 0 | 724
0 | 14.97006 | 0.5988024 | 0.0998004 | 0.0998004 | 13.97206 | 7.38523 | 62.87425 | 0 | 628
0 | 14 | 0 | 0 | 7 | 9 | 0 | 70 | 0 | 649
0 | 15 | 0 | 0 | 8 | 11 | 0 | 66 | 0 | 662
0 | 16 | 0 | 0 | 8 | 12 | 0 | 64 | 0 | 659
0 | 15.9 | 0 | 0 | 8 | 11.4 | 0 | 63.7 | 0 | 667
0 | 15 | 0 | 0 | 8 | 12 | 0 | 64 | 0 | 705
0 | 16 | 0 | 0 | 7 | 12 | 0 | 64 | 0 | 693
0 | 13.13131 | 2.020202 | 0 | 6.060606 | 11.11111 | 0 | 67.67677 | 0 | 595
0 | 12.8 | 0 | 0 | 8.5 | 6.2 | 0 | 72.5 | 0 | 627
0 | 12.77445 | 0.1996008 | 8.582835 | 5.489022 | 1.097804 | 0 | 71.85629 | 0 | 540
0 | 12 | 0 | 0 | 6 | 9 | 0 | 73 | 0 | 683
0 | 12 | 0 | 0 | 1 | 3 | 0 | 84 | 0 | 589
0 | 14.98501 | 0 | 11.18881 | 0 | 0 | 0 | 73.82617 | 0 | 587
0 | 0 | 0 | 44 | 0 | 56 | 0 | 0 | 0 | 881
9.2 | 0 | 0 | 0 | 0 | 0 | 90.8 | 0 | 0 | 355
18.6 | 0 | 0 | 0 | 0 | 0 | 81.4 | 0 | 0 | 476
0 | 9.5 | 0 | 0 | 0 | 0 | 90.5 | 0 | 0 | 345
0 | 18.6 | 0 | 0 | 0 | 0 | 81.4 | 0 | 0 | 463
0 | 0 | 9.1 | 0 | 0 | 0 | 90.9 | 0 | 0 | 346
0 | 0 | 18 | 0 | 0 | 0 | 82 | 0 | 0 | 419
0 | 25 | 0 | 0 | 0 | 25 | 0 | 50 | 0 | 895
0 | 22.5 | 0 | 2.5 | 0 | 25 | 0 | 50 | 0 | 760
0 | 20 | 0 | 5 | 0 | 25 | 0 | 50 | 0 | 776
0 | 17.5 | 0 | 7.5 | 0 | 25 | 0 | 50 | 0 | 768
0 | 15 | 0 | 10 | 0 | 25 | 0 | 50 | 0 | 783
0 | 12.5 | 0 | 12.5 | 0 | 25 | 0 | 50 | 0 | 790
0 | 10 | 0 | 15 | 0 | 25 | 0 | 50 | 0 | 797
0 | 7.5 | 0 | 17.5 | 0 | 25 | 0 | 50 | 0 | 805
0 | 25 | 0 | 2.5 | 0 | 25 | 0 | 47.5 | 0 | 747
0 | 25 | 0 | 5 | 0 | 25 | 0 | 45 | 0 | 722
0 | 25 | 0 | 7.5 | 0 | 25 | 0 | 42.5 | 0 | 710
0 | 25 | 0 | 10 | 0 | 25 | 0 | 40 | 0 | 704
0 | 25 | 0 | 12.5 | 0 | 25 | 0 | 37.5 | 0 | 694
0 | 33 | 0 | 0 | 0 | 0 | 0 | 67 | 0 | 469
6.6 | 26.4 | 0 | 0 | 0 | 0 | 0 | 67 | 0 | 424
16.5 | 16.5 | 0 | 0 | 0 | 0 | 0 | 67 | 0 | 420
33 | 0 | 0 | 0 | 0 | 0 | 0 | 67 | 0 | 468
0 | 25 | 0 | 0 | 0 | 5 | 0 | 70 | 0 | 511
0 | 0 | 0 | 5.5 | 7.6 | 14 | 10 | 62.5 | 0 | 705
0 | 0 | 0 | 4.996003 | 6.57474 | 10.99121 | 10.59153 | 65.94724 | 0 | 715
0 | 3.910391 | 0.390039 | 0 | 0 | 1.520152 | 11.67117 | 82.50826 | 0 | 557
0 | 0 | 0 | 6 | 7.5 | 8 | 13 | 64.5 | 0 | 708
0 | 0.05139069 | 0 | 8.974242 | 9.00909 | 13.49513 | 1.464007 | 67.00615 | 0 | 783
0 | 1.029485 | 0 | 8.875051 | 8.865428 | 13.39191 | 1.466388 | 66.37173 | 0 | 767
0 | 12.8 | 0 | 0 | 8.5 | 6.2 | 0 | 72.5 | 0 | 617
0.9944054 | 0 | 0 | 15.89636 | 12.00656 | 9.004484 | 0 | 61.99945 | 0 | 717
0 | 0 | 0 | 10.48056 | 10.85901 | 12.2642 | 0 | 66.18214 | 0 | 792
0 | 14.48606 | 0.1087488 | 7.468012 | 6.159604 | 3.019907 | 0 | 68.59669 | 0 | 556
0 | 14.59021 | 0.3648016 | 7.50381 | 6.177488 | 3.068642 | 0 | 68.1276 | 0 | 554
0 | 14.60008 | 0.1088741 | 8.057531 | 5.50812 | 3.082552 | 0 | 68.4749 | 0 | 557
0 | 14.66029 | 0.1085991 | 7.43627 | 6.345213 | 3.080668 | 0 | 68.20181 | 0 | 557
0 | 13.04486 | 0.1017272 | 8.009826 | 6.746104 | 2.772402 | 0 | 69.17484 | 0 | 568
0 | 12.79074 | 0.3315406 | 7.95732 | 6.660716 | 2.733056 | 0 | 69.36883 | 0 | 564
0 | 12.88925 | 0.1020252 | 8.558132 | 5.946214 | 2.768743 | 0 | 69.57742 | 0 | 567
0 | 12.95189 | 0.101756 | 7.915946 | 6.837193 | 2.755561 | 0 | 69.2941 | 0 | 567
0 | 14.18098 | 0.1533827 | 7.74007 | 6.153783 | 2.958011 | 0 | 68.63206 | 0 | 552
0 | 12.7116 | 0.2012381 | 8.281726 | 6.731404 | 1.092233 | 0 | 70.78742 | 0 | 547
0 | 0 | 0 | 0 | 0 | 0 | 100 | 0 | 0 | 259
60.83342 | 0 | 0 | 0 | 0 | 4.457053 | 19.58255 | 15.12698 | 0 | 358
0 | 42.90001 | 0 | 0 | 0 | 21.4 | 35.7 | 0 | 0 | 392
0 | 0 | 0 | 32.25 | 0 | 32.25 | 35.5 | 0 | 0 | 680
0 | 32.25 | 0 | 0 | 0 | 32.25 | 35.5 | 0 | 0 | 471
32.25 | 0 | 0 | 0 | 0 | 32.25 | 35.5 | 0 | 0 | 441
12.65823 | 0 | 0 | 0 | 12.65823 | 18.98734 | 0 | 0 | 55.69621 | 550
0 | 0 | 24.97503 | 0 | 0 | 24.97503 | 49.95005 | 0 | 0 | 434
4.995005 | 0 | 19.98002 | 0 | 0 | 24.97503 | 49.95005 | 0 | 0 | 434
9.99001 | 0 | 14.98501 | 0 | 0 | 24.97503 | 49.95005 | 0 | 0 | 433
12.48751 | 0 | 12.48751 | 0 | 0 | 24.97503 | 49.95005 | 0 | 0 | 432
0 | 0 | 0 | 50 | 0 | 0 | 0 | 50 | 0 | 782
33.33 | 0 | 0 | 0 | 0 | 0 | 0 | 66.67 | 0 | 464
33 | 0 | 0 | 0 | 0 | 0 | 1 | 66 | 0 | 468
32.66327 | 0 | 0 | 0 | 0 | 0 | 2.0002 | 65.33653 | 0 | 470
31.34 | 0 | 0 | 0 | 0 | 0 | 0 | 68.66 | 0 | 469
30.63 | 0 | 0 | 0 | 0 | 0 | 0 | 69.37 | 0 | 466
28.59 | 0 | 0 | 0 | 0 | 0 | 0 | 71.41 | 0 | 469
20 | 0 | 0 | 0 | 0 | 20 | 0 | 0 | 60 | 480
30 | 0 | 0 | 0 | 0 | 10 | 0 | 0 | 60 | 434
20 | 0 | 0 | 0 | 0 | 20 | 0 | 0 | 60 | 470
30 | 0 | 0 | 0 | 0 | 10 | 0 | 0 | 60 | 431
0 | 33.33333 | 0 | 0 | 0 | 0 | 0 | 66.66666 | 0 | 459
0 | 25 | 0 | 0 | 0 | 0 | 0 | 75 | 0 | 472
0 | 20 | 0 | 0 | 0 | 0 | 0 | 80 | 0 | 489
33.33333 | 0 | 0 | 0 | 0 | 0 | 0 | 66.66666 | 0 | 475
0 | 0 | 0 | 24.57349 | 26.6399 | 7.489618 | 4.123615 | 37.17337 | 0 | 702
0 | 0 | 0 | 24.57394 | 26.57694 | 7.439122 | 3.992012 | 37.29372 | 0 | 707
0 | 0 | 0 | 24.57487 | 26.44779 | 7.335533 | 3.722038 | 37.54059 | 0 | 703
0 | 0 | 0 | 24.57584 | 26.31414 | 7.228333 | 3.442652 | 37.79607 | 0 | 701
0 | 5.58203 | 0 | 0 | 0 | 0 | 94.41796875 | 0 | 0 | 391
0 | 0 | 0 | 10 | 0 | 0 | 0 | 0 | 90 | 662
0 | 0 | 0 | 20 | 0 | 0 | 0 | 0 | 80 | 517
0 | 0 | 29.59167 | 34.28041 | 0 | 5.656136 | 0 | 0 | 30.47178 | 510
0 | 14.727 | 18.4111 | 32.55373 | 0 | 5.371238 | 0 | 0 | 28.93693 | 453
0 | 21.54783 | 13.23281 | 31.75401 | 0 | 5.239288 | 0 | 0 | 28.22607 | 465
0 | 28.04157 | 8.302837 | 30.99264 | 0 | 5.113666 | 0 | 0 | 27.54929 | 486
0 | 30 | 0 | 0 | 0 | 0 | 60 | 10 | 0 | 467
0 | 30 | 0 | 0 | 0 | 0 | 59.57 | 9.93 | 0 | 469
30 | 0 | 0 | 0 | 0 | 0 | 70 | 0 | 0 | 461
30 | 0 | 0 | 0 | 0 | 0 | 69.9 | 0 | 0 | 464
30 | 0 | 0 | 0 | 0 | 0 | 69.7 | 0 | 0 | 469
30 | 0 | 0 | 0 | 0 | 0 | 69.5 | 0 | 0 | 474
30 | 0 | 0 | 0 | 0 | 0 | 69.3 | 0 | 0 | 482
0 | 12.92 | 0.17 | 0.05 | 15.41 | 0.73 | 0 | 70.72 | 0 | 593
0 | 13.01 | 0.19 | 3.85 | 11.53 | 0.75 | 0 | 70.67 | 0 | 586
0 | 12.95 | 0.21 | 7.68 | 7.79 | 0.77 | 0 | 70.6 | 0 | 561
0 | 12.91 | 0.18 | 8.93 | 6.45 | 0.8 | 0 | 70.73 | 0 | 569
0 | 12.78 | 0.21 | 11.59 | 3.88 | 0.76 | 0 | 70.78 | 0 | 571
0 | 12.81 | 0.19 | 15.42 | 0.06 | 0.76 | 0 | 70.76 | 0 | 580
39.11391 | 0 | 0 | 0 | 0 | 0 | 49.76498 | 11.12111 | 0 | 456
29.82 | 0 | 0 | 11.21 | 0 | 0 | 49.56 | 9.41 | 0 | 472
20.30797 | 0 | 0 | 18.44816 | 0 | 0 | 50.11499 | 11.12889 | 0 | 496
9.520953 | 0 | 0 | 31.62316 | 0 | 0 | 49.13491 | 9.720973 | 0 | 552
0 | 0 | 0 | 40.56406 | 0 | 0 | 49.985 | 9.450945 | 0 | 634
41.16412 | 0 | 0 | 0 | 0 | 0 | 39.72398 | 19.11191 | 0 | 456
29.65 | 0 | 0 | 9.89 | 0 | 0 | 40.23 | 20.23 | 0 | 477
19.66393 | 0 | 0 | 20.53411 | 0 | 0 | 41.12822 | 18.67373 | 0 | 501
11.75882 | 0 | 0 | 29.85701 | 0 | 0 | 38.21618 | 20.16798 | 0 | 559
0 | 0 | 0 | 39.42606 | 0 | 0 | 40.52594 | 20.04799 | 0 | 648
40.41596 | 0 | 0 | 0 | 0 | 0 | 29.35707 | 30.22698 | 0 | 457
31.87319 | 0 | 0 | 9.820982 | 0 | 0 | 28.59286 | 29.71297 | 0 | 478
20.41 | 0 | 0 | 20.52 | 0 | 0 | 28.55 | 30.52 | 0 | 503
10.56106 | 0 | 0 | 28.58286 | 0 | 0 | 30.67307 | 30.18302 | 0 | 563
0 | 0 | 0 | 40.71593 | 0 | 0 | 30.55695 | 28.72713 | 0 | 653
39.68825 | 0 | 0 | 0 | 0 | 0 | 19.59432 | 40.71743 | 0 | 457
29.12 | 0 | 0 | 9.08 | 0 | 0 | 20.57 | 41.23 | 0 | 480
19.42 | 0 | 0 | 20.28 | 0 | 0 | 19.52 | 40.78 | 0 | 506
10.92891 | 0 | 0 | 30.11699 | 0 | 0 | 19.53805 | 39.41606 | 0 | 569
0 | 0 | 0 | 41.17588 | 0 | 0 | 19.25807 | 39.56604 | 0 | 670
14.92658 | 15.05919 | 0 | 0 | 30.05705 | 0 | 0 | 0 | 39.95718 | 345
12.14416 | 12.25205 | 0 | 0 | 24.45421 | 0 | 0 | 18.64071 | 32.50888 | 362
10.23608 | 10.32702 | 0 | 0 | 20.61198 | 0 | 0 | 31.42379 | 27.40112 | 390
8.846178 | 8.924773 | 0 | 0 | 17.81319 | 0 | 0 | 40.73539 | 23.68047 | 392
7.788606 | 7.857804 | 0 | 0 | 15.6836 | 0 | 0 | 47.82056 | 20.84944 | 392
30 | 0 | 0 | 10 | 0 | 0 | 60 | 0 | 0 | 545
30 | 0 | 0 | 10 | 0 | 0 | 59 | 0 | 0 | 541
40 | 0 | 0 | 0 | 0 | 0 | 40 | 20 | 0 | 452
45 | 0 | 0 | 0 | 0 | 0 | 36.7 | 18.3 | 0 | 426
50 | 0 | 0 | 0 | 0 | 0 | 33.3 | 16.7 | 0 | 414
55 | 0 | 0 | 0 | 0 | 0 | 30 | 15 | 0 | 380
0 | 20.43918 | 0 | 21.46067 | 0 | 0 | 0 | 55.76636 | 2.333785 | 525
0 | 0 | 0 | 0 | 19.96008 | 19.96008 | 0 | 59.88024 | 0 | 827
2.464541 | 0 | 0 | 0 | 19.43467 | 15.28015 | 3.631425 | 59.18922 | 0 | 727
1.025229 | 0 | 0 | 0 | 22.97718 | 15.24776 | 1.82933 | 58.92049 | 0 | 765
0 | 50 | 0 | 0 | 0 | 0 | 0 | 0 | 50 | 289
0 | 22.5 | 0 | 30.5 | 0 | 0 | 0 | 0 | 47 | 396
0 | 0 | 0 | 48 | 10 | 22 | 0 | 20 | 0 | 796
0 | 0 | 0 | 44.1 | 9.2 | 26.7 | 0 | 20 | 0 | 812
0 | 45 | 0 | 0 | 0 | 3 | 0 | 0 | 52 | 334
0 | 45 | 0 | 0 | 0 | 5 | 0 | 0 | 50 | 358
0 | 45 | 0 | 0 | 0 | 7 | 0 | 0 | 48 | 381
0 | 45 | 0 | 0 | 0 | 10 | 0 | 0 | 45 | 443
33.3 | 0 | 0 | 0 | 0 | 6.7 | 60 | 0 | 0 | 459
33.2 | 0 | 0 | 0 | 0 | 6.6 | 59.7 | 0 | 0 | 459
20 | 0 | 10 | 0 | 0 | 0 | 70 | 0 | 0 | 456
20 | 0 | 15 | 0 | 0 | 0 | 65 | 0 | 0 | 432
20 | 0 | 20 | 0 | 0 | 0 | 60 | 0 | 0 | 418
20 | 0 | 25 | 0 | 0 | 0 | 55 | 0 | 0 | 407
20 | 0 | 30 | 0 | 0 | 0 | 50 | 0 | 0 | 394
20 | 0 | 0 | 0 | 10 | 0 | 70 | 0 | 0 | 516
20 | 0 | 0 | 0 | 15 | 0 | 65 | 0 | 0 | 507
20 | 0 | 0 | 0 | 20 | 0 | 60 | 0 | 0 | 522
20 | 0 | 0 | 0 | 25 | 0 | 55 | 0 | 0 | 516
20 | 0 | 0 | 0 | 30 | 0 | 50 | 0 | 0 | 504
20 | 0 | 0 | 10 | 0 | 0 | 70 | 0 | 0 | 516
20 | 0 | 0 | 15 | 0 | 0 | 65 | 0 | 0 | 519
20 | 0 | 0 | 20 | 0 | 0 | 60 | 0 | 0 | 526
20 | 0 | 0 | 25 | 0 | 0 | 55 | 0 | 0 | 513
20 | 0 | 0 | 30 | 0 | 0 | 50 | 0 | 0 | 509
0 | 0 | 0 | 55.6 | 0 | 0 | 0 | 38.1 | 6.3 | 787
0 | 26 | 0 | 21 | 0 | 0 | 0 | 50 | 3 | 460
22.20304 | 3.56819 | 2.347792 | 0 | 0 | 2.711232 | 0 | 69.01324 | 0 | 410
0 | 0 | 0 | 50 | 0 | 0 | 0 | 0 | 50 | 541
0 | 25 | 0 | 0 | 0 | 0 | 25 | 50 | 0 | 526
0 | 12.5 | 0 | 12.5 | 0 | 0 | 25 | 50 | 0 | 573
0 | 0 | 0 | 0 | 44.1 | 0 | 0 | 0 | 55.9 | 476
0 | 0 | 0 | 0 | 41.2 | 0.3 | 0 | 0 | 58.5 | 534
9.945302 | 0 | 0 | 0 | 9.945302 | 14.91795 | 0 | 0 | 64.64446 | 541
9.945302 | 0 | 0 | 0 | 9.945302 | 11.93436 | 0 | 2.983591 | 64.64446 | 550
9.945302 | 0 | 0 | 0 | 9.945302 | 8.950772 | 0 | 5.967181 | 64.64446 | 542
9.945302 | 0 | 0 | 0 | 9.945302 | 5.967181 | 0 | 8.950772 | 64.64446 | 525
9.945302 | 0 | 0 | 0 | 9.945302 | 2.983591 | 0 | 11.93436 | 64.64446 | 509
9.945302 | 0 | 0 | 0 | 9.945302 | 0.4972651 | 0 | 14.42069 | 64.64446 | 506
9.945302 | 0 | 0 | 0 | 9.945302 | 14.91795 | 0 | 3.978121 | 60.66634 | 536
9.945302 | 0 | 0 | 0 | 9.945302 | 14.91795 | 0 | 7.956242 | 56.68822 | 531
9.9453 | 0 | 0 | 0 | 9.9453 | 14.91795 | 0 | 11.93436 | 52.71009 | 526
9.945302 | 0 | 0 | 0 | 9.945302 | 14.91795 | 0 | 15.91248 | 48.73198 | 517
0 | 24.6667 | 0 | 16.35756 | 0 | 0 | 13.17562 | 45.80012 | 0 | 565
1 | 0 | 0 | 15.9 | 12 | 9 | 0 | 62 | 0 | 717
25.29747 | 0 | 0 | 0 | 0 | 0.29997 | 0 | 74.39256 | 0.009998999 | 483
25.1 | 0 | 0 | 0 | 0 | 0.2 | 0 | 73.6 | 1.1 | 477
19.69606 | 0 | 0 | 0 | 0 | 4.59908 | 0 | 75.68486 | 0.019996 | 507
20.7 | 0 | 0 | 0 | 0 | 4.2 | 0 | 74.3 | 0.8 | 509
18.09819 | 0 | 0 | 0 | 0 | 7.39926 | 0 | 74.49255 | 0.009999 | 536
16.4 | 0 | 0 | 0 | 0 | 7.6 | 0 | 75 | 1 | 548
15.59844 | 0 | 0 | 0 | 0 | 10.79892 | 0 | 73.59264 | 0.009999 | 594
15 | 0 | 0 | 0 | 0 | 10.2 | 0 | 73.8 | 1 | 614
12.79962 | 0 | 0 | 0 | 0 | 13.1996 | 0 | 73.99778 | 0.00299991 | 748
12.50125 | 0 | 0 | 0 | 0 | 13.0013 | 0 | 73.70737 | 0.7900791 | 736
11.19888 | 0 | 0 | 0 | 0 | 14.69853 | 0 | 74.09258 | 0.009999 | 770
9.403761 | 0 | 0 | 0 | 0 | 14.60584 | 0 | 75.03001 | 0.9603841 | 778
0 | 35 | 0 | 0 | 0 | 0 | 0 | 65 | 0 | 470
0 | 12.5 | 0 | 12.5 | 0 | 0 | 0 | 75 | 0 | 588
0 | 17.5 | 0 | 17.5 | 0 | 0 | 0 | 65 | 0 | 623
0 | 12.5 | 0 | 22.5 | 0 | 0 | 0 | 65 | 0 | 562
0 | 22.5 | 0 | 12.5 | 0 | 0 | 0 | 65 | 0 | 564
0 | 22.5 | 0 | 22.5 | 0 | 0 | 0 | 55 | 0 | 596
0 | 17.5 | 0 | 27.5 | 0 | 0 | 0 | 55 | 0 | 591
0 | 0 | 0 | 0 | 29.14088 | 11.51913 | 0 | 58.64289 | 0 | 791
0 | 0 | 0 | 0 | 29.05872 | 11.48666 | 0 | 58.47757 | 0 | 791
0 | 33 | 0 | 0 | 0 | 0 | 0 | 67 | 0 | 470
16.5 | 16.5 | 0 | 0 | 0 | 0 | 0 | 67 | 0 | 420
0 | 12.85525 | 0.2513664 | 8.740215 | 6.227203 | 0.6966676 | 0 | 71.02213 | 0 | 575
0 | 12.85525 | 0.2513664 | 8.740215 | 6.227203 | 0.6966676 | 0 | 71.02213 | 0 | 575
27.5 | 0 | 0 | 0 | 0 | 0 | 72.5 | 0 | 0 | 482
27.5 | 0 | 0 | 0 | 0 | 0 | 72 | 0 | 0 | 485
27.5 | 0 | 0 | 0 | 0 | 0 | 71.5 | 0 | 0 | 488
0 | 15.47 | 0.95 | 0 | 7.98 | 11.38 | 0 | 63.87 | 0 | 645
0 | 16.37 | 1 | 0 | 8.48 | 10.93 | 0 | 62.87 | 0 | 628
0 | 16 | 0.6 | 0 | 8.299999 | 10.5 | 0 | 64.39999 | 0 | 633
0 | 15.95681 | 0.79984 | 0 | 8.278344 | 10.4779 | 0 | 64.28714 | 0 | 631
0 | 15.9 | 0.6 | 0 | 8.3 | 11 | 0 | 64 | 0 | 640
0 | 12.47505 | 3.992016 | 0.09980039 | 10.47904 | 7.984032 | 0 | 64.27145 | 0 | 606
0 | 3.986324 | 0 | 0 | 0 | 1.211578 | 11.5336 | 83.2685 | 0 | 590
0 | 4.020289 | 0 | 0 | 0 | 1.221901 | 17.00042 | 77.75739 | 0 | 586
0 | 4.049038 | 0 | 0 | 0 | 1.230639 | 21.62778 | 73.09254 | 0 | 580
0 | 4.107789 | 0 | 0 | 0 | 1.248495 | 31.08393 | 63.55979 | 0 | 531
0 | 4.168269 | 0 | 0 | 0 | 1.266877 | 40.81852 | 53.74633 | 0 | 527
0 | 4.230556 | 0 | 0 | 0 | 1.285808 | 50.84405 | 43.63959 | 0 | 507
0 | 36.26556 | 0 | 19.27944 | 0 | 0 | 0 | 41.59106 | 2.863929 | 558
0 | 35.969 | 0 | 19.13059 | 0 | 0 | 0 | 41.26305 | 2.847496 | 564
0 | 0 | 0 | 33 | 0 | 0 | 67 | 0 | 0 | 655
5 | 0 | 0 | 28 | 0 | 0 | 67 | 0 | 0 | 586
10 | 0 | 0 | 23 | 0 | 0 | 67 | 0 | 0 | 562
15 | 0 | 0 | 18 | 0 | 0 | 67 | 0 | 0 | 544
20 | 0 | 0 | 13 | 0 | 0 | 67 | 0 | 0 | 518
25 | 0 | 0 | 8 | 0 | 0 | 67 | 0 | 0 | 503
30 | 0 | 0 | 3 | 0 | 0 | 67 | 0 | 0 | 492
33 | 0 | 0 | 0 | 0 | 0 | 67 | 0 | 0 | 492
14.21 | 0 | 0 | 0 | 0 | 0 | 85.29 | 0 | 0 | 458
16.58 | 0 | 0 | 0 | 0 | 0 | 82.92 | 0 | 0 | 470
19.9 | 0 | 0 | 0 | 0 | 0 | 79.6 | 0 | 0 | 490
24.87751 | 0 | 0 | 0 | 0 | 0 | 74.62254 | 0 | 0 | 507
14.21 | 0 | 0 | 0 | 0 | 8.53 | 76.76 | 0 | 0 | 451
16.58 | 0 | 0 | 0 | 0 | 8.29 | 74.63 | 0 | 0 | 469
19.9 | 0 | 0 | 0 | 0 | 7.96 | 71.64 | 0 | 0 | 484
24.88 | 0 | 0 | 0 | 0 | 7.46 | 67.16 | 0 | 0 | 489
33.17 | 0 | 0 | 0 | 0 | 6.63 | 59.7 | 0 | 0 | 469
14.14 | 0 | 0 | 0 | 0 | 0 | 84.86 | 0 | 0 | 471
16.5 | 0 | 0 | 0 | 0 | 0 | 82.5 | 0 | 0 | 492
18.50467 | 0 | 0 | 0 | 0 | 0 | 80.56075 | 0 | 0 | 505
14.14 | 0 | 0 | 0 | 0 | 8.49 | 76.37 | 0 | 0 | 476
16.5 | 0 | 0 | 0 | 0 | 8.25 | 74.25 | 0 | 0 | 484
24.74752 | 0 | 0 | 0 | 0 | 7.429256 | 66.82331 | 0 | 0 | 479
33 | 0 | 0 | 0 | 0 | 6.6 | 59.4 | 0 | 0 | 458
14.21 | 0 | 0 | 0 | 0 | 0 | 85.29 | 0 | 0 | 435
16.58 | 0 | 0 | 0 | 0 | 0 | 82.92 | 0 | 0 | 485
19.9 | 0 | 0 | 0 | 0 | 0 | 79.6 | 0 | 0 | 500
24.87751 | 0 | 0 | 0 | 0 | 0 | 74.62254 | 0 | 0 | 502
14.21 | 0 | 0 | 0 | 0 | 8.53 | 76.76 | 0 | 0 | 466
16.58 | 0 | 0 | 0 | 0 | 8.29 | 74.63 | 0 | 0 | 475
19.9 | 0 | 0 | 0 | 0 | 7.96 | 71.64 | 0 | 0 | 484
24.88 | 0 | 0 | 0 | 0 | 7.46 | 67.16 | 0 | 0 | 477
33.17 | 0 | 0 | 0 | 0 | 6.63 | 59.7 | 0 | 0 | 455
0 | 0 | 0 | 40 | 0 | 0 | 20 | 40 | 0 | 636
30 | 0 | 0 | 0 | 0 | 0 | 60 | 10 | 0 | 493
27.5 | 0 | 0 | 0 | 0 | 2.5 | 60 | 10 | 0 | 489
25 | 0 | 0 | 0 | 0 | 5 | 60 | 10 | 0 | 488
22.5 | 0 | 0 | 0 | 0 | 7.5 | 60 | 10 | 0 | 485
20 | 0 | 0 | 0 | 0 | 10 | 60 | 10 | 0 | 476
0 | 49.75 | 0 | 0 | 0 | 0 | 0 | 0 | 49.75 | 280
0 | 1.6 | 0 | 0 | 0 | 0 | 35.7 | 62.7 | 0 | 432
0 | 20 | 0 | 15 | 0 | 0 | 5 | 15 | 45 | 525
0 | 20 | 0 | 15 | 0 | 0 | 10 | 15 | 40 | 535
0 | 20 | 0 | 15 | 0 | 0 | 15 | 15 | 35 | 545
0 | 20 | 0 | 15 | 0 | 0 | 20 | 15 | 30 | 553
0 | 20 | 0 | 15 | 0 | 0 | 25 | 15 | 25 | 560
19.94018 | 0 | 0 | 0 | 0 | 0 | 0 | 0 | 79.76072 | 525
0 | 50 | 0 | 0 | 0 | 0 | 0 | 0 | 50 | 340
20 | 0 | 0 | 15 | 0 | 0 | 0 | 65 | 0 | 479
0 | 37.44384 | 0 | 24.96256 | 0 | 0 | 0 | 0 | 37.44384 | 376
0 | 0 | 37.91 | 0 | 0 | 3.45 | 0 | 0 | 57.93 | 320
0 | 0 | 36.48 | 0 | 0 | 6.75 | 0 | 0 | 56.12 | 372
0 | 0 | 33.39666 | 0 | 0 | 10.14898 | 0 | 0 | 55.75442 | 447
0 | 0 | 29.2 | 0 | 0 | 12.98 | 0 | 0 | 57.15 | 481
0 | 0 | 23.59236 | 0 | 0 | 16.31163 | 0 | 0 | 59.39594 | 516
19.71972 | 0 | 0 | 0 | 5.005005 | 19.31932 | 55.95596 | 0 | 0 | 482
14.8 | 0 | 0 | 0 | 10.8 | 20 | 54.4 | 0 | 0 | 511
12.1 | 0 | 0 | 0 | 12.8 | 19.3 | 55.8 | 0 | 0 | 526
9.909909 | 0 | 0 | 0 | 15.31532 | 19.71972 | 55.05505 | 0 | 0 | 540
4.9 | 0 | 0 | 0 | 20.2 | 19.9 | 55 | 0 | 0 | 580
0 | 0 | 0 | 0 | 20 | 20 | 3 | 57 | 0 | 807
0 | 0 | 0 | 0 | 20 | 19.9 | 3 | 57 | 0 | 819
0 | 0 | 0 | 0 | 20 | 19.75 | 3 | 57 | 0 | 815
0 | 0 | 0 | 0 | 20 | 19.5 | 3 | 57 | 0 | 806
0 | 0 | 0 | 0 | 20 | 19 | 3 | 57 | 0 | 807
0 | 22.65227 | 0 | 21.77218 | 0 | 0 | 0 | 53.85538 | 1.720172 | 548
0 | 22.65227 | 0 | 21.77218 | 0 | 0 | 13.46385 | 40.39154 | 1.720172 | 515
0 | 22.65227 | 0 | 21.77218 | 0 | 0 | 26.92769 | 26.92769 | 1.720172 | 509
0 | 22.65227 | 0 | 21.77218 | 0 | 0 | 40.39154 | 13.46385 | 1.720172 | 504
0 | 22.65227 | 0 | 21.77218 | 0 | 0 | 53.85538 | 0 | 1.720172 | 500
20 | 0 | 10 | 0 | 0 | 0 | 70 | 0 | 0 | 456
20 | 0 | 15 | 0 | 0 | 0 | 65 | 0 | 0 | 432
20 | 0 | 20 | 0 | 0 | 0 | 60 | 0 | 0 | 418
20 | 0 | 25 | 0 | 0 | 0 | 55 | 0 | 0 | 407
20 | 0 | 30 | 0 | 0 | 0 | 50 | 0 | 0 | 394
46 | 0 | 0 | 0 | 0 | 4 | 0 | 0 | 50 | 372
26 | 0 | 0 | 0 | 0 | 0 | 0 | 74 | 0 | 479
25.77423 | 0 | 0 | 0 | 0 | 0 | 0 | 73.32668 | 0 | 489
0 | 14.72264 | 0 | 11.64418 | 0 | 12.78361 | 0 | 60.84958 | 0 | 655
0 | 14.64943 | 0 | 11.58628 | 0 | 12.72004 | 0 | 60.54699 | 0 | 656
0 | 14.57694 | 0 | 11.52894 | 0 | 12.6571 | 0 | 60.2474 | 0 | 661
20 | 40 | 0 | 0 | 0 | 0 | 0 | 0 | 40 | 280
20 | 39.5 | 0 | 0 | 0 | 0 | 0 | 0 | 39.5 | 238
0 | 20 | 0 | 20 | 0 | 0 | 60 | 0 | 0 | 637
0 | 20 | 0 | 20 | 0 | 0 | 59.5 | 0 | 0 | 628
0 | 20 | 0 | 20 | 0 | 0 | 59 | 0 | 0 | 634
0 | 5.482206 | 7.279932 | 20.38078 | 7.050861 | 0 | 0 | 58.19588 | 1.610349 | 604
0 | 5.957048 | 7.910485 | 22.14606 | 7.661573 | 0 | 54.575 | 0 | 1.74983 | 520
0 | 5.97931 | 7.940046 | 21.02726 | 7.690203 | 0 | 54.77894 | 0 | 1.756368 | 516
0 | 5.780141 | 7.675566 | 21.48838 | 7.434045 | 0 | 34.24252 | 21.68148 | 1.697864 | 538
0 | 5.801097 | 7.703394 | 20.40055 | 7.460998 | 0 | 34.36666 | 21.76008 | 1.70402 | 533
0 | 0 | 0 | 0 | 21 | 21 | 4 | 54 | 0 | 796
0 | 0 | 0 | 0 | 21 | 20.9 | 4 | 54 | 0 | 793
0 | 0 | 0 | 0 | 21 | 20.5 | 4 | 54 | 0 | 793
0 | 0 | 0 | 0 | 21 | 20 | 4 | 54 | 0 | 792
0 | 14.03414 | 0 | 8.831127 | 0 | 8.344087 | 0 | 68.79064 | 0 | 620
0 | 11.00099 | 0 | 12.04615 | 0 | 8.235094 | 0 | 68.71777 | 0 | 650
0 | 13.9121 | 0 | 11.61757 | 0 | 8.45671 | 0 | 66.01363 | 0 | 614
0 | 13.57618 | 0 | 15.11526 | 0 | 5.097143 | 0 | 66.21142 | 0 | 612
0 | 10.64345 | 0 | 15.46068 | 0 | 7.394064 | 0 | 66.50181 | 0 | 627
0 | 13.44704 | 0 | 15.19743 | 0 | 7.006299 | 0 | 64.34923 | 0 | 615
0 | 16.07012 | 0 | 11.87789 | 0 | 5.433729 | 0 | 66.61826 | 0 | 589
0 | 16.17174 | 0 | 8.880612 | 0 | 7.17177 | 0 | 67.77589 | 0 | 578
0 | 15.57895 | 0 | 13.08156 | 0 | 6.641254 | 0 | 64.69823 | 0 | 593
0 | 13.63612 | 0 | 11.74665 | 0 | 5.424387 | 0 | 69.19284 | 0 | 605
0 | 13.64462 | 0 | 7.883023 | 0 | 7.351603 | 0 | 71.12076 | 0 | 607
0 | 10.59776 | 0 | 11.93831 | 0 | 7.247282 | 0 | 70.21666 | 0 | 631
0 | 0 | 0 | 23 | 0 | 0 | 0 | 58 | 19 | 402
0 | 0 | 0 | 28 | 0 | 0 | 0 | 58 | 14 | 479
0 | 0 | 0 | 33 | 0 | 0 | 0 | 58 | 9 | 415
0 | 0 | 0 | 38 | 0 | 0 | 0 | 58 | 4 | 481
0 | 1.010101 | 0 | 8.080808 | 0 | 10.10101 | 21.21212 | 59.59596 | 0 | 647
0 | 1.005025 | 0 | 8.040201 | 0 | 10.05025 | 21.10553 | 59.29648 | 0 | 662
0 | 1 | 0 | 8 | 0 | 10 | 21 | 59 | 0 | 670
0 | 31 | 0 | 0 | 0 | 0 | 0 | 69 | 0 | 490
0 | 31.4 | 0 | 0 | 0 | 5.5 | 0 | 63.1 | 0 | 520
0 | 30.76923 | 0 | 0 | 0 | 10.58941 | 0 | 58.64136 | 0 | 549
0 | 32.9 | 0 | 0 | 0 | 15.8 | 0 | 51.3 | 0 | 601
0 | 31.1 | 0 | 0 | 0 | 21 | 0 | 47.9 | 0 | 665
0 | 47.5 | 0 | 0 | 0 | 0 | 0 | 52.5 | 0 | 431
0 | 41.3 | 0 | 0 | 0 | 5.5 | 0 | 53.2 | 0 | 481
0 | 37.1 | 0 | 0 | 0 | 10.6 | 0 | 52.3 | 0 | 535
0 | 32.9 | 0 | 0 | 0 | 15.8 | 0 | 51.3 | 0 | 601
0 | 25.7 | 0 | 0 | 0 | 21.4 | 0 | 52.9 | 0 | 722
0 | 41.9 | 0 | 0 | 0 | 15.7 | 0 | 42.4 | 0 | 562
0 | 36 | 0 | 0 | 0 | 15.9 | 0 | 48.1 | 0 | 584
0 | 32.999 | 0 | 0 | 0 | 15.84754 | 0 | 51.15346 | 0 | 601
0 | 25.6 | 0 | 0 | 0 | 15.9 | 0 | 58.5 | 0 | 618
0 | 19.41709 | 0 | 19.31448 | 0 | 1.180302 | 0 | 60.08812 | 0 | 674
33.96603 | 0 | 0 | 0 | 4.995005 | 9.99001 | 0 | 50.94905 | 0 | 465
33.83084 | 0 | 0 | 0 | 4.975124 | 9.950249 | 0 | 50.74627 | 0 | 466
33.66337 | 0 | 0 | 0 | 4.950495 | 9.90099 | 0 | 50.49505 | 0 | 467
0 | 11.5 | 0 | 30 | 3 | 0 | 2.5 | 3 | 50 | 457
0 | 11.5 | 0 | 10 | 23 | 0 | 2.5 | 3 | 50 | 476
1 | 6 | 0 | 0 | 19 | 10 | 0 | 63 | 0 | 703
0 | 0 | 0 | 36.11046 | 0 | 0 | 38.48316 | 25.40637 | 0 | 648
0 | 0 | 0 | 17.45493 | 24.28585 | 0 | 31.42717 | 26.83206 | 0 | 672
0 | 0 | 0 | 25.98909 | 0 | 0 | 38.68163 | 35.32928 | 0 | 659
10.05434 | 2.967807 | 0.9763765 | 0 | 5.020188 | 9.982314 | 0 | 70.0038 | 0 | 586
25.75 | 0.04 | 0 | 0 | 0 | 0.01 | 74.03 | 0.17 | 0 | 516
24.86 | 0.03 | 0 | 0 | 0 | 5.04 | 69.71 | 0.36 | 0 | 512
25.38 | 0.03 | 0 | 0 | 0 | 10.08 | 64.16 | 0.35 | 0 | 495
25.12 | 0.04 | 0 | 0 | 0 | 14.79 | 59.68 | 0.37 | 0 | 492
25.26 | 0.05 | 0 | 0 | 0 | 19.5 | 54.89 | 0.3 | 0 | 510
25.43 | 0.04 | 0 | 0 | 0 | 24.6 | 49.42 | 0.51 | 0 | 511
23 | 0 | 2.64 | 0 | 0 | 2.64 | 0 | 71.72 | 0 | 480
23 | 0 | 2.64 | 0 | 0 | 1.98 | 0.66 | 71.72 | 0 | 480
23 | 0 | 2.64 | 0 | 0 | 1.32 | 1.32 | 71.72 | 0 | 480
23 | 0 | 2.64 | 0 | 0 | 0.66 | 1.98 | 71.72 | 0 | 479
23 | 0 | 2.64 | 0 | 0 | 0 | 2.64 | 71.72 | 0 | 476
0 | 0 | 0 | 35 | 0 | 0 | 28 | 37 | 0 | 745
0 | 0 | 0 | 34.65 | 0 | 1 | 27.72 | 36.63 | 0 | 744
0 | 0 | 0 | 34.125 | 0 | 2.5 | 27.3 | 36.075 | 0 | 746
0 | 0 | 0 | 33.25 | 0 | 5 | 26.6 | 35.15 | 0 | 744
0 | 0 | 0 | 32.375 | 0 | 7.5 | 25.9 | 34.225 | 0 | 747
0 | 0 | 0 | 31.5 | 0 | 10 | 25.2 | 33.3 | 0 | 750
27 | 0 | 0 | 0 | 0 | 3 | 70 | 0 | 0 | 482
27 | 0 | 0 | 0 | 0 | 3 | 69.9 | 0 | 0 | 493
27 | 0 | 0 | 0 | 0 | 3 | 69.7 | 0 | 0 | 496
27 | 0 | 0 | 0 | 0 | 3 | 69.5 | 0 | 0 | 503
27 | 0 | 0 | 0 | 0 | 3 | 69.3 | 0 | 0 | 507
27 | 0 | 0 | 0 | 0 | 3 | 70 | 0 | 0 | 480
27 | 0 | 0 | 0 | 0 | 3 | 69.9 | 0 | 0 | 487
27 | 0 | 0 | 0 | 0 | 3 | 69.7 | 0 | 0 | 492
27 | 0 | 0 | 0 | 0 | 3 | 69.5 | 0 | 0 | 500
27 | 0 | 0 | 0 | 0 | 3 | 69.3 | 0 | 0 | 510
0 | 15.92837 | 0 | 1.066949 | 14.69651 | 4.987869 | 0 | 62.83474 | 0 | 592
0 | 16.66523 | 0 | 0.3250423 | 12.05991 | 5.83979 | 0 | 64.61694 | 0 | 585
0 | 16.67499 | 0.3226995 | 0.3252326 | 12.06697 | 5.664335 | 0 | 64.4524 | 0 | 587
0 | 16.64041 | 0.3220304 | 0.3245583 | 12.04195 | 5.355086 | 0 | 64.82362 | 0 | 580
0 | 16.61611 | 0.06431201 | 0.3240843 | 12.02436 | 5.347265 | 0 | 65.13225 | 0 | 585
0 | 16.53754 | 0.3200395 | 0.3225518 | 11.9675 | 4.434983 | 0 | 65.92809 | 0 | 567
0 | 12.47441 | 3.969393 | 0.1130099 | 10.53481 | 7.955713 | 0 | 64.23338 | 0 | 604
0 | 14.26963 | 0.6301414 | 4.022224 | 11.33989 | 2.561461 | 0 | 67.17666 | 0 | 549
20 | 0 | 0 | 0 | 0 | 30 | 0 | 50 | 0 | 691
20 | 0 | 0 | 0 | 0 | 30 | 0 | 50 | 0 | 691
0 | 15 | 0 | 0 | 0 | 0 | 15 | 70 | 0 | 580
0 | 15 | 0 | 5 | 0 | 0 | 20 | 60 | 0 | 583
0 | 15 | 5 | 0 | 0 | 0 | 20 | 60 | 0 | 542
0 | 15 | 0 | 0 | 5 | 0 | 20 | 60 | 0 | 574
0 | 20 | 0 | 0 | 0 | 0 | 20 | 60 | 0 | 562
0 | 15 | 0 | 0 | 0 | 0 | 25 | 60 | 0 | 523
27 | 12 | 0 | 12 | 0 | 0 | 0 | 46 | 3 | 391
0 | 10 | 12 | 8 | 7 | 0 | 0 | 63 | 0 | 481
0 | 10 | 0 | 15 | 0 | 0 | 0 | 75 | 0 | 539
0 | 0 | 19 | 0 | 5 | 1 | 0 | 75 | 0 | 515
0 | 20 | 0 | 0 | 0 | 10 | 10 | 60 | 0 | 590
0 | 0 | 15 | 0 | 5 | 0 | 20 | 60 | 0 | 572
0 | 0 | 20 | 0 | 0 | 0 | 20 | 60 | 0 | 674
0 | 14 | 0 | 7 | 6 | 2 | 2 | 69 | 0 | 555
0 | 12.34537 | 0.210407 | 10.08885 | 6.18407 | 0.6832842 | 0 | 70.27052 | 0 | 573
0 | 11.89298 | 0.7542481 | 10.71627 | 3.143596 | 1.707172 | 0.1105537 | 70.79966 | 0.05005276 | 569
6.903901 | 0.6852838 | 0 | 7.465825 | 0 | 0.297544 | 33.11806 | 51.50219 | 0 | 545
1.248878 | 6.126748 | 1.675061 | 12.13036 | 3.573686 | 12.76518 | 0 | 61.55406 | 0 | 635
22.48571 | 0 | 0 | 0 | 1.179534 | 21.75877 | 9.104716 | 45.25827 | 0 | 536
0 | 14.00575 | 0.4588622 | 9.570438 | 2.353352 | 0.8360556 | 0.1724554 | 71.94721 | 0 | 517
0 | 4.79273 | 0 | 0 | 0 | 0.9104199 | 10.48896 | 83.53062 | 0 | 637
0 | 0 | 0 | 0 | 0 | 0 | 99.5 | 0 | 0 | 270
0 | 12.90717 | 1.95984 | 5.486734 | 3.05358 | 0.9052899 | 0.8838865 | 74.25211 | 0 | 550
14.6753 | 4.422051 | 9.569399 | 0 | 0 | 0 | 4.374114 | 65.98958 | 0 | 508
0 | 18.61739 | 0.1313471 | 0 | 0 | 6.801636 | 0 | 73.50146 | 0 | 470
0 | 0.4786443 | 0.2230809 | 2.204235 | 29.38048 | 14.09906 | 0.7989564 | 51.863 | 0 | 755
0 | 0 | 0 | 0 | 0 | 0 | 99 | 0 | 0 | 271