## Sheet1
Li2O | Na2O | K2O | CaO | MgO | Al2O3 | B2O3 | SiO2 | P2O5 | P3(%) | P2(%) | P1(%) | P0(%)
10 | 0 | 0 | 0 | 0 | 0 | 0 | 0 | 90 | 89 | 11 | 0 | 0
18 | 0 | 0 | 0 | 0 | 0 | 0 | 0 | 82 | 78 | 22 | 0 | 0
32 | 0 | 0 | 0 | 0 | 0 | 0 | 0 | 68 | 52 | 48 | 0 | 0
37 | 0 | 0 | 0 | 0 | 0 | 0 | 0 | 63 | 40 | 60 | 0 | 0
40 | 0 | 0 | 0 | 0 | 0 | 0 | 0 | 60 | 34 | 66 | 0 | 0
50 | 0 | 0 | 0 | 0 | 0 | 0 | 0 | 50 | 0 | 99 | 1 | 0
51 | 0 | 0 | 0 | 0 | 0 | 0 | 0 | 49 | 0 | 98 | 2 | 0
15 | 0 | 0 | 0 | 0 | 0 | 0 | 0 | 85 | 90 | 10 | 0 | 0
35 | 0 | 0 | 0 | 0 | 0 | 0 | 0 | 65 | 51 | 49 | 0 | 0
55 | 0 | 0 | 0 | 0 | 0 | 0 | 0 | 45 | 0 | 77 | 23 | 0
0 | 0 | 0 | 44.75138122 | 0 | 0 | 0 | 0 | 55.24861878 | 19 | 81 | 0 | 0
0 | 0 | 0 | 61.55324875 | 0 | 0 | 0 | 0 | 38.44675125 | 0 | 39.9 | 60.1 | 0
0 | 0 | 0 | 57.57318625 | 0 | 0 | 0 | 0 | 42.42681375 | 0 | 64.3 | 35.7 | 0
0 | 0 | 0 | 55.19713262 | 0 | 0 | 0 | 0 | 44.80286738 | 0 | 76.8 | 23.2 | 0
0 | 0 | 0 | 52.98542548 | 0 | 0 | 0 | 0 | 47.01457452 | 0 | 87.3 | 12.7 | 0
0 | 0 | 0 | 46.40943194 | 0 | 0 | 0 | 0 | 53.59056806 | 13.4 | 86.6 | 0 | 0
0 | 0 | 0 | 45.97514857 | 0 | 0 | 0 | 0 | 54.02485143 | 14.9 | 85.1 | 0 | 0
0 | 0 | 0 | 45.1754386 | 0 | 0 | 0 | 0 | 54.8245614 | 17.6 | 82.4 | 0 | 0
0 | 0 | 0 | 43.78864531 | 0 | 0 | 0 | 0 | 56.21135469 | 22.1 | 77.9 | 0 | 0
0 | 0 | 0 | 42.85714286 | 0 | 0 | 0 | 0 | 57.14285714 | 25 | 75 | 0 | 0
0 | 0 | 0 | 41.98606272 | 0 | 0 | 0 | 0 | 58.01393728 | 27.62762763 | 72.37237237 | 0 | 0
0 | 0 | 0 | 40.53571429 | 0 | 0 | 0 | 0 | 59.46428571 | 31.83183183 | 68.16816817 | 0 | 0
0 | 0 | 0 | 44.00895857 | 0 | 0 | 0 | 0 | 55.99104143 | 21.4 | 78.6 | 0 | 0
0 | 0 | 0 | 49.41831057 | 0 | 0 | 0 | 0 | 50.58168943 | 6.4 | 89.5 | 4.1 | 0
0 | 0 | 0 | 53.74653099 | 0 | 0 | 0 | 0 | 46.25346901 | 2.1 | 79.6 | 18.3 | 0
0 | 0 | 0 | 0 | 43.6 | 0 | 0 | 0 | 56.4 | 19.1 | 80.9 | 0 | 0
0 | 0 | 0 | 0 | 44.7 | 0 | 0 | 0 | 55.3 | 16.1 | 83.9 | 0 | 0
0 | 0 | 0 | 0 | 48.6 | 0 | 0 | 0 | 51.4 | 7.9 | 90.8 | 1.3 | 0
0 | 0 | 0 | 0 | 50.2 | 0 | 0 | 0 | 49.8 | 3.6 | 90.2 | 6.2 | 0
0 | 0 | 0 | 0 | 53.5 | 0 | 0 | 0 | 46.5 | 0 | 82.1 | 17.9 | 0
0 | 0 | 0 | 0 | 58.9 | 0 | 0 | 0 | 41.1 | 0 | 56.1 | 43.9 | 0
0 | 0 | 0 | 0 | 48.8 | 0 | 0 | 0 | 51.2 | 0 | 100 | 0 | 0
0 | 0 | 0 | 0 | 53.4 | 0 | 0 | 0 | 46.6 | 0 | 81 | 19 | 0
0 | 0 | 0 | 0 | 55.2 | 0 | 0 | 0 | 44.8 | 0 | 66 | 34 | 0
0 | 0 | 0 | 0 | 58.9 | 0 | 0 | 0 | 41.1 | 0 | 49 | 48 | 3
0 | 0 | 0 | 0 | 60.3 | 0 | 0 | 0 | 39.7 | 0 | 31 | 64 | 5
0 | 0 | 0 | 0 | 62.2 | 0 | 0 | 0 | 37.8 | 0 | 21 | 72 | 7
0 | 0 | 0 | 0 | 64 | 0 | 0 | 0 | 36 | 0 | 15 | 76 | 9
0 | 42.8 | 0 | 0 | 0 | 0 | 0 | 0 | 57.2 | 20 | 80 | 0 | 0
0 | 43.8 | 0 | 0 | 0 | 0 | 0 | 0 | 56.2 | 18 | 82 | 0 | 0
0 | 45.3 | 0 | 0 | 0 | 0 | 0 | 0 | 54.7 | 13 | 87 | 0 | 0
0 | 47.2 | 0 | 0 | 0 | 0 | 0 | 0 | 52.8 | 7 | 93 | 0 | 0
0 | 51.1 | 0 | 0 | 0 | 0 | 0 | 0 | 48.9 | 0 | 99 | 1 | 0
0 | 54.1 | 0 | 0 | 0 | 0 | 0 | 0 | 45.9 | 0 | 78 | 22 | 0
0 | 57 | 0 | 0 | 0 | 0 | 0 | 0 | 43 | 0 | 78 | 22 | 0
0 | 5 | 0 | 0 | 0 | 0 | 0 | 0 | 95 | 96 | 4 | 0 | 0
0 | 7.5 | 0 | 0 | 0 | 0 | 0 | 0 | 92.5 | 94 | 6 | 0 | 0
0 | 10 | 0 | 0 | 0 | 0 | 0 | 0 | 90 | 89 | 11 | 0 | 0
0 | 15 | 0 | 0 | 0 | 0 | 0 | 0 | 85 | 81 | 19 | 0 | 0
0 | 20 | 0 | 0 | 0 | 0 | 0 | 0 | 80 | 77 | 23 | 0 | 0
0 | 25 | 0 | 0 | 0 | 0 | 0 | 0 | 75 | 68 | 32 | 0 | 0
0 | 30 | 0 | 0 | 0 | 0 | 0 | 0 | 70 | 58 | 42 | 0 | 0
0 | 35 | 0 | 0 | 0 | 0 | 0 | 0 | 65 | 43 | 57 | 0 | 0
0 | 40 | 0 | 0 | 0 | 0 | 0 | 0 | 60 | 38 | 62 | 0 | 0
0 | 50 | 0 | 0 | 0 | 0 | 0 | 0 | 50 | 0 | 100 | 0 | 0
0 | 0 | 0 | 41.7 | 0 | 0 | 0 | 54 | 4.3 | 0 | 0 | 94 | 6
0 | 0 | 0 | 48.7 | 0 | 0 | 0 | 46.8 | 4.5 | 0 | 0 | 58 | 42
0 | 0 | 0 | 51.8 | 0 | 0 | 0 | 43.9 | 4.3 | 0 | 0 | 25 | 75
0 | 0 | 0 | 57.2 | 0 | 0 | 0 | 38.3 | 4.5 | 0 | 0 | 12 | 88
0 | 0 | 0 | 48.8 | 0 | 0 | 0 | 49 | 2.2 | 0 | 0 | 35 | 65
0 | 0 | 0 | 48.3 | 0 | 0 | 0 | 45 | 6.7 | 0 | 0 | 79 | 21
0 | 0 | 0 | 52.25 | 0 | 0 | 0 | 43.29 | 4.46 | 0 | 0 | 73 | 27
0 | 0 | 0 | 49.87 | 0 | 0 | 0 | 41.12 | 9.01 | 0 | 0 | 69 | 31
0 | 0 | 0 | 48.04 | 0 | 0 | 0 | 38.16 | 13.8 | 0 | 0 | 67 | 33
0 | 40 | 0 | 0 | 0 | 0 | 6 | 0 | 54 | 37 | 63 | 0 | 0
0 | 40 | 0 | 0 | 0 | 0 | 12 | 0 | 48 | 42 | 58 | 0 | 0
0 | 40 | 0 | 0 | 0 | 0 | 18 | 0 | 42 | 47 | 53 | 0 | 0
0 | 40 | 0 | 0 | 0 | 0 | 24 | 0 | 36 | 54 | 46 | 0 | 0
0 | 40 | 0 | 0 | 0 | 0 | 30 | 0 | 30 | 51 | 49 | 0 | 0
0 | 40 | 0 | 0 | 0 | 0 | 36 | 0 | 24 | 33 | 67 | 0 | 0
0 | 40 | 0 | 0 | 0 | 0 | 42 | 0 | 18 | 24 | 67 | 9 | 0
0 | 40 | 0 | 0 | 0 | 0 | 48 | 0 | 12 | 0 | 69 | 32 | 1
0 | 40 | 0 | 0 | 0 | 0 | 54 | 0 | 6 | 0 | 8 | 64 | 28
0 | 28.3 | 0 | 32.9 | 0 | 0 | 0 | 0 | 35.7 | 0 | 30 | 70 | 0
0 | 28.8 | 0 | 29.8 | 0 | 0 | 0 | 0 | 39.1 | 0 | 36 | 64 | 0
0 | 27 | 0 | 29.6 | 0 | 0 | 0 | 0 | 39.8 | 0 | 48 | 52 | 0
0 | 28.4 | 0 | 30.5 | 0 | 0 | 0 | 0 | 40 | 0 | 67 | 33 | 0
0 | 8.205032137 | 0 |  | 0 | 0 | 0 | 18 | 72 | 78.95729614 | 9.931592752 | 0 | 0
0 | 13.77620708 | 0 |  | 0 | 0 | 0 | 17 | 68 | 71.13636811 | 17.75252078 | 0 | 0
0 | 19.74474232 | 0 |  | 0 | 0 | 0 | 16 | 64 | 61.55285732 | 27.33603157 | 0 | 0
0 | 27.78657159 | 0 |  | 0 | 0 | 0 | 14.4 | 57.6 | 46.13511149 | 42.7537774 | 0 | 0
0 | 34.27604542 | 0 |  | 0 | 0 | 0 | 13 | 52 | 30.94274861 | 57.94614028 | 0 | 0
0 | 39.35917363 | 0 |  | 0 | 0 | 0 | 12 | 48 | 16.77177281 | 72.11711608 | 0 | 0
0 | 20.58287609 | 0 |  | 0 | 0 | 0 | 9.8 | 60.2 | 64.60491588 | 27.8682024 | 0 | 0
0 | 18.96754069 | 0 |  | 0 | 0 | 0 | 20.3 | 49.7 | 55.66393354 | 27.37700214 | 0 | 0
0 | 24.68204924 | 0 |  | 0 | 0 | 0 | 30.1 | 39.9 | 30.86563861 | 41.74582636 | 0 | 0
0 | 30.58377673 | 0 |  | 0 | 0 | 0 | 37.8 | 32.2 | 2.659529826 | 60.3541688 | 0 | 0
0 | 36.67803215 | 0 |  | 0 | 0 | 0 | 9.8 | 50.2 | 28.03294709 | 63.07413095 | 0 | 0
0 | 33.35238421 | 0 |  | 0 | 0 | 0 | 17.8 | 45.7 | 25.49958476 | 58.20004894 | 0 | 0
0 | 5.075254097 | 0 |  | 0 | 0 | 0 | 21.3 | 58.3 | 78.38158086 | 6.1724438 | 0 | 0
0 | 19.2628542 | 0 |  | 0 | 0 | 0 | 10.4 | 69.6 | 67.53077459 | 25.51735376 | 0 | 0
0 | 19.5373397 | 0 |  | 0 | 0 | 0 | 17.1 | 62.9 | 60.84674598 | 27.18684395 | 0 | 0
0 | 19.55528195 | 0 |  | 0 | 0 | 0 | 21.3 | 58.7 | 56.6010446 | 28.04207004 | 0 | 0
0 | 19.62981003 | 0 |  | 0 | 0 | 0 | 30.4 | 49.6 | 46.38982417 | 30.15338571 | 0 | 0
0 | 19.98918773 | 0 |  | 0 | 0 | 0 | 39.4 | 40.6 | 34.1849312 | 33.14508538 | 0 | 0
0 | 24.36 | 0 | 26.93 | 0 | 0 | 0 | 46.14 | 2.57 | 0 | 0 | 34.6 | 65.4
0 | 24.42 | 0 | 26.93 | 0 | 0 | 0 | 43.22 | 5.43 | 0 | 0 | 38.4 | 61.6
0 | 24.36 | 0 | 27.17 | 0 | 0 | 0 | 36.3 | 12.17 | 0 | 3.1 | 57.1 | 39.8
0 | 24.3 | 0 | 26.9 | 0 | 0 | 0 | 46.2 | 2.6 | 0 | 0 | 26.7 | 73.3
0 | 24.3902439 | 0 | 26.82926829 | 0 | 0 | 0 | 46.34146341 | 2.43902439 | 0 | 0 | 6 | 94
0 | 24.3902439 | 0 | 26.82926829 | 0 | 0 | 0 | 43.90243902 | 4.87804878 | 0 | 3 | 7 | 90
0 | 24.3902439 | 0 | 26.82926829 | 0 | 0 | 0 | 42.43902439 | 6.341463415 | 0 | 0 | 20 | 80
0 | 21.95571956 | 0 | 21.40221402 | 0 | 0 | 0 | 55.59655597 | 1.045510455 | 0 | 0 | 9 | 91
0 | 21.07208872 | 0 | 21.93468885 | 0 | 0 | 0 | 54.83672212 | 2.156500308 | 0 | 0 | 11 | 89
0 | 21.54420922 | 0 | 20.2988792 | 0 | 0 | 0 | 55.16811955 | 2.98879203 | 0 | 0 | 16 | 84
0 | 20.59925094 | 0 | 22.09737828 | 0 | 0 | 0 | 53.05867665 | 4.244694132 | 0 | 0 | 17 | 83
0 | 30.29508197 | 0 | 23.08196721 | 0 | 0 | 0 | 45.7704918 | 0.852459016 | 0 | 0 | 3 | 97
0 | 25.17482517 | 0 | 26.19198983 | 0 | 0 | 0 | 46.66242848 | 1.970756516 | 0 | 0 | 4 | 96
0 | 25.22464698 | 0 | 25.54557125 | 0 | 0 | 0 | 46.08472401 | 3.145057766 | 0 | 0 | 5 | 95
0 | 23.51804124 | 0 | 26.03092784 | 0 | 0 | 0 | 45.10309278 | 5.347938144 | 0 | 0 | 8 | 92
0 | 24.41099476 | 0 | 24.7382199 | 0 | 0 | 0 | 44.37172775 | 6.479057592 | 0 | 0 | 5 | 95
0 | 36.84573003 | 0 | 22.31404959 | 0 | 0 | 0 | 39.94490358 | 0.895316804 | 0 | 0 | 19 | 81
0 | 32.08053691 | 0 | 22.68456376 | 0 | 0 | 0 | 43.08724832 | 2.147651007 | 0 | 0 | 13 | 87
0 | 33.17438692 | 0 | 23.02452316 | 0 | 0 | 0 | 40.73569482 | 3.065395095 | 0 | 0 | 6 | 94
0 | 32.46753247 | 0 | 22.00956938 | 0 | 0 | 0 | 41.28503076 | 4.237867396 | 0 | 0 | 7 | 93
0 | 24.3 | 0 | 26.9 | 0 | 0 | 0 | 46.2 | 2.6 | 0 | 0 | 26.7 | 73.3
0 | 24.3694956 | 0 | 26.92153723 | 0 | 0 | 0 | 46.13690953 | 2.572057646 | 0 | 2 | 33 | 65
0 | 19.4 | 0 | 21.47 | 0 | 0 | 0 | 56.5 | 2.63 | 0 | 7 | 59 | 34
0 | 14.47289458 | 0 | 15.98319664 | 0 | 0 | 0 | 66.91338268 | 2.630526105 | 0 | 35 | 56 | 9
0 | 22.9 | 0 | 25.5 | 0 | 0 | 0 | 48.6 | 3 | 0 | 0 | 4.1 | 95.9
0 | 20.72072072 | 0 | 31.53153153 | 0 | 0 | 0 | 41.24124124 | 6.506506507 | 0 | 0 | 4.5 | 95.5
0 | 18.1 | 0 | 25 | 0 | 0 | 0 | 55.9 | 1 | 0 | 0 | 10.1 | 89.9
0 | 19.1 | 0 | 25.8 | 0 | 0 | 0 | 52.7 | 2.4 | 0 | 0 | 10.4 | 89.6
0 | 19.3 | 0 | 25.4 | 0 | 0 | 0 | 50.9 | 4.4 | 0 | 0 | 6.9 | 93.1
0 | 20.1 | 0 | 27.4 | 0 | 0 | 0 | 46 | 6.5 | 0 | 0 | 9.8 | 90.2
0 | 19.4 | 0 | 21.4 | 0 | 0 | 0 | 56 | 3.2 | 0 | 0 | 16.2 | 83.8
0 | 15.1 | 0 | 20.6 | 0 | 0 | 0 | 62.3 | 2 | 0 | 0 | 20.5 | 79.5
0 | 16.1 | 0 | 22.6 | 0 | 0 | 0 | 58.3 | 3 | 0 | 0 | 18.6 | 81.4
0 | 16.2 | 0 | 22.6 | 0 | 0 | 0 | 57.2 | 4 | 0 | 0 | 19.5 | 80.5
0 | 17.2 | 0 | 24.4 | 0 | 0 | 0 | 52.4 | 6 | 0 | 0 | 17.9 | 82.1
0 | 25 | 0 | 0 | 0 | 22.5 | 10 | 40 | 2.5 | 0 | 0.85 | 0.15 | 0
0 | 25 | 0 | 0 | 0 | 20 | 10 | 40 | 5 | 0 | 0.8 | 0.2 | 0
0 | 25 | 0 | 0 | 0 | 15 | 10 | 40 | 10 | 0 | 0.61 | 0.36 | 0.03
0 | 25 | 0 | 0 | 0 | 10 | 10 | 40 | 15 | 0 | 0.7 | 0.28 | 0.02
0 | 25 | 0 | 0 | 0 | 25 | 10 | 35 | 5 | 0.05 | 0.84 | 0.07 | 0
0 | 25 | 0 | 0 | 0 | 25 | 10 | 30 | 10 | 0.05 | 0.77 | 0.12 | 0
0 | 25 | 0 | 0 | 0 | 25 | 10 | 25 | 15 | 0.05 | 0.8 | 0.1 | 0
0 | 25 | 0 | 0 | 0 | 25 | 7.5 | 40 | 2.5 | 0.03 | 0.77 | 0.17 | 0
0 | 25 | 0 | 0 | 0 | 25 | 5 | 40 | 5 | 0.03 | 0.77 | 0.17 | 0
0 | 25 | 0 | 0 | 0 | 25 | 2.5 | 40 | 7.5 | 0.04 | 0.76 | 0.17 | 0
0 | 25 | 0 | 0 | 0 | 25 | 0 | 40 | 10 | 0.06 | 0.73 | 0.17 | 0