## Sheet1
Li2O | Na2O | K2O | CaO | MgO | Al2O3 | B2O3 | SiO2 | P2O5 | nd
5.586748 | 0 | 0 | 0 | 1.214314 | 0 | 93.19894 | 0 | 0 | 1.49
5.520859 | 0 | 0 | 0 | 2.170848 | 0 | 92.3083 | 0 | 0 | 1.489
5.499149 | 0 | 0 | 0 | 4.011272 | 0 | 90.48959 | 0 | 0 | 1.495
5.457215 | 0 | 0 | 0 | 5.791569 | 0 | 88.75121 | 0 | 0 | 1.502
5.047227 | 0 | 0 | 0 | 6.963335 | 0 | 87.98944 | 0 | 0 | 1.507
5.312189 | 0 | 0 | 0 | 9.275378 | 0 | 85.41243 | 0 | 0 | 1.508
5.153132 | 0 | 0 | 0 | 10.72616 | 0 | 84.1207 | 0 | 0 | 1.512
5.218386 | 0 | 0 | 0 | 12.41528 | 0 | 82.36633 | 0 | 0 | 1.513
5.162472 | 0 | 0 | 0 | 13.93937 | 0 | 80.89816 | 0 | 0 | 1.519
4.926266 | 0 | 0 | 0 | 15.2989 | 0 | 79.77483 | 0 | 0 | 1.522
9.576955 | 0 | 0 | 0 | 1.121098 | 0 | 89.30194 | 0 | 0 | 1.51
10.59236 | 0 | 0 | 0 | 6.323482 | 0 | 83.08416 | 0 | 0 | 1.519
10.16735 | 0 | 0 | 0 | 6.891436 | 0 | 82.94122 | 0 | 0 | 1.52
10.21699 | 0 | 0 | 0 | 8.996053 | 0 | 80.78696 | 0 | 0 | 1.526
10.39631 | 0 | 0 | 0 | 10.60202 | 0 | 79.00167 | 0 | 0 | 1.528
10.21744 | 0 | 0 | 0 | 12.38451 | 0 | 77.39806 | 0 | 0 | 1.531
10.01199 | 0 | 0 | 0 | 13.92924 | 0 | 76.05876 | 0 | 0 | 1.532
10.14945 | 0 | 0 | 0 | 14.73023 | 0 | 75.12032 | 0 | 0 | 1.538
15.59215 | 0 | 0 | 0 | 1.577772 | 0 | 82.83007 | 0 | 0 | 1.522
15.65606 | 0 | 0 | 0 | 2.91734 | 0 | 81.4266 | 0 | 0 | 1.522
15.40569 | 0 | 0 | 0 | 4.398887 | 0 | 80.19542 | 0 | 0 | 1.525
15.22969 | 0 | 0 | 0 | 5.921733 | 0 | 78.84859 | 0 | 0 | 1.53
14.55721 | 0 | 0 | 0 | 7.87693 | 0 | 77.56586 | 0 | 0 | 1.532
14.5588 | 0 | 0 | 0 | 9.032779 | 0 | 76.40842 | 0 | 0 | 1.537
14.76724 | 0 | 0 | 0 | 10.42124 | 0 | 74.81152 | 0 | 0 | 1.54
14.93362 | 0 | 0 | 0 | 11.81876 | 0 | 73.24762 | 0 | 0 | 1.545
14.6401 | 0 | 0 | 0 | 12.65811 | 0 | 72.70179 | 0 | 0 | 1.545
14.65409 | 0 | 0 | 0 | 14.39723 | 0 | 70.94867 | 0 | 0 | 1.546
20.03221 | 0 | 0 | 0 | 1.548954 | 0 | 78.41885 | 0 | 0 | 1.532
19.95522 | 0 | 0 | 0 | 3.091647 | 0 | 76.95313 | 0 | 0 | 1.537
19.63871 | 0 | 0 | 0 | 4.282354 | 0 | 76.07893 | 0 | 0 | 1.541
19.85242 | 0 | 0 | 0 | 5.967741 | 0 | 74.17984 | 0 | 0 | 1.547
19.75803 | 0 | 0 | 0 | 7.479438 | 0 | 72.76254 | 0 | 0 | 1.55
19.4749 | 0 | 0 | 0 | 8.875075 | 0 | 71.65002 | 0 | 0 | 1.546
19.57359 | 0 | 0 | 0 | 10.23412 | 0 | 70.19229 | 0 | 0 | 1.546
19.52236 | 0 | 0 | 0 | 11.63121 | 0 | 68.84644 | 0 | 0 | 1.553
19.58759 | 0 | 0 | 0 | 12.93892 | 0 | 67.4735 | 0 | 0 | 1.555
19.92383 | 0 | 0 | 0 | 14.07139 | 0 | 66.00477 | 0 | 0 | 1.557
0 | 12.50205 | 0 | 0 | 0 | 12.49881 | 0 | 74.99915 | 0 | 1.489
0 | 0 | 0 | 0 | 0 | 37.5 | 0 | 62.5 | 0 | 1.548
0 | 0 | 16 | 8 | 0 | 16 | 0 | 60 | 0 | 1.517
0 | 3.2 | 12.8 | 8 | 0 | 16 | 0 | 60 | 0 | 1.517
0 | 6.4 | 9.6 | 8 | 0 | 16 | 0 | 60 | 0 | 1.519
0 | 9.6 | 6.4 | 8 | 0 | 16 | 0 | 60 | 0 | 1.519
0 | 12.8 | 3.2 | 8 | 0 | 16 | 0 | 60 | 0 | 1.52
0 | 16 | 0 | 8 | 0 | 16 | 0 | 60 | 0 | 1.521
23 | 0 | 7.5 | 0 | 0 | 0 | 0 | 69.5 | 0 | 1.519
0 | 23 | 7.5 | 0 | 0 | 0 | 0 | 69.5 | 0 | 1.504
0 | 10 | 0 | 0 | 0 | 0 | 10 | 80 | 0 | 1.498
0 | 10 | 0 | 0 | 0 | 0 | 25 | 65 | 0 | 1.49
0 | 10 | 0 | 0 | 0 | 0 | 33.3 | 56.7 | 0 | 1.485
0 | 10 | 0 | 0 | 0 | 0 | 50 | 40 | 0 | 1.484
0 | 12 | 0 | 0 | 0 | 0 | 20 | 68 | 0 | 1.504
0 | 12.5 | 0 | 0 | 0 | 0 | 12.5 | 75 | 0 | 1.508
0 | 13 | 0 | 0 | 0 | 0 | 13 | 74 | 0 | 1.51
0 | 13.3 | 0 | 0 | 0 | 0 | 33.3 | 53.4 | 0 | 1.501
0 | 14 | 0 | 0 | 0 | 0 | 30 | 56 | 0 | 1.509
0 | 15 | 0 | 0 | 0 | 0 | 15 | 70 | 0 | 1.516
0 | 15 | 0 | 0 | 0 | 0 | 25 | 60 | 0 | 1.515
0 | 15 | 0 | 0 | 0 | 0 | 40 | 45 | 0 | 1.505
0 | 16 | 0 | 0 | 0 | 0 | 20 | 64 | 0 | 1.519
0 | 16.7 | 0 | 0 | 0 | 0 | 16.7 | 66.6 | 0 | 1.519
0 | 17 | 0 | 0 | 0 | 0 | 15 | 68 | 0 | 1.518
0 | 17.5 | 0 | 0 | 0 | 0 | 12.5 | 70 | 0 | 1.516
0 | 17.5 | 0 | 0 | 0 | 0 | 17.5 | 65 | 0 | 1.521
0 | 17.5 | 0 | 0 | 0 | 0 | 30 | 52.5 | 0 | 1.52
0 | 18 | 0 | 0 | 0 | 0 | 10 | 72 | 0 | 1.512
0 | 19 | 0 | 0 | 0 | 0 | 5 | 76 | 0 | 1.503
0 | 19 | 0 | 0 | 0 | 0 | 19 | 62 | 0 | 1.523
0 | 20 | 0 | 0 | 0 | 0 | 20 | 60 | 0 | 1.524
0 | 21 | 0 | 0 | 0 | 0 | 21 | 58 | 0 | 1.526
0 | 22.5 | 0 | 0 | 0 | 0 | 22.5 | 55 | 0 | 1.527
0 | 23 | 0 | 0 | 0 | 0 | 23 | 54 | 0 | 1.527
0 | 24 | 0 | 0 | 0 | 0 | 24 | 52 | 0 | 1.528
0 | 25 | 0 | 0 | 0 | 0 | 25 | 50 | 0 | 1.528
0 | 27.5 | 0 | 0 | 0 | 0 | 27.5 | 45 | 0 | 1.528
0 | 30 | 0 | 0 | 0 | 0 | 30 | 40 | 0 | 1.528
0 | 33.3 | 0 | 0 | 0 | 0 | 33.3 | 33.4 | 0 | 1.525
0 | 0 | 10 | 0 | 0 | 0 | 10 | 80 | 0 | 1.503
0 | 0 | 11.3 | 0 | 0 | 0 | 11.3 | 77.39999 | 0 | 1.507
0 | 0 | 12.5 | 0 | 0 | 0 | 12.5 | 75 | 0 | 1.511
0 | 0 | 15 | 0 | 0 | 0 | 15 | 70 | 0 | 1.516
0 | 0 | 16.7 | 0 | 0 | 0 | 16.7 | 66.6 | 0 | 1.518
0 | 0 | 17.2 | 0 | 0 | 0 | 17.2 | 65.6 | 0 | 1.518
0 | 0 | 17.5 | 0 | 0 | 0 | 17.5 | 65 | 0 | 1.519
0 | 0 | 18.2 | 0 | 0 | 0 | 18.2 | 63.6 | 0 | 1.519
0 | 0 | 19 | 0 | 0 | 0 | 19 | 62 | 0 | 1.52
0 | 0 | 21 | 0 | 0 | 0 | 21 | 58 | 0 | 1.52
0 | 0 | 22 | 0 | 0 | 0 | 22 | 56 | 0 | 1.52
0 | 0 | 22.5 | 0 | 0 | 0 | 22.5 | 55 | 0 | 1.519
0 | 0 | 23 | 0 | 0 | 0 | 23 | 54 | 0 | 1.519
0 | 0 | 24 | 0 | 0 | 0 | 24 | 52 | 0 | 1.519
0 | 0 | 27.5 | 0 | 0 | 0 | 27.5 | 45 | 0 | 1.517
0 | 0 | 28.3 | 0 | 0 | 0 | 15 | 56.7 | 0 | 1.515
0 | 0 | 25.5 | 0 | 0 | 0 | 23.5 | 51 | 0 | 1.519
0 | 0 | 25 | 0 | 0 | 0 | 25 | 50 | 0 | 1.518
0 | 0 | 23.3 | 0 | 0 | 0 | 30 | 46.7 | 0 | 1.518
0 | 0 | 22.5 | 0 | 0 | 0 | 10 | 67.5 | 0 | 1.512
0 | 0 | 22.2 | 0 | 0 | 0 | 11.1 | 66.7 | 0 | 1.513
0 | 0 | 21.67832 | 0 | 0 | 0 | 13.28671 | 65.03497 | 0 | 1.516
0 | 0 | 15 | 0 | 0 | 0 | 40 | 45 | 0 | 1.501
0 | 0 | 19.4 | 0 | 0 | 0 | 3.1 | 77.5 | 0 | 1.499
0 | 0 | 19 | 0 | 0 | 0 | 5 | 76 | 0 | 1.503
0 | 0 | 18.8 | 0 | 0 | 0 | 6.2 | 75 | 0 | 1.504
0 | 0 | 18.2 | 0 | 0 | 0 | 9.1 | 72.7 | 0 | 1.509
0 | 0 | 18 | 0 | 0 | 0 | 10 | 72 | 0 | 1.51
0 | 0 | 17.1 | 0 | 0 | 0 | 14.3 | 68.6 | 0 | 1.516
0 | 0 | 17 | 0 | 0 | 0 | 15 | 68 | 0 | 1.516
0 | 0 | 16.7 | 0 | 0 | 0 | 16.7 | 66.6 | 0 | 1.518
0 | 0 | 16.5 | 0 | 0 | 0 | 17.5 | 66 | 0 | 1.518
0 | 0 | 16.3 | 0 | 0 | 0 | 18.7 | 65 | 0 | 1.517
0 | 0 | 16 | 0 | 0 | 0 | 20 | 64 | 0 | 1.516
0 | 0 | 15.7 | 0 | 0 | 0 | 21.5 | 62.8 | 0 | 1.516
0 | 0 | 15.4 | 0 | 0 | 0 | 23.1 | 61.5 | 0 | 1.513
0 | 0 | 15 | 0 | 0 | 0 | 25 | 60 | 0 | 1.513
0 | 0 | 14.3 | 0 | 0 | 0 | 28.6 | 57.1 | 0 | 1.507
0 | 0 | 14 | 0 | 0 | 0 | 30 | 56 | 0 | 1.504
0 | 0 | 13.3 | 0 | 0 | 0 | 33.3 | 53.4 | 0 | 1.5
0 | 0 | 10.2 | 0 | 0 | 0 | 40.8 | 49 | 0 | 1.487
0 | 0 | 10 | 0 | 0 | 0 | 50 | 40 | 0 | 1.486
0 | 0 | 13.2 | 0 | 0 | 0 | 11.8 | 75 | 0 | 1.511
0 | 0 | 13 | 0 | 0 | 0 | 13 | 74 | 0 | 1.511
0 | 0 | 13.1 | 0 | 0 | 0 | 13.1 | 73.8 | 0 | 1.511
0 | 0 | 20 | 0 | 0 | 0 | 20 | 60 | 0 | 1.52
0 | 0 | 25 | 0 | 0 | 0 | 25 | 50 | 0 | 1.518
0 | 0 | 30 | 0 | 0 | 0 | 30 | 40 | 0 | 1.516
0 | 0 | 30 | 0 | 0 | 0 | 10 | 60 | 0 | 1.513
0 | 0 | 28 | 0 | 0 | 0 | 16 | 56 | 0 | 1.516
0 | 0 | 27.3 | 0 | 0 | 0 | 18.2 | 54.5 | 0 | 1.517
0 | 0 | 26.7 | 0 | 0 | 0 | 20 | 53.3 | 0 | 1.517
0 | 0 | 26.1 | 0 | 0 | 0 | 21.7 | 52.2 | 0 | 1.518
0 | 0 | 24.2 | 0 | 0 | 0 | 27.5 | 48.3 | 0 | 1.519
0 | 0 | 22.2 | 0 | 0 | 0 | 33.3 | 44.5 | 0 | 1.517
0 | 0 | 20 | 0 | 0 | 0 | 40 | 40 | 0 | 1.511
0 | 0 | 23.7 | 0 | 0 | 0 | 5 | 71.3 | 0 | 1.505
0 | 0 | 23.3 | 0 | 0 | 0 | 6.7 | 70 | 0 | 1.507
0 | 0 | 21.9 | 0 | 0 | 0 | 12.3 | 65.8 | 0 | 1.516
0 | 0 | 21.4 | 0 | 0 | 0 | 14.3 | 64.3 | 0 | 1.516
0 | 0 | 21.2 | 0 | 0 | 0 | 15 | 63.8 | 0 | 1.517
0 | 0 | 20.7 | 0 | 0 | 0 | 17.2 | 62.1 | 0 | 1.519
0 | 0 | 20.2 | 0 | 0 | 0 | 19 | 60.8 | 0 | 1.52
0 | 0 | 20 | 0 | 0 | 0 | 20 | 60 | 0 | 1.52
0 | 0 | 19.6 | 0 | 0 | 0 | 21.5 | 58.9 | 0 | 1.52
0 | 0 | 19 | 0 | 0 | 0 | 23.8 | 57.2 | 0 | 1.519
0 | 0 | 18.7 | 0 | 0 | 0 | 25 | 56.3 | 0 | 1.519
0 | 0 | 18.3 | 0 | 0 | 0 | 26.7 | 55 | 0 | 1.518
0 | 0 | 17.5 | 0 | 0 | 0 | 30 | 52.5 | 0 | 1.515
0 | 0 | 16.7 | 0 | 0 | 0 | 33.3 | 50 | 0 | 1.509
0 | 0 | 17.6 | 0 | 0 | 0 | 11.8 | 70.6 | 0 | 1.513
0 | 0 | 17.5 | 0 | 0 | 0 | 12.5 | 70 | 0 | 1.514
0 | 0 | 14.4 | 0 | 0 | 0 | 3.6 | 82 | 0 | 1.495
0 | 0 | 13.9 | 0 | 0 | 0 | 7 | 79.1 | 0 | 1.503
0 | 0 | 13.6 | 0 | 0 | 0 | 9.1 | 77.3 | 0 | 1.507
0 | 0 | 13.4 | 0 | 0 | 0 | 10 | 76.6 | 0 | 1.508
0 | 0 | 13.3 | 0 | 0 | 0 | 11.1 | 75.6 | 0 | 1.51
0 | 0 | 12.7 | 0 | 0 | 0 | 15 | 72.3 | 0 | 1.511
0 | 0 | 12.6 | 0 | 0 | 0 | 15.8 | 71.6 | 0 | 1.511
0 | 0 | 12.3 | 0 | 0 | 0 | 17.7 | 70 | 0 | 1.509
0 | 0 | 11.9 | 0 | 0 | 0 | 20 | 68.1 | 0 | 1.506
0 | 0 | 11.7 | 0 | 0 | 0 | 21.6 | 66.7 | 0 | 1.504
0 | 0 | 11.4 | 0 | 0 | 0 | 23.5 | 65.1 | 0 | 1.502
0 | 0 | 11.2 | 0 | 0 | 0 | 25 | 63.8 | 0 | 1.499
0 | 0 | 10.8 | 0 | 0 | 0 | 27.5 | 61.7 | 0 | 1.495
0 | 0 | 10.4 | 0 | 0 | 0 | 30 | 59.6 | 0 | 1.492
0 | 0 | 10 | 0 | 0 | 0 | 33.3 | 56.7 | 0 | 1.489
0 | 5 | 0 | 0 | 0 | 0 | 15 | 80 | 0 | 1.472
0 | 5 | 0 | 0 | 0 | 0 | 20 | 75 | 0 | 1.471
0 | 5 | 0 | 0 | 0 | 0 | 21.1 | 73.9 | 0 | 1.47
0 | 5 | 0 | 0 | 0 | 0 | 25 | 70 | 0 | 1.469
0 | 5 | 0 | 0 | 0 | 0 | 28.3 | 66.7 | 0 | 1.469
0 | 5 | 0 | 0 | 0 | 0 | 30 | 65 | 0 | 1.47
0 | 7.5 | 0 | 0 | 0 | 0 | 15 | 77.5 | 0 | 1.485
0 | 8.3 | 0 | 0 | 0 | 0 | 16.7 | 75 | 0 | 1.487
0 | 10 | 0 | 0 | 0 | 0 | 5 | 85 | 0 | 1.487
0 | 10 | 0 | 0 | 0 | 0 | 6.7 | 83.3 | 0 | 1.492
0 | 10 | 0 | 0 | 0 | 0 | 8.3 | 81.7 | 0 | 1.496
0 | 10 | 0 | 0 | 0 | 0 | 12.5 | 77.5 | 0 | 1.498
0 | 10 | 0 | 0 | 0 | 0 | 20 | 70 | 0 | 1.494
0 | 10 | 0 | 0 | 0 | 0 | 23.3 | 66.7 | 0 | 1.491
0 | 10 | 0 | 0 | 0 | 0 | 27.5 | 62.5 | 0 | 1.489
0 | 10 | 0 | 0 | 0 | 0 | 30 | 60 | 0 | 1.487
0 | 12 | 0 | 0 | 0 | 0 | 8 | 80 | 0 | 1.5
0 | 12 | 0 | 0 | 0 | 0 | 15 | 73 | 0 | 1.507
0 | 12.5 | 0 | 0 | 0 | 0 | 25 | 62.5 | 0 | 1.504
0 | 14 | 0 | 0 | 0 | 0 | 7 | 79 | 0 | 1.501
0 | 14 | 0 | 0 | 0 | 0 | 21 | 65 | 0 | 1.513
0 | 15 | 0 | 0 | 0 | 0 | 0 | 85 | 0 | 1.482
0 | 15 | 0 | 0 | 0 | 0 | 5 | 80 | 0 | 1.497
0 | 15 | 0 | 0 | 0 | 0 | 7.5 | 77.5 | 0 | 1.504
0 | 15 | 0 | 0 | 0 | 0 | 10 | 75 | 0 | 1.509
0 | 15 | 0 | 0 | 0 | 0 | 12.5 | 72.5 | 0 | 1.513
0 | 15 | 0 | 0 | 0 | 0 | 18.3 | 66.7 | 0 | 1.517
0 | 15 | 0 | 0 | 0 | 0 | 18.7 | 66.3 | 0 | 1.517
0 | 15 | 0 | 0 | 0 | 0 | 20 | 65 | 0 | 1.517
0 | 15 | 0 | 0 | 0 | 0 | 27.5 | 57.5 | 0 | 1.514
0 | 15 | 0 | 0 | 0 | 0 | 30 | 55 | 0 | 1.512
0 | 16.7 | 0 | 0 | 0 | 0 | 8.3 | 75 | 0 | 1.508
0 | 16.7 | 0 | 0 | 0 | 0 | 33.3 | 50 | 0 | 1.516
0 | 18 | 0 | 0 | 0 | 0 | 12 | 70 | 0 | 1.516
0 | 18 | 0 | 0 | 0 | 0 | 20 | 62 | 0 | 1.523
0 | 19 | 0 | 0 | 0 | 0 | 23.8 | 57.2 | 0 | 1.525
0 | 20 | 0 | 0 | 0 | 0 | 0 | 80 | 0 | 1.49
0 | 20 | 0 | 0 | 0 | 0 | 5 | 75 | 0 | 1.505
0 | 20 | 0 | 0 | 0 | 0 | 10 | 70 | 0 | 1.515
0 | 20 | 0 | 0 | 0 | 0 | 13.3 | 66.7 | 0 | 1.519
0 | 20 | 0 | 0 | 0 | 0 | 15 | 65 | 0 | 1.521
0 | 20 | 0 | 0 | 0 | 0 | 16.7 | 63.3 | 0 | 1.523
0 | 20 | 0 | 0 | 0 | 0 | 17.8 | 62.2 | 0 | 1.523
0 | 20 | 0 | 0 | 0 | 0 | 25 | 55 | 0 | 1.526
0 | 20 | 0 | 0 | 0 | 0 | 30 | 50 | 0 | 1.525
0 | 20 | 0 | 0 | 0 | 0 | 40 | 40 | 0 | 1.521
0 | 22 | 0 | 0 | 0 | 0 | 22 | 56 | 0 | 1.526
0 | 22.5 | 0 | 0 | 0 | 0 | 10 | 67.5 | 0 | 1.516
0 | 22.5 | 0 | 0 | 0 | 0 | 15 | 62.5 | 0 | 1.522
0 | 22.5 | 0 | 0 | 0 | 0 | 20 | 57.5 | 0 | 1.526
0 | 22.5 | 0 | 0 | 0 | 0 | 25 | 52.5 | 0 | 1.528
0 | 25 | 0 | 0 | 0 | 0 | 0 | 75 | 0 | 1.498
0 | 25 | 0 | 0 | 0 | 0 | 5 | 70 | 0 | 1.509
0 | 25 | 0 | 0 | 0 | 0 | 8.3 | 66.7 | 0 | 1.515
0 | 25 | 0 | 0 | 0 | 0 | 10 | 65 | 0 | 1.517
0 | 25 | 0 | 0 | 0 | 0 | 12.5 | 62.5 | 0 | 1.52
0 | 25 | 0 | 0 | 0 | 0 | 15 | 60 | 0 | 1.522
0 | 25 | 0 | 0 | 0 | 0 | 16.7 | 58.3 | 0 | 1.525
0 | 25 | 0 | 0 | 0 | 0 | 20 | 55 | 0 | 1.526
0 | 25 | 0 | 0 | 0 | 0 | 20.8 | 54.2 | 0 | 1.526
0 | 25 | 0 | 0 | 0 | 0 | 27.5 | 47.5 | 0 | 1.528
0 | 25 | 0 | 0 | 0 | 0 | 30 | 45 | 0 | 1.529
0 | 25 | 0 | 0 | 0 | 0 | 33.3 | 41.7 | 0 | 1.529
0 | 25 | 0 | 0 | 0 | 0 | 37.5 | 37.5 | 0 | 1.528
0 | 27.5 | 0 | 0 | 0 | 0 | 25 | 47.5 | 0 | 1.527
0 | 27.5 | 0 | 0 | 0 | 0 | 30 | 42.5 | 0 | 1.529
0 | 28 | 0 | 0 | 0 | 0 | 16 | 56 | 0 | 1.523
0 | 30 | 0 | 0 | 0 | 0 | 0 | 70 | 0 | 1.504
0 | 30 | 0 | 0 | 0 | 0 | 10 | 60 | 0 | 1.517
0 | 30 | 0 | 0 | 0 | 0 | 15 | 55 | 0 | 1.522
0 | 30 | 0 | 0 | 0 | 0 | 15.5 | 54.5 | 0 | 1.522
0 | 30 | 0 | 0 | 0 | 0 | 20 | 50 | 0 | 1.525
0 | 30 | 0 | 0 | 0 | 0 | 25 | 45 | 0 | 1.527
0 | 30 | 0 | 0 | 0 | 0 | 27.5 | 42.5 | 0 | 1.527
0 | 30 | 0 | 0 | 0 | 0 | 33.3 | 36.7 | 0 | 1.528
0 | 30 | 0 | 0 | 0 | 0 | 37.5 | 32.5 | 0 | 1.528
0 | 33.3 | 0 | 0 | 0 | 0 | 0 | 66.7 | 0 | 1.506
0 | 36 | 0 | 0 | 0 | 0 | 30 | 34 | 0 | 1.523
0 | 37.5 | 0 | 0 | 0 | 0 | 25 | 37.5 | 0 | 1.521
0 | 40 | 0 | 0 | 0 | 0 | 13.3 | 46.7 | 0 | 1.516
0 | 40 | 0 | 0 | 0 | 0 | 20 | 40 | 0 | 1.517
0 | 0 | 20 | 0 | 0 | 2.2 | 6 | 71.8 | 0 | 1.502
0 | 0 | 20 | 0 | 0 | 0 | 0 | 80 | 0 | 1.487
0 | 16.67264 | 0 | 16.66661 | 0 | 16.66444 | 0 | 49.99632 | 0 | 1.545
0 | 14.28232 | 0 | 14.28424 | 0 | 14.28684 | 0 | 57.1466 | 0 | 1.534
0 | 12.50096 | 0 | 12.50566 | 0 | 12.49899 | 0 | 62.49439 | 0 | 1.525
0 | 11.1147 | 0 | 11.11117 | 0 | 11.10861 | 0 | 66.66551 | 0 | 1.518
0 | 9.996048 | 0 | 9.996919 | 0 | 10.00354 | 0 | 70.00349 | 0 | 1.512
0 | 1.68757 | 0 | 43.23608 | 0 | 1.692311 | 0 | 53.38404 | 0 | 1.605
0 | 2.262076 | 0 | 40.91323 | 0 | 2.266489 | 0 | 54.5582 | 0 | 1.597
0 | 3.444531 | 0 | 36.2365 | 0 | 3.438579 | 0 | 56.88039 | 0 | 1.585
0 | 4.630354 | 0 | 31.33342 | 0 | 4.629578 | 0 | 59.40665 | 0 | 1.569
0 | 6.498683 | 0 | 24.00093 | 0 | 6.496785 | 0 | 63.00359 | 0 | 1.549
0 | 7.132601 | 0 | 21.4704 | 0 | 7.130319 | 0 | 64.26668 | 0 | 1.543
0 | 7.773209 | 0 | 18.89405 | 0 | 7.776693 | 0 | 65.55605 | 0 | 1.533
0 | 8.422131 | 0 | 16.29826 | 0 | 8.42526 | 0 | 66.85435 | 0 | 1.529
0 | 9.079124 | 0 | 13.67017 | 0 | 9.081896 | 0 | 68.16882 | 0 | 1.518
0 | 9.767251 | 0 | 10.98873 | 0 | 9.801377 | 0 | 69.44264 | 0 | 1.512
0 | 10.42844 | 0 | 8.30325 | 0 | 10.42011 | 0 | 70.8482 | 0 | 1.508
0 | 10.83297 | 0 | 6.665752 | 0 | 10.83361 | 0 | 71.66767 | 0 | 1.504
0 | 12.50205 | 0 | 0 | 0 | 12.49881 | 0 | 74.99915 | 0 | 1.489
30 | 0 | 0 | 0 | 0 | 0 | 20 | 50 | 0 | 1.556
30 | 0 | 0 | 0 | 0 | 5 | 20 | 45 | 0 | 1.552
30 | 0 | 0 | 0 | 0 | 7.5 | 20 | 42.5 | 0 | 1.551
30 | 0 | 0 | 0 | 0 | 10 | 20 | 40 | 0 | 1.55
30 | 0 | 0 | 0 | 0 | 15 | 20 | 35 | 0 | 1.548
0 | 30 | 0 | 0 | 0 | 0 | 20 | 50 | 0 | 1.523
0 | 30 | 0 | 0 | 0 | 5 | 20 | 45 | 0 | 1.52
0 | 30 | 0 | 0 | 0 | 7.5 | 20 | 42.5 | 0 | 1.519
0 | 30 | 0 | 0 | 0 | 10 | 20 | 40 | 0 | 1.517
0 | 30 | 0 | 0 | 0 | 15 | 20 | 35 | 0 | 1.515
30 | 0 | 0 | 0 | 0 | 7.5 | 0 | 62.5 | 0 | 1.538
30 | 0 | 0 | 0 | 0 | 7.5 | 5 | 57.5 | 0 | 1.544
30 | 0 | 0 | 0 | 0 | 7.5 | 10 | 52.5 | 0 | 1.548
30 | 0 | 0 | 0 | 0 | 7.5 | 15 | 47.5 | 0 | 1.549
30 | 0 | 0 | 0 | 0 | 7.5 | 20 | 42.5 | 0 | 1.551
30 | 0 | 0 | 0 | 0 | 7.5 | 25 | 37.5 | 0 | 1.551
0 | 30 | 0 | 0 | 0 | 7.5 | 0 | 62.5 | 0 | 1.507
0 | 30 | 0 | 0 | 0 | 7.5 | 5 | 57.5 | 0 | 1.512
0 | 30 | 0 | 0 | 0 | 7.5 | 10 | 52.5 | 0 | 1.515
0 | 30 | 0 | 0 | 0 | 7.5 | 15 | 47.5 | 0 | 1.517
0 | 30 | 0 | 0 | 0 | 7.5 | 20 | 42.5 | 0 | 1.519
0 | 30 | 0 | 0 | 0 | 7.5 | 25 | 37.5 | 0 | 1.519
30 | 0 | 0 | 0 | 0 | 7.5 | 20 | 42.5 | 0 | 1.551
25 | 5 | 0 | 0 | 0 | 7.5 | 20 | 42.5 | 0 | 1.544
20 | 10 | 0 | 0 | 0 | 7.5 | 20 | 42.5 | 0 | 1.54
15 | 15 | 0 | 0 | 0 | 7.5 | 20 | 42.5 | 0 | 1.534
10 | 20 | 0 | 0 | 0 | 7.5 | 20 | 42.5 | 0 | 1.529
5 | 25 | 0 | 0 | 0 | 7.5 | 20 | 42.5 | 0 | 1.525
0 | 30 | 0 | 0 | 0 | 7.5 | 20 | 42.5 | 0 | 1.519
0 | 15.00255 | 0 | 20.00179 | 0 | 0 | 0 | 64.99565 | 0 | 1.546
0 | 14.89151 | 0 | 19.85374 | 0 | 0 | 0 | 64.51456 | 0 | 1.549
0 | 10.9248 | 0 | 0 | 0 | 0 | 77.8059 | 11.2693 | 0 | 1.492
0 | 10.81974 | 0 | 0 | 0 | 0 | 77.05766 | 11.16092 | 0 | 1.493
0 | 0 | 0 | 0 | 0 | 5 | 0 | 95 | 0 | 1.468
0 | 0 | 0 | 0 | 0 | 0 | 5 | 95 | 0 | 1.456
0 | 0 | 0 | 0 | 0 | 3 | 5 | 92 | 0 | 1.462
0 | 0 | 0 | 0 | 0 | 7 | 5 | 88 | 0 | 1.472
0 | 0 | 0 | 0 | 0 | 9 | 5 | 86 | 0 | 1.477
0 | 9.108362 | 7.324908 | 5.592733 | 0 | 0 | 0 | 77.87888 | 0 | 1.505
0 | 13.62103 | 0.129795 | 12.65624 | 0 | 0.04796395 | 0.02634186 | 73.51862 | 0 | 1.526
0 | 13.28913 | 0.06515618 | 13.6917 | 0 | 0.05417454 | 0 | 72.87191 | 0 | 1.525
0 | 2.049065 | 10.78592 | 12.45589 | 0 | 0 | 0 | 74.61283 | 0 | 1.517
0 | 0.2083795 | 13.16249 | 11.86092 | 0 | 0.1900006 | 0 | 74.48029 | 0 | 1.517
0 | 5.361773 | 9.469352 | 2.342854 | 0 | 0.02526548 | 5.439325 | 77.33539 | 0 | 1.51
0 | 5.497323 | 9.895893 | 2.292776 | 0 | 0 | 6.925409 | 75.32361 | 0 | 1.51
0 | 5.49547 | 9.892559 | 2.292003 | 0 | 0 | 7.384614 | 74.8704 | 0 | 1.511
0 | 7.622107 | 8.132728 | 2.162983 | 0 | 0 | 7.6108 | 74.37457 | 0 | 1.511
0 | 10.22736 | 6.392916 | 2.260737 | 0 | 0 | 9.104845 | 71.95007 | 0 | 1.511
0 | 11.11194 | 0 | 0 | 0 | 3.070265 | 10.79163 | 75.02616 | 0 | 1.499
0 | 10.12745 | 0 | 0 | 0 | 3.078071 | 12.62225 | 74.17223 | 0 | 1.499
0 | 3.790075 | 8.642384 | 2.296416 | 0 | 0.9329692 | 7.621912 | 76.71624 | 0 | 1.514
0 | 11.82175 | 7.10207 | 0 | 0 | 0.6248744 | 5.490907 | 74.86379 | 0 | 1.506
0 | 4.128126 | 10.86487 | 9.125134 | 0 | 0 | 2.296899 | 73.45564 | 0 | 1.516
0 | 0 | 0 | 0 | 22.2 | 22.2 | 0 | 55.6 | 0 | 1.556
0 | 0 | 0 | 0 | 23.5 | 18.6 | 0 | 57.9 | 0 | 1.555
0 | 0 | 0 | 0 | 24 | 22.2 | 0 | 53.8 | 0 | 1.551
0 | 0 | 0 | 0 | 19.4 | 21.1 | 0 | 59.5 | 0 | 1.568
0 | 0 | 0 | 0 | 33.5 | 12.7 | 0 | 53.8 | 0 | 1.52
0 | 0 | 0 | 0 | 15.4 | 12.2 | 0 | 72.4 | 0 | 1.551
0 | 16 | 0 | 0 | 20 | 10 | 0 | 54 | 0 | 1.523
0 | 16 | 0 | 20 | 0 | 10 | 0 | 54 | 0 | 1.551
0 | 10 | 0 | 0 | 18 | 0 | 10 | 62 | 0 | 1.517
0 | 10 | 0 | 18 | 0 | 0 | 10 | 62 | 0 | 1.548
0 | 12 | 0 | 0 | 18 | 10 | 10 | 50 | 0 | 1.519
0 | 12 | 0 | 18 | 0 | 10 | 10 | 50 | 0 | 1.542
0 | 20 | 0 | 0 | 0 | 4 | 16 | 60 | 0 | 1.52
0 | 20 | 0 | 0 | 0 | 12 | 16 | 52 | 0 | 1.515
0 | 20 | 0 | 0 | 0 | 16 | 16 | 48 | 0 | 1.51
0 | 20 | 0 | 0 | 0 | 8 | 20 | 52 | 0 | 1.518
0 | 20 | 0 | 0 | 0 | 12 | 20 | 48 | 0 | 1.507
0 | 20 | 0 | 0 | 0 | 10 | 10 | 60 | 0 | 1.515
0 | 20 | 0 | 0 | 0 | 12 | 8 | 60 | 0 | 1.513
25 | 0 | 0 | 0 | 0 | 0 | 0 | 75 | 0 | 1.512
23 | 0 | 0 | 0 | 0 | 2 | 0 | 75 | 0 | 1.512
20 | 0 | 0 | 0 | 0 | 5 | 0 | 75 | 0 | 1.512
15 | 0 | 0 | 0 | 0 | 10 | 0 | 75 | 0 | 1.507
12.5 | 0 | 0 | 0 | 0 | 12.5 | 0 | 75 | 0 | 1.501
12 | 0 | 0 | 0 | 0 | 13 | 0 | 75 | 0 | 1.5
11 | 0 | 0 | 0 | 0 | 14 | 0 | 75 | 0 | 1.502
35 | 0 | 0 | 0 | 0 | 0 | 0 | 65 | 0 | 1.536
25 | 0 | 0 | 0 | 0 | 10 | 0 | 65 | 0 | 1.526
20 | 0 | 0 | 0 | 0 | 15 | 0 | 65 | 0 | 1.523
17.5 | 0 | 0 | 0 | 0 | 17.5 | 0 | 65 | 0 | 1.518
16 | 0 | 0 | 0 | 0 | 19 | 0 | 65 | 0 | 1.519
15 | 0 | 0 | 0 | 0 | 20 | 0 | 65 | 0 | 1.521
0 | 0 | 20 | 0 | 0 | 15 | 15 | 50 | 0 | 1.494
0 | 0 | 14.09083 | 0 | 0 | 0 | 4.695781 | 81.18034 | 0 | 1.492
0 | 0 | 14.41292 | 0 | 0 | 3.279616 | 4.803116 | 77.47054 | 0 | 1.495
0 | 0 | 14.75008 | 0 | 0 | 6.71267 | 4.915474 | 73.58719 | 0 | 1.496
0 | 0 | 14.50135 | 0 | 0 | 3.299739 | 8.698658 | 73.46624 | 0 | 1.505
0 | 0 | 14.84271 | 0 | 0 | 6.754827 | 8.903419 | 69.46423 | 0 | 1.5
0 | 0 | 15.20052 | 0 | 0 | 10.3765 | 9.118055 | 65.26927 | 0 | 1.494
0 | 0 | 14.26088 | 0 | 0 | 0 | 12.35637 | 73.3493 | 0 | 1.507
0 | 0 | 14.59088 | 0 | 0 | 3.320111 | 12.6423 | 69.41249 | 0 | 1.503
0 | 0 | 14.93651 | 0 | 0 | 6.797517 | 12.94177 | 65.28916 | 0 | 1.497
0 | 0 | 15.29892 | 0 | 0 | 10.44367 | 13.25578 | 60.96575 | 0 | 1.491
0 | 0 | 14.34745 | 0 | 0 | 0 | 16.25642 | 69.36247 | 0 | 1.508
0 | 0 | 14.68152 | 0 | 0 | 3.340735 | 16.63493 | 65.30838 | 0 | 1.505
0 | 0 | 15.03151 | 0 | 0 | 6.84075 | 17.03149 | 61.06099 | 0 | 1.499
0 | 0 | 15.3986 | 0 | 0 | 10.51171 | 17.44742 | 56.60614 | 0 | 1.493
0 | 0 | 11.13873 | 0 | 0 | 0 | 4.622908 | 84.20582 | 0 | 1.49
0 | 0 | 11.3893 | 0 | 0 | 3.227576 | 4.726902 | 80.62296 | 0 | 1.492
0 | 0 | 11.6514 | 0 | 0 | 6.603705 | 4.835682 | 76.87518 | 0 | 1.497
0 | 0 | 11.72338 | 0 | 0 | 6.6445 | 8.757999 | 72.83987 | 0 | 1.497
0 | 0 | 11.27104 | 0 | 0 | 0 | 12.16234 | 76.5337 | 0 | 1.502
0 | 0 | 11.52767 | 0 | 0 | 3.266788 | 12.43926 | 72.73261 | 0 | 1.495
0 | 0 | 11.79625 | 0 | 0 | 6.685803 | 12.72908 | 68.75441 | 0 | 1.49
0 | 0 | 11.33838 | 0 | 0 | 0 | 15.99962 | 72.62887 | 0 | 1.498
0 | 0 | 11.59812 | 0 | 0 | 3.286754 | 16.36614 | 68.71511 | 0 | 1.492
0 | 0 | 11.87004 | 0 | 0 | 6.727621 | 16.74984 | 64.61783 | 0 | 1.488
0 | 0 | 0 | 0 | 0 | 0 | 0 | 100 | 0 | 1.459
0 | 0 | 0 | 50 | 0 | 0 | 0 | 50 | 0 | 1.628
0 | 50 | 0 | 0 | 0 | 0 | 0 | 50 | 0 | 1.518
0 | 12.5 | 0 | 0 | 0 | 12.5 | 0 | 75 | 0 | 1.489
0 | 25 | 0 | 0 | 0 | 25 | 0 | 50 | 0 | 1.487
0 | 0 | 0 | 25 | 0 | 25 | 0 | 50 | 0 | 1.576
0 | 23.52941 | 0 | 23.52941 | 0 | 5.882353 | 0 | 47.05882 | 0 | 1.563
0 | 22.22222 | 0 | 22.22222 | 0 | 11.11111 | 0 | 44.44444 | 0 | 1.56
0 | 21.05263 | 0 | 21.05263 | 0 | 15.78947 | 0 | 42.10526 | 0 | 1.559
0 | 20 | 0 | 20 | 0 | 20 | 0 | 40 | 0 | 1.558
0 | 19.04762 | 0 | 19.04762 | 0 | 23.80952 | 0 | 38.09524 | 0 | 1.558
0 | 18.18182 | 0 | 18.18182 | 0 | 27.27273 | 0 | 36.36364 | 0 | 1.558
0 | 20 | 0 | 20 | 0 | 0 | 0 | 60 | 0 | 1.549
0 | 19.04762 | 0 | 19.04762 | 0 | 4.761905 | 0 | 57.14286 | 0 | 1.547
0 | 18.18182 | 0 | 18.18182 | 0 | 9.090909 | 0 | 54.54546 | 0 | 1.546
0 | 17.3913 | 0 | 17.3913 | 0 | 13.04348 | 0 | 52.17391 | 0 | 1.545
0 | 16.66667 | 0 | 16.66667 | 0 | 16.66667 | 0 | 50 | 0 | 1.545
0 | 16 | 0 | 16 | 0 | 20 | 0 | 48 | 0 | 1.544
0 | 15.38461 | 0 | 15.38461 | 0 | 23.07692 | 0 | 46.15385 | 0 | 1.545
0 | 16.66667 | 0 | 16.66667 | 0 | 0 | 0 | 66.66666 | 0 | 1.536
0 | 16 | 0 | 16 | 0 | 4 | 0 | 64 | 0 | 1.535
0 | 15.38461 | 0 | 15.38461 | 0 | 7.692307 | 0 | 61.53846 | 0 | 1.535
0 | 14.81481 | 0 | 14.81481 | 0 | 11.11111 | 0 | 59.25926 | 0 | 1.535
0 | 14.28571 | 0 | 14.28571 | 0 | 14.28571 | 0 | 57.14286 | 0 | 1.535
0 | 14.28571 | 0 | 14.28571 | 0 | 0 | 0 | 71.42857 | 0 | 1.526
0 | 13.7931 | 0 | 13.7931 | 0 | 3.448276 | 0 | 68.96552 | 0 | 1.526
0 | 12.5 | 0 | 12.5 | 0 | 0 | 0 | 75 | 0 | 1.518
0 | 0 | 12.65158 | 11.53979 | 0 | 0 | 0 | 75.71148 | 0 | 1.514
0 | 7.357453 | 6.992621 | 1.694114 | 0.6285599 | 0 | 7.368667 | 75.89455 | 0 | 1.51
0 | 25 | 0 | 0 | 0 | 0 | 0 | 75 | 0 | 1.498
16.23775 | 0 | 0 | 0 | 0 | 16.77758 | 0 | 66.98466 | 0 | 1.518
15.43444 | 0 | 0 | 0 | 1.082445 | 16.99298 | 0 | 66.49014 | 0 | 1.519
13.83043 | 0 | 0 | 0 | 3.262567 | 17.56399 | 0 | 65.34301 | 0 | 1.522
12.81861 | 0 | 0 | 0 | 4.673915 | 17.92131 | 0 | 64.58617 | 0 | 1.525
11.58974 | 0 | 0 | 0 | 6.561583 | 18.34142 | 0 | 63.50726 | 0 | 1.527
9.951733 | 0 | 0 | 0 | 8.634 | 18.86427 | 0 | 62.54999 | 0 | 1.53
9.537093 | 0 | 0 | 0 | 9.270517 | 19.00599 | 0 | 62.1864 | 0 | 1.531
8.71075 | 0 | 0 | 0 | 10.23843 | 19.23958 | 0 | 61.81124 | 0 | 1.533
8.293545 | 0 | 0 | 0 | 10.8786 | 19.38213 | 0 | 61.44572 | 0 | 1.534
7.666281 | 0 | 0 | 0 | 11.8411 | 19.59645 | 0 | 60.89617 | 0 | 1.535
6.627293 | 0 | 0 | 0 | 12.99681 | 19.98622 | 0 | 60.38968 | 0 | 1.537
5.147222 | 0 | 0 | 0 | 15.42346 | 20.55299 | 0 | 58.87632 | 0 | 1.54
2.592502 | 0 | 0 | 0 | 18.74011 | 21.40031 | 0 | 57.26707 | 0 | 1.545
1.084556 | 0 | 0 | 0 | 20.58451 | 21.80428 | 0 | 56.52665 | 0 | 1.547
0.2175358 | 0 | 0 | 0 | 21.77273 | 22.18582 | 0 | 55.82391 | 0 | 1.549
0 | 0 | 0 | 0 | 22.25534 | 22.24835 | 0 | 55.4963 | 0 | 1.549
0 | 0 | 0 | 5.149808 | 15.34298 | 11.92974 | 0 | 67.57747 | 0 | 1.53
0 | 0 | 0 | 22.21048 | 14.26049 | 2.6325 | 0 | 60.89653 | 0 | 1.569
0 | 0 | 0 | 13.54842 | 14.8781 | 8.039575 | 0 | 63.5339 | 0 | 1.549
0 | 0 | 0 | 9.453055 | 15.1701 | 10.59601 | 0 | 64.78084 | 0 | 1.541
0 | 0 | 0 | 35.77043 | 14.01946 | 1.496277 | 0 | 48.71384 | 0 | 1.617
0 | 0 | 0 | 22.38639 | 14.37343 | 3.789688 | 0 | 59.4505 | 0 | 1.574
0 | 0 | 0 | 13.66041 | 15.00108 | 9.291987 | 0 | 62.04653 | 0 | 1.553
0 | 0 | 0 | 18.89899 | 14.81411 | 7.905447 | 0 | 58.38146 | 0 | 1.567
0 | 0 | 0 | 18.98301 | 14.94734 | 9.258701 | 0 | 56.81095 | 0 | 1.57
0 | 0 | 0 | 33.50937 | 14.19274 | 3.029543 | 0 | 49.26835 | 0 | 1.609
0 | 0 | 0 | 31.14114 | 14.37085 | 4.601344 | 0 | 49.88666 | 0 | 1.605
0 | 0 | 0 | 32.62143 | 14.4088 | 5.126104 | 0 | 47.84367 | 0 | 1.61
0 | 0 | 0 | 28.56017 | 14.71745 | 7.853864 | 0 | 48.86852 | 0 | 1.6
0 | 0 | 0 | 31.17512 | 14.8292 | 9.232416 | 0 | 44.76326 | 0 | 1.607
0 | 0 | 0 | 10.62446 | 15.28677 | 11.88604 | 0 | 62.20274 | 0 | 1.547
0 | 0 | 0 | 16.99876 | 15.09328 | 10.54235 | 0 | 57.36562 | 0 | 1.565
0 | 0 | 0 | 10.80651 | 15.54871 | 14.54821 | 0 | 59.09657 | 0 | 1.555
0 | 0 | 0 | 11.96638 | 15.60392 | 15.21668 | 0 | 57.21302 | 0 | 1.559
0 | 0 | 0 | 12.07016 | 15.73925 | 16.59297 | 0 | 55.59763 | 0 | 1.561
0 | 0 | 0 | 24.32112 | 15.03961 | 10.70104 | 0 | 49.93823 | 0 | 1.589
0 | 0 | 0 | 18.77253 | 15.66833 | 16.5182 | 0 | 49.04094 | 0 | 1.581
0 | 0 | 0 | 15.6318 | 15.91021 | 18.65996 | 0 | 49.79803 | 0 | 1.575
0 | 0 | 0 | 29.09098 | 14.99098 | 10.66644 | 0 | 45.2516 | 0 | 1.603
0 | 0 | 0 | 24.78322 | 15.32536 | 13.63045 | 0 | 46.26096 | 0 | 1.593
0 | 0 | 0 | 5.226519 | 15.47213 | 13.24113 | 0 | 66.06022 | 0 | 1.533
0 | 0 | 0 | 8.439418 | 15.3092 | 11.90348 | 0 | 64.3479 | 0 | 1.539
0 | 0 | 0 | 5.238381 | 15.60686 | 14.60263 | 0 | 64.55213 | 0 | 1.537
0 | 0 | 0 | 8.584244 | 15.57192 | 14.56993 | 0 | 61.27391 | 0 | 1.545
0 | 0 | 0 | 5.306835 | 15.81081 | 16.66841 | 0 | 62.21394 | 0 | 1.543
0 | 0 | 0 | 9.822531 | 15.76303 | 16.61804 | 0 | 57.7964 | 0 | 1.555
0 | 0 | 0 | 3.065453 | 15.97419 | 18.10355 | 0 | 62.85682 | 0 | 1.541
0 | 0 | 0 | 7.702098 | 16.0664 | 19.47823 | 0 | 56.75327 | 0 | 1.557
0 | 0 | 0 | 4.363864 | 16.544 | 23.98107 | 0 | 55.11106 | 0 | 1.557
0 | 0 | 0 | 3.25148 | 16.94358 | 27.9091 | 0 | 51.89584 | 0 | 1.564
0 | 0 | 0 | 36.51584 | 14.11283 | 2.510405 | 0 | 46.86092 | 0 | 1.619
0 | 0 | 0 | 34.8973 | 14.38645 | 5.118151 | 0 | 45.5981 | 0 | 1.616
0 | 0 | 0 | 40.95565 | 14.07 | 2.502787 | 0 | 42.47156 | 0 | 1.631
0 | 0 | 0 | 37.16613 | 14.36416 | 5.110223 | 0 | 43.35949 | 0 | 1.622
0 | 0 | 0 | 33.21477 | 14.67088 | 7.829011 | 0 | 44.28534 | 0 | 1.615
0 | 0 | 0 | 31.73257 | 14.88069 | 9.805635 | 0 | 43.58111 | 0 | 1.611
0 | 0 | 0 | 39.48909 | 14.45869 | 6.286931 | 0 | 39.7653 | 0 | 1.629
0 | 0 | 0 | 43.54468 | 14.17211 | 3.781423 | 0 | 38.50179 | 0 | 1.637
0 | 0 | 0 | 41.68275 | 14.31979 | 5.094439 | 0 | 38.90302 | 0 | 1.636
0 | 0 | 0 | 37.84 | 14.6246 | 7.804316 | 0 | 39.73109 | 0 | 1.627
0 | 0 | 0 | 33.83009 | 14.94266 | 10.63206 | 0 | 40.59518 | 0 | 1.618
0 | 0 | 0 | 41.50993 | 14.43868 | 6.278229 | 0 | 37.77317 | 0 | 1.633
0 | 0 | 0 | 41.7591 | 14.52535 | 7.177176 | 0 | 36.53838 | 0 | 1.637
0 | 0 | 0 | 42.43614 | 14.57861 | 7.779776 | 0 | 35.20547 | 0 | 1.638
0 | 0 | 0 | 38.53875 | 14.89466 | 10.59791 | 0 | 35.96868 | 0 | 1.63
0 | 0 | 0 | 40.88176 | 14.87077 | 10.58091 | 0 | 33.66656 | 0 | 1.634
0 | 0 | 0 | 43.21726 | 14.84696 | 10.56397 | 0 | 31.37181 | 0 | 1.641
0 | 0 | 0 | 45.96768 | 14.9607 | 11.97551 | 0 | 27.09612 | 0 | 1.647
0 | 0 | 0 | 12.22925 | 15.94669 | 18.70274 | 0 | 53.12132 | 0 | 1.567
0 | 0 | 0 | 10.04055 | 16.11291 | 20.17154 | 0 | 53.675 | 0 | 1.563
0 | 0 | 0 | 10.1305 | 16.25724 | 21.6375 | 0 | 51.97475 | 0 | 1.565
0 | 0 | 0 | 6.731318 | 16.51781 | 23.9431 | 0 | 52.80778 | 0 | 1.565
0 | 0 | 0 | 6.793145 | 16.66952 | 25.48088 | 0 | 51.05645 | 0 | 1.569
0 | 0 | 0 | 15.29589 | 16.0618 | 20.15835 | 0 | 48.48397 | 0 | 1.576
0 | 0 | 0 | 24.10455 | 15.4766 | 15.09252 | 0 | 45.32634 | 0 | 1.6
0 | 0 | 0 | 31.06731 | 15.07688 | 11.72284 | 0 | 42.13297 | 0 | 1.611
0 | 0 | 0 | 31.75901 | 15.10694 | 12.09257 | 0 | 41.04148 | 0 | 1.613
0 | 0 | 0 | 29.64189 | 15.27487 | 13.58555 | 0 | 41.4977 | 0 | 1.609
0 | 0 | 0 | 34.46864 | 15.22471 | 13.54093 | 0 | 36.76571 | 0 | 1.621
0 | 0 | 0 | 30.21407 | 15.56972 | 16.61735 | 0 | 37.59887 | 0 | 1.612
0 | 0 | 0 | 18.70958 | 16.61233 | 26.04355 | 0 | 38.63454 | 0 | 1.594
0 | 0 | 0 | 39.2638 | 15.17488 | 13.49661 | 0 | 32.0647 | 0 | 1.635
0 | 0 | 0 | 35.13176 | 15.51761 | 16.56173 | 0 | 32.7889 | 0 | 1.626
0 | 0 | 0 | 30.80877 | 15.87618 | 19.7685 | 0 | 33.54656 | 0 | 1.614
0 | 0 | 0 | 40.01665 | 15.46585 | 16.50648 | 0 | 28.01102 | 0 | 1.636
0 | 0 | 0 | 46.52981 | 15.1756 | 14.19911 | 0 | 24.09548 | 0 | 1.651
0 | 0 | 0 | 46.8364 | 15.24343 | 14.91334 | 0 | 23.00683 | 0 | 1.651
0 | 0 | 0 | 44.86906 | 15.41443 | 16.4516 | 0 | 23.26491 | 0 | 1.647
0 | 0 | 0 | 47.73858 | 15.53706 | 17.96436 | 0 | 18.76 | 0 | 1.653
0 | 0 | 0 | 45.74324 | 15.71474 | 19.56748 | 0 | 18.97454 | 0 | 1.651
0 | 0 | 0 | 8.688618 | 16.79011 | 26.87978 | 0 | 47.6415 | 0 | 1.569
0 | 0 | 0 | 45.3686 | 14.02743 | 2.495214 | 0 | 38.10875 | 0 | 1.643
0 | 0 | 0 | 47.56507 | 14.00625 | 2.491446 | 0 | 35.93724 | 0 | 1.645
0 | 0 | 0 | 46.17157 | 14.2757 | 5.078753 | 0 | 34.47398 | 0 | 1.643
0 | 0 | 0 | 44.32346 | 14.42557 | 6.415087 | 0 | 34.83589 | 0 | 1.641
0 | 0 | 0 | 47.00347 | 14.53292 | 7.75539 | 0 | 30.70823 | 0 | 1.646
0 | 0 | 0 | 45.1306 | 14.68826 | 9.14467 | 0 | 31.03647 | 0 | 1.643
0 | 0 | 0 | 48.40562 | 14.25376 | 5.070946 | 0 | 32.26968 | 0 | 1.65
0 | 0 | 0 | 49.27641 | 14.51017 | 7.743254 | 0 | 28.47016 | 0 | 1.652
0 | 0 | 0 | 51.54225 | 14.4875 | 7.731156 | 0 | 26.23909 | 0 | 1.658
0 | 0 | 0 | 47.86589 | 14.79957 | 10.53025 | 0 | 26.80429 | 0 | 1.652
0 | 0 | 0 | 52.48495 | 14.75248 | 10.49674 | 0 | 22.26583 | 0 | 1.633
0 | 0 | 0 | 48.76056 | 15.07619 | 13.40884 | 0 | 22.75441 | 0 | 1.656
0 | 0 | 0 | 47.39683 | 15.30056 | 15.54382 | 0 | 21.75879 | 0 | 1.655
0 | 0 | 0 | 49.22056 | 15.21841 | 14.88887 | 0 | 20.67216 | 0 | 1.656
0 | 0 | 0 | 53.46277 | 15.02732 | 13.36538 | 0 | 18.14453 | 0 | 1.668
0 | 0 | 0 | 49.68931 | 15.36335 | 16.39709 | 0 | 18.55025 | 0 | 1.659
0 | 0 | 0 | 9.908594 | 15.90114 | 18.02076 | 0 | 56.16951 | 0 | 1.559
0 | 0 | 0 | 26.46359 | 14.87678 | 9.262041 | 0 | 49.39758 | 0 | 1.595
0 | 0 | 0 | 4.404011 | 16.69621 | 25.52167 | 0 | 53.37812 | 0 | 1.565
0 | 0 | 0 | 31.46436 | 14.96678 | 10.64923 | 0 | 42.91963 | 0 | 1.609
0 | 0 | 0 | 36.526 | 15.05788 | 12.0533 | 0 | 36.36283 | 0 | 1.625
0 | 0 | 0 | 44.02767 | 15.12537 | 13.45258 | 0 | 27.39437 | 0 | 1.642
0 | 0 | 0 | 45.57703 | 14.86485 | 10.97039 | 0 | 28.58773 | 0 | 1.646
0 | 0 | 0 | 46.8364 | 15.24343 | 14.91334 | 0 | 23.00683 | 0 | 1.651
0 | 0 | 0 | 52.96935 | 14.88863 | 11.91782 | 0 | 20.2242 | 0 | 1.665
0 | 20 | 0 | 0 | 0 | 0 | 0 | 80 | 0 | 1.492
0 | 20 | 0 | 0 | 0 | 10 | 0 | 70 | 0 | 1.502
0 | 20 | 0 | 0 | 0 | 20 | 0 | 60 | 0 | 1.505
0 | 0 | 10.40259 | 0 | 15.99047 | 12.64178 | 0 | 60.96516 | 0 | 1.515
0 | 0 | 0 | 0 | 40.56894 | 7.549793 | 0 | 51.88127 | 0 | 1.572
0 | 0 | 1.703339 | 0 | 6.34071 | 16.12549 | 0 | 75.83046 | 0 | 1.557
0 | 0 | 1.894295 | 0 | 32.44157 | 11.39256 | 0 | 54.27157 | 0 | 1.551
0 | 0 | 1.775057 | 0 | 31.71176 | 12.14438 | 0 | 54.36881 | 0 | 1.553
0 | 0 | 2.333654 | 0 | 30.71785 | 12.16012 | 0 | 54.78838 | 0 | 1.55
0 | 0 | 2.785515 | 0 | 28.93363 | 12.95621 | 0 | 55.32464 | 0 | 1.548
0 | 0 | 4.553692 | 0 | 25.43403 | 13.27303 | 0 | 56.73924 | 0 | 1.539
0 | 0 | 8.972836 | 0 | 17.48626 | 13.44637 | 0 | 60.09453 | 0 | 1.519
0 | 0 | 8.527011 | 0 | 17.72511 | 13.88507 | 0 | 59.86281 | 0 | 1.52
0 | 0 | 3.234578 | 0 | 27.41872 | 13.52538 | 0 | 55.82132 | 0 | 1.547
0 | 0 | 3.551769 | 0 | 26.07312 | 14.16607 | 0 | 56.20904 | 0 | 1.546
0 | 0 | 2.989861 | 0 | 26.14583 | 14.89613 | 0 | 55.96819 | 0 | 1.547
0 | 0 | 2.582048 | 0 | 25.36685 | 16.08916 | 0 | 55.96194 | 0 | 1.548
0 | 0 | 3.041275 | 0 | 24.11633 | 16.44857 | 0 | 56.39383 | 0 | 1.547
0 | 0 | 2.467933 | 0 | 24.18722 | 17.19612 | 0 | 56.14873 | 0 | 1.548
0 | 0 | 2.036108 | 0 | 24.07672 | 17.88856 | 0 | 55.99862 | 0 | 1.548
0 | 0 | 1.907786 | 0 | 22.86683 | 19.0286 | 0 | 56.19678 | 0 | 1.548
0 | 0 | 10.10533 | 0 | 12.12872 | 16.14772 | 0 | 61.61824 | 0 | 1.514
0 | 0 | 0 | 0 | 37.35047 | 10.12394 | 0 | 52.52559 | 0 | 1.569
0 | 0 | 0 | 0 | 35.65807 | 11.46911 | 0 | 52.87282 | 0 | 1.568
0 | 0 | 0.6697615 | 0 | 34.26288 | 11.65318 | 0 | 53.41418 | 0 | 1.559
0 | 0 | 0.938238 | 0 | 33.92258 | 11.5437 | 0 | 53.59547 | 0 | 1.557
0 | 0 | 1.364166 | 0 | 31.92641 | 12.55021 | 0 | 54.15922 | 0 | 1.554
0 | 0 | 1.475651 | 0 | 22.75228 | 19.73581 | 0 | 56.03626 | 0 | 1.549
0 | 0 | 0 | 0 | 24.33924 | 20.52624 | 0 | 55.13452 | 0 | 1.557
0 | 0 | 1.331692 | 0 | 22.23542 | 20.34387 | 0 | 56.08903 | 0 | 1.549
0 | 0 | 1.488643 | 0 | 21.68013 | 20.57173 | 0 | 56.2595 | 0 | 1.549
0 | 0 | 3.512357 | 0 | 27.38291 | 13.17208 | 0 | 55.93266 | 0 | 1.546
0 | 0 | 7.381294 | 0 | 19.87294 | 13.771 | 0 | 58.97477 | 0 | 1.526
0 | 0 | 1.941672 | 0 | 20.71232 | 20.70553 | 0 | 56.64049 | 0 | 1.548
0 | 0 | 0.4433884 | 0 | 23.4033 | 20.65116 | 0 | 55.50215 | 0 | 1.554
0 | 0 | 8.552691 | 0 | 17.33972 | 14.15172 | 0 | 59.95588 | 0 | 1.519
0 | 0 | 4.829821 | 0 | 12.89085 | 19.38587 | 0 | 62.89346 | 0 | 1.527
0 | 0 | 4.207012 | 0 | 14.18371 | 19.64313 | 0 | 61.96614 | 0 | 1.529
0 | 0 | 10.84294 | 0 | 2.375737 | 14.50173 | 0 | 72.27959 | 0 | 1.494
0 | 0 | 9.904455 | 0 | 4.239783 | 14.99569 | 0 | 70.86007 | 0 | 1.499
0 | 0 | 10.16047 | 0 | 3.766518 | 14.80074 | 0 | 71.27228 | 0 | 1.498
0 | 0 | 4.223878 | 0 | 13.79035 | 20.08441 | 0 | 61.90136 | 0 | 1.529
0 | 0 | 8.636777 | 0 | 6.103276 | 16.44996 | 0 | 68.80998 | 0 | 1.504
0 | 0 | 12.01 | 0 | 18.63 | 12.01 | 0 | 57.35 | 0 | 1.518
0 | 0 | 12.65 | 0 | 16.07 | 12.65 | 0 | 58.63 | 0 | 1.516
0 | 0 | 11.68 | 0 | 9.53 | 11.68 | 0 | 67.11 | 0 | 1.504
0 | 0 | 10.74 | 0 | 9.430001 | 10.74 | 0 | 69.09 | 0 | 1.503
0 | 0 | 11.59884 | 0 | 4.829517 | 11.59884 | 0 | 71.97281 | 0 | 1.496
0 | 0 | 3.890389 | 0 | 32.22322 | 3.890389 | 0 | 59.996 | 0 | 1.534
0 | 0 | 4.0004 | 0 | 24.82248 | 4.0004 | 0 | 67.17672 | 0 | 1.523
0 | 0 | 5.27 | 0 | 18.06 | 5.27 | 0 | 71.4 | 0 | 1.511
0 | 0 | 7.10071 | 0 | 17.62176 | 7.10071 | 0 | 68.17682 | 0 | 1.512
0 | 0 | 9.65 | 0 | 2.85 | 9.65 | 0 | 77.85 | 0 | 1.487
0 | 0 | 8.630001 | 0 | 2.82 | 8.630001 | 0 | 79.92001 | 0 | 1.485
0 | 0 | 9.16 | 0 | 1.9 | 9.16 | 0 | 79.78 | 0 | 1.485
0 | 0 | 8.820881 | 0 | 1.890189 | 8.820881 | 0 | 80.46804 | 0 | 1.484
0 | 0 | 2.550255 | 0 | 31.70317 | 2.550255 | 0 | 63.19632 | 0 | 1.532
0 | 0 | 1.9 | 0 | 31.45 | 1.9 | 0 | 64.75 | 0 | 1.528
0 | 0 | 1.259874 | 0 | 31.19688 | 1.259874 | 0 | 66.28337 | 0 | 1.526
0 | 0 | 2.620262 | 0 | 24.41244 | 2.620262 | 0 | 70.34704 | 0 | 1.522
0 | 0 | 4.480448 | 0 | 21.08211 | 4.480448 | 0 | 69.95699 | 0 | 1.519
0 | 0 | 4.110411 | 0 | 17.0117 | 4.110411 | 0 | 74.76747 | 0 | 1.504
0 | 0 | 2.69973 | 0 | 16.71833 | 2.69973 | 0 | 77.88221 | 0 | 1.498
0 | 0 | 2.169783 | 0 | 13.42866 | 2.169783 | 0 | 82.23177 | 0 | 1.491
0 | 0 | 6.12 | 0 | 13.24 | 6.12 | 0 | 74.52 | 0 | 1.499
0 | 0 | 5.740574 | 0 | 8.910892 | 5.740574 | 0 | 79.60796 | 0 | 1.491
0 | 0 | 4.23 | 0 | 8.75 | 4.23 | 0 | 82.79001 | 0 | 1.489
0 | 0 | 7.910791 | 0 | 4.630463 | 7.910791 | 0 | 79.54796 | 0 | 1.487
0 | 0 | 3.87 | 0 | 2.66 | 3.87 | 0 | 89.6 | 0 | 1.474
0 | 0 | 7.169283 | 0 | 1.849815 | 7.169283 | 0 | 83.81162 | 0 | 1.479
0 | 0 | 5.720572 | 0 | 1.0001 | 5.720572 | 0 | 87.55875 | 0 | 1.475
0 | 0 | 8.009999 | 0 | 0.9399999 | 8.009999 | 0 | 83.03999 | 0 | 1.478
0 | 0 | 6.7 | 0 | 0.9200001 | 6.7 | 0 | 85.68001 | 0 | 1.477
0 | 0 | 4.80048 | 0 | 0.9000899 | 4.80048 | 0 | 89.49894 | 0 | 1.473
0 | 0 | 2.82 | 0 | 31.8 | 2.82 | 0 | 62.56 | 0 | 1.533
0 | 0 | 10.10101 | 0 | 4.750474 | 10.10101 | 0 | 75.0475 | 0 | 1.492
0 | 0 | 10.81108 | 0 | 14.19142 | 15.42154 | 0 | 59.57596 | 0 | 1.51
0 | 0 | 0 | 0 | 42.16422 | 12.25122 | 0 | 45.58456 | 0 | 1.582
0 | 0 | 1.320132 | 0 | 39.63396 | 12.19122 | 0 | 46.85469 | 0 | 1.572
0 | 0 | 2.72 | 0 | 35.48 | 12.87 | 0 | 48.93 | 0 | 1.559
0 | 0 | 1.35 | 0 | 37.15 | 13.41 | 0 | 48.09 | 0 | 1.568
0 | 0 | 4.2 | 0 | 31.09 | 13.59 | 0 | 51.12 | 0 | 1.549
0 | 0 | 1.4 | 0 | 31.91 | 15.98 | 0 | 50.71 | 0 | 1.562
0 | 0 | 2.82 | 0 | 30.13 | 15.45 | 0 | 51.6 | 0 | 1.552
0 | 0 | 4.440444 | 0 | 22.42224 | 17.68177 | 0 | 55.45554 | 0 | 1.541
0 | 0 | 9.9 | 0 | 14.14 | 16.36 | 0 | 59.6 | 0 | 1.517
0 | 0 | 1.33 | 0 | 22.9 | 20.55 | 0 | 55.22 | 0 | 1.549
0 | 0 | 3.04 | 0 | 18.17 | 21.21 | 0 | 57.58 | 0 | 1.54
0 | 0 | 4.610461 | 0 | 16.07161 | 20.68207 | 0 | 58.63586 | 0 | 1.533
0 | 0 | 7.86 | 0 | 11.74 | 19.6 | 0 | 60.8 | 0 | 1.519
0 | 0 | 0 | 0 | 29.29 | 18.69 | 0 | 52.02 | 0 | 1.564
0 | 0 | 0.73 | 0 | 24.28 | 20.46 | 0 | 54.53 | 0 | 1.554
0 | 0 | 0 | 0 | 24.65 | 21.01 | 0 | 54.34 | 0 | 1.559
0 | 0 | 0.29 | 0 | 24.26 | 20.91 | 0 | 54.54 | 0 | 1.557
0 | 0 | 1.189881 | 0 | 22.47775 | 20.90791 | 0 | 55.42446 | 0 | 1.552
0 | 0 | 0 | 0 | 23.44234 | 21.61216 | 0 | 54.9455 | 0 | 1.559
0 | 0 | 1.19 | 0 | 21.87 | 21.21 | 0 | 55.73 | 0 | 1.549
0 | 0 | 1.64 | 0 | 21.27 | 21.06 | 0 | 56.03 | 0 | 1.549
0 | 0 | 0.750075 | 0 | 21.22212 | 21.9722 | 0 | 56.05561 | 0 | 1.551
0 | 0 | 1.2 | 0 | 20.62 | 21.82 | 0 | 56.36 | 0 | 1.549
0 | 0 | 2.119788 | 0 | 19.39806 | 21.51785 | 0 | 56.9643 | 0 | 1.548
0 | 0 | 2.420242 | 0 | 18.9919 | 21.41214 | 0 | 57.17572 | 0 | 1.547
0 | 0 | 11.44 | 0 | 6.97 | 18.41 | 0 | 63.18 | 0 | 1.508
0 | 0 | 5.86 | 0 | 27.42 | 13.76 | 0 | 52.96 | 0 | 1.543
0 | 0 | 0.58 | 0 | 26.25 | 19.63 | 0 | 53.54 | 0 | 1.557
0 | 0 | 1.03 | 0 | 23.29 | 20.66 | 0 | 55.02 | 0 | 1.552
0 | 31.8 | 0 | 0 | 0 | 5.8 | 0 | 62.4 | 0 | 1.507
6.4 | 25.4 | 0 | 0 | 0 | 5.8 | 0 | 62.4 | 0 | 1.516
12.7 | 19.1 | 0 | 0 | 0 | 5.8 | 0 | 62.4 | 0 | 1.521
19.1 | 12.7 | 0 | 0 | 0 | 5.8 | 0 | 62.4 | 0 | 1.527
25.4 | 6.4 | 0 | 0 | 0 | 5.8 | 0 | 62.4 | 0 | 1.532
31.8 | 0 | 0 | 0 | 0 | 5.8 | 0 | 62.4 | 0 | 1.509
0 | 0 | 0 | 0 | 0 | 0 | 0 | 100 | 0 | 1.46
0 | 0 | 10.66337 | 0 | 5.286381 | 15.52319 | 0 | 68.52707 | 0 | 1.501
0 | 0 | 9.099113 | 0 | 1.399934 | 10.17168 | 0 | 79.32927 | 0 | 1.486
0 | 0 | 4.663509 | 0 | 13.87165 | 18.21253 | 0 | 63.25232 | 0 | 1.523
0 | 0 | 7.082438 | 0 | 9.363013 | 16.09325 | 0 | 67.4613 | 0 | 1.509
0 | 0 | 9.56242 | 0 | 4.740584 | 13.92048 | 0 | 71.77652 | 0 | 1.497
0 | 0 | 1.527321 | 0 | 19.30788 | 20.55573 | 0 | 58.60907 | 0 | 1.546
0 | 0 | 2.293984 | 0 | 17.05869 | 19.07348 | 0 | 61.57384 | 0 | 1.534
0 | 0 | 3.087945 | 0 | 17.2221 | 20.0018 | 0 | 59.68814 | 0 | 1.534
0 | 0 | 0 | 0 | 15.41947 | 15.23795 | 0 | 69.34259 | 0 | 1.525
0 | 0 | 0.7444455 | 0 | 14.39334 | 14.94291 | 0 | 69.9193 | 0 | 1.521
0 | 0 | 0.2949691 | 0 | 13.16082 | 13.29078 | 0 | 73.25343 | 0 | 1.513
0 | 0 | 3.050169 | 0 | 13.60913 | 16.39488 | 0 | 66.94582 | 0 | 1.52
0 | 0 | 0.7356595 | 0 | 10.94113 | 11.52285 | 0 | 76.80035 | 0 | 1.504
0 | 0 | 1.484874 | 0 | 11.04193 | 12.34608 | 0 | 75.12711 | 0 | 1.506
0 | 0 | 6.24503 | 0 | 9.752348 | 15.6692 | 0 | 68.33341 | 0 | 1.509
0 | 0 | 2.221318 | 0 | 7.708553 | 9.763229 | 0 | 80.3069 | 0 | 1.496
0 | 0 | 2.953809 | 0 | 4.393066 | 7.194239 | 0 | 85.45889 | 0 | 1.485
0 | 0 | 4.51343 | 0 | 4.47508 | 8.781621 | 0 | 82.22987 | 0 | 1.489
0 | 0 | 7.814146 | 0 | 4.64865 | 12.14109 | 0 | 75.39611 | 0 | 1.496
0 | 0 | 8.679725 | 0 | 4.694167 | 13.02207 | 0 | 73.60403 | 0 | 1.496
0 | 0 | 9.521843 | 0 | 3.540351 | 12.69519 | 0 | 74.24261 | 0 | 1.493
0 | 0 | 4.477407 | 0 | 2.219682 | 6.517981 | 0 | 86.78493 | 0 | 1.479
0 | 0 | 6.082525 | 0 | 2.261566 | 8.109648 | 0 | 83.54626 | 0 | 1.483
0 | 0 | 4.004223 | 0 | 1.9851 | 5.829144 | 0 | 88.18153 | 0 | 1.477
0 | 0 | 5.251313 | 0 | 1.11572 | 6.17448 | 0 | 87.45849 | 0 | 1.476
0 | 0 | 6.057894 | 0 | 1.126204 | 6.963862 | 0 | 85.85204 | 0 | 1.479
0 | 0 | 6.879776 | 0 | 1.136887 | 7.768221 | 0 | 84.21512 | 0 | 1.481
0 | 0 | 8.571222 | 0 | 1.158872 | 9.423601 | 0 | 80.84631 | 0 | 1.485
0 | 0 | 0.2942728 | 0 | 12.47327 | 12.61065 | 0 | 74.62181 | 0 | 1.51
0 | 0 | 1.461661 | 0 | 6.521587 | 7.856535 | 0 | 84.16022 | 0 | 1.49
0 | 0 | 2.944507 | 0 | 3.503385 | 6.306046 | 0 | 87.24606 | 0 | 1.481
0 | 0 | 4.459611 | 0 | 1.10543 | 5.399657 | 0 | 89.0353 | 0 | 1.474
0 | 0 | 1.450325 | 0 | 4.314005 | 5.663992 | 0 | 88.57168 | 0 | 1.481
0 | 0 | 7.880002 | 0 | 7.031742 | 14.55973 | 0 | 70.52852 | 0 | 1.501
0 | 0 | 3.025495 | 0 | 11.2492 | 14.0389 | 0 | 71.6864 | 0 | 1.51
0 | 0 | 0 | 0 | 13.57125 | 13.41149 | 0 | 73.01727 | 0 | 1.515
0 | 0 | 1.467396 | 0 | 7.638371 | 8.965712 | 0 | 81.92852 | 0 | 1.494
0 | 0 | 0 | 52.79528 | 0 | 13.38134 | 0 | 16.22162 | 17.60176 | 1.588
0 | 0 | 0 | 52.1 | 0 | 11.32 | 0 | 19.21 | 17.37 | 1.585
0 | 0 | 0 | 51.42514 | 0 | 9.310932 | 0 | 22.12221 | 17.14171 | 1.582
0 | 0 | 0 | 48.96 | 0 | 15.28 | 0 | 19.44 | 16.32 | 1.586
0 | 0 | 0 | 48.31517 | 0 | 13.18868 | 0 | 22.38776 | 16.10839 | 1.582
0 | 0 | 0 | 47.69 | 0 | 11.16 | 0 | 25.25 | 15.9 | 1.58
0 | 0 | 0 | 45.19452 | 0 | 16.9917 | 0 | 22.75228 | 15.06151 | 1.58
0 | 0 | 0 | 44.54 | 0 | 15.06 | 0 | 25.55 | 14.85 | 1.578
0 | 0 | 0 | 43.97 | 0 | 13 | 0 | 28.37 | 14.66 | 1.577
0 | 0 | 0 | 43.40434 | 0 | 11.0011 | 0 | 31.12311 | 14.47145 | 1.571
0 | 0 | 0 | 42.05 | 0 | 13.72 | 0 | 30.21 | 14.02 | 1.575
0 | 0 | 0 | 40.25 | 0 | 14.84 | 0 | 31.49 | 13.42 | 1.57
0 | 0 | 0 | 39.74 | 0 | 12.82 | 0 | 34.19 | 13.25 | 1.568
0 | 0 | 0 | 36.07639 | 0 | 14.63854 | 0 | 37.25627 | 12.0288 | 1.564
0 | 0 | 0 | 35.63 | 0 | 12.64 | 0 | 39.85 | 11.88 | 1.562
0 | 0 | 0 | 31.7 | 0 | 16.81 | 0 | 40.92 | 10.57 | 1.556
0 | 0 | 0 | 31.23 | 0 | 14.39 | 0 | 43.97 | 10.41 | 1.55
0 | 0 | 0 | 28.43 | 0 | 16.22 | 0 | 45.87 | 9.48 | 1.548
0 | 0 | 0 | 28.08 | 0 | 14.24 | 0 | 48.32 | 9.36 | 1.546
0 | 0 | 0 | 24.54 | 0 | 16 | 0 | 51.28 | 8.18 | 1.54
0 | 0 | 0 | 53.97 | 0 | 16.89 | 0 | 11.15 | 17.99 | 1.596
0 | 0 | 0 | 49.62 | 0 | 17.42 | 0 | 16.42 | 16.54 | 1.59
0 | 0 | 0 | 46.7 | 0 | 22.73 | 0 | 15 | 15.57 | 1.592
0 | 0 | 0 | 41.88 | 0 | 21.23 | 0 | 22.93 | 13.96 | 1.58
0 | 0 | 0 | 38.02381 | 0 | 23.13231 | 0 | 26.17262 | 12.67127 | 1.58
0 | 0 | 0 | 33.40666 | 0 | 25.40746 | 0 | 30.047 | 11.13889 | 1.572
0 | 0 | 0 | 31.73 | 0 | 34.75 | 0 | 22.94 | 10.58 | 1.583
0 | 0 | 0 | 30.34 | 0 | 26.92 | 0 | 32.63 | 10.11 | 1.57
0 | 0 | 0 | 26.87 | 0 | 31.14 | 0 | 33.03 | 8.96 | 1.57
0 | 0 | 0 | 26.16 | 0 | 26.53 | 0 | 38.59 | 8.72 | 1.559
0 | 0 | 0 | 25.82 | 0 | 24.31 | 0 | 41.26 | 8.61 | 1.559
0 | 0 | 0 | 22.69227 | 0 | 30.68307 | 0 | 39.06391 | 7.560756 | 1.56
0 | 0 | 0 | 22.1 | 0 | 26.15 | 0 | 44.38 | 7.37 | 1.552
0 | 0 | 0 | 15.01 | 0 | 33.49 | 0 | 46.5 | 5 | 1.55
0 | 0 | 0 | 42.85 | 0 | 18.29 | 0 | 24.58 | 14.28 | 1.58
0 | 0 | 0 | 41.32 | 0 | 19.05 | 0 | 25.86 | 13.77 | 1.578
0 | 0 | 0 | 40.78 | 0 | 16.92 | 0 | 28.71 | 13.59 | 1.575
0 | 0 | 0 | 37.52 | 0 | 20.92 | 0 | 29.05 | 12.51 | 1.575
0 | 0 | 0 | 37.03 | 0 | 18.77 | 0 | 31.86 | 12.34 | 1.57
0 | 0 | 0 | 32.53325 | 0 | 20.9921 | 0 | 35.63356 | 10.84108 | 1.564
0 | 0 | 0 | 29.55 | 0 | 22.47 | 0 | 38.13 | 9.85 | 1.56
0 | 0 | 0 | 28.79 | 0 | 18.25 | 0 | 43.36 | 9.6 | 1.552
0 | 0 | 0 | 25.49 | 0 | 22.15 | 0 | 43.86 | 8.5 | 1.552
0 | 0 | 0 | 24.85 | 0 | 18 | 0 | 48.87 | 8.280001 | 1.544
0 | 0 | 0 | 21.54 | 0 | 21.85 | 0 | 49.43 | 7.18 | 1.543
0 | 0 | 0 | 21.0121 | 0 | 17.75178 | 0 | 54.23542 | 7.0007 | 1.535
0 | 0 | 0 | 19.01 | 0 | 16.65 | 0 | 58 | 6.34 | 1.53
0 | 0 | 0 | 17.48825 | 0 | 19.50805 | 0 | 57.17428 | 5.829417 | 1.532
0 | 0 | 0 | 35.18352 | 0 | 10.70107 | 0 | 42.38424 | 11.73117 | 1.552
0 | 0 | 0 | 27.4 | 0 | 10.42 | 0 | 53.05 | 9.13 | 1.539
0 | 0 | 0 | 24.24 | 0 | 14.05 | 0 | 53.63 | 8.08 | 1.536
0 | 0 | 0 | 23.66 | 0 | 10.28 | 0 | 58.17 | 7.89 | 1.53
0 | 0 | 0 | 20.6 | 0 | 14.62 | 0 | 57.91 | 6.87 | 1.532
0 | 0 | 0 | 17.07 | 0 | 15.57 | 0 | 61.67 | 5.69 | 1.527
0 | 0 | 0 | 16.66167 | 0 | 11.83118 | 0 | 65.9566 | 5.550555 | 1.518
0 | 0 | 0 | 13.32 | 0 | 13.5 | 0 | 68.74 | 4.44 | 1.511
0 | 0 | 0 | 13.07 | 0 | 10.6 | 0 | 71.97 | 4.36 | 1.509
0 | 0 | 0 | 8.310001 | 0 | 9.720001 | 0 | 79.2 | 2.77 | 1.497
0 | 0 | 0 | 6.43 | 0 | 11.74 | 0 | 79.69 | 2.14 | 1.496
0 | 0 | 0 | 20.41 | 0 | 25.13 | 0 | 47.66 | 6.8 | 1.544
0 | 0 | 0 | 19.74 | 0 | 22.74 | 0 | 50.93999 | 6.579999 | 1.544
0 | 0 | 0 | 18.84 | 0 | 24.99 | 0 | 49.89 | 6.28 | 1.546
0 | 0 | 0 | 17.92821 | 0 | 23.63763 | 0 | 52.45475 | 5.979402 | 1.538
0 | 0 | 0 | 15.96 | 0 | 19 | 0 | 59.72 | 5.32 | 1.53
0 | 0 | 0 | 14.7 | 0 | 29.81 | 0 | 50.59 | 4.9 | 1.544
0 | 0 | 0 | 13.97 | 0 | 21.25 | 0 | 60.12 | 4.66 | 1.528
0 | 0 | 0 | 13.57136 | 0 | 16.51165 | 0 | 65.39654 | 4.520452 | 1.518
0 | 0 | 0 | 11.61 | 0 | 18.7 | 0 | 65.82 | 3.87 | 1.52
0 | 0 | 0 | 10.73 | 0 | 27.21 | 0 | 58.48 | 3.58 | 1.534
0 | 0 | 0 | 9.979002 | 0 | 15.16848 | 0 | 71.52285 | 3.329667 | 1.509
0 | 0 | 0 | 6.709329 | 0 | 18.35816 | 0 | 72.69273 | 2.239776 | 1.508
46.16873 | 0 | 0 | 0 | 0 | 0 | 0 | 53.83127 | 0 | 1.555
42.12791 | 0 | 0 | 0 | 0 | 0 | 0 | 57.87209 | 0 | 1.549
37.85433 | 0 | 0 | 0 | 0 | 0 | 0 | 62.14567 | 0 | 1.542
33.35521 | 0 | 0 | 0 | 0 | 0 | 0 | 66.64478 | 0 | 1.534
28.59755 | 0 | 0 | 0 | 0 | 0 | 0 | 71.40245 | 0 | 1.523
23.55839 | 0 | 0 | 0 | 0 | 0 | 0 | 76.4416 | 0 | 1.5
18.212 | 0 | 0 | 0 | 0 | 0 | 0 | 81.788 | 0 | 1.497
50.00652 | 0 | 0 | 0 | 0 | 0 | 0 | 49.99348 | 0 | 1.559
46.01384 | 0 | 0 | 0 | 5.592515 | 0 | 0 | 48.39364 | 0 | 1.567
40.91563 | 0 | 0 | 0 | 12.35853 | 0 | 0 | 46.72584 | 0 | 1.572
35.77164 | 0 | 0 | 0 | 19.18529 | 0 | 0 | 45.04306 | 0 | 1.577
17.75834 | 0 | 0 | 0 | 7.566764 | 0 | 0 | 74.6749 | 0 | 1.512
25.80011 | 0 | 0 | 0 | 3.659273 | 0 | 0 | 70.54062 | 0 | 1.524
22.92539 | 0 | 0 | 0 | 7.328157 | 0 | 0 | 69.74646 | 0 | 1.526
20.16382 | 0 | 0 | 0 | 11.05452 | 0 | 0 | 68.78165 | 0 | 1.524
17.32673 | 0 | 0 | 0 | 14.76572 | 0 | 0 | 67.90755 | 0 | 1.529
14.47615 | 0 | 0 | 0 | 18.49454 | 0 | 0 | 67.0293 | 0 | 1.53
11.59506 | 0 | 0 | 0 | 22.25509 | 0 | 0 | 66.14985 | 0 | 1.532
28.26034 | 0 | 0 | 0 | 3.607631 | 0 | 0 | 68.13203 | 0 | 1.528
25.49195 | 0 | 0 | 0 | 7.243774 | 0 | 0 | 67.26427 | 0 | 1.53
22.71329 | 0 | 0 | 0 | 10.89687 | 0 | 0 | 66.38984 | 0 | 1.535
19.92271 | 0 | 0 | 0 | 14.55465 | 0 | 0 | 65.52264 | 0 | 1.536
17.24262 | 0 | 0 | 0 | 16.16857 | 0 | 0 | 66.58881 | 0 | 1.53
14.40572 | 0 | 0 | 0 | 19.88258 | 0 | 0 | 65.71171 | 0 | 1.534
24.21532 | 0 | 0 | 0 | 10.79194 | 0 | 0 | 64.99274 | 0 | 1.537
22.55243 | 0 | 0 | 0 | 12.97106 | 0 | 0 | 64.47652 | 0 | 1.537
23.74228 | 0 | 0 | 0 | 11.3158 | 0 | 0 | 64.94192 | 0 | 1.534
22.14352 | 0 | 0 | 0 | 12.6285 | 0 | 0 | 65.22798 | 0 | 1.535
20.53061 | 0 | 0 | 0 | 13.95281 | 0 | 0 | 65.51658 | 0 | 1.534
18.90336 | 0 | 0 | 0 | 15.28889 | 0 | 0 | 65.80775 | 0 | 1.535
22.05184 | 0 | 0 | 0 | 13.83384 | 0 | 0 | 64.11432 | 0 | 1.536
8.674442 | 0 | 0 | 0 | 27.37767 | 0 | 0 | 63.94788 | 0 | 1.54
11.53851 | 0 | 0 | 0 | 23.62813 | 0 | 0 | 64.83336 | 0 | 1.534
17.11834 | 0 | 0 | 0 | 18.24152 | 0 | 0 | 64.64014 | 0 | 1.537
19.82738 | 0 | 0 | 0 | 15.93856 | 0 | 0 | 64.23406 | 0 | 1.539
23.83274 | 0 | 0 | 0 | 15.24421 | 0 | 0 | 60.92306 | 0 | 1.547
24.78236 | 0 | 0 | 0 | 15.49762 | 0 | 0 | 59.72001 | 0 | 1.548
23.74954 | 0 | 0 | 0 | 16.2514 | 0 | 0 | 59.99906 | 0 | 1.549
19.68648 | 0 | 0 | 0 | 17.98386 | 0 | 0 | 62.32965 | 0 | 1.544
14.28689 | 0 | 0 | 0 | 21.93734 | 0 | 0 | 63.77578 | 0 | 1.539
11.45641 | 0 | 0 | 0 | 25.64739 | 0 | 0 | 62.89619 | 0 | 1.541
16.9156 | 0 | 0 | 0 | 21.62304 | 0 | 0 | 61.46136 | 0 | 1.546
24.61209 | 0 | 0 | 0 | 17.47828 | 0 | 0 | 57.90964 | 0 | 1.552
23.45108 | 0 | 0 | 0 | 14.90269 | 0 | 0 | 61.64623 | 0 | 1.542
22.6163 | 0 | 0 | 0 | 16.14654 | 0 | 0 | 61.23716 | 0 | 1.544
20.59107 | 0 | 0 | 0 | 19.21612 | 0 | 0 | 60.19281 | 0 | 1.547
16.71761 | 0 | 0 | 0 | 24.92539 | 0 | 0 | 58.357 | 0 | 1.552
13.95105 | 0 | 0 | 0 | 28.56221 | 0 | 0 | 57.48674 | 0 | 1.555
11.18649 | 0 | 0 | 0 | 32.20008 | 0 | 0 | 56.61343 | 0 | 1.56
27.66439 | 0 | 0 | 0 | 15.68426 | 0 | 0 | 56.65134 | 0 | 1.555
19.45658 | 0 | 0 | 0 | 21.32118 | 0 | 0 | 59.22224 | 0 | 1.556
22.02962 | 0 | 0 | 0 | 19.71219 | 0 | 0 | 58.25819 | 0 | 1.551
23.64014 | 0 | 0 | 0 | 17.57573 | 0 | 0 | 58.78413 | 0 | 1.551
25.22314 | 0 | 0 | 0 | 11.22015 | 0 | 0 | 63.55671 | 0 | 1.539
25.12004 | 0 | 0 | 0 | 12.41588 | 0 | 0 | 62.46408 | 0 | 1.542
24.28566 | 0 | 0 | 0 | 13.65913 | 0 | 0 | 62.0552 | 0 | 1.544
30.64953 | 0 | 0 | 0 | 3.55713 | 0 | 0 | 65.79334 | 0 | 1.537
27.92516 | 0 | 0 | 0 | 7.142153 | 0 | 0 | 64.93269 | 0 | 1.538
30.03558 | 0 | 0 | 0 | 4.977444 | 0 | 0 | 64.98698 | 0 | 1.537
26.71354 | 0 | 0 | 0 | 9.95849 | 0 | 0 | 63.32797 | 0 | 1.543
30.43267 | 0 | 0 | 0 | 5.656078 | 0 | 0 | 63.91125 | 0 | 1.54
28.67248 | 0 | 0 | 0 | 9.170175 | 0 | 0 | 62.15734 | 0 | 1.542
26.93921 | 0 | 0 | 0 | 12.64846 | 0 | 0 | 60.41233 | 0 | 1.547
25.21431 | 0 | 0 | 0 | 16.11401 | 0 | 0 | 58.67168 | 0 | 1.55
25.97529 | 0 | 0 | 0 | 12.71934 | 0 | 0 | 61.30536 | 0 | 1.545
25.85454 | 0 | 0 | 0 | 14.07236 | 0 | 0 | 60.0731 | 0 | 1.547
27.60013 | 0 | 0 | 0 | 10.59469 | 0 | 0 | 61.80518 | 0 | 1.545
25.19106 | 0 | 0 | 0 | 10.74366 | 0 | 0 | 64.06528 | 0 | 1.539
24.89821 | 0 | 0 | 0 | 14.15012 | 0 | 0 | 60.95167 | 0 | 1.546
32.96871 | 0 | 0 | 0 | 3.519857 | 0 | 0 | 63.51143 | 0 | 1.542
27.28366 | 0 | 0 | 0 | 13.95617 | 0 | 0 | 58.76017 | 0 | 1.551
29.9445 | 0 | 0 | 0 | 10.43807 | 0 | 0 | 59.61744 | 0 | 1.548
35.22845 | 0 | 0 | 0 | 3.471932 | 0 | 0 | 61.29962 | 0 | 1.546
32.58842 | 0 | 0 | 0 | 6.95851 | 0 | 0 | 60.45308 | 0 | 1.547
29.60461 | 0 | 0 | 0 | 13.76746 | 0 | 0 | 56.62793 | 0 | 1.555
26.97438 | 0 | 0 | 0 | 17.24143 | 0 | 0 | 55.78419 | 0 | 1.558
37.42748 | 0 | 0 | 0 | 3.425295 | 0 | 0 | 59.14723 | 0 | 1.552
34.83452 | 0 | 0 | 0 | 6.854254 | 0 | 0 | 58.31123 | 0 | 1.549
37.01158 | 0 | 0 | 0 | 6.762664 | 0 | 0 | 56.22575 | 0 | 1.554
31.99847 | 0 | 0 | 0 | 13.64128 | 0 | 0 | 54.36025 | 0 | 1.559
29.2735 | 0 | 0 | 0 | 17.01091 | 0 | 0 | 53.71559 | 0 | 1.562
31.51196 | 0 | 0 | 0 | 16.78647 | 0 | 0 | 51.70157 | 0 | 1.564
33.69211 | 0 | 0 | 0 | 16.56788 | 0 | 0 | 49.74 | 0 | 1.567
41.21436 | 0 | 0 | 0 | 6.587137 | 0 | 0 | 52.19851 | 0 | 1.56
36.20554 | 0 | 0 | 0 | 13.23077 | 0 | 0 | 50.56368 | 0 | 1.562
13.36945 | 0 | 0 | 0 | 29.93504 | 0 | 0 | 56.6955 | 0 | 1.558
10.03492 | 0 | 0 | 0 | 34.93481 | 0 | 0 | 55.03027 | 0 | 1.563
19.36565 | 0 | 0 | 0 | 22.64124 | 0 | 0 | 57.99311 | 0 | 1.552
21.9276 | 0 | 0 | 0 | 21.02764 | 0 | 0 | 57.04477 | 0 | 1.558
23.27086 | 0 | 0 | 0 | 19.25672 | 0 | 0 | 57.47242 | 0 | 1.553
16.50834 | 0 | 0 | 0 | 28.16482 | 0 | 0 | 55.32684 | 0 | 1.563
23.48957 | 0 | 0 | 0 | 19.5477 | 0 | 0 | 56.96274 | 0 | 1.555
20.07392 | 0 | 0 | 0 | 26.36254 | 0 | 0 | 53.56354 | 0 | 1.566
11.05601 | 0 | 0 | 0 | 35.36744 | 0 | 0 | 53.57655 | 0 | 1.569
16.14923 | 0 | 0 | 0 | 34.40564 | 0 | 0 | 49.44512 | 0 | 1.58
21.43132 | 0 | 0 | 0 | 27.40231 | 0 | 0 | 51.16637 | 0 | 1.57
26.67098 | 0 | 0 | 0 | 20.46415 | 0 | 0 | 52.86487 | 0 | 1.566
20.9603 | 0 | 0 | 0 | 33.50006 | 0 | 0 | 45.53964 | 0 | 1.584
31.16677 | 0 | 0 | 0 | 19.93007 | 0 | 0 | 48.90316 | 0 | 1.572
26.08521 | 0 | 0 | 0 | 26.68626 | 0 | 0 | 47.22854 | 0 | 1.58
24.61695 | 0 | 0 | 0 | 18.25084 | 0 | 0 | 57.13221 | 0 | 1.553
26.14711 | 0 | 0 | 0 | 16.96213 | 0 | 0 | 56.89076 | 0 | 1.553
10.81893 | 0 | 0 | 0 | 41.46838 | 0 | 0 | 47.71268 | 0 | 1.584
30.29105 | 0 | 0 | 0 | 7.043343 | 0 | 0 | 62.66561 | 0 | 1.545
27.66439 | 0 | 0 | 0 | 15.68426 | 0 | 0 | 56.65134 | 0 | 1.555
30.93294 | 0 | 0 | 0 | 25.76476 | 0 | 0 | 43.3023 | 0 | 1.58
26.06007 | 0 | 0 | 0 | 32.39068 | 0 | 0 | 41.54924 | 0 | 1.585
20.80831 | 0 | 0 | 0 | 39.13922 | 0 | 0 | 40.05247 | 0 | 1.592
0 | 0 | 0 | 0 | 0 | 0 | 0 | 100 | 0 | 1.458
20 | 5 | 0 | 0 | 0 | 0 | 0 | 75 | 0 | 1.511
15 | 10 | 0 | 0 | 0 | 0 | 0 | 75 | 0 | 1.509
10 | 15 | 0 | 0 | 0 | 0 | 0 | 75 | 0 | 1.507
5 | 20 | 0 | 0 | 0 | 0 | 0 | 75 | 0 | 1.503
0 | 25 | 0 | 0 | 0 | 0 | 0 | 75 | 0 | 1.499
0 | 0 | 12.60874 | 0 | 14.61854 | 17.44826 | 0 | 55.32447 | 0 | 1.519
0 | 0 | 11.3 | 0 | 20.54 | 14.07 | 0 | 54.09 | 0 | 1.525
0 | 0 | 11.35886 | 0 | 20.15798 | 14.60854 | 0 | 53.87461 | 0 | 1.527
0 | 0 | 13.27133 | 0 | 10.18102 | 23.45235 | 0 | 53.09531 | 0 | 1.523
0 | 0 | 14.70853 | 0 | 5.869413 | 20.57794 | 0 | 58.84411 | 0 | 1.511
0 | 0 | 14.97 | 0 | 5.1 | 20.07 | 0 | 59.86 | 0 | 1.509
0 | 0 | 15.2 | 0 | 2.59 | 21.41 | 0 | 60.8 | 0 | 1.506
0 | 0 | 14.89 | 0 | 4.62 | 20.94 | 0 | 59.55 | 0 | 1.509
0 | 0 | 14.67 | 0 | 5.630001 | 21.01 | 0 | 58.69 | 0 | 1.51
0 | 0 | 0 | 40.45843 | 4.676295 | 16.75043 | 0 | 38.11484 | 0 | 1.606
0 | 0 | 0 | 42.35014 | 1.561213 | 16.21726 | 0 | 39.87138 | 0 | 1.604
0 | 0 | 0 | 44.70589 | 3.886588 | 16.57091 | 0 | 34.83662 | 0 | 1.613
0 | 0 | 0 | 45.70363 | 9.203966 | 17.44733 | 0 | 27.64508 | 0 | 1.624
0 | 0 | 0 | 48.86766 | 3.85973 | 16.5244 | 0 | 30.74821 | 0 | 1.622
0 | 0 | 0 | 29.03119 | 5.512458 | 17.01806 | 0 | 48.43828 | 0 | 1.584
0 | 0 | 0 | 30.15224 | 6.287206 | 17.13633 | 0 | 46.42422 | 0 | 1.589
0 | 0 | 0 | 34.76653 | 5.474596 | 16.95074 | 0 | 42.80813 | 0 | 1.596
0 | 0 | 0 | 37.68507 | 3.905953 | 16.65983 | 0 | 41.74915 | 0 | 1.601
0 | 0 | 0 | 38.8619 | 3.136146 | 16.51014 | 0 | 41.49181 | 0 | 1.601
0 | 0 | 0 | 39.14333 | 3.135542 | 16.50696 | 0 | 41.21416 | 0 | 1.603
0 | 0 | 0 | 39.75546 | 2.350346 | 16.37329 | 0 | 41.5209 | 0 | 1.602
0 | 0 | 0 | 40.66201 | 1.563022 | 16.23605 | 0 | 41.53892 | 0 | 1.603
0 | 0 | 0 | 39.98699 | 3.133731 | 16.49742 | 0 | 40.38186 | 0 | 1.604
0 | 0 | 0 | 41.17328 | 2.348064 | 16.35739 | 0 | 40.12127 | 0 | 1.604
0 | 0 | 0 | 24.34374 | 15.54845 | 18.73922 | 0 | 41.3686 | 0 | 1.594
0 | 0 | 0 | 36.61723 | 7.772969 | 17.31248 | 0 | 38.29732 | 0 | 1.604
0 | 0 | 0 | 39.23712 | 6.216763 | 17.02514 | 0 | 37.52098 | 0 | 1.606
0 | 0 | 0 | 42.29102 | 10.7473 | 17.74296 | 0 | 29.21872 | 0 | 1.62
0 | 0 | 0 | 25.36535 | 10.96482 | 17.96268 | 0 | 45.70714 | 0 | 1.587
0 | 0 | 0 | 27.81698 | 7.091007 | 17.28842 | 0 | 47.80359 | 0 | 1.584
0 | 0 | 0 | 26.85617 | 9.417639 | 17.6892 | 0 | 46.03699 | 0 | 1.589
0 | 0 | 0 | 25.91134 | 11.72477 | 18.08478 | 0 | 44.27911 | 0 | 1.589
0 | 0 | 0 | 25.56302 | 13.26606 | 18.34127 | 0 | 42.82966 | 0 | 1.59
0 | 0 | 0 | 28.35764 | 7.849328 | 17.41739 | 0 | 46.37564 | 0 | 1.587
0 | 0 | 0 | 29.50807 | 7.842329 | 17.40186 | 0 | 45.24775 | 0 | 1.589
0 | 0 | 0 | 27.59429 | 12.47422 | 18.18916 | 0 | 41.74232 | 0 | 1.594
0 | 0 | 0 | 29.75639 | 8.613296 | 17.52375 | 0 | 44.10656 | 0 | 1.592
0 | 0 | 0 | 32.97445 | 7.03487 | 17.22969 | 0 | 42.76099 | 0 | 1.595
0 | 0 | 0 | 35.61139 | 5.471438 | 16.94096 | 0 | 41.9762 | 0 | 1.599
0 | 0 | 0 | 34.31028 | 8.570723 | 17.4633 | 0 | 39.6557 | 0 | 1.603
0 | 0 | 0 | 37.02857 | 5.466141 | 16.92456 | 0 | 40.58073 | 0 | 1.602
0 | 0 | 0 | 36.37796 | 7.018227 | 17.18261 | 0 | 39.4212 | 0 | 1.603
0 | 0 | 0 | 37.26382 | 6.240829 | 17.04722 | 0 | 39.44814 | 0 | 1.604
0 | 0 | 0 | 38.20793 | 4.684025 | 16.77812 | 0 | 40.32993 | 0 | 1.603
0 | 0 | 0 | 37.54414 | 6.239633 | 17.04395 | 0 | 39.17227 | 0 | 1.603
0 | 0 | 0 | 39.09855 | 3.901745 | 16.64188 | 0 | 40.35783 | 0 | 1.603
0 | 0 | 0 | 38.44131 | 5.460614 | 16.90112 | 0 | 39.19696 | 0 | 1.604
0 | 0 | 0 | 38.39771 | 6.220336 | 17.03492 | 0 | 38.34703 | 0 | 1.605
0 | 0 | 0 | 39.94102 | 3.899494 | 16.63228 | 0 | 39.52721 | 0 | 1.604
0 | 0 | 0 | 39.89131 | 4.678629 | 16.75879 | 0 | 38.67127 | 0 | 1.606
0 | 0 | 0 | 40.84306 | 3.116001 | 16.48864 | 0 | 39.5523 | 0 | 1.604
0 | 30 | 0 | 0 | 0 | 0 | 0 | 70 | 0 | 1.501
0 | 40 | 0 | 0 | 0 | 0 | 0 | 60 | 0 | 1.509
49.98774 | 0 | 0 | 0 | 0 | 0 | 16.67163 | 33.34063 | 0 | 1.566
49.99725 | 0 | 0 | 0 | 0 | 0 | 25.00388 | 24.99888 | 0 | 1.569
49.99773 | 0 | 0 | 0 | 0 | 0 | 33.33735 | 16.66491 | 0 | 1.568
33.33251 | 0 | 0 | 0 | 0 | 0 | 16.67858 | 49.98891 | 0 | 1.555
33.32647 | 0 | 0 | 0 | 0 | 0 | 22.22724 | 44.44629 | 0 | 1.556
33.32709 | 0 | 0 | 0 | 0 | 0 | 33.33822 | 33.33469 | 0 | 1.562
20.12237 | 0 | 0 | 0 | 0 | 0 | 39.94446 | 39.93317 | 0 | 1.526
24.98844 | 0 | 0 | 0 | 0 | 0 | 50.00423 | 25.00733 | 0 | 1.545
28.5691 | 0 | 0 | 0 | 0 | 0 | 57.22279 | 14.20812 | 0 | 1.552
35.26054 | 0 | 0 | 0 | 0 | 0 | 34.05157 | 30.68789 | 0 | 1.564
9.959709 | 0 | 0 | 0 | 0 | 0 | 25.64859 | 64.3917 | 0 | 1.489
39.98932 | 0 | 0 | 0 | 0 | 0 | 20.00275 | 40.00794 | 0 | 1.562
10.16663 | 0 | 0 | 0 | 0 | 0 | 39.27221 | 50.56116 | 0 | 1.492
10.38234 | 0 | 0 | 0 | 0 | 0 | 53.47392 | 36.14374 | 0 | 1.493
19.99792 | 0 | 0 | 0 | 0 | 0 | 20.00341 | 59.99867 | 0 | 1.522
11.58416 | 0 | 0 | 0 | 0 | 0 | 11.60131 | 76.81452 | 0 | 1.487
10.6846 | 0 | 0 | 0 | 0 | 0 | 73.37427 | 15.94114 | 0 | 1.494
18.37606 | 0 | 0 | 0 | 0 | 0 | 3.943557 | 77.68037 | 0 | 1.504
18.609 | 0 | 0 | 0 | 0 | 0 | 11.98064 | 69.41035 | 0 | 1.511
40.34943 | 0 | 0 | 0 | 0 | 0 | 3.463642 | 56.18693 | 0 | 1.553
26.50579 | 0 | 0 | 0 | 0 | 0 | 7.584295 | 65.90991 | 0 | 1.529
9.632938 | 0 | 0 | 0 | 0 | 0 | 4.134514 | 86.23255 | 0 | 1.48
9.76104 | 0 | 0 | 0 | 0 | 0 | 12.56849 | 77.67048 | 0 | 1.484
10.02774 | 0 | 0 | 0 | 0 | 0 | 30.12776 | 59.8445 | 0 | 1.49
10.30943 | 0 | 0 | 0 | 0 | 0 | 48.67353 | 41.01705 | 0 | 1.492
10.45629 | 0 | 0 | 0 | 0 | 0 | 58.3427 | 31.20101 | 0 | 1.494
10.60739 | 0 | 0 | 0 | 0 | 0 | 68.29134 | 21.10127 | 0 | 1.493
19.21803 | 0 | 0 | 0 | 0 | 0 | 32.99397 | 47.788 | 0 | 1.524
19.47295 | 0 | 0 | 0 | 0 | 0 | 41.78953 | 38.73751 | 0 | 1.526
19.73473 | 0 | 0 | 0 | 0 | 0 | 50.82157 | 29.4437 | 0 | 1.53
26.34722 | 0 | 0 | 0 | 0 | 0 | 3.769461 | 69.88332 | 0 | 1.525
26.66628 | 0 | 0 | 0 | 0 | 0 | 11.44533 | 61.88839 | 0 | 1.536
26.99317 | 0 | 0 | 0 | 0 | 0 | 19.30938 | 53.69746 | 0 | 1.545
27.32816 | 0 | 0 | 0 | 0 | 0 | 27.36862 | 45.30322 | 0 | 1.552
28.02373 | 0 | 0 | 0 | 0 | 0 | 44.10249 | 27.87378 | 0 | 1.554
33.64433 | 0 | 0 | 0 | 0 | 0 | 3.610086 | 62.74558 | 0 | 1.542
34.03434 | 0 | 0 | 0 | 0 | 0 | 10.9558 | 55.00986 | 0 | 1.55
4.124571 | 0 | 0 | 0 | 0 | 0 | 29.20979 | 66.66564 | 0 | 1.471
4.337855 | 0 | 0 | 0 | 0 | 0 | 63.30231 | 32.35983 | 0 | 1.47
35.68915 | 0 | 0 | 0 | 0 | 0 | 42.12448 | 22.18637 | 0 | 1.565
34.63601 | 0 | 0 | 0 | 0 | 5.075319 | 0 | 60.28867 | 0 | 1.542
30.98075 | 0 | 0 | 0 | 0 | 5.188232 | 0 | 63.83102 | 0 | 1.532
27.15915 | 0 | 0 | 0 | 0 | 5.306284 | 0 | 67.53457 | 0 | 1.525
18.96935 | 0 | 0 | 0 | 0 | 5.559272 | 0 | 75.47138 | 0 | 1.508
35.25963 | 0 | 0 | 0 | 0 | 7.750051 | 0 | 56.99031 | 0 | 1.545
31.5512 | 0 | 0 | 0 | 0 | 7.925646 | 0 | 60.52315 | 0 | 1.537
27.67083 | 0 | 0 | 0 | 0 | 8.109381 | 0 | 64.21979 | 0 | 1.529
23.60628 | 0 | 0 | 0 | 0 | 8.301838 | 0 | 68.09189 | 0 | 1.521
33.93146 | 0 | 0 | 4.520179 | 0 | 2.48604 | 0 | 59.06232 | 0 | 1.553
28.10388 | 0 | 0 | 4.679821 | 0 | 2.573842 | 0 | 64.64246 | 0 | 1.542
21.84959 | 0 | 0 | 4.851154 | 0 | 2.668072 | 0 | 70.63119 | 0 | 1.531
36.59021 | 0 | 0 | 8.862479 | 0 | 2.437124 | 0 | 52.11019 | 0 | 1.57
29.50774 | 0 | 0 | 9.249113 | 0 | 2.543447 | 0 | 58.6997 | 0 | 1.559
23.38075 | 0 | 0 | 9.583588 | 0 | 2.635425 | 0 | 64.40024 | 0 | 1.551
32.92743 | 0 | 0 | 12.00496 | 0 | 5.0789 | 0 | 49.98872 | 0 | 1.572
22.14678 | 0 | 0 | 12.78456 | 0 | 5.408726 | 0 | 59.65993 | 0 | 1.556
13.54737 | 0 | 0 | 13.40643 | 0 | 5.671819 | 0 | 67.37438 | 0 | 1.542
30.98075 | 0 | 0 | 0 | 0 | 5.188232 | 0 | 63.83102 | 0 | 1.532
0 | 30.92279 | 0 | 0 | 0 | 5.176865 | 0 | 63.90034 | 0 | 1.524
18.96935 | 0 | 0 | 0 | 0 | 5.559272 | 0 | 75.47138 | 0 | 1.508
29.50774 | 0 | 0 | 9.249113 | 0 | 2.543447 | 0 | 58.6997 | 0 | 1.559
0 | 29.48722 | 0 | 9.295929 | 0 | 2.526246 | 0 | 58.69061 | 0 | 1.557
23.38075 | 0 | 0 | 9.583588 | 0 | 2.635425 | 0 | 64.40024 | 0 | 1.552
0 | 23.32163 | 0 | 9.611383 | 0 | 2.643068 | 0 | 64.42392 | 0 | 1.545
3.415742 | 13.85252 | 0 | 5.35327 | 1.489651 | 0 | 12.93579 | 62.95302 | 0 | 1.528
1.420394 | 13.01126 | 0 | 5.406222 | 1.504386 | 0 | 13.06375 | 65.59399 | 0 | 1.516
0 | 14.33857 | 0 | 6.339366 | 4.409559 | 0 | 0 | 74.91251 | 0 | 1.506
0 | 20.16 | 0 | 2.12 | 4.43 | 0 | 0 | 73.29 | 0 | 1.496
0 | 18.20818 | 0 | 4.239576 | 4.419559 | 0 | 0 | 73.13269 | 0 | 1.506
0 | 16.26 | 0 | 6.340001 | 4.41 | 0 | 0 | 72.99 | 0 | 1.511
0 | 20.13202 | 0 | 4.240424 | 4.420443 | 0 | 0 | 71.20712 | 0 | 1.511
0 | 18.18 | 0 | 6.35 | 4.41 | 0 | 0 | 71.06 | 0 | 1.515
0 | 23.05 | 0 | 3.18 | 4.43 | 0 | 0 | 69.34 | 0 | 1.509
0 | 21.08789 | 0 | 5.29947 | 4.419559 | 0 | 0 | 69.19308 | 0 | 1.515
0 | 22.0322 | 0 | 6.350635 | 4.420442 | 0 | 0 | 67.19672 | 0 | 1.515
0 | 17.13 | 0 | 0 | 7.31 | 0 | 0 | 75.56001 | 0 | 1.496
0 | 15.29 | 0 | 1.99 | 7.3 | 0 | 0 | 75.42 | 0 | 1.501
0 | 13.46 | 0 | 3.98 | 7.28 | 0 | 0 | 75.28 | 0 | 1.506
0 | 18.94 | 0 | 0 | 7.32 | 0 | 0 | 73.74 | 0 | 1.496
0 | 17.1 | 0 | 2 | 7.3 | 0 | 0 | 73.6 | 0 | 1.501
0 | 15.27 | 0 | 3.98 | 7.29 | 0 | 0 | 73.46 | 0 | 1.504
0 | 13.44 | 0 | 5.96 | 7.28 | 0 | 0 | 73.32 | 0 | 1.511
0 | 11.62 | 0 | 7.94 | 7.26 | 0 | 0 | 73.17999 | 0 | 1.513
0 | 7.529247 | 0 | 12.47875 | 7.229277 | 0 | 0 | 72.76272 | 0 | 1.522
0 | 20.76208 | 0 | 0 | 7.320732 | 0 | 0 | 71.91719 | 0 | 1.501
0 | 18.91811 | 0 | 1.9998 | 7.309268 | 0 | 0 | 71.77282 | 0 | 1.506
0 | 17.08 | 0 | 3.99 | 7.29 | 0 | 0 | 71.64 | 0 | 1.509
0 | 15.24847 | 0 | 5.969402 | 7.279272 | 0 | 0 | 71.50285 | 0 | 1.511
0 | 13.42 | 0 | 7.94 | 7.27 | 0 | 0 | 71.37 | 0 | 1.515
0 | 5.629437 | 0 | 16.57834 | 7.209279 | 0 | 0 | 70.58293 | 0 | 1.535
0 | 22.59 | 0 | 0 | 7.32 | 0 | 0 | 70.09 | 0 | 1.504
0 | 20.74 | 0 | 2 | 7.31 | 0 | 0 | 69.95 | 0 | 1.509
0 | 18.89 | 0 | 3.99 | 7.3 | 0 | 0 | 69.82 | 0 | 1.511
0 | 17.06 | 0 | 5.97 | 7.28 | 0 | 0 | 69.69 | 0 | 1.515
0 | 15.23 | 0 | 7.94 | 7.27 | 0 | 0 | 69.56 | 0 | 1.52
0 | 11.3 | 0 | 12.49 | 7.24 | 0 | 0 | 68.97 | 0 | 1.526
0 | 24.41 | 0 | 0 | 7.33 | 0 | 0 | 68.26 | 0 | 1.506
0 | 22.55774 | 0 | 1.9998 | 7.319268 | 0 | 0 | 68.12318 | 0 | 1.509
0 | 20.71 | 0 | 3.99 | 7.3 | 0 | 0 | 68 | 0 | 1.513
0 | 18.87 | 0 | 5.969999 | 7.289999 | 0 | 0 | 67.87 | 0 | 1.518
0 | 17.0317 | 0 | 7.950794 | 7.270727 | 0 | 0 | 67.74677 | 0 | 1.52
0 | 20.69 | 0 | 5.039999 | 7.3 | 0 | 0 | 66.96999 | 0 | 1.515
0 | 9.39 | 0 | 16.6 | 7.21 | 0 | 0 | 66.8 | 0 | 1.54
0 | 5.609439 | 0 | 20.66793 | 7.189281 | 0 | 0 | 66.53336 | 0 | 1.55
0 | 24.38 | 0 | 2 | 7.32 | 0 | 0 | 66.3 | 0 | 1.511
0 | 22.52775 | 0 | 3.989601 | 7.309269 | 0 | 0 | 66.17338 | 0 | 1.515
0 | 20.68 | 0 | 5.98 | 7.289999 | 0 | 0 | 66.05 | 0 | 1.52
0 | 18.84 | 0 | 7.95 | 7.28 | 0 | 0 | 65.93 | 0 | 1.524
0 | 15.08849 | 0 | 12.50875 | 7.249274 | 0 | 0 | 65.15348 | 0 | 1.532
0 | 26.20262 | 0 | 2.0002 | 7.320732 | 0 | 0 | 64.47645 | 0 | 1.511
0 | 24.35 | 0 | 3.99 | 7.31 | 0 | 0 | 64.35001 | 0 | 1.515
0 | 22.49775 | 0 | 5.979402 | 7.29927 | 0 | 0 | 64.22358 | 0 | 1.52
0 | 20.65 | 0 | 7.96 | 7.28 | 0 | 0 | 64.11 | 0 | 1.524
0 | 13.16 | 0 | 16.62 | 7.22 | 0 | 0 | 63 | 0 | 1.545
0 | 9.267326 | 0 | 20.48515 | 7.118812 | 0 | 0 | 63.12871 | 0 | 1.553
0 | 26.17 | 0 | 4 | 7.31 | 0 | 0 | 62.52 | 0 | 1.515
0 | 24.31243 | 0 | 5.980598 | 7.30073 | 0 | 0 | 62.40624 | 0 | 1.522
0 | 22.47 | 0 | 7.96 | 7.29 | 0 | 0 | 62.28 | 0 | 1.526
0 | 18.88 | 0 | 12.52 | 7.26 | 0 | 0 | 61.34 | 0 | 1.537
0 | 16.93831 | 0 | 16.63833 | 7.229277 | 0 | 0 | 59.19408 | 0 | 1.548
0 | 13.12131 | 0 | 20.71207 | 7.20072 | 0 | 0 | 58.9659 | 0 | 1.557
0 | 22.68227 | 0 | 12.53125 | 7.260726 | 0 | 0 | 57.52575 | 0 | 1.54
0 | 20.72 | 0 | 16.66 | 7.24 | 0 | 0 | 55.38 | 0 | 1.55
0 | 16.89 | 0 | 20.74 | 7.21 | 0 | 0 | 55.16 | 0 | 1.56
0 | 20.67 | 0 | 20.76 | 7.22 | 0 | 0 | 51.35 | 0 | 1.56
0 | 9.27 | 0 | 0 | 14.25 | 0 | 0 | 76.48 | 0 | 1.491
0 | 9.259074 | 0 | 2.049795 | 14.22858 | 0 | 0 | 74.46255 | 0 | 1.501
0 | 12.9913 | 0 | 0 | 14.26143 | 0 | 0 | 72.74727 | 0 | 1.498
0 | 11.11 | 0 | 2.05 | 14.24 | 0 | 0 | 72.6 | 0 | 1.501
0 | 9.24 | 0 | 4.09 | 14.21 | 0 | 0 | 72.46 | 0 | 1.511
0 | 12.97 | 0 | 2.05 | 14.25 | 0 | 0 | 70.73 | 0 | 1.506
0 | 11.1 | 0 | 4.09 | 14.22 | 0 | 0 | 70.59 | 0 | 1.511
0 | 9.23 | 0 | 6.12 | 14.19 | 0 | 0 | 70.46 | 0 | 1.515
0 | 5.52 | 0 | 10.16 | 14.13 | 0 | 0 | 70.19 | 0 | 1.524
0 | 16.72 | 0 | 0 | 14.28 | 0 | 0 | 69 | 0 | 1.506
0 | 12.9587 | 0 | 4.089591 | 14.22858 | 0 | 0 | 68.72313 | 0 | 1.515
0 | 9.22 | 0 | 8.15 | 14.17 | 0 | 0 | 68.46 | 0 | 1.524
0 | 16.7 | 0 | 2.05 | 14.26 | 0 | 0 | 66.99 | 0 | 1.511
0 | 12.93871 | 0 | 6.129387 | 14.20858 | 0 | 0 | 66.72333 | 0 | 1.524
0 | 9.21 | 0 | 10.17 | 14.15 | 0 | 0 | 66.47 | 0 | 1.529
0 | 5.5 | 0 | 14.19 | 14.1 | 0 | 0 | 66.21 | 0 | 1.54
0 | 20.44 | 0 | 0 | 14.27 | 0 | 0 | 65.29 | 0 | 1.511
0 | 16.68 | 0 | 4.1 | 14.24 | 0 | 0 | 64.98 | 0 | 1.52
0 | 12.92 | 0 | 8.16 | 14.19 | 0 | 0 | 64.73 | 0 | 1.529
0 | 20.44 | 0 | 2.05 | 14.28 | 0 | 0 | 63.23 | 0 | 1.515
0 | 16.65 | 0 | 6.139999 | 14.22 | 0 | 0 | 62.99 | 0 | 1.524
0 | 12.9 | 0 | 10.19 | 14.17 | 0 | 0 | 62.74 | 0 | 1.535
0 | 9.18 | 0 | 14.21 | 14.11 | 0 | 0 | 62.5 | 0 | 1.545
0 | 20.41 | 0 | 4.1 | 14.26 | 0 | 0 | 61.23 | 0 | 1.524
0 | 16.63 | 0 | 8.17 | 14.2 | 0 | 0 | 61 | 0 | 1.529
0 | 9.170918 | 0 | 16.21162 | 14.09141 | 0 | 0 | 60.52605 | 0 | 1.555
0 | 5.48 | 0 | 20.19 | 14.04 | 0 | 0 | 60.29 | 0 | 1.563
0 | 12.87 | 0 | 14.22 | 14.13 | 0 | 0 | 58.78 | 0 | 1.548
48.16486 | 0 | 0 | 0 | 0 | 1.839373 | 0 | 49.99576 | 0 | 1.56
44.1466 | 0 | 0 | 0 | 0 | 5.858476 | 0 | 49.99493 | 0 | 1.556
39.59552 | 0 | 0 | 0 | 0 | 10.41486 | 0 | 49.98962 | 0 | 1.553
34.38945 | 0 | 0 | 0 | 0 | 15.62232 | 0 | 49.98824 | 0 | 1.549
28.38151 | 0 | 0 | 0 | 0 | 21.63185 | 0 | 49.98664 | 0 | 1.546
25.02376 | 0 | 0 | 0 | 0 | 24.99731 | 0 | 49.97893 | 0 | 1.544
0 | 2.14672 | 9.240952 | 0 | 0 | 2.979893 | 14.82294 | 70.57475 | 0 | 1.5
0 | 7.811882 | 7.548608 | 1.51434 | 0.6918416 | 0 | 7.081916 | 75.28735 | 0 | 1.51
0 | 2.859714 | 0 | 0 | 0 | 4.759524 | 78.09219 | 14.28857 | 0 | 1.466
0 | 4.76 | 0 | 0 | 0 | 4.76 | 76.19 | 14.29 | 0 | 1.474
0 | 9.52 | 0 | 0 | 0 | 4.76 | 71.43 | 14.29 | 0 | 1.481
0 | 19.05 | 0 | 0 | 0 | 4.76 | 61.9 | 14.29 | 0 | 1.498
0 | 28.57 | 0 | 0 | 0 | 4.76 | 52.38 | 14.29 | 0 | 1.515
0 | 4.760477 | 0 | 0 | 0 | 4.760477 | 28.57286 | 61.90619 | 0 | 1.472
0 | 9.520953 | 0 | 0 | 0 | 4.760477 | 23.81238 | 61.90619 | 0 | 1.484
0 | 19.05 | 0 | 0 | 0 | 4.76 | 14.29 | 61.9 | 0 | 1.513
0 | 28.57286 | 0 | 0 | 0 | 4.760477 | 4.760477 | 61.90619 | 0 | 1.51
0 | 0 | 2.859714 | 0 | 0 | 4.759524 | 78.09219 | 14.28857 | 0 | 1.465
0 | 0 | 9.52 | 0 | 0 | 4.76 | 71.43 | 14.29 | 0 | 1.476
0 | 0 | 19.05 | 0 | 0 | 4.76 | 61.9 | 14.29 | 0 | 1.487
0 | 0 | 28.57 | 0 | 0 | 4.76 | 52.38 | 14.29 | 0 | 1.497
0 | 0 | 0.950095 | 0 | 0 | 4.760477 | 32.38324 | 61.90619 | 0 | 1.467
0 | 0 | 4.760477 | 0 | 0 | 4.760477 | 28.57286 | 61.90619 | 0 | 1.468
0 | 0 | 9.520953 | 0 | 0 | 4.760477 | 23.81238 | 61.90619 | 0 | 1.482
0 | 0 | 19.05 | 0 | 0 | 4.76 | 14.29 | 61.9 | 0 | 1.504
0 | 0 | 28.57286 | 0 | 0 | 4.760477 | 4.760477 | 61.90619 | 0 | 1.504
0 | 0 | 0 | 0 | 0 | 0 | 0 | 100 | 0 | 1.458
0 | 4.4 | 0.1 | 0.3 | 0 | 1.2 | 10.5 | 83.5 | 0 | 1.473
0 | 11.5 | 0 | 14.3 | 0 | 0 | 0 | 74.2 | 0 | 1.52
0 | 0 | 0 | 0 | 0 | 0 | 100 | 0 | 0 | 1.44
0 | 0 | 0 | 0 | 0 | 0 | 0 | 100 | 0 | 1.458
0 | 0 | 0 | 0 | 0 | 0 | 2.599772 | 97.40023 | 0 | 1.455
16.66667 | 0 | 0 | 0 | 0 | 16.66667 | 0 | 66.66666 | 0 | 1.518
10 | 0 | 0 | 0 | 0 | 10 | 0 | 80 | 0 | 1.495
0 | 13.22953 | 0 | 0 | 0 | 0 | 0 | 86.77048 | 0 | 1.479
0 | 16.56642 | 0 | 0 | 0 | 0 | 0 | 83.43358 | 0 | 1.485
0 | 19.77288 | 0 | 0 | 0 | 0 | 0 | 80.22712 | 0 | 1.489
0 | 20.87261 | 0 | 0 | 0 | 0 | 0 | 79.1274 | 0 | 1.491
0 | 21.61928 | 0 | 0 | 0 | 0 | 0 | 78.38072 | 0 | 1.492
0 | 24.13696 | 0 | 0 | 0 | 0 | 0 | 75.86304 | 0 | 1.496
0 | 27.23048 | 0 | 0 | 0 | 0 | 0 | 72.76952 | 0 | 1.499
0 | 28.91768 | 0 | 0 | 0 | 0 | 0 | 71.08231 | 0 | 1.501
0 | 29.14476 | 0 | 0 | 0 | 0 | 0 | 70.85525 | 0 | 1.501
0 | 29.69776 | 0 | 0 | 0 | 0 | 0 | 70.30225 | 0 | 1.502
0 | 32.17874 | 0 | 0 | 0 | 0 | 0 | 67.82127 | 0 | 1.504
0 | 33.9801 | 0 | 0 | 0 | 0 | 0 | 66.0199 | 0 | 1.505
0 | 33.9999 | 0 | 0 | 0 | 0 | 0 | 66.00009 | 0 | 1.505
0 | 36.21978 | 0 | 0 | 0 | 0 | 0 | 63.78022 | 0 | 1.507
0 | 36.41813 | 0 | 0 | 0 | 0 | 0 | 63.58187 | 0 | 1.507
0 | 39.28707 | 0 | 0 | 0 | 0 | 0 | 60.71294 | 0 | 1.509
0 | 41.79289 | 0 | 0 | 0 | 0 | 0 | 58.20711 | 0 | 1.511
0 | 45.09022 | 0 | 0 | 0 | 0 | 0 | 54.90978 | 0 | 1.513
0 | 47.07586 | 0 | 0 | 0 | 0 | 0 | 52.92414 | 0 | 1.515
0 | 47.96471 | 0 | 0 | 0 | 0 | 0 | 52.03529 | 0 | 1.514
0 | 49.18392 | 0 | 0 | 0 | 0 | 0 | 50.81608 | 0 | 1.516
0 | 42.15928 | 0 | 4.654197 | 0 | 0 | 0 | 53.18652 | 0 | 1.523
0 | 31.87482 | 0 | 13.70565 | 0 | 0 | 0 | 54.41954 | 0 | 1.539
0 | 33.0728 | 0 | 10.53597 | 0 | 0 | 0 | 56.39123 | 0 | 1.532
0 | 33.64211 | 0 | 6.211475 | 0 | 0 | 0 | 60.14641 | 0 | 1.523
0 | 37.72409 | 0 | 3.299615 | 0 | 0 | 0 | 58.97629 | 0 | 1.517
0 | 23.67159 | 0 | 16.21024 | 0 | 0 | 0 | 60.11817 | 0 | 1.539
0 | 23.61345 | 0 | 13.12951 | 0 | 0 | 0 | 63.25704 | 0 | 1.532
0 | 20.4899 | 0 | 15.62398 | 0 | 0 | 0 | 63.88612 | 0 | 1.536
0 | 26.07585 | 0 | 9.084113 | 0 | 0 | 0 | 64.84004 | 0 | 1.523
0 | 28.04653 | 0 | 5.921836 | 0 | 0 | 0 | 66.03163 | 0 | 1.516
0 | 21.03801 | 0 | 12.61 | 0 | 0 | 0 | 66.35199 | 0 | 1.528
0 | 28.72164 | 0 | 3.527142 | 0 | 0 | 0 | 67.75122 | 0 | 1.511
0 | 21.81385 | 0 | 10.201 | 0 | 0 | 0 | 67.98515 | 0 | 1.523
0 | 22.35025 | 0 | 6.981105 | 0 | 0 | 0 | 70.66865 | 0 | 1.514
0 | 13.70091 | 0 | 14.60996 | 0 | 0 | 0 | 71.68913 | 0 | 1.526
0 | 23.62087 | 0 | 3.39258 | 0 | 0 | 0 | 72.98655 | 0 | 1.506
0 | 14.72063 | 0 | 11.40917 | 0 | 0 | 0 | 73.8702 | 0 | 1.518
0 | 11.7558 | 0 | 13.96691 | 0 | 0 | 0 | 74.27729 | 0 | 1.521
0 | 14.7647 | 0 | 9.902328 | 0 | 0 | 0 | 75.33297 | 0 | 1.513
0 | 15.85444 | 0 | 5.257958 | 0 | 0 | 0 | 78.8876 | 0 | 1.5
0 | 15.717 | 0 | 3.480655 | 0 | 0 | 0 | 80.80235 | 0 | 1.493
10 | 0 | 0 | 0 | 0 | 0 | 0 | 90 | 0 | 1.483
10.5 | 0 | 0 | 0 | 0 | 0 | 0 | 89.5 | 0 | 1.485
11.1 | 0 | 0 | 0 | 0 | 0 | 0 | 88.9 | 0 | 1.486
11.8 | 0 | 0 | 0 | 0 | 0 | 0 | 88.2 | 0 | 1.488
12.5 | 0 | 0 | 0 | 0 | 0 | 0 | 87.5 | 0 | 1.489
13.3 | 0 | 0 | 0 | 0 | 0 | 0 | 86.7 | 0 | 1.492
14.3 | 0 | 0 | 0 | 0 | 0 | 0 | 85.7 | 0 | 1.494
15.4 | 0 | 0 | 0 | 0 | 0 | 0 | 84.6 | 0 | 1.497
16.7 | 0 | 0 | 0 | 0 | 0 | 0 | 83.3 | 0 | 1.501
18.2 | 0 | 0 | 0 | 0 | 0 | 0 | 81.8 | 0 | 1.503
20 | 0 | 0 | 0 | 0 | 0 | 0 | 80 | 0 | 1.507
0 | 8 | 0 | 0 | 0 | 0 | 0 | 92 | 0 | 1.473
0 | 9.1 | 0 | 0 | 0 | 0 | 0 | 90.9 | 0 | 1.474
0 | 10 | 0 | 0 | 0 | 0 | 0 | 90 | 0 | 1.475
0 | 10.5 | 0 | 0 | 0 | 0 | 0 | 89.5 | 0 | 1.476
0 | 11.1 | 0 | 0 | 0 | 0 | 0 | 88.9 | 0 | 1.477
0 | 11.8 | 0 | 0 | 0 | 0 | 0 | 88.2 | 0 | 1.478
0 | 12.5 | 0 | 0 | 0 | 0 | 0 | 87.5 | 0 | 1.479
0 | 13.3 | 0 | 0 | 0 | 0 | 0 | 86.7 | 0 | 1.48
0 | 14.3 | 0 | 0 | 0 | 0 | 0 | 85.7 | 0 | 1.481
0 | 15.4 | 0 | 0 | 0 | 0 | 0 | 84.6 | 0 | 1.484
0 | 16.7 | 0 | 0 | 0 | 0 | 0 | 83.3 | 0 | 1.486
0 | 18.2 | 0 | 0 | 0 | 0 | 0 | 81.8 | 0 | 1.489
0 | 20 | 0 | 0 | 0 | 0 | 0 | 80 | 0 | 1.49
0 | 0 | 8 | 0 | 0 | 0 | 0 | 92 | 0 | 1.475
0 | 0 | 9.1 | 0 | 0 | 0 | 0 | 90.9 | 0 | 1.476
0 | 0 | 10 | 0 | 0 | 0 | 0 | 90 | 0 | 1.477
0 | 0 | 10.5 | 0 | 0 | 0 | 0 | 89.5 | 0 | 1.478
0 | 0 | 11.1 | 0 | 0 | 0 | 0 | 88.9 | 0 | 1.479
0 | 0 | 11.8 | 0 | 0 | 0 | 0 | 88.2 | 0 | 1.48
0 | 0 | 12.5 | 0 | 0 | 0 | 0 | 87.5 | 0 | 1.481
0 | 0 | 13.3 | 0 | 0 | 0 | 0 | 86.7 | 0 | 1.483
0 | 0 | 14.3 | 0 | 0 | 0 | 0 | 85.7 | 0 | 1.484
0 | 0 | 15.4 | 0 | 0 | 0 | 0 | 84.6 | 0 | 1.487
0 | 0 | 16.7 | 0 | 0 | 0 | 0 | 83.3 | 0 | 1.489
0 | 0 | 18.2 | 0 | 0 | 0 | 0 | 81.8 | 0 | 1.491
0 | 0 | 20 | 0 | 0 | 0 | 0 | 80 | 0 | 1.494
16.7 | 0 | 0 | 0 | 0 | 0 | 0 | 83.3 | 0 | 1.491
20 | 0 | 0 | 0 | 0 | 0 | 0 | 80 | 0 | 1.5
25 | 0 | 0 | 0 | 0 | 0 | 0 | 75 | 0 | 1.511
27.8 | 0 | 0 | 0 | 0 | 0 | 0 | 72.2 | 0 | 1.518
30.3 | 0 | 0 | 0 | 0 | 0 | 0 | 69.7 | 0 | 1.524
33.3 | 0 | 0 | 0 | 0 | 0 | 0 | 66.7 | 0 | 1.532
37.1 | 0 | 0 | 0 | 0 | 0 | 0 | 62.9 | 0 | 1.542
41.7 | 0 | 0 | 0 | 0 | 0 | 0 | 58.3 | 0 | 1.549
45.4 | 0 | 0 | 0 | 0 | 0 | 0 | 54.6 | 0 | 1.555
50 | 0 | 0 | 0 | 0 | 0 | 0 | 50 | 0 | 1.559
0 | 20 | 0 | 0 | 0 | 0 | 0 | 80 | 0 | 1.492
0 | 25 | 0 | 0 | 0 | 0 | 0 | 75 | 0 | 1.497
0 | 27.8 | 0 | 0 | 0 | 0 | 0 | 72.2 | 0 | 1.501
0 | 30.3 | 0 | 0 | 0 | 0 | 0 | 69.7 | 0 | 1.503
0 | 33.3 | 0 | 0 | 0 | 0 | 0 | 66.7 | 0 | 1.506
0 | 37.1 | 0 | 0 | 0 | 0 | 0 | 62.9 | 0 | 1.508
0 | 41.7 | 0 | 0 | 0 | 0 | 0 | 58.3 | 0 | 1.513
0 | 50 | 0 | 0 | 0 | 0 | 0 | 50 | 0 | 1.517
0 | 23.9 | 0 | 0 | 0 | 0 | 0 | 76.1 | 0 | 1.497
0 | 50 | 0 | 0 | 0 | 0 | 0 | 50 | 0 | 1.517
0 | 22 | 0 | 0 | 0 | 0 | 0 | 78 | 0 | 1.493
0 | 40 | 0 | 0 | 0 | 0 | 0 | 60 | 0 | 1.514
0 | 0 | 0 | 0 | 0 | 0 | 0 | 100 | 0 | 1.458
0 | 0 | 6 | 0 | 0 | 0 | 0 | 94 | 0 | 1.467
0 | 0 | 8 | 0 | 0 | 0 | 0 | 92 | 0 | 1.471
0 | 0 | 10 | 0 | 0 | 0 | 0 | 90 | 0 | 1.474
0 | 0 | 15 | 0 | 0 | 0 | 0 | 85 | 0 | 1.484
0 | 0 | 20 | 0 | 0 | 0 | 0 | 80 | 0 | 1.492
0 | 0 | 25 | 0 | 0 | 0 | 0 | 75 | 0 | 1.497
0 | 0 | 33 | 0 | 0 | 0 | 0 | 67 | 0 | 1.504
0 | 0 | 38 | 0 | 0 | 0 | 0 | 62 | 0 | 1.51
0 | 0 | 40 | 0 | 0 | 0 | 0 | 60 | 0 | 1.511
0 | 0 | 0 | 50 | 0 | 0 | 0 | 50 | 0 | 1.628
0 | 0 | 0 | 0 | 0 | 0 | 0 | 100 | 0 | 1.458
0 | 33.33333 | 0 | 0 | 0 | 0 | 0 | 66.66666 | 0 | 1.505
0 | 0 | 0 | 0 | 0 | 0 | 0 | 100 | 0 | 1.46
0 | 0 | 0 | 0 | 0 | 70.21275 | 0 | 29.78725 | 0 | 1.629
0 | 0 | 0 | 0 | 0 | 76.95472 | 0 | 23.04528 | 0 | 1.634
0 | 0 | 0 | 0 | 0 | 84.13597 | 0 | 15.86403 | 0 | 1.72
0 | 0 | 0 | 0 | 0 | 91.80087 | 0 | 8.199126 | 0 | 1.728
0 | 0 | 0 | 15.78978 | 0 | 69.47342 | 0 | 14.7368 | 0 | 1.632
0 | 0 | 0 | 0 | 0 | 0 | 13.5 | 86.5 | 0 | 1.457
0 | 0 | 0 | 0 | 0 | 0 | 0 | 100 | 0 | 1.458
0 | 0 | 0 | 0 | 0 | 1.4 | 0 | 98.6 | 0 | 1.459
0 | 0 | 0 | 0 | 0 | 3.1 | 0 | 96.9 | 0 | 1.463
0 | 0 | 0 | 0 | 0 | 3.7 | 0 | 96.3 | 0 | 1.465
0 | 0 | 0 | 0 | 0 | 0 | 0 | 100 | 0 | 1.458
0 | 0 | 0 | 0 | 0 | 0 | 0 | 99 | 0 | 1.46
0 | 0 | 0 | 0 | 0 | 0 | 0 | 100 | 0 | 1.458
0 | 0 | 0 | 0 | 0 | 0 | 0 | 100 | 0 | 1.459
0 | 0 | 0 | 0 | 0 | 0 | 0 | 99.54 | 0 | 1.462
0 | 0 | 0 | 0 | 0 | 0 | 0 | 99.1 | 0 | 1.465
0 | 0 | 0 | 0 | 0 | 0 | 0 | 99.85 | 0 | 1.46
0 | 0 | 0 | 0 | 0 | 0 | 0 | 99.57 | 0 | 1.462
0 | 0 | 0 | 0 | 0 | 0 | 0 | 99.38 | 0 | 1.463
0 | 0 | 0 | 0 | 0 | 0 | 0 | 99.07 | 0 | 1.465
0 | 0 | 0 | 0 | 0 | 0 | 0 | 99.92 | 0 | 1.46
0 | 0 | 0 | 0 | 0 | 0 | 0 | 99.7 | 0 | 1.462
0 | 0 | 0 | 0 | 0 | 0 | 0 | 99.3 | 0 | 1.463
0 | 0 | 0 | 0 | 0 | 0 | 0 | 99.16 | 0 | 1.464
0 | 0 | 0 | 0 | 0 | 0 | 0 | 100 | 0 | 1.458
0 | 0 | 0 | 0 | 0 | 0 | 0 | 90.47098 | 9.529025 | 1.471
0 | 0 | 0 | 0 | 0 | 0 | 0 | 83.38193 | 16.61808 | 1.48
0 | 0 | 0 | 0 | 0 | 0 | 0 | 80.38277 | 19.61723 | 1.481
0 | 0 | 0 | 0 | 0 | 0 | 0 | 72.77354 | 27.22646 | 1.507
0 | 0 | 0 | 0 | 0 | 0 | 0 | 70.29832 | 29.70169 | 1.498
0 | 0 | 0 | 0 | 0 | 0 | 0 | 67.02128 | 32.97873 | 1.525
0 | 0 | 0 | 0 | 0 | 0 | 0 | 66.48865 | 33.51135 | 1.533
0 | 0 | 0 | 0 | 0 | 0 | 0 | 59.25404 | 40.74595 | 1.523
0 | 0 | 0 | 0 | 0 | 0 | 0 | 57.34665 | 42.65335 | 1.537
0 | 0 | 0 | 0 | 0 | 0 | 0 | 52.7246 | 47.27541 | 1.545
0 | 0 | 0 | 0 | 0 | 0 | 0 | 8.245446 | 91.75455 | 1.516
0 | 0 | 0 | 0 | 0 | 0 | 0 | 0 | 100 | 1.508
0 | 16.22353 | 0 | 0 | 0 | 0 | 0 | 83.77647 | 0 | 1.485
0 | 22.52131 | 0 | 0 | 0 | 0 | 0 | 77.47869 | 0 | 1.495
0 | 27.91378 | 0 | 0 | 0 | 0 | 0 | 72.08621 | 0 | 1.501
0 | 32.63379 | 0 | 0 | 0 | 0 | 0 | 67.36621 | 0 | 1.505
0 | 36.76154 | 0 | 0 | 0 | 0 | 0 | 63.23845 | 0 | 1.509
0 | 40.39962 | 0 | 0 | 0 | 0 | 0 | 59.60038 | 0 | 1.511
0 | 43.65928 | 0 | 0 | 0 | 0 | 0 | 56.34073 | 0 | 1.513
0 | 46.56983 | 0 | 0 | 0 | 0 | 0 | 53.43017 | 0 | 1.515
0 | 49.18884 | 0 | 0 | 0 | 0 | 0 | 50.81117 | 0 | 1.516
0 | 22 | 0 | 0 | 0 | 0 | 0 | 78 | 0 | 1.491
0 | 0 | 0 | 0 | 0 | 24.97791 | 0 | 0 | 75.02209 | 1.527
0 | 0 | 0 | 0 | 0 | 24.50032 | 1.878618 | 0 | 73.62106 | 1.529
0 | 0 | 0 | 0 | 0 | 24.03112 | 3.724279 | 0 | 72.24461 | 1.526
0 | 0 | 0 | 0 | 0 | 23.57007 | 5.537842 | 0 | 70.89209 | 1.527
0 | 0 | 0 | 0 | 0 | 23.11697 | 7.320138 | 0 | 69.5629 | 1.527
0 | 0 | 0 | 0 | 0 | 22.67161 | 9.071967 | 0 | 68.25642 | 1.524
0 | 0 | 0 | 0 | 0 | 22.23381 | 10.7941 | 0 | 66.97209 | 1.525
0 | 0 | 0 | 0 | 0 | 21.49356 | 14.14746 | 0 | 64.35898 | 1.525
0 | 0 | 0 | 0 | 0 | 21.07649 | 15.7844 | 0 | 63.13911 | 1.528
0 | 0 | 0 | 0 | 0 | 20.66625 | 17.39452 | 0 | 61.93923 | 1.523
0 | 0 | 0 | 0 | 0 | 20.26268 | 18.97847 | 0 | 60.75885 | 1.523
0 | 0 | 0 | 0 | 0 | 19.86561 | 20.53687 | 0 | 59.59752 | 1.524
0 | 0 | 0 | 0 | 0 | 19.4749 | 22.07036 | 0 | 58.45475 | 1.522
0 | 0 | 0 | 0 | 0 | 19.09038 | 23.5795 | 0 | 57.33011 | 1.521
0 | 0 | 0 | 0 | 0 | 18.71192 | 25.0649 | 0 | 56.22318 | 1.518
0 | 0 | 0 | 0 | 0 | 21.80336 | 12.4873 | 0 | 65.70934 | 1.523
5 | 0 | 0 | 0 | 0 | 0 | 0 | 95 | 0 | 1.466
25 | 0 | 0 | 0 | 0 | 0 | 0 | 75 | 0 | 1.513
30 | 0 | 0 | 0 | 0 | 0 | 0 | 70 | 0 | 1.522
35 | 0 | 0 | 0 | 0 | 0 | 0 | 65 | 0 | 1.539
0 | 0 | 0 | 42.86 | 0 | 0 | 0 | 57.14 | 0 | 1.604
0 | 0 | 0 | 45 | 0 | 0 | 0 | 55 | 0 | 1.614
0 | 0 | 0 | 50 | 0 | 0 | 0 | 50 | 0 | 1.629
0 | 0 | 0 | 52.5 | 0 | 0 | 0 | 47.5 | 0 | 1.635
0 | 0 | 0 | 55 | 0 | 0 | 0 | 45 | 0 | 1.641
0 | 6.959801 | 0 | 0 | 0 | 16.339 | 76.70119 | 0 | 0 | 1.521
0 | 0 | 0 | 0 | 0 | 0 | 0 | 99.94 | 0 | 1.458
0 | 0 | 0 | 0 | 0 | 0 | 0 | 99.9 | 0 | 1.458
0 | 0 | 0 | 0 | 0 | 0 | 0 | 99.88 | 0 | 1.459
0 | 0 | 0 | 0 | 0 | 0 | 0 | 99.87 | 0 | 1.458
0 | 0 | 0 | 0 | 0 | 0 | 0 | 99.85 | 0 | 1.459
0 | 0 | 0 | 0 | 0 | 0 | 0 | 99.75 | 0 | 1.459
0 | 0 | 0 | 0 | 0 | 0 | 0 | 99.72 | 0 | 1.46
0 | 0 | 0 | 0 | 0 | 0 | 0 | 99.68 | 0 | 1.461
0 | 0 | 0 | 0 | 0 | 0 | 0 | 100 | 0 | 1.458
0 | 0 | 0 | 0 | 0 | 0 | 0 | 99.1 | 0 | 1.46
0 | 0 | 0 | 0 | 0 | 0 | 0 | 100 | 0 | 1.458
0 | 0 | 0 | 0 | 0 | 0 | 0 | 90.41096 | 9.589041 | 1.467
0 | 0 | 0 | 0 | 0 | 0 | 0 | 84.99137 | 15.00863 | 1.472
0 | 0 | 0 | 0 | 0 | 0 | 0 | 80.31119 | 19.68881 | 1.48
0 | 0 | 0 | 0 | 0 | 0 | 0 | 70.29832 | 29.70169 | 1.49
0 | 0 | 0 | 0 | 0 | 0 | 0 | 100 | 0 | 1.458
0 | 0 | 0 | 0 | 0 | 0.84 | 0 | 99.16 | 0 | 1.459
0 | 0 | 0 | 0 | 0 | 2.7 | 0 | 97.3 | 0 | 1.463
0 | 0 | 0 | 0 | 0 | 2.75 | 0 | 97.25 | 0 | 1.463
0 | 0 | 0 | 0 | 0 | 6.13 | 0 | 93.87 | 0 | 1.469
0 | 0 | 0 | 0 | 0 | 6.44 | 0 | 93.56 | 0 | 1.47
0 | 19.98822 | 0 | 0 | 0 | 5.031895 | 0 | 74.97641 | 0 | 1.495
0 | 19.91973 | 0 | 0 | 0 | 5.014653 | 0 | 74.7195 | 0 | 1.495
0 | 14.99451 | 0 | 10.05043 | 0 | 0 | 0 | 74.94173 | 0 | 1.514
0 | 14.9418 | 0 | 10.0151 | 0 | 0 | 0 | 74.67828 | 0 | 1.514
0 | 19.9869 | 0 | 20.04069 | 0 | 10.02011 | 0 | 49.94876 | 0 | 1.553
0 | 19.91701 | 0 | 19.97061 | 0 | 9.985072 | 0 | 49.7741 | 0 | 1.553
0 | 19.98548 | 0 | 20.03927 | 0 | 10.0194 | 0 | 49.94522 | 0 | 1.552
0 | 22.80878 | 0 | 0 | 0 | 0 | 0 | 77.19122 | 0 | 1.494
0 | 20.00848 | 0 | 0 | 0 | 0 | 0 | 79.99152 | 0 | 1.491
0 | 22.59328 | 0 | 0 | 0 | 0 | 0 | 76.44438 | 0 | 1.504
0 | 25.01318 | 0 | 0 | 0 | 0 | 0 | 74.98682 | 0 | 1.496
0 | 24.89368 | 0 | 0 | 0 | 0 | 0 | 74.62859 | 0 | 1.503
0 | 36.35863 | 0 | 0 | 0 | 0 | 0 | 63.64137 | 0 | 1.508
0 | 34.84191 | 0 | 0 | 0 | 0 | 0 | 65.15809 | 0 | 1.507
0 | 31.83255 | 0 | 0 | 0 | 0 | 0 | 68.16745 | 0 | 1.504
0 | 29.82616 | 0 | 0 | 0 | 0 | 0 | 70.17384 | 0 | 1.502
0 | 26.81635 | 0 | 0 | 0 | 0 | 0 | 73.18365 | 0 | 1.5
0 | 24.82308 | 0 | 0 | 0 | 0 | 0 | 74.40895 | 0 | 1.507
0 | 44.94065 | 0 | 0 | 0 | 0 | 0 | 55.05935 | 0 | 1.513
0 | 39.88334 | 0 | 0 | 0 | 0 | 0 | 60.11666 | 0 | 1.511
0 | 38.46259 | 0 | 0 | 0 | 0 | 0 | 61.53741 | 0 | 1.509
0 | 0 | 0.65 | 16.97 | 16.97 | 0.65 | 0 | 64.76 | 0 | 1.553
0 | 0 | 0.9200001 | 14.56 | 14.56 | 0.9200001 | 0 | 69.04001 | 0 | 1.539
0 | 0 | 1.330133 | 12.10121 | 12.10121 | 1.330133 | 0 | 73.13731 | 0 | 1.525
0 | 0 | 1.630163 | 7.960795 | 7.960795 | 1.630163 | 0 | 80.81807 | 0 | 1.503
0 | 0 | 2.080416 | 4.20084 | 4.20084 | 2.080416 | 0 | 87.43749 | 0 | 1.484
0 | 0 | 1.959804 | 2.259774 | 2.259774 | 1.959804 | 0 | 91.56085 | 0 | 1.475
0 | 0 | 0.510051 | 19.35194 | 19.35194 | 0.510051 | 0 | 60.27603 | 0 | 1.568
0 | 0 | 1.17 | 17.33 | 17.33 | 1.17 | 0 | 63 | 0 | 1.557
0 | 0 | 1.31 | 15.88 | 15.88 | 1.31 | 0 | 65.62 | 0 | 1.547
0 | 0 | 1.580158 | 15.43154 | 15.43154 | 1.580158 | 0 | 65.9766 | 0 | 1.546
0 | 0 | 2.02 | 12.2 | 12.2 | 2.02 | 0 | 71.56 | 0 | 1.527
0 | 0 | 2.440244 | 11.48115 | 11.48115 | 2.440244 | 0 | 72.15721 | 0 | 1.523
0 | 0 | 2.040204 | 9.590959 | 9.590959 | 2.040204 | 0 | 76.73767 | 0 | 1.515
0 | 0 | 3.05 | 7.829999 | 7.829999 | 3.05 | 0 | 78.23999 | 0 | 1.505
0 | 0 | 2.79 | 5.619999 | 5.619999 | 2.79 | 0 | 83.17999 | 0 | 1.493
0 | 0 | 3.539646 | 4.279572 | 4.279572 | 3.539646 | 0 | 84.36157 | 0 | 1.487
0 | 0 | 4.01 | 2.88 | 2.88 | 4.01 | 0 | 86.22 | 0 | 1.48
0 | 0 | 2.820282 | 2.840284 | 2.840284 | 2.820282 | 0 | 88.67886 | 0 | 1.478
0 | 0 | 4.480448 | 1.460146 | 1.460146 | 4.480448 | 0 | 88.11882 | 0 | 1.476
0 | 0 | 4.329567 | 1.459854 | 1.459854 | 4.329567 | 0 | 88.42116 | 0 | 1.476
0 | 0 | 3.43 | 1.44 | 1.44 | 3.43 | 0 | 90.25999 | 0 | 1.475
0 | 0 | 4.8 | 0.88 | 0.88 | 4.8 | 0 | 88.64 | 0 | 1.475
0 | 0 | 5.12 | 0.59 | 0.59 | 5.12 | 0 | 88.58 | 0 | 1.474
0 | 0 | 0.49 | 24.02 | 24.02 | 0.49 | 0 | 50.98 | 0 | 1.603
0 | 0 | 0.990099 | 23.0123 | 23.0123 | 0.990099 | 0 | 51.9952 | 0 | 1.594
0 | 0 | 1.51 | 21.98 | 21.98 | 1.51 | 0 | 53.02 | 0 | 1.588
0 | 0 | 0.6301259 | 21.74435 | 21.74435 | 0.6301259 | 0 | 55.25105 | 0 | 1.586
0 | 0 | 2.030203 | 20.93209 | 20.93209 | 2.030203 | 0 | 54.07541 | 0 | 1.58
0 | 0 | 2.57 | 19.85 | 19.85 | 2.57 | 0 | 55.16 | 0 | 1.573
0 | 0 | 1.290129 | 19.54195 | 19.54195 | 1.290129 | 0 | 58.33583 | 0 | 1.571
0 | 0 | 3.12 | 18.75 | 18.75 | 3.12 | 0 | 56.26 | 0 | 1.567
0 | 0 | 1.3 | 17.36 | 17.36 | 1.3 | 0 | 62.68 | 0 | 1.559
0 | 0 | 3.689631 | 17.61824 | 17.61824 | 3.689631 | 0 | 57.38426 | 0 | 1.562
0 | 0 | 4.260427 | 16.46165 | 16.46165 | 4.260427 | 0 | 58.55585 | 0 | 1.555
0 | 0 | 2.669733 | 16.14839 | 16.14839 | 2.669733 | 0 | 62.36377 | 0 | 1.552
0 | 0 | 4.859027 | 15.27694 | 15.27694 | 4.859027 | 0 | 59.72805 | 0 | 1.552
0 | 0 | 5.460546 | 14.06141 | 14.06141 | 5.460546 | 0 | 60.95609 | 0 | 1.546
0 | 0 | 4.119588 | 13.83862 | 13.83862 | 4.119588 | 0 | 64.08359 | 0 | 1.543
0 | 0 | 6.081216 | 12.81256 | 12.81256 | 6.081216 | 0 | 62.21244 | 0 | 1.542
0 | 0 | 6.72 | 11.54 | 11.54 | 6.72 | 0 | 63.48 | 0 | 1.533
0 | 0 | 4.160416 | 11.19112 | 11.19112 | 4.160416 | 0 | 69.29694 | 0 | 1.527
0 | 0 | 2.729727 | 10.9989 | 10.9989 | 2.729727 | 0 | 72.54274 | 0 | 1.522
0 | 0 | 5.68 | 10.03 | 10.03 | 5.68 | 0 | 68.58 | 0 | 1.522
0 | 0 | 7.279272 | 8.79912 | 8.79912 | 7.279272 | 0 | 67.84322 | 0 | 1.515
0 | 0 | 4.210001 | 8.490001 | 8.490001 | 4.210001 | 0 | 74.60001 | 0 | 1.511
0 | 0 | 3.5 | 7.05 | 7.05 | 3.5 | 0 | 78.89999 | 0 | 1.5
0 | 0 | 3.95 | 6.26 | 6.26 | 3.95 | 0 | 79.58 | 0 | 1.489
0 | 0 | 7.359264 | 5.939406 | 5.939406 | 7.359264 | 0 | 73.40266 | 0 | 1.503
0 | 0 | 5.78 | 5.83 | 5.83 | 5.78 | 0 | 76.78 | 0 | 1.5
0 | 0 | 3.830383 | 4.290429 | 4.290429 | 3.830383 | 0 | 83.75838 | 0 | 1.488
0 | 0 | 9.11 | 3.06 | 3.06 | 9.11 | 0 | 75.66 | 0 | 1.495
0 | 0 | 7.45 | 3 | 3 | 7.45 | 0 | 79.10001 | 0 | 1.493
0 | 0 | 5.849414 | 2.949704 | 2.949704 | 5.849414 | 0 | 82.40176 | 0 | 1.487
0 | 0 | 4.31 | 2.89 | 2.89 | 4.31 | 0 | 85.60001 | 0 | 1.481
0 | 0 | 8.80088 | 2.140214 | 2.140214 | 8.80088 | 0 | 78.11781 | 0 | 1.488
0 | 0 | 9.169083 | 1.539846 | 1.539846 | 9.169083 | 0 | 78.58214 | 0 | 1.487
0 | 0 | 8.319168 | 1.529847 | 1.529847 | 8.319168 | 0 | 80.30197 | 0 | 1.485
0 | 0 | 6.679333 | 1.49985 | 1.49985 | 6.679333 | 0 | 83.64165 | 0 | 1.483
0 | 0 | 5.1 | 1.47 | 1.47 | 5.1 | 0 | 86.86 | 0 | 1.478
0 | 0 | 8.68 | 0.92 | 0.92 | 8.68 | 0 | 80.8 | 0 | 1.484
0 | 0 | 7.020701 | 0.9000899 | 0.9000899 | 7.020701 | 0 | 84.1584 | 0 | 1.48
0 | 0 | 5.420001 | 0.89 | 0.89 | 5.420001 | 0 | 87.38 | 0 | 1.475
0 | 0 | 8.859112 | 0.6199379 | 0.6199379 | 8.859112 | 0 | 81.04189 | 0 | 1.483
0 | 0 | 8.019198 | 0.6099391 | 0.6099391 | 8.019198 | 0 | 82.74173 | 0 | 1.479
0 | 0 | 7.190719 | 0.60006 | 0.60006 | 7.190719 | 0 | 84.41844 | 0 | 1.477
0 | 0 | 5.59 | 0.59 | 0.59 | 5.59 | 0 | 87.64 | 0 | 1.475
0 | 0 | 6.34 | 14.21 | 14.21 | 6.34 | 0 | 58.9 | 0 | 1.546
0 | 0 | 7.67 | 11.66 | 11.66 | 7.67 | 0 | 61.34 | 0 | 1.535
0 | 0 | 9.05 | 9.27 | 9.27 | 9.05 | 0 | 63.36 | 0 | 1.522
0 | 0 | 8.05 | 8.88 | 8.88 | 8.05 | 0 | 66.14 | 0 | 1.521
0 | 0 | 8.740001 | 7.5 | 7.5 | 8.740001 | 0 | 67.52 | 0 | 1.513
0 | 0 | 10.7 | 6.170001 | 6.170001 | 10.7 | 0 | 66.26001 | 0 | 1.512
0 | 0 | 9.449055 | 6.079392 | 6.079392 | 9.449055 | 0 | 68.9431 | 0 | 1.509
0 | 0 | 10.18 | 4.619999 | 4.619999 | 10.18 | 0 | 70.39999 | 0 | 1.503
0 | 0 | 12.63126 | 3.180318 | 3.180318 | 12.63126 | 0 | 68.37683 | 0 | 1.504
0 | 0 | 10.92219 | 3.120624 | 3.120624 | 10.92219 | 0 | 71.91439 | 0 | 1.499
0 | 0 | 9.969004 | 3.089691 | 3.089691 | 9.969004 | 0 | 73.88261 | 0 | 1.496
0 | 0 | 9.66 | 2.16 | 2.16 | 9.66 | 0 | 76.36 | 0 | 1.49
0 | 0 | 9.329067 | 1.849815 | 1.849815 | 9.329067 | 0 | 77.64223 | 0 | 1.488
0 | 0 | 11.69117 | 1.580158 | 1.580158 | 11.69117 | 0 | 73.45734 | 0 | 1.493
0 | 0 | 10.72893 | 1.569843 | 1.569843 | 10.72893 | 0 | 75.40247 | 0 | 1.49
0 | 0 | 9.349065 | 1.239876 | 1.239876 | 9.349065 | 0 | 78.82211 | 0 | 1.486
0 | 0 | 9.53 | 0.93 | 0.93 | 9.53 | 0 | 79.08 | 0 | 1.485
0 | 0 | 9.189081 | 0.9299071 | 0.9299071 | 9.189081 | 0 | 79.76202 | 0 | 1.484
0 | 0 | 0.38 | 20.27 | 20.27 | 0.38 | 0 | 58.7 | 0 | 1.576
0 | 0 | 2.140214 | 13.51135 | 13.51135 | 2.140214 | 0 | 68.69687 | 0 | 1.536
0 | 0 | 3.52 | 5.670001 | 5.670001 | 3.52 | 0 | 81.62001 | 0 | 1.495
0 | 0 | 7.379261 | 10.22898 | 10.22898 | 7.379261 | 0 | 64.78352 | 0 | 1.525
0 | 0 | 8.669132 | 6.029397 | 6.029397 | 8.669132 | 0 | 70.60294 | 0 | 1.508
0 | 0 | 1.960663 | 0 | 0 | 1.932097 | 0 | 96.10724 | 0 | 1.467
0 | 0 | 0.657808 | 0 | 0 | 3.950114 | 0 | 95.39208 | 0 | 1.469
0 | 0 | 4.533156 | 0 | 0 | 0.6069441 | 0 | 94.8599 | 0 | 1.468
0 | 0 | 1.317747 | 0 | 0 | 3.652163 | 0 | 95.03009 | 0 | 1.467
0 | 0 | 4.552414 | 0 | 0 | 1.219045 | 0 | 94.22854 | 0 | 1.468
0 | 0 | 1.984041 | 0 | 0 | 3.665876 | 0 | 94.35008 | 0 | 1.468
0 | 0 | 2.977616 | 0 | 0 | 2.934232 | 0 | 94.08815 | 0 | 1.468
0 | 0 | 4.503883 | 0 | 0 | 1.835678 | 0 | 93.66044 | 0 | 1.468
0 | 0 | 2.672493 | 0 | 0 | 4.629297 | 0 | 92.69821 | 0 | 1.47
0 | 0 | 4.405681 | 0 | 0 | 3.083445 | 0 | 92.51088 | 0 | 1.469
0 | 0 | 6.536754 | 0 | 0 | 1.232432 | 0 | 92.23082 | 0 | 1.472
0 | 0 | 4.020214 | 0 | 0 | 3.96164 | 0 | 92.01814 | 0 | 1.47
0 | 0 | 4.424698 | 0 | 0 | 3.716106 | 0 | 91.8592 | 0 | 1.47
0 | 0 | 6.453899 | 0 | 0 | 2.484323 | 0 | 91.06178 | 0 | 1.473
0 | 0 | 7.930851 | 0 | 0 | 1.241838 | 0 | 90.82731 | 0 | 1.474
0 | 0 | 4.324661 | 0 | 0 | 4.994123 | 0 | 90.68121 | 0 | 1.472
0 | 0 | 5.345757 | 0 | 0 | 4.375999 | 0 | 90.27824 | 0 | 1.473
0 | 0 | 6.369726 | 0 | 0 | 3.756136 | 0 | 89.87414 | 0 | 1.474
0 | 0 | 4.34356 | 0 | 0 | 5.64294 | 0 | 90.0135 | 0 | 1.472
0 | 0 | 7.787708 | 0 | 0 | 2.50247 | 0 | 89.70982 | 0 | 1.475
0 | 0 | 5.089439 | 0 | 0 | 5.015286 | 0 | 89.89527 | 0 | 1.472
0 | 0 | 9.275095 | 0 | 0 | 1.250907 | 0 | 89.474 | 0 | 1.476
0 | 0 | 6.327137 | 0 | 0 | 4.399662 | 0 | 89.2732 | 0 | 1.474
0 | 0 | 10.35029 | 0 | 0 | 1.25816 | 0 | 88.39155 | 0 | 1.48
0 | 0 | 6.284204 | 0 | 0 | 5.04835 | 0 | 88.66745 | 0 | 1.474
0 | 0 | 7.713608 | 0 | 0 | 3.783793 | 0 | 88.5026 | 0 | 1.476
0 | 0 | 9.141148 | 0 | 0 | 2.520885 | 0 | 88.33797 | 0 | 1.477
0 | 0 | 7.676109 | 0 | 0 | 4.432189 | 0 | 87.8917 | 0 | 1.476
0 | 0 | 11.43803 | 0 | 0 | 1.265499 | 0 | 87.29648 | 0 | 1.481
0 | 0 | 10.2238 | 0 | 0 | 2.535615 | 0 | 87.24059 | 0 | 1.48
0 | 0 | 7.566538 | 0 | 0 | 5.083837 | 0 | 87.34962 | 0 | 1.476
0 | 0 | 9.077426 | 0 | 0 | 3.811862 | 0 | 87.11072 | 0 | 1.477
0 | 0 | 7.528155 | 0 | 0 | 5.742509 | 0 | 86.72934 | 0 | 1.476
0 | 0 | 11.24576 | 0 | 0 | 2.54952 | 0 | 86.20472 | 0 | 1.481
0 | 0 | 7.544932 | 0 | 0 | 6.075046 | 0 | 86.38003 | 0 | 1.477
0 | 0 | 10.09536 | 0 | 0 | 3.832811 | 0 | 86.07183 | 0 | 1.48
0 | 0 | 8.939819 | 0 | 0 | 5.121841 | 0 | 85.93834 | 0 | 1.477
0 | 0 | 9.993718 | 0 | 0 | 4.488071 | 0 | 85.51821 | 0 | 1.48
0 | 0 | 8.833684 | 0 | 0 | 5.783327 | 0 | 85.38299 | 0 | 1.478
0 | 0 | 11.12455 | 0 | 0 | 3.853992 | 0 | 85.02145 | 0 | 1.482
0 | 0 | 14.1011 | 0 | 0 | 1.283466 | 0 | 84.61543 | 0 | 1.484
0 | 0 | 9.964922 | 0 | 0 | 5.150209 | 0 | 84.88487 | 0 | 1.481
0 | 0 | 11.02615 | 0 | 0 | 4.512966 | 0 | 84.46088 | 0 | 1.482
0 | 0 | 10.97668 | 0 | 0 | 4.844284 | 0 | 84.17904 | 0 | 1.482
0 | 0 | 15.92347 | 0 | 0 | 0.6452082 | 0 | 83.43133 | 0 | 1.486
0 | 0 | 13.92585 | 0 | 0 | 2.585984 | 0 | 83.48816 | 0 | 1.485
0 | 0 | 15.76609 | 0 | 0 | 1.294698 | 0 | 82.93921 | 0 | 1.487
0 | 0 | 13.83725 | 0 | 0 | 3.244521 | 0 | 82.91823 | 0 | 1.486
0 | 0 | 15.68423 | 0 | 0 | 1.949291 | 0 | 82.36647 | 0 | 1.488
0 | 0 | 17.38136 | 0 | 0 | 0.6501056 | 0 | 81.96853 | 0 | 1.488
0 | 0 | 17.30521 | 0 | 0 | 1.305082 | 0 | 81.38971 | 0 | 1.488
0 | 0 | 18.54807 | 0 | 0 | 0.6540251 | 0 | 80.79791 | 0 | 1.492
0 | 0 | 17.15067 | 0 | 0 | 1.964193 | 0 | 80.88513 | 0 | 1.488
0 | 0 | 18.47584 | 0 | 0 | 1.31298 | 0 | 80.21117 | 0 | 1.492
0 | 0 | 18.32433 | 0 | 0 | 1.97612 | 0 | 79.69955 | 0 | 1.492
0 | 0 | 19.88745 | 0 | 0 | 0.6585245 | 0 | 79.45403 | 0 | 1.494
0 | 0 | 19.74024 | 0 | 0 | 1.32151 | 0 | 78.93825 | 0 | 1.494
0 | 0 | 19.59204 | 0 | 0 | 1.989002 | 0 | 78.41897 | 0 | 1.493
0 | 0 | 21.32586 | 0 | 0 | 0.6633566 | 0 | 78.0108 | 0 | 1.496
0 | 0 | 21.18247 | 0 | 0 | 1.33124 | 0 | 77.48629 | 0 | 1.496
0 | 0 | 22.13413 | 0 | 0 | 0.6660719 | 0 | 77.19981 | 0 | 1.496
0 | 0 | 21.03811 | 0 | 0 | 2.003697 | 0 | 76.95819 | 0 | 1.495
0 | 0 | 21.99293 | 0 | 0 | 1.336708 | 0 | 76.67036 | 0 | 1.496
0 | 0 | 22.94905 | 0 | 0 | 0.6688095 | 0 | 76.38215 | 0 | 1.498
0 | 0 | 21.85075 | 0 | 0 | 2.011955 | 0 | 76.13729 | 0 | 1.496
0 | 0 | 22.81006 | 0 | 0 | 1.342221 | 0 | 75.84771 | 0 | 1.498
0 | 0 | 22.58788 | 0 | 0 | 2.019445 | 0 | 75.39268 | 0 | 1.498
0 | 0 | 24.59914 | 0 | 0 | 0.6743527 | 0 | 74.72651 | 0 | 1.501
0 | 0 | 23.41338 | 0 | 0 | 2.027834 | 0 | 74.55879 | 0 | 1.501
0 | 0 | 24.38134 | 0 | 0 | 1.352821 | 0 | 74.26584 | 0 | 1.501
0 | 0 | 23.27452 | 0 | 0 | 2.71318 | 0 | 74.0123 | 0 | 1.501
0 | 0 | 24.24576 | 0 | 0 | 2.036292 | 0 | 73.71795 | 0 | 1.501
0 | 0 | 26.19227 | 0 | 0 | 0.6797046 | 0 | 73.12803 | 0 | 1.502
0 | 0 | 24.02544 | 0 | 0 | 2.723397 | 0 | 73.25116 | 0 | 1.501
0 | 0 | 26.06236 | 0 | 0 | 1.364162 | 0 | 72.57349 | 0 | 1.502
0 | 0 | 23.88772 | 0 | 0 | 3.416168 | 0 | 72.69611 | 0 | 1.501
0 | 0 | 25.84657 | 0 | 0 | 2.05256 | 0 | 72.10087 | 0 | 1.501
0 | 0 | 27.8968 | 0 | 0 | 0.6854307 | 0 | 71.41777 | 0 | 1.503
0 | 0 | 25.71458 | 0 | 0 | 2.746379 | 0 | 71.53905 | 0 | 1.501
0 | 0 | 27.68564 | 0 | 0 | 1.375114 | 0 | 70.93925 | 0 | 1.503
0 | 0 | 25.49628 | 0 | 0 | 3.44364 | 0 | 71.06008 | 0 | 1.501
0 | 0 | 27.5595 | 0 | 0 | 2.069966 | 0 | 70.37053 | 0 | 1.503
0 | 0 | 27.34588 | 0 | 0 | 2.768574 | 0 | 69.88555 | 0 | 1.503
0 | 0 | 29.63028 | 0 | 0 | 0.6912541 | 0 | 69.67846 | 0 | 1.505
0 | 0 | 27.13092 | 0 | 0 | 3.471557 | 0 | 69.39753 | 0 | 1.502
0 | 0 | 29.42275 | 0 | 0 | 1.386833 | 0 | 69.19041 | 0 | 1.504
0 | 0 | 26.91461 | 0 | 0 | 4.178959 | 0 | 68.90644 | 0 | 1.502
0 | 0 | 29.21391 | 0 | 0 | 2.086778 | 0 | 68.69931 | 0 | 1.504
0 | 0 | 29.00376 | 0 | 0 | 2.79113 | 0 | 68.20511 | 0 | 1.503
0 | 0 | 31.39348 | 0 | 0 | 0.6971774 | 0 | 67.90934 | 0 | 1.507
0 | 0 | 28.79227 | 0 | 0 | 3.499931 | 0 | 67.70779 | 0 | 1.503
0 | 0 | 31.18973 | 0 | 0 | 1.398754 | 0 | 67.41151 | 0 | 1.506
0 | 0 | 28.57945 | 0 | 0 | 4.213223 | 0 | 67.20733 | 0 | 1.503
0 | 0 | 30.89542 | 0 | 0 | 2.103866 | 0 | 67.00072 | 0 | 1.505
0 | 0 | 28.36528 | 0 | 0 | 4.931048 | 0 | 66.70367 | 0 | 1.503
0 | 0 | 30.68887 | 0 | 0 | 2.814057 | 0 | 66.49707 | 0 | 1.505
0 | 0 | 30.48101 | 0 | 0 | 3.528772 | 0 | 65.99021 | 0 | 1.505
0 | 0 | 32.89672 | 0 | 0 | 1.410271 | 0 | 65.69301 | 0 | 1.508
0 | 0 | 30.27183 | 0 | 0 | 4.248052 | 0 | 65.48012 | 0 | 1.505
0 | 0 | 30.0613 | 0 | 0 | 4.971942 | 0 | 64.96676 | 0 | 1.504
0 | 0 | 32.4019 | 0 | 0 | 2.837364 | 0 | 64.76073 | 0 | 1.507
0 | 0 | 31.99241 | 0 | 0 | 4.283463 | 0 | 63.72412 | 0 | 1.507
0 | 0 | 31.69421 | 0 | 0 | 5.011315 | 0 | 63.29447 | 0 | 1.507
0 | 0 | 8.85351 | 0 | 0 | 6.118324 | 0 | 85.02817 | 0 | 1.478
0 | 0 | 8.800066 | 0 | 0 | 6.452268 | 0 | 84.74767 | 0 | 1.478
0 | 0 | 9.861999 | 0 | 0 | 5.815478 | 0 | 84.32253 | 0 | 1.481
0 | 0 | 8.76617 | 0 | 0 | 7.126719 | 0 | 84.10712 | 0 | 1.478
0 | 0 | 10.92702 | 0 | 0 | 5.176834 | 0 | 83.89614 | 0 | 1.482
0 | 0 | 9.832432 | 0 | 0 | 6.488286 | 0 | 83.67928 | 0 | 1.481
0 | 0 | 10.90181 | 0 | 0 | 5.847988 | 0 | 83.2502 | 0 | 1.482
0 | 0 | 9.728204 | 0 | 0 | 7.163798 | 0 | 83.108 | 0 | 1.481
0 | 0 | 10.80143 | 0 | 0 | 6.522093 | 0 | 82.67648 | 0 | 1.482
0 | 0 | 13.74798 | 0 | 0 | 3.907984 | 0 | 82.34403 | 0 | 1.487
0 | 0 | 9.623193 | 0 | 0 | 7.844379 | 0 | 82.53243 | 0 | 1.481
0 | 0 | 10.7003 | 0 | 0 | 7.201264 | 0 | 82.09843 | 0 | 1.482
0 | 0 | 9.645164 | 0 | 0 | 8.189884 | 0 | 82.16495 | 0 | 1.481
0 | 0 | 13.65805 | 0 | 0 | 4.576426 | 0 | 81.76553 | 0 | 1.487
0 | 0 | 15.4416 | 0 | 0 | 3.271922 | 0 | 81.28648 | 0 | 1.488
0 | 0 | 10.67385 | 0 | 0 | 7.888746 | 0 | 81.43741 | 0 | 1.482
0 | 0 | 13.56743 | 0 | 0 | 5.249904 | 0 | 81.18266 | 0 | 1.487
0 | 0 | 15.35763 | 0 | 0 | 3.941111 | 0 | 80.70126 | 0 | 1.488
0 | 0 | 13.47613 | 0 | 0 | 5.928477 | 0 | 80.59539 | 0 | 1.487
0 | 0 | 17.0731 | 0 | 0 | 2.628805 | 0 | 80.29809 | 0 | 1.49
0 | 0 | 15.27302 | 0 | 0 | 4.615366 | 0 | 80.11162 | 0 | 1.488
0 | 0 | 16.91668 | 0 | 0 | 3.297114 | 0 | 79.78621 | 0 | 1.49
0 | 0 | 13.38414 | 0 | 0 | 6.6122 | 0 | 80.00366 | 0 | 1.487
0 | 0 | 15.18776 | 0 | 0 | 5.294744 | 0 | 79.51749 | 0 | 1.488
0 | 0 | 18.17178 | 0 | 0 | 2.643753 | 0 | 79.18446 | 0 | 1.492
0 | 0 | 13.21421 | 0 | 0 | 7.298157 | 0 | 79.48763 | 0 | 1.487
0 | 0 | 16.83766 | 0 | 0 | 3.971571 | 0 | 79.19077 | 0 | 1.496
0 | 0 | 15.02381 | 0 | 0 | 5.976866 | 0 | 78.99932 | 0 | 1.488
0 | 0 | 16.67931 | 0 | 0 | 4.649274 | 0 | 78.67142 | 0 | 1.491
0 | 0 | 14.93699 | 0 | 0 | 6.666376 | 0 | 78.39664 | 0 | 1.488
0 | 0 | 19.44281 | 0 | 0 | 2.661046 | 0 | 77.89613 | 0 | 1.493
0 | 0 | 16.59881 | 0 | 0 | 5.333794 | 0 | 78.0674 | 0 | 1.491
0 | 0 | 16.43849 | 0 | 0 | 6.021096 | 0 | 77.54042 | 0 | 1.491
0 | 0 | 19.37278 | 0 | 0 | 3.33906 | 0 | 77.28816 | 0 | 1.493
0 | 0 | 19.22172 | 0 | 0 | 4.020636 | 0 | 76.75764 | 0 | 1.493
0 | 0 | 20.89275 | 0 | 0 | 2.680774 | 0 | 76.42648 | 0 | 1.495
0 | 0 | 19.06962 | 0 | 0 | 4.70691 | 0 | 76.22347 | 0 | 1.493
0 | 0 | 21.73845 | 0 | 0 | 2.350837 | 0 | 75.91071 | 0 | 1.496
0 | 0 | 20.74639 | 0 | 0 | 3.362519 | 0 | 75.89109 | 0 | 1.494
0 | 0 | 21.7076 | 0 | 0 | 2.69186 | 0 | 75.60054 | 0 | 1.496
0 | 0 | 18.91647 | 0 | 0 | 5.397932 | 0 | 75.68559 | 0 | 1.493
0 | 0 | 20.59902 | 0 | 0 | 4.048981 | 0 | 75.352 | 0 | 1.493
0 | 0 | 21.48144 | 0 | 0 | 3.375073 | 0 | 75.14349 | 0 | 1.497
0 | 0 | 22.44674 | 0 | 0 | 2.701917 | 0 | 74.85134 | 0 | 1.498
0 | 0 | 20.45063 | 0 | 0 | 4.740209 | 0 | 74.80917 | 0 | 1.493
0 | 0 | 22.41709 | 0 | 0 | 3.045562 | 0 | 74.53735 | 0 | 1.498
0 | 0 | 21.33607 | 0 | 0 | 4.06415 | 0 | 74.59978 | 0 | 1.498
0 | 0 | 22.30463 | 0 | 0 | 3.389132 | 0 | 74.30624 | 0 | 1.498
0 | 0 | 22.19181 | 0 | 0 | 3.733753 | 0 | 74.07442 | 0 | 1.499
0 | 0 | 23.16312 | 0 | 0 | 3.057005 | 0 | 73.77988 | 0 | 1.498
0 | 0 | 23.05138 | 0 | 0 | 3.401885 | 0 | 73.54674 | 0 | 1.498
0 | 0 | 23.02269 | 0 | 0 | 3.749395 | 0 | 73.22791 | 0 | 1.5
0 | 0 | 9.592282 | 0 | 0 | 8.533528 | 0 | 81.87418 | 0 | 1.481
0 | 0 | 9.539203 | 0 | 0 | 8.87847 | 0 | 81.58233 | 0 | 1.482
0 | 0 | 10.62273 | 0 | 0 | 8.232979 | 0 | 81.14429 | 0 | 1.482
0 | 0 | 10.57142 | 0 | 0 | 8.578516 | 0 | 80.85006 | 0 | 1.482
0 | 0 | 9.583129 | 0 | 0 | 9.580047 | 0 | 80.83682 | 0 | 1.481
0 | 0 | 10.46822 | 0 | 0 | 9.273531 | 0 | 80.25825 | 0 | 1.482
0 | 0 | 9.346445 | 0 | 0 | 10.62723 | 0 | 80.02633 | 0 | 1.482
0 | 0 | 10.36423 | 0 | 0 | 9.973852 | 0 | 79.66191 | 0 | 1.483
0 | 0 | 10.22614 | 0 | 0 | 10.17916 | 0 | 79.5947 | 0 | 1.482
0 | 0 | 13.16747 | 0 | 0 | 7.644449 | 0 | 79.18808 | 0 | 1.487
0 | 0 | 13.12055 | 0 | 0 | 7.992064 | 0 | 78.88738 | 0 | 1.487
0 | 0 | 10.80123 | 0 | 0 | 10.78226 | 0 | 78.4165 | 0 | 1.481
0 | 0 | 10.23059 | 0 | 0 | 11.39535 | 0 | 78.37406 | 0 | 1.482
0 | 0 | 14.8495 | 0 | 0 | 7.361185 | 0 | 77.78931 | 0 | 1.488
0 | 0 | 12.93106 | 0 | 0 | 9.395923 | 0 | 77.673 | 0 | 1.487
0 | 0 | 10.12444 | 0 | 0 | 12.11227 | 0 | 77.76329 | 0 | 1.482
0 | 0 | 14.68256 | 0 | 0 | 8.058024 | 0 | 77.25942 | 0 | 1.488
0 | 0 | 16.35647 | 0 | 0 | 6.715899 | 0 | 76.92763 | 0 | 1.492
0 | 0 | 11.38398 | 0 | 0 | 11.39339 | 0 | 77.22263 | 0 | 1.484
0 | 0 | 17.55335 | 0 | 0 | 6.055954 | 0 | 76.3907 | 0 | 1.493
0 | 0 | 16.19414 | 0 | 0 | 7.41301 | 0 | 76.39285 | 0 | 1.492
0 | 0 | 12.73864 | 0 | 0 | 10.82158 | 0 | 76.43978 | 0 | 1.486
0 | 0 | 14.50363 | 0 | 0 | 9.474072 | 0 | 76.02229 | 0 | 1.488
0 | 0 | 18.76226 | 0 | 0 | 6.093751 | 0 | 75.144 | 0 | 1.493
0 | 0 | 15.94618 | 0 | 0 | 8.82546 | 0 | 75.22836 | 0 | 1.492
0 | 0 | 12.48198 | 0 | 0 | 12.48662 | 0 | 75.03141 | 0 | 1.487
0 | 0 | 14.24211 | 0 | 0 | 10.90772 | 0 | 74.85017 | 0 | 1.488
0 | 0 | 18.68831 | 0 | 0 | 6.797254 | 0 | 74.51443 | 0 | 1.493
0 | 0 | 20.3012 | 0 | 0 | 5.436252 | 0 | 74.26255 | 0 | 1.493
0 | 0 | 21.18969 | 0 | 0 | 4.75803 | 0 | 74.05229 | 0 | 1.498
0 | 0 | 15.69454 | 0 | 0 | 10.25891 | 0 | 74.04655 | 0 | 1.492
0 | 0 | 20.15072 | 0 | 0 | 6.137162 | 0 | 73.71211 | 0 | 1.493
0 | 0 | 22.0481 | 0 | 0 | 4.428028 | 0 | 73.52388 | 0 | 1.498
0 | 0 | 12.34468 | 0 | 0 | 13.74038 | 0 | 73.91495 | 0 | 1.489
0 | 0 | 22.01741 | 0 | 0 | 4.777987 | 0 | 73.20461 | 0 | 1.498
0 | 0 | 18.37491 | 0 | 0 | 8.213945 | 0 | 73.41115 | 0 | 1.494
0 | 0 | 14.05696 | 0 | 0 | 12.368 | 0 | 73.57504 | 0 | 1.488
0 | 0 | 22.91034 | 0 | 0 | 4.09655 | 0 | 72.99311 | 0 | 1.498
0 | 0 | 19.9992 | 0 | 0 | 6.842989 | 0 | 73.15782 | 0 | 1.493
0 | 0 | 13.33993 | 0 | 0 | 13.28786 | 0 | 73.37222 | 0 | 1.488
0 | 0 | 21.78897 | 0 | 0 | 5.477425 | 0 | 72.7336 | 0 | 1.498
0 | 0 | 23.77645 | 0 | 0 | 3.763586 | 0 | 72.45996 | 0 | 1.5
0 | 0 | 19.8466 | 0 | 0 | 7.553785 | 0 | 72.59962 | 0 | 1.495
0 | 0 | 15.43913 | 0 | 0 | 11.71382 | 0 | 72.84705 | 0 | 1.492
0 | 0 | 23.74903 | 0 | 0 | 4.11381 | 0 | 72.13716 | 0 | 1.499
0 | 0 | 21.64259 | 0 | 0 | 6.183806 | 0 | 72.1736 | 0 | 1.497
0 | 0 | 18.05707 | 0 | 0 | 9.650661 | 0 | 72.29227 | 0 | 1.494
0 | 0 | 12.143 | 0 | 0 | 15.23458 | 0 | 72.62242 | 0 | 1.492
0 | 0 | 13.78804 | 0 | 0 | 13.8456 | 0 | 72.36636 | 0 | 1.49
0 | 0 | 23.52494 | 0 | 0 | 4.814337 | 0 | 71.66072 | 0 | 1.498
0 | 0 | 15.17987 | 0 | 0 | 13.19068 | 0 | 71.62945 | 0 | 1.492
0 | 0 | 23.38404 | 0 | 0 | 5.521566 | 0 | 71.09439 | 0 | 1.498
0 | 0 | 21.34672 | 0 | 0 | 7.611603 | 0 | 71.04167 | 0 | 1.497
0 | 0 | 17.81746 | 0 | 0 | 11.11257 | 0 | 71.06998 | 0 | 1.494
0 | 0 | 25.27662 | 0 | 0 | 4.145248 | 0 | 70.57813 | 0 | 1.501
0 | 0 | 19.3823 | 0 | 0 | 9.716518 | 0 | 70.90118 | 0 | 1.495
0 | 0 | 23.15731 | 0 | 0 | 6.231165 | 0 | 70.61153 | 0 | 1.498
0 | 0 | 25.14131 | 0 | 0 | 4.853312 | 0 | 70.00539 | 0 | 1.5
0 | 0 | 13.41776 | 0 | 0 | 16.10762 | 0 | 70.47462 | 0 | 1.493
0 | 0 | 20.96221 | 0 | 0 | 9.055924 | 0 | 69.98186 | 0 | 1.497
0 | 0 | 24.91906 | 0 | 0 | 5.564045 | 0 | 69.51689 | 0 | 1.5
0 | 0 | 17.49093 | 0 | 0 | 12.5913 | 0 | 69.91778 | 0 | 1.494
0 | 0 | 22.86999 | 0 | 0 | 7.670313 | 0 | 69.4597 | 0 | 1.498
0 | 0 | 18.90798 | 0 | 0 | 11.92592 | 0 | 69.1661 | 0 | 1.496
0 | 0 | 20.65732 | 0 | 0 | 10.52431 | 0 | 68.81837 | 0 | 1.497
0 | 0 | 13.13871 | 0 | 0 | 17.64256 | 0 | 69.21873 | 0 | 1.495
0 | 0 | 26.69693 | 0 | 0 | 4.890821 | 0 | 68.41225 | 0 | 1.502
0 | 0 | 24.55667 | 0 | 0 | 7.001992 | 0 | 68.44133 | 0 | 1.5
0 | 0 | 17.15968 | 0 | 0 | 14.09139 | 0 | 68.74893 | 0 | 1.494
0 | 0 | 22.4928 | 0 | 0 | 9.126247 | 0 | 68.38096 | 0 | 1.498
0 | 0 | 26.56519 | 0 | 0 | 5.609601 | 0 | 67.82521 | 0 | 1.502
0 | 0 | 26.34493 | 0 | 0 | 6.330828 | 0 | 67.32425 | 0 | 1.502
0 | 0 | 20.34801 | 0 | 0 | 12.01396 | 0 | 67.63802 | 0 | 1.497
0 | 0 | 24.18937 | 0 | 0 | 8.459477 | 0 | 67.35116 | 0 | 1.5
0 | 0 | 22.11047 | 0 | 0 | 10.60202 | 0 | 67.28751 | 0 | 1.498
0 | 0 | 18.42331 | 0 | 0 | 14.1835 | 0 | 67.39318 | 0 | 1.496
0 | 0 | 14.28253 | 0 | 0 | 18.54401 | 0 | 67.17346 | 0 | 1.497
0 | 0 | 28.14974 | 0 | 0 | 5.653451 | 0 | 66.19682 | 0 | 1.503
0 | 0 | 25.90019 | 0 | 0 | 7.787105 | 0 | 66.31271 | 0 | 1.502
0 | 0 | 19.94841 | 0 | 0 | 13.51945 | 0 | 66.53214 | 0 | 1.497
0 | 0 | 23.81703 | 0 | 0 | 9.936903 | 0 | 66.24606 | 0 | 1.5
0 | 0 | 21.7229 | 0 | 0 | 12.09803 | 0 | 66.17907 | 0 | 1.498
0 | 0 | 27.93282 | 0 | 0 | 6.380475 | 0 | 65.6867 | 0 | 1.503
0 | 0 | 27.71451 | 0 | 0 | 7.112164 | 0 | 65.17332 | 0 | 1.504
0 | 0 | 25.53803 | 0 | 0 | 9.266162 | 0 | 65.19581 | 0 | 1.502
0 | 0 | 23.35196 | 0 | 0 | 11.42966 | 0 | 65.21838 | 0 | 1.5
0 | 0 | 19.62948 | 0 | 0 | 15.05236 | 0 | 65.31816 | 0 | 1.497
0 | 0 | 21.32997 | 0 | 0 | 13.61471 | 0 | 65.05532 | 0 | 1.498
0 | 0 | 29.75926 | 0 | 0 | 5.697992 | 0 | 64.54276 | 0 | 1.504
0 | 0 | 27.49479 | 0 | 0 | 7.848564 | 0 | 64.65665 | 0 | 1.503
0 | 0 | 29.54581 | 0 | 0 | 6.430905 | 0 | 64.02328 | 0 | 1.504
0 | 0 | 25.08212 | 0 | 0 | 10.76093 | 0 | 64.15695 | 0 | 1.502
0 | 0 | 22.96882 | 0 | 0 | 12.94751 | 0 | 64.08367 | 0 | 1.5
0 | 0 | 24.85194 | 0 | 0 | 11.5156 | 0 | 63.63246 | 0 | 1.502
0 | 0 | 21.019 | 0 | 0 | 15.1592 | 0 | 63.8218 | 0 | 1.499
0 | 0 | 15.95671 | 0 | 0 | 20.33304 | 0 | 63.71024 | 0 | 1.5
0 | 0 | 26.82708 | 0 | 0 | 10.08649 | 0 | 63.08644 | 0 | 1.503
0 | 0 | 24.62026 | 0 | 0 | 12.27519 | 0 | 63.10456 | 0 | 1.502
0 | 0 | 22.58033 | 0 | 0 | 14.48655 | 0 | 62.93312 | 0 | 1.501
0 | 0 | 15.77964 | 0 | 0 | 21.13791 | 0 | 63.08246 | 0 | 1.502
0 | 0 | 24.47638 | 0 | 0 | 13.04554 | 0 | 62.47808 | 0 | 1.502
0 | 0 | 20.61547 | 0 | 0 | 16.71925 | 0 | 62.66528 | 0 | 1.5
0 | 0 | 22.18638 | 0 | 0 | 16.04723 | 0 | 61.76638 | 0 | 1.502
0 | 0 | 16.90374 | 0 | 0 | 21.26172 | 0 | 61.83454 | 0 | 1.502
0 | 0 | 20.20623 | 0 | 0 | 18.30131 | 0 | 61.49245 | 0 | 1.501
0 | 0 | 16.77276 | 0 | 0 | 21.66413 | 0 | 61.56311 | 0 | 1.503
0 | 0 | 16.72853 | 0 | 0 | 22.07786 | 0 | 61.19361 | 0 | 1.503
0 | 0 | 18.12914 | 0 | 0 | 21.39668 | 0 | 60.47417 | 0 | 1.503
0 | 0 | 17.95747 | 0 | 0 | 22.21853 | 0 | 59.824 | 0 | 1.503
0 | 0 | 17.78448 | 0 | 0 | 23.04665 | 0 | 59.16887 | 0 | 1.504
0 | 0 | 9.878816 | 0 | 0 | 14.30265 | 0 | 75.81853 | 0 | 1.488
0 | 0 | 9.847719 | 0 | 0 | 15.04887 | 0 | 75.10342 | 0 | 1.489
0 | 0 | 9.737871 | 0 | 0 | 15.79493 | 0 | 74.4672 | 0 | 1.491
0 | 0 | 9.627154 | 0 | 0 | 16.5469 | 0 | 73.82595 | 0 | 1.493
0 | 0 | 9.515558 | 0 | 0 | 17.30484 | 0 | 73.1796 | 0 | 1.495
0 | 0 | 12.04095 | 0 | 0 | 15.99063 | 0 | 71.96842 | 0 | 1.493
0 | 0 | 11.93808 | 0 | 0 | 16.75274 | 0 | 71.30918 | 0 | 1.494
0 | 0 | 11.64865 | 0 | 0 | 18.28752 | 0 | 70.06384 | 0 | 1.496
0 | 0 | 11.43647 | 0 | 0 | 19.85459 | 0 | 68.70894 | 0 | 1.499
0 | 0 | 13.03876 | 0 | 0 | 18.42289 | 0 | 68.53835 | 0 | 1.497
0 | 0 | 12.93799 | 0 | 0 | 19.2096 | 0 | 67.85241 | 0 | 1.497
0 | 0 | 12.83639 | 0 | 0 | 20.00276 | 0 | 67.16084 | 0 | 1.498
0 | 0 | 12.65074 | 0 | 0 | 20.79329 | 0 | 66.55597 | 0 | 1.499
0 | 0 | 14.00506 | 0 | 0 | 20.12647 | 0 | 65.86848 | 0 | 1.5
0 | 0 | 13.82257 | 0 | 0 | 20.92236 | 0 | 65.25507 | 0 | 1.501
0 | 0 | 13.72322 | 0 | 0 | 21.73384 | 0 | 64.54295 | 0 | 1.502
0 | 0 | 15.73365 | 0 | 0 | 21.54744 | 0 | 62.71891 | 0 | 1.502
0 | 0 | 15.60123 | 0 | 0 | 21.94881 | 0 | 62.44995 | 0 | 1.503
0 | 0 | 15.42149 | 0 | 0 | 22.76582 | 0 | 61.81269 | 0 | 1.503
0 | 0 | 16.552 | 0 | 0 | 22.90018 | 0 | 60.54783 | 0 | 1.504
0 | 0 | 16.37412 | 0 | 0 | 23.72874 | 0 | 59.89714 | 0 | 1.504
0 | 0 | 17.61018 | 0 | 0 | 23.8811 | 0 | 58.50873 | 0 | 1.505
0 | 0 | 17.34546 | 0 | 0 | 24.71058 | 0 | 57.94397 | 0 | 1.506
0 | 0 | 17.16819 | 0 | 0 | 25.55749 | 0 | 57.27432 | 0 | 1.507
0 | 0 | 18.60003 | 0 | 0 | 24.87081 | 0 | 56.52916 | 0 | 1.507
0 | 0 | 16.98956 | 0 | 0 | 26.41095 | 0 | 56.59949 | 0 | 1.509
0 | 0 | 18.33606 | 0 | 0 | 25.71189 | 0 | 55.95205 | 0 | 1.509
0 | 0 | 19.60965 | 0 | 0 | 25.88027 | 0 | 54.51007 | 0 | 1.51
0 | 0 | 19.34652 | 0 | 0 | 26.73327 | 0 | 53.92022 | 0 | 1.511
0 | 0 | 4.283401 | 0 | 0 | 5.967176 | 0 | 89.74942 | 0 | 1.472
0 | 0 | 4.292798 | 0 | 0 | 6.295017 | 0 | 89.41219 | 0 | 1.473
0 | 0 | 4.241626 | 0 | 0 | 6.952332 | 0 | 88.80605 | 0 | 1.474
0 | 0 | 5.204787 | 0 | 0 | 6.326835 | 0 | 88.46838 | 0 | 1.473
0 | 0 | 5.216289 | 0 | 0 | 6.657856 | 0 | 88.12585 | 0 | 1.474
0 | 0 | 4.260394 | 0 | 0 | 7.617919 | 0 | 88.12169 | 0 | 1.475
0 | 0 | 4.208657 | 0 | 0 | 8.286176 | 0 | 87.50517 | 0 | 1.477
0 | 0 | 4.1565 | 0 | 0 | 8.959868 | 0 | 86.88363 | 0 | 1.478
0 | 0 | 6.095353 | 0 | 0 | 7.358869 | 0 | 86.54578 | 0 | 1.476
0 | 0 | 6.108975 | 0 | 0 | 7.695981 | 0 | 86.19504 | 0 | 1.477
0 | 0 | 4.103917 | 0 | 0 | 9.639064 | 0 | 86.25702 | 0 | 1.479
0 | 0 | 6.064271 | 0 | 0 | 8.371433 | 0 | 85.5643 | 0 | 1.478
0 | 0 | 4.12238 | 0 | 0 | 10.32792 | 0 | 85.54969 | 0 | 1.481
0 | 0 | 6.0192 | 0 | 0 | 9.052436 | 0 | 84.92836 | 0 | 1.478
0 | 0 | 7.298343 | 0 | 0 | 8.428133 | 0 | 84.27353 | 0 | 1.478
0 | 0 | 7.314869 | 0 | 0 | 8.77211 | 0 | 83.91302 | 0 | 1.478
0 | 0 | 7.258071 | 0 | 0 | 9.114002 | 0 | 83.62792 | 0 | 1.479
0 | 0 | 5.927938 | 0 | 0 | 10.43137 | 0 | 83.64069 | 0 | 1.482
0 | 0 | 7.217464 | 0 | 0 | 9.80557 | 0 | 82.97697 | 0 | 1.48
0 | 0 | 7.17652 | 0 | 0 | 10.50291 | 0 | 82.32057 | 0 | 1.481
0 | 0 | 5.83515 | 0 | 0 | 11.83335 | 0 | 82.3315 | 0 | 1.484
0 | 0 | 8.478275 | 0 | 0 | 9.872995 | 0 | 81.64873 | 0 | 1.481
0 | 0 | 7.135231 | 0 | 0 | 11.20609 | 0 | 81.65868 | 0 | 1.482
0 | 0 | 8.442345 | 0 | 0 | 10.57543 | 0 | 80.98222 | 0 | 1.482
0 | 0 | 7.019088 | 0 | 0 | 11.91034 | 0 | 81.07057 | 0 | 1.484
0 | 0 | 5.740799 | 0 | 0 | 13.25896 | 0 | 81.00024 | 0 | 1.485
0 | 0 | 8.330864 | 0 | 0 | 11.27919 | 0 | 80.38994 | 0 | 1.483
0 | 0 | 6.976802 | 0 | 0 | 12.62512 | 0 | 80.39809 | 0 | 1.486
0 | 0 | 9.292264 | 0 | 0 | 10.98027 | 0 | 79.72747 | 0 | 1.483
0 | 0 | 8.294018 | 0 | 0 | 11.99325 | 0 | 79.71273 | 0 | 1.484
0 | 0 | 6.93416 | 0 | 0 | 13.34595 | 0 | 79.71989 | 0 | 1.486
0 | 0 | 9.313864 | 0 | 0 | 11.3393 | 0 | 79.34684 | 0 | 1.483
0 | 0 | 6.891152 | 0 | 0 | 14.07293 | 0 | 79.03591 | 0 | 1.487
0 | 0 | 9.204708 | 0 | 0 | 12.05247 | 0 | 78.74283 | 0 | 1.484
0 | 0 | 8.143282 | 0 | 0 | 13.4341 | 0 | 78.42262 | 0 | 1.486
0 | 0 | 9.171257 | 0 | 0 | 12.77641 | 0 | 78.05233 | 0 | 1.485
0 | 0 | 9.060658 | 0 | 0 | 13.50097 | 0 | 77.43836 | 0 | 1.487
0 | 0 | 7.990077 | 0 | 0 | 14.89856 | 0 | 77.11137 | 0 | 1.49
0 | 0 | 8.949199 | 0 | 0 | 14.23117 | 0 | 76.81963 | 0 | 1.488
0 | 0 | 8.914235 | 0 | 0 | 14.97333 | 0 | 76.11243 | 0 | 1.489
0 | 0 | 8.801281 | 0 | 0 | 15.71534 | 0 | 75.48338 | 0 | 1.491
0 | 0 | 8.765383 | 0 | 0 | 16.47014 | 0 | 74.76448 | 0 | 1.493
0 | 0 | 8.650897 | 0 | 0 | 17.22425 | 0 | 74.12486 | 0 | 1.495
0 | 0 | 29.33099 | 0 | 0 | 7.168561 | 0 | 63.50045 | 0 | 1.504
0 | 0 | 29.11477 | 0 | 0 | 7.911002 | 0 | 62.97423 | 0 | 1.504
0 | 0 | 31.48594 | 0 | 0 | 5.745776 | 0 | 62.76829 | 0 | 1.507
0 | 0 | 28.89714 | 0 | 0 | 8.658277 | 0 | 62.44458 | 0 | 1.505
0 | 0 | 26.6016 | 0 | 0 | 10.84219 | 0 | 62.55621 | 0 | 1.503
0 | 0 | 28.58702 | 0 | 0 | 9.406248 | 0 | 62.00673 | 0 | 1.505
0 | 0 | 30.9733 | 0 | 0 | 7.225858 | 0 | 61.80084 | 0 | 1.507
0 | 0 | 26.37465 | 0 | 0 | 11.60284 | 0 | 62.02251 | 0 | 1.503
0 | 0 | 24.24184 | 0 | 0 | 13.81547 | 0 | 61.94269 | 0 | 1.502
0 | 0 | 28.36633 | 0 | 0 | 10.16298 | 0 | 61.47068 | 0 | 1.505
0 | 0 | 26.14621 | 0 | 0 | 12.36849 | 0 | 61.48531 | 0 | 1.504
0 | 0 | 30.45441 | 0 | 0 | 8.724037 | 0 | 60.82156 | 0 | 1.507
0 | 0 | 28.1442 | 0 | 0 | 10.92469 | 0 | 60.93111 | 0 | 1.506
0 | 0 | 25.91626 | 0 | 0 | 13.13917 | 0 | 60.94457 | 0 | 1.504
0 | 0 | 23.76813 | 0 | 0 | 15.37057 | 0 | 60.8613 | 0 | 1.502
0 | 0 | 29.92912 | 0 | 0 | 10.24065 | 0 | 59.83023 | 0 | 1.507
0 | 0 | 27.69553 | 0 | 0 | 12.46322 | 0 | 59.84126 | 0 | 1.506
0 | 0 | 25.45179 | 0 | 0 | 14.69588 | 0 | 59.85233 | 0 | 1.504
0 | 0 | 29.49035 | 0 | 0 | 11.78135 | 0 | 58.7283 | 0 | 1.507
0 | 0 | 27.14868 | 0 | 0 | 14.01588 | 0 | 58.83545 | 0 | 1.506
0 | 0 | 28.95227 | 0 | 0 | 13.3366 | 0 | 57.71113 | 0 | 1.507
0 | 0 | 21.78686 | 0 | 0 | 17.63 | 0 | 60.58314 | 0 | 1.503
0 | 0 | 23.37845 | 0 | 0 | 16.95403 | 0 | 59.66752 | 0 | 1.503
0 | 0 | 19.62595 | 0 | 0 | 20.72143 | 0 | 59.65263 | 0 | 1.502
0 | 0 | 19.3702 | 0 | 0 | 21.53337 | 0 | 59.09644 | 0 | 1.503
0 | 0 | 24.98113 | 0 | 0 | 16.27336 | 0 | 58.74551 | 0 | 1.505
0 | 0 | 19.20216 | 0 | 0 | 22.36101 | 0 | 58.43682 | 0 | 1.504
0 | 0 | 26.68752 | 0 | 0 | 15.59504 | 0 | 57.71744 | 0 | 1.506
0 | 0 | 19.03284 | 0 | 0 | 23.19501 | 0 | 57.77216 | 0 | 1.505
0 | 0 | 18.77225 | 0 | 0 | 24.02433 | 0 | 57.20343 | 0 | 1.506
0 | 0 | 28.40745 | 0 | 0 | 14.91134 | 0 | 56.68121 | 0 | 1.508
0 | 0 | 27.85576 | 0 | 0 | 16.50595 | 0 | 55.63829 | 0 | 1.509
0 | 0 | 19.77965 | 0 | 0 | 25.02146 | 0 | 55.19889 | 0 | 1.509
0 | 0 | 27.06233 | 0 | 0 | 18.94037 | 0 | 53.9973 | 0 | 1.509
0 | 0 | 2.339027 | 0 | 0 | 4.939173 | 0 | 92.7218 | 0 | 1.47
0 | 0 | 9.913554 | 0 | 0 | 5.482228 | 0 | 84.60422 | 0 | 1.481
0 | 0 | 15.60176 | 0 | 0 | 2.608786 | 0 | 81.78945 | 0 | 1.488
0 | 0 | 10.14823 | 0 | 0 | 12.47799 | 0 | 77.37378 | 0 | 1.485
0 | 0 | 10.09477 | 0 | 0 | 12.84009 | 0 | 77.06514 | 0 | 1.487
0 | 0 | 9.987213 | 0 | 0 | 13.56852 | 0 | 76.44427 | 0 | 1.488
0 | 0 | 9.93312 | 0 | 0 | 13.93487 | 0 | 76.13201 | 0 | 1.487
0 | 0 | 22.16152 | 0 | 0 | 4.081138 | 0 | 73.75735 | 0 | 1.499
0 | 0 | 14.10248 | 0 | 0 | 19.32791 | 0 | 66.56961 | 0 | 1.498
0 | 0 | 19.79118 | 0 | 0 | 19.90586 | 0 | 60.30296 | 0 | 1.502
0 | 0 | 12.50003 | 0 | 12.51151 | 0 | 0 | 74.98846 | 0 | 1.499
0 | 0 | 11.11282 | 0 | 22.23847 | 0 | 0 | 66.6487 | 0 | 1.512
0 | 0 | 9.996961 | 0 | 30.0048 | 0 | 0 | 59.99824 | 0 | 1.528
0 | 0 | 9.088065 | 0 | 36.3814 | 0 | 0 | 54.53053 | 0 | 1.534
0 | 0 | 8.330354 | 0 | 41.67856 | 0 | 0 | 49.99109 | 0 | 1.547
0 | 0 | 25.00134 | 0 | 25.00575 | 0 | 0 | 49.9929 | 0 | 1.527
0 | 0 | 20.00317 | 0 | 40.0168 | 0 | 0 | 39.98003 | 0 | 1.554
0 | 0 | 16.66626 | 0 | 33.34249 | 0 | 0 | 49.99125 | 0 | 1.531
0 | 0 | 20.00178 | 0 | 20.00742 | 0 | 0 | 59.9908 | 0 | 1.51
0 | 0 | 11.71858 | 0 | 18.0182 | 0 | 0 | 70.26322 | 0 | 1.505
0 | 0 | 26.27667 | 0 | 14.1365 | 0 | 0 | 59.58683 | 0 | 1.512
0 | 0 | 18.19133 | 0 | 9.088691 | 0 | 0 | 72.71998 | 0 | 1.501
0 | 0 | 16.67342 | 0 | 16.6783 | 0 | 0 | 66.64828 | 0 | 1.506
0 | 0 | 12.11993 | 0 | 15.18803 | 0 | 0 | 72.69204 | 0 | 1.502
0 | 0 | 4.707903 | 0 | 31.63336 | 0 | 0 | 63.65874 | 0 | 1.524
0 | 0 | 22.22576 | 0 | 22.22813 | 0 | 0 | 55.54612 | 0 | 1.517
0 | 0 | 4.200474 | 0 | 25.24368 | 0 | 0 | 70.55584 | 0 | 1.512
0 | 0 | 8.275701 | 0 | 14.87789 | 0 | 0 | 76.84641 | 0 | 1.495
0 | 0 | 28.57366 | 0 | 14.29692 | 0 | 0 | 57.12942 | 0 | 1.515
0 | 0 | 17.01755 | 0 | 21.41567 | 0 | 0 | 61.56678 | 0 | 1.512
0 | 0 | 19.10446 | 0 | 10.26918 | 0 | 0 | 70.62636 | 0 | 1.503
0 | 0 | 24.86689 | 0 | 8.302395 | 0 | 0 | 66.83071 | 0 | 1.507
0 | 0 | 14.29396 | 0 | 14.29069 | 0 | 0 | 71.41535 | 0 | 1.498
0 | 0 | 14.28478 | 0 | 28.58853 | 0 | 0 | 57.12669 | 0 | 1.522
0 | 0 | 6.297642 | 0 | 14.71831 | 0 | 0 | 78.98405 | 0 | 1.494
0 | 0 | 4.25947 | 0 | 21.33186 | 0 | 0 | 74.40867 | 0 | 1.502
0 | 0 | 6.852301 | 0 | 18.92636 | 0 | 0 | 74.22134 | 0 | 1.503
0 | 0 | 12.74623 | 0 | 6.271451 | 0 | 0 | 80.98232 | 0 | 1.49
0 | 0 | 30.87271 | 0 | 4.941517 | 0 | 0 | 64.18577 | 0 | 1.51
0 | 0 | 24.32422 | 0 | 5.016043 | 0 | 0 | 70.65974 | 0 | 1.506
0 | 0 | 20.00346 | 0 | 15.2347 | 0 | 0 | 64.76184 | 0 | 1.509
0 | 0 | 4.340758 | 0 | 15.9419 | 0 | 0 | 79.71734 | 0 | 1.494
0 | 0 | 9.097091 | 0 | 18.18565 | 0 | 0 | 72.71726 | 0 | 1.504
0 | 0 | 10.40012 | 0 | 12.15313 | 0 | 0 | 77.44675 | 0 | 1.493
0 | 0 | 7.125508 | 0 | 7.569604 | 0 | 0 | 85.30489 | 0 | 1.483
0 | 0 | 4.382576 | 0 | 13.16903 | 0 | 0 | 82.44839 | 0 | 1.487
0 | 0 | 2.386896 | 0 | 23.70841 | 0 | 0 | 73.9047 | 0 | 1.505
0 | 0 | 9.861672 | 0 | 7.682619 | 0 | 0 | 82.45571 | 0 | 1.485
0 | 0 | 14.92937 | 0 | 6.343936 | 0 | 0 | 78.72669 | 0 | 1.495
0 | 0 | 13.90675 | 0 | 12.38159 | 0 | 0 | 73.71166 | 0 | 1.497
0 | 0 | 16.32715 | 0 | 7.949669 | 0 | 0 | 75.72318 | 0 | 1.497
0 | 0 | 6.390534 | 0 | 10.45479 | 0 | 0 | 83.15468 | 0 | 1.485
0 | 0 | 8.399113 | 0 | 10.56983 | 0 | 0 | 81.03105 | 0 | 1.487
0 | 0 | 7.648927 | 0 | 13.40731 | 0 | 0 | 78.94376 | 0 | 1.492
0 | 0 | 10.19615 | 0 | 17.87218 | 0 | 0 | 71.93167 | 0 | 1.499
0 | 0 | 8.039445 | 0 | 23.12505 | 0 | 0 | 68.8355 | 0 | 1.507
0 | 0 | 1.138682 | 0 | 34.59601 | 0 | 0 | 64.26531 | 0 | 1.534
0 | 0 | 18.11205 | 0 | 3.256149 | 0 | 0 | 78.6318 | 0 | 1.493
0 | 0 | 19.02284 | 0 | 3.271416 | 0 | 0 | 77.70575 | 0 | 1.496
0 | 0 | 22.03079 | 0 | 3.321837 | 0 | 0 | 74.64738 | 0 | 1.497
0 | 0 | 18.70446 | 0 | 23.03995 | 0 | 0 | 58.25559 | 0 | 1.515
0 | 0 | 15.38766 | 0 | 15.39273 | 0 | 0 | 69.2196 | 0 | 1.5
0 | 0 | 2.242743 | 0 | 40.62199 | 0 | 0 | 57.13527 | 0 | 1.551
0 | 0 | 20.96659 | 0 | 24.74815 | 0 | 0 | 54.28526 | 0 | 1.517
0 | 0 | 29.10565 | 0 | 8.477473 | 0 | 0 | 62.41687 | 0 | 1.508
0 | 0 | 22.34294 | 0 | 9.790875 | 0 | 0 | 67.86618 | 0 | 1.503
0 | 0 | 22.18824 | 0 | 6.584948 | 0 | 0 | 71.22681 | 0 | 1.499
0 | 0 | 18.61879 | 0 | 13.44986 | 0 | 0 | 67.93135 | 0 | 1.5
0 | 0 | 16.67902 | 0 | 14.81269 | 0 | 0 | 68.50829 | 0 | 1.501
0 | 0 | 16.46872 | 0 | 11.79206 | 0 | 0 | 71.73921 | 0 | 1.497
0 | 0 | 14.8703 | 0 | 14.67374 | 0 | 0 | 70.45596 | 0 | 1.498
0 | 0 | 16.10893 | 0 | 11.77003 | 0 | 0 | 72.12103 | 0 | 1.497
0 | 0 | 13.04357 | 0 | 15.98827 | 0 | 0 | 70.96816 | 0 | 1.498
0 | 0 | 12.97244 | 0 | 9.328643 | 0 | 0 | 77.69891 | 0 | 1.493
0 | 0 | 11.17519 | 0 | 9.986182 | 0 | 0 | 78.83862 | 0 | 1.49
0 | 0 | 15.32065 | 0 | 11.72178 | 0 | 0 | 72.95758 | 0 | 1.497
0 | 0 | 17.39994 | 0 | 8.694697 | 0 | 0 | 73.90536 | 0 | 1.498
0 | 0 | 12.50541 | 0 | 25.01134 | 0 | 0 | 62.48325 | 0 | 1.515
0 | 0 | 8.337185 | 0 | 16.67391 | 0 | 0 | 74.98891 | 0 | 1.498
0 | 0 | 7.003345 | 0 | 12.64771 | 0 | 0 | 80.34895 | 0 | 1.49
0 | 0 | 9.762905 | 0 | 10.64795 | 0 | 0 | 79.58915 | 0 | 1.49
0 | 0 | 16.54362 | 0 | 4.027536 | 0 | 0 | 79.42884 | 0 | 1.493
0 | 0 | 20.00807 | 0 | 5.230187 | 0 | 0 | 74.76174 | 0 | 1.497
0 | 0 | 14.74635 | 0 | 17.53024 | 0 | 0 | 67.7234 | 0 | 1.503
0 | 0 | 13.62899 | 0 | 18.20143 | 0 | 0 | 68.16958 | 0 | 1.503
0 | 0 | 12.73503 | 0 | 18.18696 | 0 | 0 | 69.07801 | 0 | 1.502
0 | 0 | 3.368698 | 0 | 17.89326 | 0 | 0 | 78.73804 | 0 | 1.496
0 | 0 | 5.688885 | 0 | 12.55693 | 0 | 0 | 81.75419 | 0 | 1.488
0 | 0 | 10.47872 | 0 | 9.949053 | 0 | 0 | 79.57223 | 0 | 1.49
0 | 0 | 12.29222 | 0 | 8.540856 | 0 | 0 | 79.16692 | 0 | 1.49
0 | 0 | 16.83195 | 0 | 5.619742 | 0 | 0 | 77.54831 | 0 | 1.496
0 | 0 | 17.747 | 0 | 5.64639 | 0 | 0 | 76.60661 | 0 | 1.496
0 | 0 | 18.73215 | 0 | 5.67508 | 0 | 0 | 75.59277 | 0 | 1.497
0 | 0 | 11.38121 | 0 | 13.67958 | 0 | 0 | 74.93921 | 0 | 1.497
0 | 0 | 10.58583 | 0 | 16.49353 | 0 | 0 | 72.92064 | 0 | 1.498
0 | 0 | 10.89956 | 0 | 17.23209 | 0 | 0 | 71.86835 | 0 | 1.498
0 | 0 | 7.146139 | 0 | 21.44424 | 0 | 0 | 71.40962 | 0 | 1.503
0 | 0 | 26.99014 | 0 | 9.416775 | 0 | 0 | 63.59309 | 0 | 1.508
0 | 0 | 23.66034 | 0 | 14.5288 | 0 | 0 | 61.81086 | 0 | 1.508
0 | 0 | 17.59343 | 0 | 11.86092 | 0 | 0 | 70.54565 | 0 | 1.5
0 | 0 | 15.63169 | 0 | 20.54985 | 0 | 0 | 63.81846 | 0 | 1.508
0 | 0 | 14.96254 | 0 | 19.76518 | 0 | 0 | 65.27229 | 0 | 1.506
0 | 0 | 12.73838 | 0 | 19.97241 | 0 | 0 | 67.2892 | 0 | 1.505
0 | 0 | 13.31153 | 0 | 16.73429 | 0 | 0 | 69.95418 | 0 | 1.5
0 | 0 | 5.558651 | 0 | 27.79025 | 0 | 0 | 66.65111 | 0 | 1.517
0 | 0 | 14.57346 | 0 | 14.57725 | 0 | 0 | 70.84929 | 0 | 1.498
0 | 0 | 15.13352 | 0 | 15.15143 | 0 | 0 | 69.71505 | 0 | 1.499
0 | 0 | 15.70299 | 0 | 15.71297 | 0 | 0 | 68.58405 | 0 | 1.5
0 | 0 | 16.27397 | 0 | 16.27601 | 0 | 0 | 67.45002 | 0 | 1.501
0 | 0 | 17.41235 | 0 | 17.4206 | 0 | 0 | 65.16704 | 0 | 1.504
0 | 0 | 20.80281 | 0 | 9.415793 | 0 | 0 | 69.78139 | 0 | 1.501
0 | 0 | 15.39328 | 0 | 18.37065 | 0 | 0 | 66.23607 | 0 | 1.504
0 | 0 | 9.373219 | 0 | 12.08623 | 0 | 0 | 78.54055 | 0 | 1.49
0 | 0 | 14.48653 | 0 | 7.873644 | 0 | 0 | 77.63983 | 0 | 1.492
0 | 0 | 8.357569 | 0 | 12.02006 | 0 | 0 | 79.62238 | 0 | 1.49
0 | 0 | 10.64797 | 0 | 10.6543 | 0 | 0 | 78.69772 | 0 | 1.49
0 | 0 | 15.00773 | 0 | 4.782924 | 0 | 0 | 80.20935 | 0 | 1.491
0 | 0 | 17.43993 | 0 | 1.630365 | 0 | 0 | 80.9297 | 0 | 1.491
0 | 0 | 13.51889 | 0 | 17.11343 | 0 | 0 | 69.36768 | 0 | 1.501
0 | 0 | 15.63065 | 0 | 17.30398 | 0 | 0 | 67.06537 | 0 | 1.504
0 | 0 | 21.23444 | 0 | 3.308488 | 0 | 0 | 75.45707 | 0 | 1.497
0 | 0 | 21.00566 | 0 | 6.545683 | 0 | 0 | 72.44866 | 0 | 1.499
0 | 0 | 27.28255 | 0 | 18.18519 | 0 | 0 | 54.53226 | 0 | 1.516
0 | 0 | 30.22824 | 0 | 9.353822 | 0 | 0 | 60.41793 | 0 | 1.51
0 | 0 | 30.22924 | 0 | 21.34417 | 0 | 0 | 48.42659 | 0 | 1.522
0 | 0 | 33.34343 | 0 | 16.67457 | 0 | 0 | 49.98201 | 0 | 1.522
0 | 0 | 33.33314 | 0 | 33.34347 | 0 | 0 | 33.32339 | 0 | 1.547
0 | 0 | 40.00622 | 0 | 20.01203 | 0 | 0 | 39.98175 | 0 | 1.527
0 | 0 | 25.87548 | 0 | 22.39777 | 0 | 0 | 51.72675 | 0 | 1.519
0 | 0 | 29.68788 | 0 | 10.97313 | 0 | 0 | 59.33899 | 0 | 1.512
0 | 0 | 25.08595 | 0 | 18.73735 | 0 | 0 | 56.1767 | 0 | 1.514
0 | 0 | 23.70088 | 0 | 22.15666 | 0 | 0 | 54.14246 | 0 | 1.517
0 | 0 | 33.34071 | 0 | 21.85388 | 0 | 0 | 44.80541 | 0 | 1.525
0 | 0 | 33.33815 | 0 | 6.95515 | 0 | 0 | 59.7067 | 0 | 1.515
0 | 0 | 26.76453 | 0 | 31.27589 | 0 | 0 | 41.95958 | 0 | 1.531
0 | 0 | 30.4363 | 0 | 27.35889 | 0 | 0 | 42.20482 | 0 | 1.528
0 | 0 | 7.074559 | 0 | 23.0039 | 0 | 0 | 69.92154 | 0 | 1.509
0 | 1.32 | 1.24 | 19.88 | 0 | 22.44 | 0 | 55.12 | 0 | 1.554
0 | 2.620262 | 1.230123 | 17.29173 | 0 | 21.14211 | 0 | 57.71577 | 0 | 1.548
0 | 1.32 | 2.48 | 17.4 | 0 | 21.2 | 0 | 57.59999 | 0 | 1.544
0 | 3.909609 | 1.229877 | 14.72853 | 0 | 19.86802 | 0 | 60.26398 | 0 | 1.545
0 | 2.62 | 2.47 | 14.82 | 0 | 19.91 | 0 | 60.18 | 0 | 1.536
0 | 1.319868 | 3.729627 | 14.90851 | 0 | 19.958 | 0 | 60.08399 | 0 | 1.536
0 | 5.18 | 1.22 | 12.2 | 0 | 18.6 | 0 | 62.8 | 0 | 1.531
0 | 3.91 | 2.45 | 12.28 | 0 | 18.64 | 0 | 62.72 | 0 | 1.531
0 | 2.62 | 3.7 | 12.35 | 0 | 18.68 | 0 | 62.65 | 0 | 1.531
0 | 1.32 | 4.97 | 12.43 | 0 | 18.71 | 0 | 62.57 | 0 | 1.531
0 | 6.44 | 1.21 | 9.7 | 0 | 17.35 | 0 | 65.3 | 0 | 1.521
0 | 5.18 | 2.44 | 9.76 | 0 | 17.38 | 0 | 65.24 | 0 | 1.522
0 | 3.91 | 3.68 | 9.82 | 0 | 17.41 | 0 | 65.18 | 0 | 1.521
0 | 2.62 | 4.94 | 9.879999 | 0 | 17.44 | 0 | 65.12 | 0 | 1.519
0 | 1.32 | 6.21 | 9.94 | 0 | 17.47 | 0 | 65.06 | 0 | 1.519
0 | 7.679232 | 1.209879 | 7.239276 | 0 | 16.11839 | 0 | 67.75323 | 0 | 1.517
0 | 6.439356 | 2.429757 | 7.279273 | 0 | 16.13839 | 0 | 67.71323 | 0 | 1.513
0 | 5.18 | 3.66 | 7.32 | 0 | 16.16 | 0 | 67.68 | 0 | 1.512
0 | 3.91 | 4.91 | 7.37 | 0 | 16.18 | 0 | 67.63 | 0 | 1.512
0 | 2.62 | 6.17 | 7.41 | 0 | 16.21 | 0 | 67.59 | 0 | 1.511
0 | 1.32 | 7.45 | 7.46 | 0 | 16.23 | 0 | 67.54 | 0 | 1.511
0 | 8.9 | 1.2 | 4.8 | 0 | 14.9 | 0 | 70.2 | 0 | 1.505
0 | 7.68 | 2.41 | 4.82 | 0 | 14.91 | 0 | 70.18 | 0 | 1.504
0 | 6.439356 | 3.639636 | 4.849515 | 0 | 14.92851 | 0 | 70.14299 | 0 | 1.505
0 | 5.18 | 4.88 | 4.88 | 0 | 14.94 | 0 | 70.12 | 0 | 1.505
0 | 3.909609 | 6.139386 | 4.909509 | 0 | 14.9585 | 0 | 70.08299 | 0 | 1.504
0 | 2.62 | 7.41 | 4.94 | 0 | 14.97 | 0 | 70.06 | 0 | 1.504
0 | 3.01 | 7.64 | 3.7 | 0 | 14.35 | 0 | 71.3 | 0 | 1.5
0 | 10.12 | 1.19 | 2.38 | 0 | 13.69 | 0 | 72.62 | 0 | 1.497
0 | 8.9 | 2.4 | 2.4 | 0 | 13.7 | 0 | 72.6 | 0 | 1.498
0 | 7.679233 | 3.619638 | 2.40976 | 0 | 13.70863 | 0 | 72.58274 | 0 | 1.498
0 | 6.44 | 4.85 | 2.43 | 0 | 13.71 | 0 | 72.57 | 0 | 1.498
0 | 5.18 | 6.1 | 2.44 | 0 | 13.72 | 0 | 72.56 | 0 | 1.498
0 | 4.29 | 6.98 | 2.45 | 0 | 13.73 | 0 | 72.55 | 0 | 1.497
0 | 6.060606 | 6.070607 | 0.730073 | 0 | 12.86129 | 0 | 74.27742 | 0 | 1.493
0 | 1.71 | 8.31 | 4.96 | 0 | 14.98 | 0 | 70.04 | 0 | 1.504
0 | 1.319868 | 8.699129 | 4.969502 | 0 | 14.9885 | 0 | 70.02299 | 0 | 1.504
0 | 2.62 | 8.03 | 3.71 | 0 | 14.35 | 0 | 71.29 | 0 | 1.5
0 | 3.910001 | 7.360001 | 2.46 | 0 | 13.73 | 0 | 72.54 | 0 | 1.498
0 | 2.62 | 8.64 | 2.47 | 0 | 13.74 | 0 | 72.53 | 0 | 1.498
0 | 1.32 | 9.94 | 2.49 | 0 | 13.74 | 0 | 72.51 | 0 | 1.496
0 | 5.18 | 6.71 | 1.22 | 0 | 13.11 | 0 | 73.78 | 0 | 1.493
16.68332 | 0 | 0 | 0 | 16.68332 | 0 | 0 | 66.63336 | 0 | 1.531
16.68332 | 0 | 0 | 16.68332 | 0 | 0 | 0 | 66.63336 | 0 | 1.552
0 | 15 | 0 | 0 | 0 | 0 | 0 | 85 | 0 | 1.483
0 | 40 | 0 | 0 | 0 | 0 | 0 | 60 | 0 | 1.511
0 | 0 | 15 | 0 | 0 | 0 | 0 | 85 | 0 | 1.487
0 | 0 | 40 | 0 | 0 | 0 | 0 | 60 | 0 | 1.514
0 | 20 | 0 | 20 | 0 | 0 | 0 | 60 | 0 | 1.55
0 | 13.62103 | 0.129795 | 12.65624 | 0 | 0.04796395 | 0.02634186 | 73.51862 | 0 | 1.526
0 | 13.25582 | 0.06499287 | 13.65739 | 0 | 0.05403875 | 0 | 72.68926 | 0 | 1.525
0 | 0.2083795 | 13.16249 | 11.86092 | 0 | 0.1900006 | 0 | 74.48029 | 0 | 1.517
0 | 5.361773 | 9.469352 | 2.342854 | 0 | 0.02526548 | 5.439325 | 77.33539 | 0 | 1.51
0 | 3.790075 | 8.642384 | 2.296416 | 0 | 0.9329692 | 7.621912 | 76.71624 | 0 | 1.514
0 | 5.399361 | 9.496542 | 2.295225 | 0 | 0 | 6.008433 | 76.47515 | 0 | 1.51
0 | 0.9428167 | 9.92565 | 0 | 28.99673 | 0 | 5.875356 | 54.17085 | 0 | 1.533
25 | 0 | 0 | 0 | 0 | 21.9 | 0 | 37.3 | 15.8 | 1.509
23.77622 | 0 | 0 | 0 | 0 | 20.47952 | 0 | 45.95405 | 9.790211 | 1.509
22.2 | 0 | 0 | 0 | 0 | 13 | 0 | 55.4 | 9.4 | 1.503
21.8 | 0 | 0 | 0 | 0 | 19.2 | 0 | 54.4 | 4.6 | 1.516
21.4 | 0 | 0 | 0 | 0 | 25.1 | 0 | 53.5 | 0 | 1.526
20.5 | 0 | 0 | 0 | 0 | 18 | 0 | 61.5 | 0 | 1.52
19.7 | 0 | 0 | 0 | 0 | 11.5 | 0 | 68.8 | 0 | 1.516
18.9 | 0 | 0 | 0 | 0 | 5.6 | 0 | 75.5 | 0 | 1.506
0 | 0 | 0 | 22.2 | 0 | 22.1 | 0 | 55.7 | 0 | 1.566
0 | 0 | 0 | 19.4 | 0 | 19.4 | 0 | 61.2 | 0 | 1.554
0 | 0 | 0 | 16.7 | 0 | 16.7 | 0 | 66.6 | 0 | 1.542
0 | 0 | 0 | 15.4 | 0 | 15.4 | 0 | 69.2 | 0 | 1.536
0 | 0 | 0 | 14.1 | 0 | 14.1 | 0 | 71.8 | 0 | 1.529
0 | 0 | 0 | 12.9 | 0 | 12.8 | 0 | 74.3 | 0 | 1.524
0 | 0 | 0 | 11.9 | 0 | 11.8 | 0 | 76.3 | 0 | 1.518
0 | 0 | 0 | 11.6 | 0 | 11.6 | 0 | 76.8 | 0 | 1.517
0 | 0 | 0 | 10.4 | 0 | 10.3 | 0 | 79.3 | 0 | 1.511
0 | 0 | 0 | 9.200001 | 0 | 9.100001 | 0 | 81.7 | 0 | 1.504
0 | 0 | 0 | 7.9 | 0 | 7.9 | 0 | 84.2 | 0 | 1.499
0 | 0 | 0 | 6.8 | 0 | 6.7 | 0 | 86.5 | 0 | 1.493
0 | 0 | 14.9 | 2.6 | 0 | 17.5 | 0 | 65 | 0 | 1.5
0 | 0 | 13.2 | 5.2 | 0 | 18.4 | 0 | 63.2 | 0 | 1.507
0 | 0 | 11.5 | 7.7 | 0 | 19.3 | 0 | 61.5 | 0 | 1.513
0 | 0 | 9.799999 | 10.3 | 0 | 20.1 | 0 | 59.8 | 0 | 1.521
0 | 0 | 9 | 11.5 | 0 | 20.5 | 0 | 59 | 0 | 1.526
0 | 0 | 8.6 | 12.1 | 0 | 20.7 | 0 | 58.6 | 0 | 1.527
0 | 0 | 8.1 | 12.8 | 0 | 20.9 | 0 | 58.2 | 0 | 1.53
0 | 0 | 6.5 | 15.2 | 0 | 21.8 | 0 | 56.5 | 0 | 1.535
0 | 0 | 4.8 | 17.7 | 0 | 22.6 | 0 | 54.9 | 0 | 1.545
0 | 0 | 3.2 | 20.2 | 0 | 23.4 | 0 | 53.2 | 0 | 1.556
0 | 0 | 1.6 | 22.6 | 0 | 24.2 | 0 | 51.6 | 0 | 1.565
0 | 0 | 1.2 | 22.5 | 0 | 23.8 | 0 | 52.5 | 0 | 1.565
0 | 0 | 2.5 | 20 | 0 | 22.5 | 0 | 55 | 0 | 1.554
0 | 0 | 1.6 | 19.8 | 0 | 21.3 | 0 | 57.3 | 0 | 1.554
0 | 0 | 3.7 | 17.5 | 0 | 21.3 | 0 | 57.5 | 0 | 1.545
0 | 0 | 3.2 | 17.4 | 0 | 20.5 | 0 | 58.9 | 0 | 1.544
0 | 0 | 1.6 | 17 | 0 | 18.6 | 0 | 62.8 | 0 | 1.543
0 | 0 | 5 | 15 | 0 | 20 | 0 | 60 | 0 | 1.536
0 | 0 | 1.5 | 14.4 | 0 | 15.9 | 0 | 68.2 | 0 | 1.532
0 | 0 | 6.25 | 12.5 | 0 | 18.75 | 0 | 62.5 | 0 | 1.529
0 | 0 | 4.7 | 12.3 | 0 | 17 | 0 | 66 | 0 | 1.527
0 | 0 | 3.1 | 12 | 0 | 15.1 | 0 | 69.8 | 0 | 1.524
0 | 0 | 1.5 | 11.8 | 0 | 13.3 | 0 | 73.39999 | 0 | 1.52
0 | 0 | 0.4 | 10.9 | 0 | 11.4 | 0 | 77.3 | 0 | 1.514
0 | 0 | 0.7 | 10.5 | 0 | 11.2 | 0 | 77.60001 | 0 | 1.513
0 | 0 | 7.5 | 10 | 0 | 17.5 | 0 | 65 | 0 | 1.521
0 | 0 | 6.3 | 9.9 | 0 | 16.1 | 0 | 67.7 | 0 | 1.519
0 | 0 | 4.6 | 9.7 | 0 | 14.3 | 0 | 71.4 | 0 | 1.516
0 | 0 | 3 | 9.5 | 0 | 12.5 | 0 | 75 | 0 | 1.513
0 | 0 | 1.5 | 9.299999 | 0 | 10.8 | 0 | 78.39999 | 0 | 1.509
0 | 0 | 1.2 | 8.500001 | 0 | 9.700001 | 0 | 80.60001 | 0 | 1.505
0 | 0 | 8.1 | 8.8 | 0 | 16.9 | 0 | 66.2 | 0 | 1.516
0 | 0 | 1.5 | 8.1 | 0 | 9.5 | 0 | 80.9 | 0 | 1.503
0 | 0 | 9.7 | 8.4 | 0 | 18.1 | 0 | 63.8 | 0 | 1.515
0 | 0 | 9.7 | 7.6 | 0 | 17.2 | 0 | 65.5 | 0 | 1.513
0 | 0 | 8.7 | 7.5 | 0 | 16.3 | 0 | 67.5 | 0 | 1.512
0 | 0 | 7.9 | 7.4 | 0 | 15.3 | 0 | 69.39999 | 0 | 1.511
0 | 0 | 6.2 | 7.3 | 0 | 13.5 | 0 | 73 | 0 | 1.508
0 | 0 | 4.5 | 7.2 | 0 | 11.7 | 0 | 76.60001 | 0 | 1.503
0 | 0 | 3 | 7 | 0 | 10 | 0 | 80 | 0 | 1.5
0 | 0 | 2.2 | 6.9 | 0 | 9.2 | 0 | 81.7 | 0 | 1.497
0 | 0 | 9.4 | 6.2 | 0 | 15.6 | 0 | 68.8 | 0 | 1.507
0 | 0 | 3 | 5.8 | 0 | 8.7 | 0 | 82.5 | 0 | 1.494
0 | 0 | 7.8 | 4.9 | 0 | 12.6 | 0 | 74.7 | 0 | 1.498
0 | 0 | 6.1 | 4.8 | 0 | 10.9 | 0 | 78.2 | 0 | 1.494
0 | 0 | 4.5 | 4.7 | 0 | 9.200001 | 0 | 81.60001 | 0 | 1.491
0 | 0 | 3.7 | 4.6 | 0 | 8.4 | 0 | 83.3 | 0 | 1.489
0 | 0 | 3 | 4.6 | 0 | 7.5 | 0 | 84.9 | 0 | 1.487
0 | 0 | 8.6 | 3.7 | 0 | 12.2 | 0 | 75.5 | 0 | 1.494
0 | 0 | 6.8 | 3.6 | 0 | 10.5 | 0 | 79.1 | 0 | 1.489
0 | 0 | 4.4 | 3.5 | 0 | 8 | 0 | 84.1 | 0 | 1.485
0 | 0 | 3.7 | 3.5 | 0 | 7.1 | 0 | 85.7 | 0 | 1.484
0 | 0 | 8.7 | 3.4 | 0 | 12.2 | 0 | 75.7 | 0 | 1.493
0 | 0 | 8.5 | 2.4 | 0 | 10.9 | 0 | 78.2 | 0 | 1.488
0 | 0 | 7.6 | 2.4 | 0 | 10.1 | 0 | 79.9 | 0 | 1.486
0 | 0 | 6.8 | 2.4 | 0 | 9.2 | 0 | 81.6 | 0 | 1.485
0 | 0 | 6 | 2.3 | 0 | 8.399999 | 0 | 83.3 | 0 | 1.483
0 | 0 | 5.205205 | 2.302302 | 0 | 7.507507 | 0 | 84.98499 | 0 | 1.481
0 | 0 | 4.4 | 2.3 | 0 | 6.7 | 0 | 86.6 | 0 | 1.479
0 | 0 | 7.6 | 1.2 | 0 | 8.8 | 0 | 82.4 | 0 | 1.481
0 | 0 | 6.8 | 1.2 | 0 | 8 | 0 | 84 | 0 | 1.479
0 | 0 | 6 | 1.2 | 0 | 7.1 | 0 | 85.7 | 0 | 1.478
0 | 0 | 11.3 | 5.1 | 0 | 16.4 | 0 | 67.2 | 0 | 1.503
0 | 0 | 10 | 5 | 0 | 15 | 0 | 70 | 0 | 1.501
0 | 0 | 10.6 | 3.8 | 0 | 14.4 | 0 | 71.2 | 0 | 1.497
0 | 0 | 13 | 2.5 | 0 | 15.6 | 0 | 68.9 | 0 | 1.496
0 | 0 | 11.2 | 2.5 | 0 | 13.8 | 0 | 72.5 | 0 | 1.494
0 | 0 | 9.399999 | 2.4 | 0 | 11.8 | 0 | 76.39999 | 0 | 1.489
0 | 0 | 8.7 | 2.2 | 0 | 10.8 | 0 | 78.3 | 0 | 1.487
0 | 0 | 11.9 | 1.2 | 0 | 13.1 | 0 | 73.8 | 0 | 1.49
0 | 0 | 10.2 | 1.2 | 0 | 11.4 | 0 | 77.2 | 0 | 1.486
0 | 0 | 9.3 | 1.2 | 0 | 10.5 | 0 | 79 | 0 | 1.485
0 | 0 | 8.408407 | 1.201201 | 0 | 9.60961 | 0 | 80.78078 | 0 | 1.483
0 | 0 | 0.7 | 9.200001 | 0 | 10 | 0 | 80.10001 | 0 | 1.507
0 | 0 | 0.7 | 8.000001 | 0 | 8.700001 | 0 | 82.60001 | 0 | 1.501
0 | 0 | 1.5 | 6.9 | 0 | 8.3 | 0 | 83.3 | 0 | 1.496
0 | 0 | 2.2 | 5.8 | 0 | 7.9 | 0 | 84.1 | 0 | 1.492
0 | 0 | 1.4 | 4.5 | 0 | 6 | 0 | 88.1 | 0 | 1.485
0 | 0 | 3.7 | 2.3 | 0 | 5.9 | 0 | 88.1 | 0 | 1.478
0 | 0 | 2.9 | 2.3 | 0 | 5.2 | 0 | 89.6 | 0 | 1.477
0 | 0 | 5.2 | 1.2 | 0 | 6.3 | 0 | 87.3 | 0 | 1.476
0 | 0 | 4.4 | 1.2 | 0 | 5.5 | 0 | 88.9 | 0 | 1.474
0 | 0 | 3.6 | 1.1 | 0 | 4.8 | 0 | 90.5 | 0 | 1.473
0 | 15.48705 | 0 | 9.628253 | 0 | 0 | 0 | 74.8847 | 0 | 1.515
0 | 14.26567 | 0 | 6.306793 | 5.849957 | 0 | 0 | 73.57758 | 0 | 1.511
0 | 13.23765 | 0 | 7.315384 | 7.270168 | 0 | 0 | 72.1768 | 0 | 1.508
0 | 12.24985 | 0 | 7.706825 | 8.114601 | 0 | 0 | 71.92873 | 0 | 1.509
0 | 15.48705 | 0 | 9.628253 | 0 | 0 | 0 | 74.8847 | 0 | 1.515
0 | 13.24963 | 0 | 7.322005 | 7.276749 | 0.3796894 | 0 | 71.55877 | 0 | 1.517
0 | 13.26658 | 0 | 7.331369 | 7.286056 | 0.6336249 | 0 | 71.06378 | 0 | 1.514
0 | 13.28321 | 0 | 7.34056 | 7.295189 | 0.9804661 | 0 | 70.46777 | 0 | 1.52
0 | 13.51146 | 0 | 8.640037 | 2.226164 | 1.290642 | 0 | 73.47063 | 0 | 1.52
0 | 0 | 0 | 50 | 0 | 0 | 0 | 50 | 0 | 1.63
0 | 8.25346 | 0 | 11.17451 | 0 | 8.65434 | 5.510693 | 66.40699 | 0 | 1.513
0 | 8.20565 | 0 | 11.10978 | 0 | 7.357221 | 7.305028 | 66.02232 | 0 | 1.525
0 | 8.317663 | 0 | 10.11231 | 0 | 9.353665 | 4.627966 | 66.92356 | 0 | 1.513
0 | 8.289063 | 0 | 9.504951 | 0 | 8.061841 | 6.456875 | 66.69345 | 0 | 1.516
0 | 0.2382277 | 0.4361702 | 30.32512 | 3.424479 | 9.00975 | 0 | 55.12048 | 0.5020106 | 1.58
0 | 0 | 0 | 11.18109 | 14.33664 | 11.15343 | 0 | 63.32885 | 0 | 1.528
0 | 0 | 0 | 12.44124 | 15.722 | 12.42953 | 0 | 56.56639 | 2.840841 | 1.546
0 | 0 | 0 | 14.52117 | 18.44014 | 14.45168 | 0 | 49.26329 | 3.323711 | 1.563
0 | 0 | 0 | 13.87221 | 17.96995 | 14.00941 | 0 | 47.77034 | 6.378092 | 1.553
0 | 0 | 0 | 14.63387 | 18.79457 | 14.5835 | 0 | 41.90778 | 10.08028 | 1.549
0 | 0 | 0 | 17.18051 | 22.1153 | 17.35541 | 0 | 39.37791 | 3.970876 | 1.579
0 | 0 | 0 | 16.57789 | 21.36959 | 16.55922 | 0 | 37.88449 | 7.608809 | 1.569
0 | 0 | 0 | 15.97351 | 20.46083 | 16.03652 | 0 | 36.56075 | 10.9684 | 1.558
0 | 0 | 0 | 15.75729 | 19.94711 | 15.76983 | 0 | 35.92235 | 12.60341 | 1.554
0 | 0 | 0 | 16.97235 | 21.56908 | 17.05213 | 0 | 28.93697 | 15.46946 | 1.552
0 | 0 | 0 | 19.67482 | 25.00204 | 19.62189 | 0 | 22.28013 | 13.42111 | 1.574
0 | 0 | 0 | 18.82074 | 23.90911 | 18.75211 | 0 | 21.38423 | 17.13381 | 1.564
0 | 0 | 0 | 17.9286 | 22.98073 | 18.01288 | 0 | 20.55389 | 20.52389 | 1.548
0 | 0 | 0 | 17.63719 | 22.56312 | 11.65329 | 0 | 40.10297 | 8.043423 | 1.552
0 | 0 | 0 | 17.23952 | 21.9873 | 13.43214 | 0 | 39.44247 | 7.898569 | 1.56
0 | 0 | 0 | 15.52362 | 19.66714 | 22.5592 | 0 | 35.21972 | 7.030338 | 1.577
0 | 0 | 0 | 13.71647 | 17.7212 | 20.01438 | 0 | 31.35122 | 17.19673 | 1.537
0 | 19.50789 | 0 | 0 | 0 | 0 | 0 | 80.49211 | 0 | 1.49
0 | 19.38356 | 0 | 0 | 0 | 0 | 0 | 79.97911 | 0 | 1.501
0 | 19.39657 | 0 | 0 | 0 | 0 | 0 | 80.03283 | 0 | 1.498
0 | 19.42239 | 0 | 0 | 0 | 0 | 0 | 80.13936 | 0 | 1.495
0 | 19.33226 | 0 | 0 | 0 | 0 | 0 | 79.76747 | 0 | 1.5
0 | 19.50789 | 0 | 0 | 0 | 0 | 0 | 80.49211 | 0 | 1.49
0 | 19.42992 | 0 | 0 | 0 | 0 | 0 | 80.17042 | 0 | 1.498
0 | 19.34869 | 0 | 0 | 0 | 0 | 0 | 79.84585 | 0 | 1.507
0 | 10.84188 | 0 | 0 | 0 | 0 | 77.21535 | 11.18376 | 0 | 1.503
0 | 19.50789 | 0 | 0 | 0 | 0 | 0 | 80.49211 | 0 | 1.49
0 | 10.9248 | 0 | 0 | 0 | 0 | 77.8059 | 11.2693 | 0 | 1.492
0 | 10.81642 | 0 | 0 | 0 | 0 | 77.03402 | 11.1575 | 0 | 1.5
0 | 10.85836 | 0 | 0 | 0 | 0 | 77.33266 | 11.20075 | 0 | 1.498
0 | 10.8707 | 0 | 0 | 0 | 0 | 77.42056 | 11.21348 | 0 | 1.495
0 | 10.83391 | 0 | 0 | 0 | 0 | 77.15855 | 11.17554 | 0 | 1.499
0 | 13 | 0 | 0 | 0 | 0 | 0 | 87 | 0 | 1.479
0 | 13 | 0 | 0 | 5 | 0 | 0 | 82 | 0 | 1.486
0 | 13 | 0 | 0 | 8.5 | 0 | 0 | 78.5 | 0 | 1.492
0 | 13 | 0 | 0 | 12 | 0 | 0 | 75 | 0 | 1.494
0 | 13 | 0 | 0 | 14.5 | 0 | 0 | 72.5 | 0 | 1.499
0 | 13 | 0 | 0 | 17 | 0 | 0 | 70 | 0 | 1.503
0 | 13 | 0 | 0 | 22 | 0 | 0 | 65 | 0 | 1.517
0 | 13 | 0 | 0 | 27 | 0 | 0 | 60 | 0 | 1.533
0 | 13 | 0 | 0 | 31 | 0 | 0 | 56 | 0 | 1.54
0 | 13 | 0 | 0 | 34 | 0 | 0 | 53 | 0 | 1.545
0 | 13 | 0 | 5 | 0 | 0 | 0 | 82 | 0 | 1.494
0 | 13 | 0 | 12 | 0 | 0 | 0 | 75 | 0 | 1.516
0 | 13 | 0 | 17 | 0 | 0 | 0 | 70 | 0 | 1.53
0 | 13 | 0 | 22 | 0 | 0 | 0 | 65 | 0 | 1.545
0 | 13 | 0 | 27 | 0 | 0 | 0 | 60 | 0 | 1.56
0 | 13 | 0 | 32 | 0 | 0 | 0 | 55 | 0 | 1.574
0 | 13 | 0 | 0 | 0 | 0 | 0 | 87 | 0 | 1.479
0 | 0 | 14.87 | 0.23 | 0 | 0 | 0 | 84.68999 | 0 | 1.487
0 | 0 | 14.37 | 0.22 | 0 | 0 | 3.38 | 81.82 | 0 | 1.493
0 | 0 | 13.86 | 0.21 | 0 | 0 | 6.77 | 78.95 | 0 | 1.502
0 | 0 | 13.59 | 0.21 | 0 | 0 | 8.64 | 77.35 | 0 | 1.506
0 | 0 | 13.37 | 0.2 | 0 | 0 | 10.18 | 76.04 | 0 | 1.509
0 | 0 | 13.23 | 0.2 | 0 | 0 | 11.06 | 75.3 | 0 | 1.511
0 | 0 | 13.19 | 0.19 | 0 | 0 | 11.38 | 75.03 | 0 | 1.509
0 | 0 | 12.86 | 0.18 | 0 | 0 | 13.61 | 73.14 | 0 | 1.512
0 | 0 | 12.35 | 0.18 | 0 | 0 | 17.06 | 70.19 | 0 | 1.508
0 | 0 | 11.84 | 0.17 | 0 | 0 | 20.52 | 67.25 | 0 | 1.505
0 | 0 | 11.29 | 0.16 | 0 | 0 | 24.2 | 64.13 | 0 | 1.5
0 | 0 | 10.82 | 0.14 | 0 | 0 | 27.51 | 61.31 | 0 | 1.494
0 | 0 | 10.3 | 0.13 | 0 | 0 | 31.03 | 58.32 | 0 | 1.49
0 | 0 | 9.77 | 0.12 | 0 | 0 | 34.57 | 55.32 | 0 | 1.487
0 | 0 | 9.389998 | 0.12 | 0 | 0 | 37.07999 | 53.19999 | 0 | 1.485
0 | 0 | 8.56 | 0.11 | 0 | 0 | 42.6 | 48.53 | 0 | 1.479
0 | 0 | 7.94 | 0.1 | 0 | 0 | 46.79 | 44.99 | 0 | 1.478
0 | 0 | 7.52 | 0.07000001 | 0 | 0 | 49.67 | 42.57 | 0 | 1.477
0 | 0 | 5.74 | 0.06 | 0 | 0 | 61.5 | 32.57 | 0 | 1.477
0 | 26.95196 | 0 | 3.48288 | 0 | 0 | 0 | 69.56516 | 0 | 1.511
0 | 26.04686 | 0 | 6.722237 | 0 | 0 | 0 | 67.2309 | 0 | 1.518
0 | 25.19577 | 0 | 9.763258 | 0 | 0 | 0 | 65.04097 | 0 | 1.525
0 | 24.41063 | 0 | 12.59835 | 0 | 0 | 0 | 62.99102 | 0 | 1.532
0 | 22.95761 | 0 | 17.77867 | 0 | 0 | 0 | 59.26373 | 0 | 1.544
0 | 21.67936 | 0 | 22.38338 | 0 | 0 | 0 | 55.93727 | 0 | 1.554
0 | 15.57866 | 0 | 4.02152 | 0 | 0 | 0 | 80.39982 | 0 | 1.497
0 | 14.97145 | 0 | 7.73055 | 0 | 0 | 0 | 77.298 | 0 | 1.508
0 | 14.40759 | 0 | 11.16277 | 0 | 0 | 0 | 74.42963 | 0 | 1.519
0 | 13.8988 | 0 | 14.35594 | 0 | 0 | 0 | 71.74525 | 0 | 1.527
0 | 12.95186 | 0 | 20.08773 | 0 | 0 | 0 | 66.96041 | 0 | 1.543
0 | 12.16198 | 0 | 25.09082 | 0 | 0 | 0 | 62.7472 | 0 | 1.557
0 | 0 | 27.6171875 | 3.44916 | 0 | 0 | 0 | 68.93365 | 0 | 1.512
0 | 0 | 26.70021 | 6.657181 | 0 | 0 | 0 | 66.64261 | 0 | 1.517
0 | 0 | 25.84184 | 9.666602 | 0 | 0 | 0 | 64.49155 | 0 | 1.522
0 | 0 | 25.03245 | 12.49754 | 0 | 0 | 0 | 62.47002 | 0 | 1.527
0 | 0 | 23.56222 | 17.63201 | 0 | 0 | 0 | 58.80577 | 0 | 1.537
0 | 0 | 22.25458 | 22.21914 | 0 | 0 | 0 | 55.52628 | 0 | 1.547
0 | 0 | 16.03168 | 4.002516 | 0 | 0 | 0 | 79.9658 | 0 | 1.501
0 | 0 | 15.41576 | 7.692739 | 0 | 0 | 0 | 76.89149 | 0 | 1.508
0 | 0 | 14.84643 | 11.10298 | 0 | 0 | 0 | 74.05059 | 0 | 1.515
0 | 0 | 14.3145 | 14.28631 | 0 | 0 | 0 | 71.39919 | 0 | 1.522
0 | 0 | 13.35893 | 19.99585 | 0 | 0 | 0 | 66.64522 | 0 | 1.535
0 | 0 | 12.52641 | 24.99567 | 0 | 0 | 0 | 62.47792 | 0 | 1.549
0 | 13.80677 | 13.82041 | 3.449128 | 0 | 0 | 0 | 68.9237 | 0 | 1.511
0 | 13.35564 | 13.35707 | 6.658136 | 0 | 0 | 0 | 66.62915 | 0 | 1.518
0 | 12.91348 | 12.93019 | 9.679963 | 0 | 0 | 0 | 64.47637 | 0 | 1.525
0 | 12.50745 | 12.52187 | 12.49408 | 0 | 0 | 0 | 62.4766 | 0 | 1.531
0 | 11.77525 | 11.79111 | 17.63324 | 0 | 0 | 0 | 58.8004 | 0 | 1.542
0 | 11.12383 | 11.13359 | 22.20467 | 0 | 0 | 0 | 55.53791 | 0 | 1.551
0 | 8.006074 | 8.018873 | 4.002682 | 0 | 0 | 0 | 79.97237 | 0 | 1.499
0 | 7.69848 | 7.704792 | 7.702578 | 0 | 0 | 0 | 76.89415 | 0 | 1.508
0 | 7.416156 | 7.422411 | 11.10726 | 0 | 0 | 0 | 74.05418 | 0 | 1.517
0 | 7.156709 | 7.149419 | 14.27555 | 0 | 0 | 0 | 71.41832 | 0 | 1.525
0 | 6.680112 | 6.68175 | 19.9863 | 0 | 0 | 0 | 66.65184 | 0 | 1.54
0 | 6.263555 | 6.263568 | 24.99203 | 0 | 0 | 0 | 62.48084 | 0 | 1.552
0 | 16.7 | 0 | 0 | 0 | 0 | 0 | 83.3 | 0 | 1.485
0 | 8.308309 | 8.308309 | 0 | 0 | 0 | 0 | 83.38339 | 0 | 1.489
0 | 0 | 16.7 | 0 | 0 | 0 | 0 | 83.3 | 0 | 1.493
0 | 28.6 | 0 | 0 | 0 | 0 | 0 | 71.4 | 0 | 1.501
0 | 14.3 | 14.3 | 0 | 0 | 0 | 0 | 71.39999 | 0 | 1.504
0 | 0 | 28.6 | 0 | 0 | 0 | 0 | 71.4 | 0 | 1.507
0 | 24.80487 | 0 | 0.2271988 | 0 | 0.1428073 | 0 | 74.77193 | 0 | 1.497
0 | 23.34535 | 0 | 1.702078 | 0 | 0.1252136 | 0 | 74.77406 | 0 | 1.5
0 | 22.44343 | 0 | 2.836439 | 0 | 0.1304947 | 0 | 74.53661 | 0 | 1.502
0 | 22.58905 | 0 | 4.087355 | 0 | 0.17201 | 0 | 73.09477 | 0 | 1.504
0 | 20.28969 | 0 | 4.89939 | 0.2402379 | 0.2017983 | 0 | 74.30067 | 0 | 1.506
0 | 18.873 | 0 | 6.69474 | 0.3294591 | 0.3255806 | 0 | 73.54288 | 0 | 1.508
0 | 16.82165 | 0 | 8.124575 | 0.3439079 | 0.4492054 | 0 | 74.19273 | 0 | 1.51
0 | 15.80181 | 0 | 8.732388 | 0.3876004 | 0.2239296 | 0 | 74.8204 | 0 | 1.512
0 | 14.42271 | 0 | 9.919988 | 0.4620588 | 0.2238908 | 0 | 74.9074 | 0 | 1.515
0 | 13.74441 | 0 | 11.11005 | 0.4310386 | 0.2820178 | 0 | 74.36871 | 0 | 1.516
0 | 12.52688 | 0 | 12.3671 | 0.4586541 | 0.222241 | 0 | 74.36537 | 0 | 1.518
0 | 17.80791 | 0 | 10.91067 | 0 | 0 | 0 | 71.28143 | 0 | 1.522
0 | 17.66761 | 0 | 10.79981 | 0 | 0 | 0 | 70.55717 | 0 | 1.528
0 | 17.72151 | 0 | 10.86943 | 0 | 0 | 0 | 71.012 | 0 | 1.525
0 | 17.66901 | 0 | 10.83723 | 0 | 0 | 0 | 70.80164 | 0 | 1.523
0 | 17.8022 | 0 | 10.90718 | 0 | 0 | 0 | 71.2586 | 0 | 1.521
0 | 0 | 12.5 | 0 | 0 | 12.5 | 0 | 75 | 0 | 1.486
0 | 2.62 | 9.88 | 0 | 0 | 12.5 | 0 | 75 | 0 | 1.487
0 | 5.18 | 7.32 | 0 | 0 | 12.5 | 0 | 75 | 0 | 1.488
0 | 7.68 | 4.82 | 0 | 0 | 12.5 | 0 | 75 | 0 | 1.488
0 | 10.12 | 2.38 | 0 | 0 | 12.5 | 0 | 75 | 0 | 1.489
0 | 12.5 | 0 | 0 | 0 | 12.5 | 0 | 75 | 0 | 1.49
0 | 15.98402 | 3.996004 | 0 | 0 | 0 | 0 | 79.92008 | 0 | 1.491
0 | 17.78222 | 4.395604 | 0 | 0 | 0 | 0 | 77.72227 | 0 | 1.494
0 | 14.38562 | 13.58642 | 0 | 0 | 0 | 0 | 71.92808 | 0 | 1.502
0 | 24.37562 | 3.596404 | 0 | 0 | 0 | 0 | 71.92807 | 0 | 1.501
0 | 14.38561 | 3.596404 | 0 | 0 | 0 | 9.99001 | 71.92807 | 0 | 1.51
0 | 15.18482 | 3.796204 | 0 | 0 | 4.995005 | 0 | 75.92408 | 0 | 1.494
0 | 15.18482 | 3.796204 | 4.995005 | 0 | 0 | 0 | 75.92408 | 0 | 1.504
0 | 11.98801 | 7.992008 | 0 | 0 | 0 | 0 | 79.92007 | 0 | 1.493
0 | 10.78921 | 7.192807 | 9.990009 | 0 | 0 | 0 | 71.92806 | 0 | 1.517
0 | 11.38861 | 12.58741 | 0 | 0 | 0 | 0 | 75.92408 | 0 | 1.498
0 | 16.38362 | 7.592408 | 0 | 0 | 0 | 0 | 75.92408 | 0 | 1.498
0 | 9.781938 | 0 | 0 | 0 | 0 | 8.708307 | 80.72314 | 0 | 1.501
0 | 19.35654 | 0 | 0 | 0 | 0 | 0 | 79.86763 | 0 | 1.491
0 | 0 | 0 | 0 | 0 | 0 | 0 | 62.4 | 37.6 | 1.516
0 | 0 | 0 | 0 | 0 | 0 | 0 | 65.78 | 34.22 | 1.507
0 | 0 | 0 | 0 | 0 | 0 | 0 | 70.76831 | 29.23169 | 1.49
28.63 | 0 | 0 | 0 | 0 | 0 | 0 | 18.27 | 53.1 | 1.508
25.72 | 0 | 0 | 0 | 0 | 0 | 0 | 32.48 | 41.8 | 1.498
24.58 | 0 | 0 | 0 | 0 | 0 | 0 | 42.57 | 32.85 | 1.482
0 | 33.3 | 0 | 0 | 9.5 | 0 | 0 | 57.2 | 0 | 1.51
0 | 27.3 | 0 | 0 | 18.2 | 0 | 0 | 54.5 | 0 | 1.518
0 | 21.7 | 0 | 0 | 26.1 | 0 | 0 | 52.2 | 0 | 1.525
0 | 33.3 | 0 | 9.5 | 0 | 0 | 0 | 57.2 | 0 | 1.529
0 | 27.3 | 0 | 18.2 | 0 | 0 | 0 | 54.5 | 0 | 1.546
0 | 21.7 | 0 | 26.1 | 0 | 0 | 0 | 52.2 | 0 | 1.559
0 | 16.7 | 0 | 33.3 | 0 | 0 | 0 | 50 | 0 | 1.565
0 | 0 | 5 | 0 | 0 | 0 | 0 | 95 | 0 | 1.469
0 | 0 | 10 | 0 | 0 | 0 | 0 | 90 | 0 | 1.477
0 | 0 | 12 | 0 | 0 | 0 | 0 | 88 | 0 | 1.481
0 | 0 | 14.2 | 0 | 0 | 0 | 0 | 85.8 | 0 | 1.486
0 | 0 | 20 | 0 | 0 | 0 | 0 | 80 | 0 | 1.495
0 | 0 | 25.9 | 0 | 0 | 0 | 0 | 74.1 | 0 | 1.502
0 | 0 | 32.6 | 0 | 0 | 0 | 0 | 67.4 | 0 | 1.51
10.3 | 0 | 0 | 0 | 0 | 0 | 0 | 89.7 | 0 | 1.474
14 | 0 | 0 | 0 | 0 | 0 | 0 | 86 | 0 | 1.484
16.6 | 0 | 0 | 0 | 0 | 0 | 0 | 83.4 | 0 | 1.491
25.5 | 0 | 0 | 0 | 0 | 0 | 0 | 74.5 | 0 | 1.511
33.3 | 0 | 0 | 0 | 0 | 0 | 0 | 66.7 | 0 | 1.532
20 | 0 | 0 | 0 | 0 | 0 | 0 | 80 | 0 | 1.5
30 | 0 | 0 | 0 | 0 | 0 | 0 | 70 | 0 | 1.524
39.8 | 0 | 0 | 0 | 0 | 0 | 0 | 60.2 | 0 | 1.547
42.8 | 0 | 0 | 0 | 0 | 0 | 0 | 57.2 | 0 | 1.553
0 | 0 | 0 | 0 | 0 | 0 | 0 | 100 | 0 | 1.461
1.720989 | 7.347579 | 6.663126 | 13.53472 | 0 | 0.5225936 | 0 | 69.40961 | 0 | 1.534
0 | 8.331728 | 6.821135 | 11.99227 | 2.540768 | 1.188065 | 0 | 68.48542 | 0 | 1.531
0 | 9.152856 | 7.274492 | 10.60761 | 0 | 0.427495 | 0 | 71.76585 | 0 | 1.531
0 | 0 | 0 | 0 | 0 | 0 | 0 | 100 | 0 | 1.46
0 | 0 | 0 | 0 | 0 | 0 | 0 | 100 | 0 | 1.464
0 | 0 | 0 | 0 | 0 | 0 | 0 | 100 | 0 | 1.458
0 | 0 | 0 | 0 | 0 | 0 | 0 | 100 | 0 | 1.464
0 | 0 | 0 | 0 | 0 | 0 | 0 | 100 | 0 | 1.458
0 | 0 | 0 | 0 | 0 | 0 | 0 | 100 | 0 | 1.47
0 | 0 | 0 | 0 | 0 | 0 | 0 | 100 | 0 | 1.488
0 | 0 | 0 | 0 | 0 | 0 | 0 | 100 | 0 | 1.458
0 | 0 | 0 | 0 | 0 | 0 | 0 | 100 | 0 | 1.52
0 | 0 | 0 | 0 | 0 | 0 | 0 | 100 | 0 | 1.458
5.190878 | 2.702846 | 0 | 0 | 1.539392 | 4.259557 | 16.93246 | 69.18558 | 0 | 1.486
0 | 8 | 0 | 0 | 0 | 0 | 10.5 | 81.5 | 0 | 1.486
0 | 0 | 0 | 0 | 0 | 0 | 0 | 100 | 0 | 1.46
0 | 13.2 | 0 | 0 | 0 | 13.05 | 0 | 73.75 | 0 | 1.49
0 | 17.6 | 0 | 0 | 0 | 16.4 | 0 | 66 | 0 | 1.498
0 | 16.7 | 0 | 0 | 0 | 11.6 | 0 | 71.7 | 0 | 1.494
0 | 15.46135 | 0 | 0 | 0 | 8.229426 | 0 | 76.30923 | 0 | 1.493
0 | 16.7 | 0 | 0 | 0 | 18.4 | 0 | 64.9 | 0 | 1.503
0 | 19.7 | 0 | 0 | 0 | 19.1 | 0 | 61.2 | 0 | 1.504
0 | 20.4 | 0 | 0 | 0 | 16.2 | 0 | 63.4 | 0 | 1.502
0 | 20.61443 | 0 | 0 | 0 | 9.336535 | 0 | 70.04903 | 0 | 1.499
16 | 0 | 0 | 0 | 0 | 0 | 0 | 84 | 0 | 1.491
20 | 0 | 0 | 0 | 0 | 0 | 0 | 80 | 0 | 1.501
26 | 0 | 0 | 0 | 0 | 0 | 0 | 74 | 0 | 1.516
36 | 0 | 0 | 0 | 0 | 0 | 0 | 64 | 0 | 1.541
0 | 0 | 0 | 0 | 0 | 0 | 97.69098 | 2.170022 | 0 | 1.463
0 | 0 | 0 | 0 | 0 | 0 | 95.31286 | 4.590137 | 0 | 1.462
0 | 0 | 0 | 0 | 0 | 0 | 93.96812 | 5.949881 | 0 | 1.462
0 | 0 | 0 | 0 | 0 | 0 | 90.37638 | 9.549619 | 0 | 1.459
0 | 0 | 0 | 0 | 0 | 0 | 89.19089 | 10.72011 | 0 | 1.46
0 | 0 | 0 | 0 | 0 | 0 | 84.06916 | 15.83984 | 0 | 1.459
0 | 0 | 0 | 0 | 0 | 0 | 77.64845 | 22.26955 | 0 | 1.459
0 | 0 | 0 | 0 | 0 | 0 | 70.56071 | 29.3903 | 0 | 1.457
0 | 0 | 0 | 0 | 0 | 0 | 64.60935 | 35.34964 | 0 | 1.457
0 | 0 | 0 | 0 | 0 | 0 | 56.37831 | 43.56869 | 0 | 1.46
0 | 0 | 0 | 0 | 0 | 0 | 51.58052 | 48.36049 | 0 | 1.46
0 | 0 | 0 | 0 | 0 | 0 | 44.55089 | 55.40111 | 0 | 1.461
0 | 0 | 0 | 0 | 0 | 0 | 39.26236 | 60.69364 | 0 | 1.461
0 | 0 | 0 | 0 | 0 | 3.063396 | 0 | 96.93661 | 0 | 1.468
0 | 0 | 0 | 0 | 0 | 5.380166 | 0 | 94.61983 | 0 | 1.474
0 | 0 | 0 | 0 | 0 | 8.141392 | 0 | 91.85861 | 0 | 1.48
0 | 0 | 0 | 0 | 0 | 10.63372 | 0 | 89.36628 | 0 | 1.487
0 | 0 | 0 | 0 | 0 | 13.89677 | 0 | 86.10323 | 0 | 1.493
0 | 0 | 0 | 0 | 0 | 17.44912 | 0 | 82.55088 | 0 | 1.5
0 | 0 | 0 | 0 | 0 | 23.36731 | 0 | 76.63269 | 0 | 1.512
0 | 5.590623 | 9.809358 | 2.288509 | 0 | 0 | 6.636021 | 75.61063 | 0 | 1.511
0 | 0 | 0 | 0 | 0 | 0 | 0 | 100 | 0 | 1.456
26.37229 | 0 | 0 | 0 | 0 | 0 | 0 | 73.62771 | 0 | 1.516
29.24374 | 0 | 0 | 0 | 0 | 0 | 0 | 70.75626 | 0 | 1.524
30.78052 | 0 | 0 | 0 | 0 | 0 | 0 | 69.21947 | 0 | 1.526
31.66656 | 0 | 0 | 0 | 0 | 0 | 0 | 68.33344 | 0 | 1.53
33.53611 | 0 | 0 | 0 | 0 | 0 | 0 | 66.4639 | 0 | 1.535
34.95548 | 0 | 0 | 0 | 0 | 0 | 0 | 65.04452 | 0 | 1.539
36.45808 | 0 | 0 | 0 | 0 | 0 | 0 | 63.54192 | 0 | 1.542
37.76199 | 0 | 0 | 0 | 0 | 0 | 0 | 62.23801 | 0 | 1.544
39.885 | 0 | 0 | 0 | 0 | 0 | 0 | 60.115 | 0 | 1.548
41.56369 | 0 | 0 | 0 | 0 | 0 | 0 | 58.43631 | 0 | 1.551
0 | 0 | 0 | 0 | 0 | 0 | 100 | 0 | 0 | 1.451
0 | 0 | 0 | 0 | 0 | 0 | 94.25207 | 5.747931 | 0 | 1.453
0 | 22.5 | 0 | 0 | 0 | 0 | 0 | 77.45 | 0 | 1.493
0 | 23.2 | 0 | 0 | 0 | 0 | 0 | 76.6 | 0 | 1.494
0 | 22.6 | 0 | 0 | 0 | 0 | 0 | 76.6 | 0 | 1.492
0 | 3 | 0 | 0 | 0 | 0 | 82 | 15 | 0 | 1.468
0 | 5 | 0 | 0 | 0 | 0 | 80 | 15 | 0 | 1.474
0 | 7 | 0 | 0 | 0 | 0 | 78 | 15 | 0 | 1.48
0 | 10 | 0 | 0 | 0 | 0 | 75 | 15 | 0 | 1.485
0 | 20 | 0 | 0 | 0 | 0 | 65 | 15 | 0 | 1.504
0 | 30 | 0 | 0 | 0 | 0 | 55 | 15 | 0 | 1.52
0 | 5 | 0 | 0 | 0 | 0 | 30 | 65 | 0 | 1.472
0 | 20 | 0 | 0 | 0 | 0 | 15 | 65 | 0 | 1.517
0 | 30 | 0 | 0 | 0 | 0 | 5 | 65 | 0 | 1.509
0 | 14.5 | 0 | 0 | 0 | 0 | 70.5 | 15 | 0 | 1.494
0 | 17 | 0 | 0 | 0 | 0 | 68 | 15 | 0 | 1.499
0 | 0 | 3 | 0 | 0 | 0 | 82 | 15 | 0 | 1.464
0 | 0 | 10 | 0 | 0 | 0 | 75 | 15 | 0 | 1.482
0 | 0 | 20 | 0 | 0 | 0 | 65 | 15 | 0 | 1.493
0 | 0 | 30 | 0 | 0 | 0 | 55 | 15 | 0 | 1.505
0 | 0 | 1 | 0 | 0 | 0 | 34 | 65 | 0 | 1.458
0 | 0 | 20 | 0 | 0 | 0 | 15 | 65 | 0 | 1.509
0 | 0 | 5 | 0 | 0 | 0 | 30 | 65 | 0 | 1.472
0 | 0 | 10.11756 | 0 | 0 | 0 | 0 | 89.88244 | 0 | 1.482
0 | 0 | 13.75341 | 0 | 0 | 0 | 0 | 86.24659 | 0 | 1.486
0 | 0 | 17.53404 | 0 | 0 | 0 | 0 | 82.46596 | 0 | 1.49
0 | 0 | 21.46827 | 0 | 0 | 0 | 0 | 78.53173 | 0 | 1.496
0 | 0 | 25.56564 | 0 | 0 | 0 | 0 | 74.43436 | 0 | 1.5
0 | 0 | 29.83653 | 0 | 0 | 0 | 0 | 70.16347 | 0 | 1.504
0 | 0 | 34.2922 | 0 | 0 | 0 | 0 | 65.7078 | 0 | 1.508
0 | 0 | 48.89608 | 0 | 0 | 0 | 0 | 51.10392 | 0 | 1.52
20 | 0 | 0 | 0 | 0 | 0 | 0 | 80 | 0 | 1.501
19.1 | 0 | 0 | 0 | 0 | 0 | 0 | 80 | 0 | 1.503
0 | 24.5721 | 0 | 0.4017784 | 0 | 0.4120847 | 0 | 74.59153 | 0 | 1.498
0 | 22.73505 | 0 | 0.307729 | 5.772748 | 0.2392802 | 0 | 70.93028 | 0 | 1.504
0 | 21.58543 | 0 | 0.2081768 | 11.25275 | 0.3721073 | 0 | 66.56509 | 0 | 1.508
0 | 22.66048 | 0 | 5.938565 | 0 | 0.2485102 | 0 | 71.13922 | 0 | 1.514
0 | 21.26599 | 0 | 11.87571 | 0 | 0.3786369 | 0 | 66.46228 | 0 | 1.527
0 | 21.47055 | 0 | 0.3605711 | 0 | 6.085622 | 0 | 72.06902 | 0 | 1.501
0 | 21.2158 | 0 | 0.3964446 | 0 | 11.46631 | 0 | 66.90588 | 0 | 1.501
0 | 16 | 0 | 0 | 20 | 0 | 0 | 64 | 0 | 1.511
0 | 16 | 0 | 20 | 0 | 0 | 0 | 64 | 0 | 1.546
0 | 15 | 0 | 0 | 15 | 0 | 0 | 70 | 0 | 1.508
0 | 10.6 | 0 | 0 | 32.4 | 0 | 0 | 57 | 0 | 1.519
0 | 25.8 | 0 | 0 | 9.2 | 0 | 0 | 65 | 0 | 1.513
0 | 11.7 | 0 | 0 | 23.3 | 0 | 0 | 65 | 0 | 1.515
0 | 27 | 0 | 0 | 16 | 0 | 0 | 57 | 0 | 1.521
0 | 23.2 | 0 | 0 | 19.8 | 0 | 0 | 57 | 0 | 1.518
0 | 22.2 | 0 | 0 | 20.8 | 0 | 0 | 57 | 0 | 1.52
0 | 0 | 14.9 | 0 | 0 | 0 | 0 | 85.1 | 0 | 1.487
0 | 0 | 19.1 | 0 | 0 | 0 | 0 | 80.9 | 0 | 1.494
0 | 0 | 29.1 | 0 | 0 | 0 | 0 | 70.9 | 0 | 1.506
0 | 42.92376 | 0 | 0 | 0 | 4.304587 | 0 | 52.77166 | 0 | 1.515
0 | 42.87047 | 0 | 0 | 0 | 4.121132 | 0 | 53.0084 | 0 | 1.515
0 | 40.40796 | 0 | 0 | 0 | 5.944988 | 0 | 53.64705 | 0 | 1.515
0 | 44.30602 | 0 | 0 | 0 | 2.975527 | 0 | 52.71845 | 0 | 1.515
0 | 35.67359 | 0 | 0 | 0 | 6.104286 | 0 | 58.22212 | 0 | 1.511
0 | 37.8671 | 0 | 0 | 0 | 4.259895 | 0 | 57.87301 | 0 | 1.512
0 | 41.06123 | 0 | 0 | 0 | 1.739694 | 0 | 57.19907 | 0 | 1.513
0 | 39.28108 | 0 | 0 | 0 | 2.939822 | 0 | 57.77909 | 0 | 1.512
0 | 34.45736 | 0 | 0 | 0 | 2.954009 | 0 | 62.58863 | 0 | 1.508
0 | 36.12732 | 0 | 0 | 0 | 1.70041 | 0 | 62.17227 | 0 | 1.509
0 | 30.08379 | 0 | 0 | 0 | 5.938769 | 0 | 63.97744 | 0 | 1.507
0 | 33.64727 | 0 | 0 | 0 | 0.6100039 | 0 | 65.74273 | 0 | 1.505
0 | 25.41082 | 0 | 0 | 0 | 6.168653 | 0 | 68.42052 | 0 | 1.503
0 | 29.48834 | 0 | 0 | 0 | 2.881345 | 0 | 67.63031 | 0 | 1.504
0 | 25.09667 | 0 | 0 | 0 | 5.826604 | 0 | 69.07672 | 0 | 1.502
0 | 30.93531 | 0 | 0 | 0 | 1.728117 | 0 | 67.33657 | 0 | 1.505
0 | 31.20542 | 0 | 0 | 0 | 1.218177 | 0 | 67.5764 | 0 | 1.505
0 | 25.27625 | 0 | 0 | 0 | 4.123702 | 0 | 70.60004 | 0 | 1.501
0 | 28.51906 | 0 | 0 | 0 | 0.5790541 | 0 | 70.90188 | 0 | 1.502
0 | 27.47135 | 0 | 0 | 0 | 1.216756 | 0 | 71.31189 | 0 | 1.501
0 | 24.76299 | 0 | 0 | 0 | 2.945076 | 0 | 72.29194 | 0 | 1.5
0 | 24.37738 | 0 | 0 | 0 | 2.981825 | 0 | 72.64079 | 0 | 1.5
0 | 22.70034 | 0 | 0 | 0 | 3.957322 | 0 | 73.34233 | 0 | 1.498
0 | 19.88098 | 0 | 0 | 0 | 5.74654 | 0 | 74.37248 | 0 | 1.497
0 | 21.39552 | 0 | 0 | 0 | 2.837043 | 0 | 75.76744 | 0 | 1.495
0 | 23.52276 | 0 | 0 | 0 | 0.6380162 | 0 | 75.83923 | 0 | 1.496
0 | 22.66192 | 0 | 0 | 0 | 1.196824 | 0 | 76.14125 | 0 | 1.495
0 | 19.59868 | 0 | 0 | 0 | 3.100996 | 0 | 77.30032 | 0 | 1.493
0 | 21.27058 | 0 | 0 | 0 | 1.710753 | 0 | 77.01866 | 0 | 1.494
0 | 0 | 0 | 0 | 0 | 0 | 0 | 100 | 0 | 1.46
0 | 8.722205 | 5.079365 | 12.8535 | 0 | 0 | 0 | 72.90869 | 0 | 1.618
0 | 46.60318 | 0 | 0 | 0 | 1.730449 | 0 | 51.66636 | 0 | 1.516
0 | 35.38205 | 0 | 0 | 0 | 6.006736 | 0 | 58.61122 | 0 | 1.511
0 | 30.30161 | 0 | 0 | 0 | 6.100522 | 0 | 63.59786 | 0 | 1.507
0 | 37.57052 | 0 | 0 | 0 | 0.6528534 | 0 | 61.77663 | 0 | 1.509
0 | 32.6736 | 0 | 0 | 0 | 4.019969 | 0 | 63.30643 | 0 | 1.507
0 | 31.31501 | 0 | 0 | 0 | 1.448539 | 0 | 67.23645 | 0 | 1.504
0 | 28.23431 | 0 | 0 | 0 | 2.694921 | 0 | 69.07077 | 0 | 1.502
0 | 29.01577 | 0 | 0 | 0 | 1.775813 | 0 | 69.20842 | 0 | 1.503
0 | 25.47389 | 0 | 0 | 0 | 3.510686 | 0 | 71.01543 | 0 | 1.5
0 | 26.01957 | 0 | 0 | 0 | 1.713298 | 0 | 72.26714 | 0 | 1.5
0 | 25.38207 | 0 | 0 | 0 | 0.5844743 | 0 | 74.03345 | 0 | 1.498
0 | 23.80046 | 0 | 0 | 0 | 0.5841851 | 0 | 75.61535 | 0 | 1.497
0 | 21.86099 | 0 | 0 | 0 | 1.802249 | 0 | 76.33676 | 0 | 1.495
0 | 19.60393 | 0 | 0 | 0 | 2.915633 | 0 | 77.48043 | 0 | 1.493
0 | 20.92359 | 0 | 0 | 0 | 0.5537664 | 0 | 78.52264 | 0 | 1.492
34.6 | 0 | 0 | 0 | 0 | 0 | 22.3 | 43.1 | 0 | 1.563
34.4 | 0 | 0 | 0 | 0 | 0 | 18.5 | 47.1 | 0 | 1.559
34.2 | 0 | 0 | 0 | 0 | 0 | 14.7 | 51.1 | 0 | 1.557
34 | 0 | 0 | 0 | 0 | 0 | 10.9 | 55.1 | 0 | 1.556
33.8 | 0 | 0 | 0 | 0 | 0 | 7.3 | 58.9 | 0 | 1.553
33.6 | 0 | 0 | 0 | 0 | 0 | 3.6 | 62.8 | 0 | 1.547
40.3 | 0 | 0 | 0 | 0 | 0 | 3.5 | 56.2 | 0 | 1.552
40.5 | 0 | 0 | 0 | 0 | 0 | 7 | 52.5 | 0 | 1.555
40.8 | 0 | 0 | 0 | 0 | 0 | 10.5 | 48.7 | 0 | 1.558
41 | 0 | 0 | 0 | 0 | 0 | 14.1 | 44.9 | 0 | 1.557
41.2 | 0 | 0 | 0 | 0 | 0 | 17.7 | 41.1 | 0 | 1.566
47.2 | 0 | 0 | 0 | 0 | 0 | 13.5 | 39.3 | 0 | 1.561
47 | 0 | 0 | 0 | 0 | 0 | 10.1 | 42.9 | 0 | 1.556
46.7 | 0 | 0 | 0 | 0 | 0 | 6.8 | 46.5 | 0 | 1.555
46.4 | 0 | 0 | 0 | 0 | 0 | 3.3 | 50.3 | 0 | 1.555
0 | 18.8 | 0 | 0 | 11.2 | 0 | 0 | 70 | 0 | 1.506
0 | 11.8 | 0 | 0 | 18.2 | 0 | 0 | 70 | 0 | 1.509
0 | 10.5 | 0 | 0 | 14.5 | 0 | 0 | 75 | 0 | 1.511
0 | 21.5 | 0 | 0 | 21.5 | 0 | 0 | 57 | 0 | 1.523
0 | 17.9 | 0 | 0 | 25.1 | 0 | 0 | 57 | 0 | 1.518
0 | 17.2 | 0 | 0 | 25.8 | 0 | 0 | 57 | 0 | 1.519
0 | 16 | 0 | 0 | 18.5 | 0 | 0 | 65.5 | 0 | 1.511
0 | 16 | 0 | 0 | 22.5 | 0 | 0 | 61.5 | 0 | 1.514
0 | 16 | 0 | 0 | 24.4 | 0 | 0 | 59.6 | 0 | 1.517
0 | 10 | 0 | 0 | 20 | 0 | 0 | 70 | 0 | 1.513
0 | 7.1 | 0 | 0 | 22.9 | 0 | 0 | 70 | 0 | 1.514
0 | 21.9 | 0 | 0 | 13.1 | 0 | 0 | 65 | 0 | 1.513
0 | 16.6 | 0 | 0 | 18.4 | 0 | 0 | 65 | 0 | 1.513
0 | 15.9 | 0 | 0 | 19.1 | 0 | 0 | 65 | 0 | 1.513
0 | 13.2 | 0 | 0 | 21.8 | 0 | 0 | 65 | 0 | 1.514
0 | 11.3 | 0 | 0 | 23.7 | 0 | 0 | 65 | 0 | 1.515
0 | 11 | 0 | 0 | 11 | 0 | 0 | 78 | 0 | 1.5
0 | 11 | 0 | 0 | 12.8 | 0 | 0 | 76.2 | 0 | 1.502
0 | 11 | 0 | 0 | 17.2 | 0 | 0 | 71.8 | 0 | 1.506
0 | 11 | 0 | 0 | 23.5 | 0 | 0 | 65.5 | 0 | 1.51
0 | 11 | 0 | 0 | 27.3 | 0 | 0 | 61.7 | 0 | 1.515
0 | 11 | 0 | 0 | 29.6 | 0 | 0 | 59.4 | 0 | 1.515
0 | 11 | 0 | 0 | 32.3 | 0 | 0 | 56.7 | 0 | 1.519
0 | 11 | 0 | 0 | 34.3 | 0 | 0 | 54.7 | 0 | 1.523
0 | 16 | 0 | 0 | 14.8 | 0 | 0 | 69.2 | 0 | 1.508
0 | 16 | 0 | 0 | 25.7 | 0 | 0 | 58.3 | 0 | 1.517
0 | 16 | 0 | 0 | 26.3 | 0 | 0 | 57.7 | 0 | 1.52
0 | 16 | 0 | 0 | 28 | 0 | 0 | 56 | 0 | 1.52
0 | 16 | 0 | 0 | 30.5 | 0 | 0 | 53.5 | 0 | 1.525
0 | 22 | 0 | 0 | 13.1 | 0 | 0 | 64.9 | 0 | 1.516
0 | 22 | 0 | 0 | 15.3 | 0 | 0 | 62.7 | 0 | 1.518
0 | 22 | 0 | 0 | 17.7 | 0 | 0 | 60.3 | 0 | 1.516
0 | 22 | 0 | 0 | 19.9 | 0 | 0 | 58.1 | 0 | 1.521
0 | 22 | 0 | 0 | 21.4 | 0 | 0 | 56.6 | 0 | 1.52
0 | 22 | 0 | 0 | 23.4 | 0 | 0 | 54.6 | 0 | 1.522
0 | 22 | 0 | 0 | 24.8 | 0 | 0 | 53.2 | 0 | 1.524
0 | 33.90088 | 0 | 0 | 0 | 0 | 0 | 66.09913 | 0 | 1.506
0 | 32.81367 | 0 | 0 | 0 | 3.101415 | 0 | 64.08491 | 0 | 1.507
0 | 30.75445 | 0 | 0 | 0 | 8.905209 | 0 | 60.34034 | 0 | 1.509
0 | 28.87695 | 0 | 0 | 0 | 14.09489 | 0 | 57.02816 | 0 | 1.511
0 | 27.958 | 0 | 0 | 0 | 18.80842 | 0 | 53.23357 | 0 | 1.511
0 | 24.97868 | 0 | 0 | 0 | 22.67253 | 0 | 52.3488 | 0 | 1.512
0 | 25.05073 | 0 | 0 | 0 | 24.68388 | 0 | 50.26538 | 0 | 1.511
0 | 25.27844 | 0 | 0 | 0 | 26.99612 | 0 | 47.72543 | 0 | 1.509
0 | 24.3613 | 0 | 0 | 0 | 28.76254 | 0 | 46.87616 | 0 | 1.516
25 | 0 | 0 | 0 | 0 | 0 | 0 | 75 | 0 | 1.51
25 | 0 | 0 | 0 | 0 | 5 | 0 | 70 | 0 | 1.524
25 | 0 | 0 | 0 | 0 | 9 | 0 | 66 | 0 | 1.529
25 | 0 | 0 | 0 | 0 | 15 | 0 | 60 | 0 | 1.533
25 | 0 | 0 | 0 | 0 | 20 | 0 | 55 | 0 | 1.532
25 | 0 | 0 | 0 | 0 | 25 | 0 | 50 | 0 | 1.536
25 | 0 | 0 | 0 | 0 | 30 | 0 | 45 | 0 | 1.544
34.83 | 0 | 0 | 0 | 0 | 0 | 0 | 65.17 | 0 | 1.537
34.83 | 0 | 0 | 0 | 0 | 0 | 0 | 64.17 | 0 | 1.546
0 | 32.5567 | 0 | 0 | 0 | 0 | 5.422681 | 62.02062 | 0 | 1.511
0 | 30 | 0 | 0 | 0 | 0 | 10 | 60 | 0 | 1.513
0 | 31.58 | 0 | 0 | 0 | 5.26 | 0 | 63.16 | 0 | 1.504
0 | 30 | 0 | 0 | 0 | 10 | 0 | 60 | 0 | 1.508
0 | 18 | 0 | 11.85 | 0 | 0 | 0 | 70 | 0 | 1.526
0 | 25 | 0 | 0 | 0 | 0 | 0 | 75 | 0 | 1.499
0 | 30 | 0 | 0 | 0 | 0 | 0 | 70 | 0 | 1.505
0 | 35 | 0 | 0 | 0 | 0 | 0 | 65 | 0 | 1.511
0 | 40 | 0 | 0 | 0 | 0 | 0 | 60 | 0 | 1.514
0 | 45 | 0 | 0 | 0 | 0 | 0 | 55 | 0 | 1.516
0 | 50 | 0 | 0 | 0 | 0 | 0 | 50 | 0 | 1.519
0 | 0 | 0 | 32.26 | 16.04 | 0 | 0 | 51.7 | 0 | 1.611
0 | 0 | 0 | 29.33 | 14.67 | 4 | 0 | 52 | 0 | 1.602
0 | 0 | 0 | 26.67 | 13.33 | 8 | 0 | 52 | 0 | 1.594
0 | 0 | 0 | 24.56 | 12.71 | 11.12 | 0 | 51.61 | 0 | 1.587
0 | 0 | 0 | 24 | 12 | 12 | 0 | 52 | 0 | 1.587
0 | 0 | 0 | 22.67 | 11.33 | 14 | 0 | 52 | 0 | 1.582
0 | 0 | 0 | 21.24 | 10.56 | 16.31 | 0 | 51.89 | 0 | 1.579
0 | 0 | 0 | 19.73 | 10.22 | 17.65 | 0 | 52.4 | 0 | 1.576
0 | 0 | 0 | 19.2 | 9.6 | 19.2 | 0 | 52 | 0 | 1.574
0 | 0 | 0 | 18.67 | 9.33 | 20 | 0 | 52 | 0 | 1.574
0 | 0 | 0 | 18 | 9 | 21 | 0 | 52 | 0 | 1.572
0 | 0 | 0 | 17.33 | 8.67 | 22 | 0 | 52 | 0 | 1.572
0 | 0 | 0 | 16 | 8 | 24 | 0 | 52 | 0 | 1.57
0 | 0 | 0 | 23.53 | 23.53 | 0 | 0 | 52.94 | 0 | 1.598
0 | 0 | 0 | 21.17212 | 21.17212 | 4.710471 | 0 | 52.94529 | 0 | 1.587
0 | 0 | 0 | 19.18 | 19.4 | 8.21 | 0 | 53.21 | 0 | 1.583
0 | 0 | 0 | 17.6 | 17.78 | 12.08 | 0 | 52.54 | 0 | 1.576
0 | 0 | 0 | 16.71 | 16.71 | 13.64 | 0 | 52.94 | 0 | 1.572
0 | 0 | 0 | 16.24 | 16.24 | 14.58 | 0 | 52.94 | 0 | 1.571
0 | 0 | 0 | 15.48 | 15.95 | 15.88 | 0 | 52.68999 | 0 | 1.569
0 | 0 | 0 | 15.06 | 15.06 | 16.94 | 0 | 52.94 | 0 | 1.569
0 | 0 | 0 | 14.12 | 14.12 | 18.82 | 0 | 52.94 | 0 | 1.568
0 | 0 | 0 | 12.94 | 12.94 | 21.18 | 0 | 52.94 | 0 | 1.567
0 | 0 | 0 | 11.76882 | 11.76882 | 23.52765 | 0 | 52.93471 | 0 | 1.566
0 | 0 | 0 | 10.83 | 10.82 | 25.41 | 0 | 52.94 | 0 | 1.566
0 | 0 | 0 | 10.14 | 9.78 | 27.51 | 0 | 52.57 | 0 | 1.565
0 | 0 | 0 | 8.94 | 8.94 | 29.18 | 0 | 52.94 | 0 | 1.566
0 | 0 | 0 | 15.1 | 30.58 | 0 | 0 | 54.32 | 0 | 1.594
0 | 0 | 0 | 14.67 | 29.11 | 2.12 | 0 | 54.1 | 0 | 1.59
0 | 0 | 0 | 14.15 | 28.29 | 3.7 | 0 | 53.86 | 0 | 1.587
0 | 0 | 0 | 13.45 | 27.34 | 5.68 | 0 | 53.53 | 0 | 1.583
0 | 0 | 0 | 12.71127 | 25.42254 | 8.000799 | 0 | 53.86538 | 0 | 1.582
0 | 0 | 0 | 12.02 | 24.28 | 10.21 | 0 | 53.49 | 0 | 1.58
0 | 0 | 0 | 11.53885 | 23.06769 | 11.53885 | 0 | 53.85461 | 0 | 1.575
0 | 0 | 0 | 11.05 | 22.09 | 13 | 0 | 53.86 | 0 | 1.574
0 | 0 | 0 | 10.05 | 20.09 | 16 | 0 | 53.86 | 0 | 1.569
0 | 0 | 0 | 8.99 | 17.96 | 19.21 | 0 | 53.84 | 0 | 1.567
0 | 0 | 0 | 7.606846 | 15.39386 | 23.09078 | 0 | 53.90852 | 0 | 1.561
0 | 0 | 0 | 65 | 0 | 35 | 0 | 0 | 0 | 1.664
0 | 0 | 0 | 0 | 0 | 0 | 0 | 100 | 0 | 1.458
0 | 0 | 0 | 40 | 0 | 0 | 0 | 60 | 0 | 1.585
0 | 0 | 0 | 35 | 0 | 5 | 0 | 60 | 0 | 1.583
0 | 0 | 0 | 30 | 0 | 10 | 0 | 60 | 0 | 1.571
0 | 0 | 0 | 27 | 0 | 13 | 0 | 60 | 0 | 1.562
0 | 0 | 0 | 25 | 0 | 15 | 0 | 60 | 0 | 1.558
0 | 0 | 0 | 22 | 0 | 18 | 0 | 60 | 0 | 1.554
0 | 0 | 0 | 20 | 0 | 20 | 0 | 60 | 0 | 1.55
0 | 0 | 0 | 18 | 0 | 20 | 0 | 62 | 0 | 1.551
0 | 0 | 0 | 15 | 0 | 25 | 0 | 60 | 0 | 1.549
0 | 0 | 0 | 10 | 0 | 30 | 0 | 60 | 0 | 1.55
0 | 0 | 0 | 46.79 | 0 | 3.21 | 0 | 50 | 0 | 1.625
0 | 0 | 0 | 45.68 | 0 | 4.32 | 0 | 50 | 0 | 1.62
0 | 0 | 0 | 44.38 | 0 | 5.66 | 0 | 49.96 | 0 | 1.619
0 | 0 | 0 | 43.41 | 0 | 6.59 | 0 | 50 | 0 | 1.616
0 | 0 | 0 | 42.25 | 0 | 7.75 | 0 | 50 | 0 | 1.613
0 | 0 | 0 | 39.86 | 0 | 10.14 | 0 | 50 | 0 | 1.607
0 | 0 | 0 | 36.13 | 0 | 14.19 | 0 | 49.68 | 0 | 1.596
0 | 0 | 0 | 34 | 0 | 16 | 0 | 50 | 0 | 1.592
0 | 0 | 0 | 32.11 | 0 | 17.89 | 0 | 50 | 0 | 1.586
0 | 0 | 0 | 31.36 | 0 | 20.64 | 0 | 48 | 0 | 1.582
0 | 0 | 0 | 24.86 | 0 | 25.38 | 0 | 49.76 | 0 | 1.575
0 | 0 | 0 | 23.6 | 0 | 27.4 | 0 | 49 | 0 | 1.574
0 | 0 | 0 | 20.28 | 0 | 30.03 | 0 | 49.69 | 0 | 1.575
0 | 0 | 0 | 16.67 | 0 | 33.33 | 0 | 50 | 0 | 1.575
0 | 0 | 0 | 14 | 0 | 36 | 0 | 50 | 0 | 1.576
0 | 0 | 33.33 | 0 | 0 | 0 | 0 | 66.67 | 0 | 1.506
0 | 0 | 25 | 0 | 0 | 0 | 0 | 75 | 0 | 1.498
0 | 0 | 20 | 0 | 0 | 0 | 0 | 80 | 0 | 1.494
0 | 0 | 16.67 | 0 | 0 | 0 | 0 | 83.33 | 0 | 1.49
0 | 20 | 0 | 20 | 0 | 0 | 0 | 60 | 0 | 1.547
0 | 15 | 0 | 15 | 0 | 0 | 0 | 70 | 0 | 1.527
0 | 20 | 0 | 10 | 0 | 0 | 0 | 70 | 0 | 1.52
0 | 0 | 0 | 0 | 0 | 0 | 28.24586 | 53.90385 | 17.8503 | 1.503
0 | 0 | 0 | 0 | 0 | 0 | 17.68994 | 70.29921 | 12.01085 | 1.486
0 | 0 | 0 | 0 | 0 | 0 | 10.19152 | 81.13161 | 8.676872 | 1.472
0 | 0 | 0 | 0 | 0 | 0 | 6.786117 | 88.88014 | 4.333738 | 1.466
0 | 0 | 0 | 0 | 0 | 0 | 4.86638 | 94.52724 | 0.6063855 | 1.46
0 | 0 | 0 | 0 | 0 | 0 | 1.182882 | 98.38199 | 0.4351304 | 1.458
0 | 0 | 0 | 0 | 0 | 0 | 54.39901 | 14.22926 | 31.37173 | 1.536
0 | 0 | 0 | 0 | 0 | 0 | 38.71464 | 29.47748 | 31.80788 | 1.527
0 | 0 | 0 | 0 | 0 | 0 | 33.58103 | 39.15284 | 27.26613 | 1.517
0 | 0 | 0 | 0 | 0 | 0 | 17.3984 | 65.60394 | 16.99766 | 1.494
0 | 0 | 0 | 0 | 0 | 0 | 5.554911 | 91.54749 | 2.897601 | 1.464
0 | 0 | 0 | 0 | 0 | 0 | 2.833573 | 94.87348 | 2.292944 | 1.462
20 | 16 | 0 | 0 | 0 | 0 | 0 | 64 | 0 | 1.526
16 | 0 | 0 | 0 | 0 | 0 | 0 | 84 | 0 | 1.495
32 | 0 | 0 | 0 | 0 | 0 | 0 | 68 | 0 | 1.534
0 | 12 | 2 | 0 | 0 | 0 | 0 | 86 | 0 | 1.481
0 | 4 | 10 | 0 | 0 | 0 | 0 | 86 | 0 | 1.484
0 | 12 | 3 | 0 | 0 | 0 | 0 | 85 | 0 | 1.484
0 | 4 | 11 | 0 | 0 | 0 | 0 | 85 | 0 | 1.487
0 | 12 | 4 | 0 | 0 | 0 | 0 | 84 | 0 | 1.486
0 | 8 | 8 | 0 | 0 | 0 | 0 | 84 | 0 | 1.487
0 | 16 | 1 | 0 | 0 | 0 | 0 | 83 | 0 | 1.486
0 | 12 | 5 | 0 | 0 | 0 | 0 | 83 | 0 | 1.487
0 | 8 | 9 | 0 | 0 | 0 | 0 | 83 | 0 | 1.489
0 | 4 | 13 | 0 | 0 | 0 | 0 | 83 | 0 | 1.49
0 | 16 | 2 | 0 | 0 | 0 | 0 | 82 | 0 | 1.488
0 | 12 | 6 | 0 | 0 | 0 | 0 | 82 | 0 | 1.489
0 | 8 | 10 | 0 | 0 | 0 | 0 | 82 | 0 | 1.491
0 | 4 | 14 | 0 | 0 | 0 | 0 | 82 | 0 | 1.491
0 | 16 | 3 | 0 | 0 | 0 | 0 | 81 | 0 | 1.49
0 | 12 | 7 | 0 | 0 | 0 | 0 | 81 | 0 | 1.491
0 | 8 | 11 | 0 | 0 | 0 | 0 | 81 | 0 | 1.492
0 | 4 | 15 | 0 | 0 | 0 | 0 | 81 | 0 | 1.492
0 | 16 | 4 | 0 | 0 | 0 | 0 | 80 | 0 | 1.491
0 | 12 | 8 | 0 | 0 | 0 | 0 | 80 | 0 | 1.493
0 | 8 | 12 | 0 | 0 | 0 | 0 | 80 | 0 | 1.493
0 | 4 | 16 | 0 | 0 | 0 | 0 | 80 | 0 | 1.494
0 | 20 | 1 | 0 | 0 | 0 | 0 | 79 | 0 | 1.492
0 | 18 | 3 | 0 | 0 | 0 | 0 | 79 | 0 | 1.493
0 | 16 | 5 | 0 | 0 | 0 | 0 | 79 | 0 | 1.494
0 | 12 | 9 | 0 | 0 | 0 | 0 | 79 | 0 | 1.496
0 | 8 | 13 | 0 | 0 | 0 | 0 | 79 | 0 | 1.496
0 | 4 | 17 | 0 | 0 | 0 | 0 | 79 | 0 | 1.495
0 | 20 | 2 | 0 | 0 | 0 | 0 | 78 | 0 | 1.494
0 | 16 | 6 | 0 | 0 | 0 | 0 | 78 | 0 | 1.495
0 | 4 | 18 | 0 | 0 | 0 | 0 | 78 | 0 | 1.497
0 | 20 | 3 | 0 | 0 | 0 | 0 | 77 | 0 | 1.496
0 | 16 | 7 | 0 | 0 | 0 | 0 | 77 | 0 | 1.496
0 | 8 | 15 | 0 | 0 | 0 | 0 | 77 | 0 | 1.498
0 | 20 | 4 | 0 | 0 | 0 | 0 | 76 | 0 | 1.498
0 | 16 | 8 | 0 | 0 | 0 | 0 | 76 | 0 | 1.499
0 | 12 | 12 | 0 | 0 | 0 | 0 | 76 | 0 | 1.499
0 | 8 | 16 | 0 | 0 | 0 | 0 | 76 | 0 | 1.498
0 | 24 | 1 | 0 | 0 | 0 | 0 | 75 | 0 | 1.498
0 | 20 | 5 | 0 | 0 | 0 | 0 | 75 | 0 | 1.499
0 | 16 | 9 | 0 | 0 | 0 | 0 | 75 | 0 | 1.5
0 | 12 | 13 | 0 | 0 | 0 | 0 | 75 | 0 | 1.5
25 | 0 | 0 | 0 | 0 | 0 | 0 | 75 | 0 | 1.513
24.875 | 0.125 | 0 | 0 | 0 | 0 | 0 | 75 | 0 | 1.513
24.5 | 0.5 | 0 | 0 | 0 | 0 | 0 | 75 | 0 | 1.512
23.75 | 1.25 | 0 | 0 | 0 | 0 | 0 | 75 | 0 | 1.511
21.25 | 3.75 | 0 | 0 | 0 | 0 | 0 | 75 | 0 | 1.512
16.25 | 8.75 | 0 | 0 | 0 | 0 | 0 | 75 | 0 | 1.51
12.5 | 12.5 | 0 | 0 | 0 | 0 | 0 | 75 | 0 | 1.508
8.75 | 16.25 | 0 | 0 | 0 | 0 | 0 | 75 | 0 | 1.506
3.75 | 21.25 | 0 | 0 | 0 | 0 | 0 | 75 | 0 | 1.503
1.25 | 23.75 | 0 | 0 | 0 | 0 | 0 | 75 | 0 | 1.5
0.5 | 24.5 | 0 | 0 | 0 | 0 | 0 | 75 | 0 | 1.499
0 | 25 | 0 | 0 | 0 | 0 | 0 | 75 | 0 | 1.498
24.5 | 0 | 0.5 | 0 | 0 | 0 | 0 | 75 | 0 | 1.513
23.75 | 0 | 1.25 | 0 | 0 | 0 | 0 | 75 | 0 | 1.512
21.25 | 0 | 3.75 | 0 | 0 | 0 | 0 | 75 | 0 | 1.51
16.25 | 0 | 8.75 | 0 | 0 | 0 | 0 | 75 | 0 | 1.507
12.5 | 0 | 12.5 | 0 | 0 | 0 | 0 | 75 | 0 | 1.506
8.75 | 0 | 16.25 | 0 | 0 | 0 | 0 | 75 | 0 | 1.505
3.75 | 0 | 21.25 | 0 | 0 | 0 | 0 | 75 | 0 | 1.503
1.25 | 0 | 23.75 | 0 | 0 | 0 | 0 | 75 | 0 | 1.501
0.5 | 0 | 24.5 | 0 | 0 | 0 | 0 | 75 | 0 | 1.5
0.125 | 0 | 24.875 | 0 | 0 | 0 | 0 | 75 | 0 | 1.499
0 | 0 | 25 | 0 | 0 | 0 | 0 | 75 | 0 | 1.499
24.5 | 0 | 0 | 0 | 0 | 0 | 0 | 75 | 0 | 1.511
0 | 24.875 | 0.125 | 0 | 0 | 0 | 0 | 75 | 0 | 1.498
0 | 24.5 | 0.5 | 0 | 0 | 0 | 0 | 75 | 0 | 1.498
0 | 23.75 | 1.25 | 0 | 0 | 0 | 0 | 75 | 0 | 1.498
0 | 22.5 | 2.5 | 0 | 0 | 0 | 0 | 75 | 0 | 1.499
0 | 20 | 5 | 0 | 0 | 0 | 0 | 75 | 0 | 1.499
0 | 15 | 10 | 0 | 0 | 0 | 0 | 75 | 0 | 1.501
0 | 12.5 | 12.5 | 0 | 0 | 0 | 0 | 75 | 0 | 1.501
0 | 10 | 15 | 0 | 0 | 0 | 0 | 75 | 0 | 1.5
0 | 5 | 20 | 0 | 0 | 0 | 0 | 75 | 0 | 1.5
0 | 2.5 | 22.5 | 0 | 0 | 0 | 0 | 75 | 0 | 1.5
0 | 1.25 | 23.75 | 0 | 0 | 0 | 0 | 75 | 0 | 1.499
0 | 0.5 | 24.5 | 0 | 0 | 0 | 0 | 75 | 0 | 1.499
0 | 24.5 | 0 | 0 | 0 | 0 | 0 | 75 | 0 | 1.499
0 | 24.5 | 0 | 0 | 0 | 0 | 0 | 75 | 0 | 1.5
0 | 0 | 24.5 | 0 | 0 | 0 | 0 | 75 | 0 | 1.5
0 | 16 | 0 | 0 | 16 | 0 | 0 | 68 | 0 | 1.513
0 | 16.7 | 0 | 0 | 16.7 | 0 | 0 | 66.6 | 0 | 1.517
0 | 17.4 | 0 | 0 | 17.4 | 0 | 0 | 65.2 | 0 | 1.519
0 | 18.2 | 0 | 0 | 18.2 | 0 | 0 | 63.6 | 0 | 1.521
0 | 16 | 0 | 16 | 0 | 0 | 0 | 68 | 0 | 1.539
0 | 16.7 | 0 | 16.7 | 0 | 0 | 0 | 66.6 | 0 | 1.541
0 | 17.4 | 0 | 17.4 | 0 | 0 | 0 | 65.2 | 0 | 1.544
0 | 18.2 | 0 | 18.2 | 0 | 0 | 0 | 63.6 | 0 | 1.547
0 | 0 | 0 | 0 | 0 | 0 | 0 | 100 | 0 | 1.458
0 | 4.854575 | 0 | 0 | 0 | 0 | 0 | 95.14542 | 0 | 1.465
0 | 9.724034 | 0 | 0 | 0 | 0 | 0 | 90.27596 | 0 | 1.474
0 | 11.50999 | 0 | 0 | 0 | 0 | 0 | 88.49001 | 0 | 1.476
0 | 14.47148 | 0 | 0 | 0 | 0 | 0 | 85.52852 | 0 | 1.481
0 | 19.06632 | 0 | 0 | 0 | 0 | 0 | 80.93368 | 0 | 1.49
0 | 24.23539 | 0 | 0 | 0 | 0 | 0 | 75.76461 | 0 | 1.497
0 | 24.42241 | 0 | 0 | 0 | 0 | 0 | 75.57758 | 0 | 1.497
0 | 26.7079 | 0 | 0 | 0 | 0 | 0 | 73.2921 | 0 | 1.5
0 | 28.56234 | 0 | 0 | 0 | 0 | 0 | 71.43767 | 0 | 1.502
0 | 33.16825 | 0 | 0 | 0 | 0 | 0 | 66.83176 | 0 | 1.506
0 | 34.54468 | 0 | 0 | 0 | 0 | 0 | 65.45532 | 0 | 1.507
0 | 34.79237 | 0 | 0 | 0 | 0 | 0 | 65.20763 | 0 | 1.507
0 | 37.77751 | 0 | 0 | 0 | 0 | 0 | 62.2225 | 0 | 1.509
0 | 38.91948 | 0 | 0 | 0 | 0 | 0 | 61.08052 | 0 | 1.511
0 | 43.55527 | 0 | 0 | 0 | 0 | 0 | 56.44473 | 0 | 1.514
0 | 45.91811 | 0 | 0 | 0 | 0 | 0 | 54.0819 | 0 | 1.515
0 | 48.4243 | 0 | 0 | 0 | 0 | 0 | 51.5757 | 0 | 1.517
0 | 51.28473 | 0 | 0 | 0 | 0 | 0 | 48.71527 | 0 | 1.518
0 | 54.23048 | 0 | 0 | 0 | 0 | 0 | 45.76952 | 0 | 1.519
0 | 0 | 0 | 38.96836 | 0 | 0 | 0 | 61.03164 | 0 | 1.59
0 | 0 | 0 | 44.58816 | 0 | 0 | 0 | 55.41184 | 0 | 1.612
0 | 0 | 0 | 49.98469 | 0 | 0 | 0 | 50.01531 | 0 | 1.629
0 | 0 | 0 | 52.92229 | 0 | 0 | 0 | 47.07771 | 0 | 1.635
0 | 0 | 0 | 57.52444 | 0 | 0 | 0 | 42.47555 | 0 | 1.645
0 | 3.769921 | 0 | 6.08974 | 0 | 0 | 0 | 90.14034 | 0 | 1.483
0 | 5.810636 | 0 | 4.281428 | 0 | 0 | 0 | 89.90794 | 0 | 1.48
0 | 10.56956 | 0 | 3.228878 | 0 | 0 | 0 | 86.20156 | 0 | 1.486
0 | 7.741191 | 0 | 6.416901 | 0 | 0 | 0 | 85.84191 | 0 | 1.49
0 | 8.905299 | 0 | 8.100547 | 0 | 0 | 0 | 82.99416 | 0 | 1.498
0 | 6.309881 | 0 | 12.40401 | 0 | 0 | 0 | 81.28611 | 0 | 1.507
0 | 16.4875 | 0 | 5.376641 | 0 | 0 | 0 | 78.13586 | 0 | 1.503
0 | 11.59286 | 0 | 10.6774 | 0 | 0 | 0 | 77.72973 | 0 | 1.511
0 | 14.45684 | 0 | 8.572401 | 0 | 0 | 0 | 76.97076 | 0 | 1.51
0 | 8.559543 | 0 | 15.93377 | 0 | 0 | 0 | 75.50669 | 0 | 1.523
0 | 12.40814 | 0 | 11.77159 | 0 | 0 | 0 | 75.82027 | 0 | 1.517
0 | 18.35283 | 0 | 5.379787 | 0 | 0 | 0 | 76.26739 | 0 | 1.506
0 | 5.926228 | 0 | 19.03498 | 0 | 0 | 0 | 75.03879 | 0 | 1.527
0 | 18.09883 | 0 | 6.181351 | 0 | 0 | 0 | 75.71982 | 0 | 1.509
0 | 4.286954 | 0 | 21.39552 | 0 | 0 | 0 | 74.31752 | 0 | 1.533
0 | 16.72077 | 0 | 8.077831 | 0 | 0 | 0 | 75.20139 | 0 | 1.512
0 | 16.96488 | 0 | 8.035823 | 0 | 0 | 0 | 74.9993 | 0 | 1.512
0 | 14.5434 | 0 | 10.66608 | 0 | 0 | 0 | 74.79053 | 0 | 1.517
0 | 12.93577 | 0 | 12.41929 | 0 | 0 | 0 | 74.64493 | 0 | 1.519
0 | 9.698011 | 0 | 15.91843 | 0 | 0 | 0 | 74.38355 | 0 | 1.525
0 | 14.69757 | 0 | 10.79393 | 0 | 0 | 0 | 74.50849 | 0 | 1.517
0 | 14.77603 | 0 | 10.71992 | 0 | 0 | 0 | 74.50406 | 0 | 1.517
0 | 5.226197 | 0 | 21.42271 | 0 | 0 | 0 | 73.3511 | 0 | 1.524
0 | 5.485972 | 0 | 21.18456 | 0 | 0 | 0 | 73.32948 | 0 | 1.532
0 | 14.23023 | 0 | 15.97272 | 0 | 0 | 0 | 69.79706 | 0 | 1.533
0 | 22.60438 | 0 | 7.003043 | 0 | 0 | 0 | 70.39258 | 0 | 1.516
0 | 24.19854 | 0 | 5.314607 | 0 | 0 | 0 | 70.48686 | 0 | 1.513
0 | 15.3439 | 0 | 15.00806 | 0 | 0 | 0 | 69.64804 | 0 | 1.531
0 | 24.04503 | 0 | 5.710886 | 0 | 0 | 0 | 70.24408 | 0 | 1.513
0 | 24.88134 | 0 | 4.961809 | 0 | 0 | 0 | 70.15686 | 0 | 1.514
0 | 16.63639 | 0 | 13.87309 | 0 | 0 | 0 | 69.49052 | 0 | 1.528
0 | 25.1097 | 0 | 5.391184 | 0 | 0 | 0 | 69.49912 | 0 | 1.513
0 | 5.302807 | 0 | 26.77448 | 0 | 0 | 0 | 67.92271 | 0 | 1.552
0 | 19.8838 | 0 | 11.53384 | 0 | 0 | 0 | 68.58235 | 0 | 1.526
0 | 20.23366 | 0 | 11.59882 | 0 | 0 | 0 | 68.16753 | 0 | 1.527
0 | 13.29209 | 0 | 19.16302 | 0 | 0 | 0 | 67.54489 | 0 | 1.541
0 | 24.25097 | 0 | 7.519913 | 0 | 0 | 0 | 68.22912 | 0 | 1.518
0 | 21.41394 | 0 | 10.85922 | 0 | 0 | 0 | 67.72684 | 0 | 1.525
0 | 18.97687 | 0 | 13.91502 | 0 | 0 | 0 | 67.1081 | 0 | 1.532
0 | 3.680213 | 0 | 30.31193 | 0 | 0 | 0 | 66.00786 | 0 | 1.564
0 | 16.81917 | 0 | 16.58647 | 0 | 0 | 0 | 66.59436 | 0 | 1.538
0 | 5.696731 | 0 | 28.68058 | 0 | 0 | 0 | 65.6227 | 0 | 1.563
0 | 11.92789 | 0 | 22.03201 | 0 | 0 | 0 | 66.04011 | 0 | 1.549
0 | 22.73255 | 0 | 10.78924 | 0 | 0 | 0 | 66.47822 | 0 | 1.526
0 | 18.02959 | 0 | 15.89683 | 0 | 0 | 0 | 66.07358 | 0 | 1.537
0 | 17.15261 | 0 | 17.08327 | 0 | 0 | 0 | 65.76412 | 0 | 1.54
0 | 18.2799 | 0 | 16.05631 | 0 | 0 | 0 | 65.66378 | 0 | 1.538
0 | 18.47474 | 0 | 15.994 | 0 | 0 | 0 | 65.53126 | 0 | 1.538
0 | 8.660316 | 0 | 26.6784 | 0 | 0 | 0 | 64.66129 | 0 | 1.559
0 | 12.3619 | 0 | 13.83337 | 0 | 0 | 0 | 73.80473 | 0 | 1.524
0 | 17.92233 | 0 | 7.867649 | 0 | 0 | 0 | 74.21002 | 0 | 1.513
0 | 20.15028 | 0 | 5.500573 | 0 | 0 | 0 | 74.34915 | 0 | 1.508
0 | 13.39748 | 0 | 12.82314 | 0 | 0 | 0 | 73.77938 | 0 | 1.522
0 | 14.53252 | 0 | 11.77945 | 0 | 0 | 0 | 73.68803 | 0 | 1.521
0 | 7.016478 | 0 | 20.17118 | 0 | 0 | 0 | 72.81234 | 0 | 1.535
0 | 12.48367 | 0 | 14.3195 | 0 | 0 | 0 | 73.19683 | 0 | 1.526
0 | 12.82525 | 0 | 13.99379 | 0 | 0 | 0 | 73.18096 | 0 | 1.526
0 | 15.88406 | 0 | 10.71303 | 0 | 0 | 0 | 73.4029 | 0 | 1.519
0 | 22.87626 | 0 | 3.305837 | 0 | 0 | 0 | 73.81791 | 0 | 1.505
0 | 21.11103 | 0 | 5.37373 | 0 | 0 | 0 | 73.51524 | 0 | 1.509
0 | 13.32015 | 0 | 13.87979 | 0 | 0 | 0 | 72.80006 | 0 | 1.525
0 | 22.23333 | 0 | 4.314288 | 0 | 0 | 0 | 73.45238 | 0 | 1.508
0 | 17.3458 | 0 | 9.644505 | 0 | 0 | 0 | 73.0097 | 0 | 1.518
0 | 11.36953 | 0 | 17.04177 | 0 | 0 | 0 | 71.5887 | 0 | 1.533
0 | 8.554393 | 0 | 20.16003 | 0 | 0 | 0 | 71.28558 | 0 | 1.538
0 | 21.03886 | 0 | 7.020981 | 0 | 0 | 0 | 71.94016 | 0 | 1.514
0 | 17.92598 | 0 | 10.80487 | 0 | 0 | 0 | 71.26915 | 0 | 1.522
0 | 20.72095 | 0 | 8.087968 | 0 | 0 | 0 | 71.19109 | 0 | 1.515
0 | 10.47654 | 0 | 19.12512 | 0 | 0 | 0 | 70.39835 | 0 | 1.537
0 | 5.213654 | 0 | 24.97012 | 0 | 0 | 0 | 69.81623 | 0 | 1.549
0 | 8.729886 | 0 | 21.3837 | 0 | 0 | 0 | 69.88641 | 0 | 1.544
0 | 23.36849 | 0 | 5.720388 | 0 | 0 | 0 | 70.91112 | 0 | 1.513
0 | 13.2662 | 0 | 16.6627 | 0 | 0 | 0 | 70.07111 | 0 | 1.533
0 | 15.12146 | 0 | 14.9648 | 0 | 0 | 0 | 69.91373 | 0 | 1.531
0 | 22.60258 | 0 | 22.4725 | 0 | 0 | 0 | 54.92492 | 0 | 1.559
0 | 9.459384 | 0 | 36.40857 | 0 | 0 | 0 | 54.13205 | 0 | 1.59
0 | 15.66999 | 0 | 29.87833 | 0 | 0 | 0 | 54.45168 | 0 | 1.577
0 | 32.91978 | 0 | 11.6769 | 0 | 0 | 0 | 55.40332 | 0 | 1.536
0 | 5.793068 | 0 | 40.474 | 0 | 0 | 0 | 53.73293 | 0 | 1.602
0 | 4.302345 | 0 | 42.14955 | 0 | 0 | 0 | 53.54811 | 0 | 1.606
0 | 41.08693 | 0 | 3.605586 | 0 | 0 | 0 | 55.30748 | 0 | 1.521
0 | 37.38618 | 0 | 8.087293 | 0 | 0 | 0 | 54.52652 | 0 | 1.529
0 | 30.34395 | 0 | 15.74638 | 0 | 0 | 0 | 53.90968 | 0 | 1.543
0 | 20.18601 | 0 | 26.45252 | 0 | 0 | 0 | 53.36147 | 0 | 1.567
0 | 4.184262 | 0 | 43.78798 | 0 | 0 | 0 | 52.02776 | 0 | 1.61
0 | 4.884545 | 0 | 43.25126 | 0 | 0 | 0 | 51.8642 | 0 | 1.61
0 | 27.45052 | 0 | 19.51152 | 0 | 0 | 0 | 53.03796 | 0 | 1.552
0 | 38.95594 | 0 | 8.112711 | 0 | 0 | 0 | 52.93135 | 0 | 1.531
0 | 19.90529 | 0 | 28.6636 | 0 | 0 | 0 | 51.43111 | 0 | 1.574
0 | 30.84188 | 0 | 17.19891 | 0 | 0 | 0 | 51.95921 | 0 | 1.55
0 | 9.684741 | 0 | 39.73961 | 0 | 0 | 0 | 50.57565 | 0 | 1.599
0 | 10.04808 | 0 | 39.38749 | 0 | 0 | 0 | 50.56443 | 0 | 1.598
0 | 22.53204 | 0 | 26.45113 | 0 | 0 | 0 | 51.01683 | 0 | 1.567
0 | 17.16823 | 0 | 32.31021 | 0 | 0 | 0 | 50.52155 | 0 | 1.584
0 | 13.95358 | 0 | 35.8552 | 0 | 0 | 0 | 50.19123 | 0 | 1.589
0 | 9.345573 | 0 | 40.8041 | 0 | 0 | 0 | 49.85033 | 0 | 1.603
0 | 16.56215 | 0 | 33.33473 | 0 | 0 | 0 | 50.10312 | 0 | 1.584
0 | 35.33141 | 0 | 13.59276 | 0 | 0 | 0 | 51.07583 | 0 | 1.543
0 | 23.01269 | 0 | 26.61136 | 0 | 0 | 0 | 50.37595 | 0 | 1.568
0 | 16.00881 | 0 | 18.95891 | 0 | 0 | 0 | 65.03228 | 0 | 1.542
0 | 21.07691 | 0 | 13.98771 | 0 | 0 | 0 | 64.93538 | 0 | 1.533
0 | 10.06517 | 0 | 25.75625 | 0 | 0 | 0 | 64.17858 | 0 | 1.559
0 | 32.08359 | 0 | 2.593056 | 0 | 0 | 0 | 65.32335 | 0 | 1.511
0 | 31.68438 | 0 | 3.26108 | 0 | 0 | 0 | 65.05454 | 0 | 1.513
0 | 26.43097 | 0 | 8.946342 | 0 | 0 | 0 | 64.62269 | 0 | 1.524
0 | 13.56799 | 0 | 22.75346 | 0 | 0 | 0 | 63.67855 | 0 | 1.553
0 | 7.82891 | 0 | 30.01117 | 0 | 0 | 0 | 62.15992 | 0 | 1.569
0 | 4.848462 | 0 | 34.1762 | 0 | 0 | 0 | 60.97534 | 0 | 1.58
0 | 9.254304 | 0 | 29.68396 | 0 | 0 | 0 | 61.06174 | 0 | 1.57
0 | 27.76929 | 0 | 10.77429 | 0 | 0 | 0 | 61.45642 | 0 | 1.529
0 | 9.931149 | 0 | 29.9794 | 0 | 0 | 0 | 60.08945 | 0 | 1.571
0 | 7.06621 | 0 | 33.76921 | 0 | 0 | 0 | 59.16458 | 0 | 1.581
0 | 16.11366 | 0 | 24.40986 | 0 | 0 | 0 | 59.47648 | 0 | 1.56
0 | 19.22169 | 0 | 21.2552 | 0 | 0 | 0 | 59.52311 | 0 | 1.553
0 | 4.743122 | 0 | 37.3552 | 0 | 0 | 0 | 57.90168 | 0 | 1.591
0 | 33.22624 | 0 | 7.17649 | 0 | 0 | 0 | 59.59727 | 0 | 1.523
0 | 9.483125 | 0 | 32.73642 | 0 | 0 | 0 | 57.78045 | 0 | 1.58
0 | 25.34996 | 0 | 16.02847 | 0 | 0 | 0 | 58.62156 | 0 | 1.542
0 | 16.41771 | 0 | 25.66201 | 0 | 0 | 0 | 57.92028 | 0 | 1.563
0 | 27.55776 | 0 | 15.30919 | 0 | 0 | 0 | 57.13305 | 0 | 1.542
0 | 15.0883 | 0 | 28.58925 | 0 | 0 | 0 | 56.32245 | 0 | 1.571
0 | 33.00233 | 0 | 9.723924 | 0 | 0 | 0 | 57.27375 | 0 | 1.531
0 | 22.192 | 0 | 21.43228 | 0 | 0 | 0 | 56.37572 | 0 | 1.555
0 | 36.40834 | 0 | 12.55348 | 0 | 0 | 0 | 51.03819 | 0 | 1.54
0 | 9.076101 | 0 | 41.42075 | 0 | 0 | 0 | 49.50315 | 0 | 1.604
0 | 20.47163 | 0 | 29.49845 | 0 | 0 | 0 | 50.02992 | 0 | 1.576
0 | 32.40839 | 0 | 17.10152 | 0 | 0 | 0 | 50.49008 | 0 | 1.55
0 | 28.70727 | 0 | 21.50753 | 0 | 0 | 0 | 49.7852 | 0 | 1.56
0 | 33.3484 | 0 | 16.6407 | 0 | 0 | 0 | 50.01089 | 0 | 1.549
0 | 25.76766 | 0 | 25.03768 | 0 | 0 | 0 | 49.19467 | 0 | 1.566
0 | 4.98423 | 0 | 47.22987 | 0 | 0 | 0 | 47.78589 | 0 | 1.62
0 | 28.91423 | 0 | 22.37 | 0 | 0 | 0 | 48.71577 | 0 | 1.561
0 | 6.96896 | 0 | 46.11012 | 0 | 0 | 0 | 46.92092 | 0 | 1.616
0 | 16.13495 | 0 | 37.32533 | 0 | 0 | 0 | 46.53972 | 0 | 1.594
0 | 39.65903 | 0 | 13.24875 | 0 | 0 | 0 | 47.09221 | 0 | 1.544
0 | 7.511985 | 0 | 46.98531 | 0 | 0 | 0 | 45.50271 | 0 | 1.616
0 | 35.34245 | 0 | 18.48214 | 0 | 0 | 0 | 46.17541 | 0 | 1.555
0 | 43.71703 | 0 | 9.767162 | 0 | 0 | 0 | 46.51581 | 0 | 1.539
0 | 43.47724 | 0 | 10.85932 | 0 | 0 | 0 | 45.66344 | 0 | 1.54
0 | 8.728339 | 0 | 47.22507 | 0 | 0 | 0 | 44.04659 | 0 | 1.619
0 | 13.69449 | 0 | 42.09122 | 0 | 0 | 0 | 44.21429 | 0 | 1.606
0 | 4.489559 | 0 | 51.85795 | 0 | 0 | 0 | 43.6525 | 0 | 1.63
0 | 33.72032 | 0 | 21.37284 | 0 | 0 | 0 | 44.90684 | 0 | 1.562
0 | 21.55746 | 0 | 34.26326 | 0 | 0 | 0 | 44.17928 | 0 | 1.587
0 | 25.65851 | 0 | 34.039 | 0 | 0 | 0 | 40.30249 | 0 | 1.587
0 | 37.5386 | 0 | 24.98305 | 0 | 0 | 0 | 37.47834 | 0 | 1.574
0 | 31.49554 | 0 | 1.448619 | 0 | 0 | 0 | 67.05584 | 0 | 1.506
0 | 30.11866 | 0 | 4.604507 | 0 | 0 | 0 | 65.27683 | 0 | 1.515
0 | 38.63372 | 0 | 9.869476 | 0 | 0 | 0 | 51.4968 | 0 | 1.538
0 | 27.81983 | 0 | 28.8179 | 0 | 0 | 0 | 43.36227 | 0 | 1.578
0 | 19.82764 | 0 | 40.05025 | 0 | 0 | 0 | 40.1221 | 0 | 1.599
0 | 33.30682 | 0 | 0 | 0 | 0 | 0 | 66.69318 | 0 | 1.505
0 | 26.69534 | 0 | 0 | 0 | 0 | 0 | 72.65453 | 0 | 1.499
0 | 0 | 3.290844 | 10.62204 | 0 | 0 | 0 | 86.08711 | 0 | 1.495
0 | 0 | 11.91791 | 0 | 0 | 0 | 0 | 88.08208 | 0 | 1.482
0 | 0 | 10.07948 | 5.643668 | 0 | 0 | 0 | 84.27686 | 0 | 1.493
0 | 0 | 7.671615 | 10.10915 | 0 | 0 | 0 | 82.21923 | 0 | 1.503
0 | 0 | 13.5531 | 5.748942 | 0 | 0 | 0 | 80.69797 | 0 | 1.5
0 | 0 | 17.37993 | 0 | 0 | 0 | 0 | 82.62007 | 0 | 1.491
0 | 0 | 18.54179 | 0 | 0 | 0 | 0 | 81.45821 | 0 | 1.493
0 | 0 | 6.876002 | 18.58994 | 0 | 0 | 0 | 74.53406 | 0 | 1.526
0 | 0 | 11.68178 | 11.56931 | 0 | 0 | 0 | 76.74891 | 0 | 1.51
0 | 0 | 8.327828 | 16.65318 | 0 | 0 | 0 | 75.019 | 0 | 1.521
0 | 0 | 16.89511 | 8.875914 | 0 | 0 | 0 | 74.22897 | 0 | 1.512
0 | 0 | 23.16871 | 0 | 0 | 0 | 0 | 76.83129 | 0 | 1.498
0 | 0 | 24.81562 | 0 | 0 | 0 | 0 | 75.18438 | 0 | 1.502
0 | 0 | 2.468912 | 32.32654 | 0 | 0 | 0 | 65.20454 | 0 | 1.567
0 | 0 | 25.23161 | 0 | 0 | 0 | 0 | 74.76839 | 0 | 1.501
0 | 0 | 6.838379 | 26.69306 | 0 | 0 | 0 | 66.46857 | 0 | 1.551
0 | 0 | 8.350071 | 24.95971 | 0 | 0 | 0 | 66.69022 | 0 | 1.547
0 | 0 | 11.09873 | 22.23693 | 0 | 0 | 0 | 66.66434 | 0 | 1.541
0 | 0 | 19.97921 | 9.961293 | 0 | 0 | 0 | 70.05949 | 0 | 1.518
0 | 0 | 15.14204 | 17.72382 | 0 | 0 | 0 | 67.13415 | 0 | 1.533
0 | 0 | 19.41375 | 17.18807 | 0 | 0 | 0 | 63.39819 | 0 | 1.533
0 | 0 | 28.25412 | 5.824054 | 0 | 0 | 0 | 65.92183 | 0 | 1.518
0 | 0 | 32.7558 | 0 | 0 | 0 | 0 | 67.2442 | 0 | 1.508
0 | 0 | 10.03496 | 32.93616 | 0 | 0 | 0 | 57.02888 | 0 | 1.57
0 | 0 | 3.349477 | 42.35636 | 0 | 0 | 0 | 54.29416 | 0 | 1.597
0 | 0 | 19.84425 | 20.02358 | 0 | 0 | 0 | 60.13218 | 0 | 1.544
0 | 0 | 24.42218 | 18.82238 | 0 | 0 | 0 | 56.75544 | 0 | 1.547
0 | 0 | 6.158946 | 43.75279 | 0 | 0 | 0 | 50.08826 | 0 | 1.601
0 | 0 | 21.60906 | 23.3682 | 0 | 0 | 0 | 55.02274 | 0 | 1.555
0 | 0 | 19.30884 | 1.188059 | 0 | 0 | 0 | 79.50311 | 0 | 1.495
0 | 0 | 20.11282 | 0 | 0 | 0 | 0 | 79.88718 | 0 | 1.495
0 | 0 | 20.74835 | 0 | 0 | 0 | 0 | 79.25165 | 0 | 1.495
0 | 0 | 12.39705 | 12.51712 | 0 | 0 | 0 | 75.08583 | 0 | 1.516
0 | 0 | 15.45219 | 9.385809 | 0 | 0 | 0 | 75.16199 | 0 | 1.511
0 | 0 | 23.48467 | 5.929357 | 0 | 0 | 0 | 70.58597 | 0 | 1.513
0 | 0 | 23.1158 | 8.682206 | 0 | 0 | 0 | 68.202 | 0 | 1.518
0 | 0 | 17.6472 | 16.4553 | 0 | 0 | 0 | 65.8975 | 0 | 1.532
0 | 0 | 17.09636 | 17.9049 | 0 | 0 | 0 | 64.99874 | 0 | 1.534
0 | 0 | 5.532625 | 34.256 | 0 | 0 | 0 | 60.21138 | 0 | 1.574
0 | 0 | 22.43048 | 11.15929 | 0 | 0 | 0 | 66.41023 | 0 | 1.523
0 | 0 | 24.83592 | 8.757157 | 0 | 0 | 0 | 66.40693 | 0 | 1.519
0 | 0 | 17.25186 | 30.59516 | 0 | 0 | 0 | 52.15298 | 0 | 1.569
0 | 0 | 35.03236 | 7.419663 | 0 | 0 | 0 | 57.54798 | 0 | 1.527
0 | 0 | 19.26852 | 28.27669 | 0 | 0 | 0 | 52.45479 | 0 | 1.565
0 | 0 | 16.61814 | 33.31338 | 0 | 0 | 0 | 50.06849 | 0 | 1.575
0 | 0 | 24.73027 | 24.9244 | 0 | 0 | 0 | 50.34533 | 0 | 1.56
0 | 0 | 23.29811 | 28.03879 | 0 | 0 | 0 | 48.6631 | 0 | 1.564
0 | 0 | 10.85219 | 45.73811 | 0 | 0 | 0 | 43.4097 | 0 | 1.603
0 | 0 | 3.248137 | 0 | 0 | 0 | 0 | 96.75186 | 0 | 1.463
0 | 0 | 6.61832 | 0 | 0 | 0 | 0 | 93.38168 | 0 | 1.468
0 | 0 | 9.122911 | 11.74483 | 0 | 0 | 0 | 79.13226 | 0 | 1.508
0 | 0 | 0 | 39.02935 | 0 | 0 | 0 | 60.97065 | 0 | 1.59
0 | 0 | 30.71251 | 0 | 0 | 0 | 0 | 69.28749 | 0 | 1.506
0 | 0 | 30.80051 | 0 | 0 | 0 | 0 | 69.19949 | 0 | 1.506
0 | 0 | 0 | 44.59825 | 0 | 0 | 0 | 55.40175 | 0 | 1.612
0 | 0 | 0 | 50.02473 | 0 | 0 | 0 | 49.97526 | 0 | 1.629
0 | 0 | 16.89605 | 28.72725 | 0 | 0 | 0 | 54.37671 | 0 | 1.585
0 | 0 | 0 | 52.92229 | 0 | 0 | 0 | 47.07771 | 0 | 1.635
0 | 0 | 0 | 57.49472 | 0 | 0 | 0 | 42.50528 | 0 | 1.645
0 | 0 | 11.85064 | 44.03811 | 0 | 0 | 0 | 44.11124 | 0 | 1.603
20 | 0 | 0 | 5 | 0 | 0 | 0 | 75 | 0 | 1.529
20 | 0 | 0 | 7.5 | 0 | 0 | 0 | 72.5 | 0 | 1.516
20 | 0 | 0 | 10 | 0 | 0 | 0 | 70 | 0 | 1.542
17.5 | 0 | 0 | 5 | 0 | 0 | 0 | 77.5 | 0 | 1.521
17.5 | 0 | 0 | 7.5 | 0 | 0 | 0 | 75 | 0 | 1.53
17.5 | 0 | 0 | 10 | 0 | 0 | 0 | 72.5 | 0 | 1.537
17.5 | 0 | 0 | 12.5 | 0 | 0 | 0 | 70 | 0 | 1.543
15 | 0 | 0 | 5 | 0 | 0 | 0 | 80 | 0 | 1.516
15 | 0 | 0 | 7.5 | 0 | 0 | 0 | 77.5 | 0 | 1.522
15 | 0 | 0 | 10 | 0 | 0 | 0 | 75 | 0 | 1.53
15 | 0 | 0 | 12.5 | 0 | 0 | 0 | 72.5 | 0 | 1.537
15 | 0 | 0 | 15 | 0 | 0 | 0 | 70 | 0 | 1.544
12.5 | 0 | 0 | 7.5 | 0 | 0 | 0 | 80 | 0 | 1.516
12.5 | 0 | 0 | 10 | 0 | 0 | 0 | 77.5 | 0 | 1.523
12.5 | 0 | 0 | 12.5 | 0 | 0 | 0 | 75 | 0 | 1.531
12.5 | 0 | 0 | 15 | 0 | 0 | 0 | 72.5 | 0 | 1.539
10 | 0 | 0 | 10 | 0 | 0 | 0 | 80 | 0 | 1.517
10 | 0 | 0 | 12.5 | 0 | 0 | 0 | 77.5 | 0 | 1.524
10 | 0 | 0 | 15 | 0 | 0 | 0 | 75 | 0 | 1.532
0 | 20 | 0 | 5 | 0 | 0 | 0 | 75 | 0 | 1.508
0 | 20 | 0 | 7.5 | 0 | 0 | 0 | 72.5 | 0 | 1.514
0 | 20 | 0 | 10 | 0 | 0 | 0 | 70 | 0 | 1.522
0 | 17.5 | 0 | 5 | 0 | 0 | 0 | 77.5 | 0 | 1.502
0 | 17.5 | 0 | 7.5 | 0 | 0 | 0 | 75 | 0 | 1.51
0 | 17.5 | 0 | 10 | 0 | 0 | 0 | 72.5 | 0 | 1.517
0 | 17.5 | 0 | 12.5 | 0 | 0 | 0 | 70 | 0 | 1.525
0 | 15 | 0 | 5 | 0 | 0 | 0 | 80 | 0 | 1.498
0 | 15 | 0 | 7.5 | 0 | 0 | 0 | 77.5 | 0 | 1.505
0 | 15 | 0 | 10 | 0 | 0 | 0 | 75 | 0 | 1.515
0 | 15 | 0 | 12.5 | 0 | 0 | 0 | 72.5 | 0 | 1.519
0 | 15 | 0 | 15 | 0 | 0 | 0 | 70 | 0 | 1.529
0 | 12.5 | 0 | 7.5 | 0 | 0 | 0 | 80 | 0 | 1.503
0 | 12.5 | 0 | 10 | 0 | 0 | 0 | 77.5 | 0 | 1.509
0 | 12.5 | 0 | 12.5 | 0 | 0 | 0 | 75 | 0 | 1.515
0 | 12.5 | 0 | 15 | 0 | 0 | 0 | 72.5 | 0 | 1.524
0 | 10 | 0 | 12.5 | 0 | 0 | 0 | 77.5 | 0 | 1.512
0 | 10 | 0 | 15 | 0 | 0 | 0 | 75 | 0 | 1.521
0 | 0 | 20 | 5 | 0 | 0 | 0 | 75 | 0 | 1.505
0 | 0 | 20 | 7.5 | 0 | 0 | 0 | 72.5 | 0 | 1.511
0 | 0 | 20 | 10 | 0 | 0 | 0 | 70 | 0 | 1.517
0 | 0 | 17.5 | 5 | 0 | 0 | 0 | 77.5 | 0 | 1.499
0 | 0 | 17.5 | 7.5 | 0 | 0 | 0 | 75 | 0 | 1.508
0 | 0 | 17.5 | 10 | 0 | 0 | 0 | 72.5 | 0 | 1.514
0 | 0 | 17.5 | 12.5 | 0 | 0 | 0 | 70 | 0 | 1.52
0 | 0 | 15 | 5 | 0 | 0 | 0 | 80 | 0 | 1.498
0 | 0 | 15 | 7.5 | 0 | 0 | 0 | 77.5 | 0 | 1.504
0 | 0 | 15 | 10 | 0 | 0 | 0 | 75 | 0 | 1.511
0 | 0 | 15 | 12.5 | 0 | 0 | 0 | 72.5 | 0 | 1.517
0 | 0 | 15 | 15 | 0 | 0 | 0 | 70 | 0 | 1.524
0 | 0 | 12.5 | 7.5 | 0 | 0 | 0 | 80 | 0 | 1.502
0 | 0 | 12.5 | 10 | 0 | 0 | 0 | 77.5 | 0 | 1.508
0 | 0 | 12.5 | 12.5 | 0 | 0 | 0 | 75 | 0 | 1.515
0 | 0 | 12.5 | 15 | 0 | 0 | 0 | 72.5 | 0 | 1.52
0 | 0 | 10 | 10 | 0 | 0 | 0 | 80 | 0 | 1.505
0 | 0 | 10 | 12.5 | 0 | 0 | 0 | 77.5 | 0 | 1.511
0 | 0 | 10 | 15 | 0 | 0 | 0 | 75 | 0 | 1.518
0 | 16.14683 | 0 | 9.992963 | 0 | 0 | 0 | 73.7936 | 0 | 1.517
19.70699 | 0 | 0 | 0 | 0 | 0 | 0 | 80.22705 | 0 | 1.501
19.67868 | 0 | 0 | 0 | 0 | 0 | 0 | 80.11177 | 0 | 1.501
19.65279 | 0 | 0 | 0 | 0 | 0 | 0 | 80.00638 | 0 | 1.501
0 | 19.72416 | 0 | 0 | 0 | 0 | 0 | 80.1956 | 0 | 1.49
0 | 19.69254 | 0 | 0 | 0 | 0 | 0 | 80.06704 | 0 | 1.49
0 | 19.66233 | 0 | 0 | 0 | 0 | 0 | 79.94422 | 0 | 1.491
0 | 0 | 19.47964 | 0 | 0 | 0 | 0 | 80.41596 | 0 | 1.493
0 | 0 | 19.44129 | 0 | 0 | 0 | 0 | 80.25762 | 0 | 1.493
0 | 0 | 19.40646 | 0 | 0 | 0 | 0 | 80.11385 | 0 | 1.494
0 | 15.89123 | 0 | 10.08443 | 0 | 0 | 0 | 73.96917 | 0 | 1.516
0 | 15.8708 | 0 | 10.07147 | 0 | 0 | 0 | 73.87407 | 0 | 1.516
0 | 15.84976 | 0 | 10.05812 | 0 | 0 | 0 | 73.77613 | 0 | 1.517
20.3083 | 0 | 0 | 0 | 0 | 4.957145 | 0 | 74.67699 | 0 | 1.511
20.28248 | 0 | 0 | 0 | 0 | 4.95084 | 0 | 74.58202 | 0 | 1.511
20.25084 | 0 | 0 | 0 | 0 | 4.94312 | 0 | 74.4657 | 0 | 1.512
0 | 15.48 | 0 | 5.5 | 0 | 0 | 0 | 79.02 | 0 | 1.501
0 | 12.18 | 0 | 11.79 | 0 | 0 | 0 | 76.03 | 0 | 1.516
0 | 13.82 | 0 | 20.49 | 0 | 0 | 0 | 65.69 | 0 | 1.547
0 | 10.51 | 0 | 15.36 | 0 | 0 | 0 | 74.13 | 0 | 1.526
0 | 8.11 | 0 | 16.09 | 0 | 0 | 0 | 75.8 | 0 | 1.523
0 | 7.66 | 0 | 26.37 | 0 | 0 | 0 | 65.97 | 0 | 1.558
0 | 17.34 | 0 | 17.04 | 0 | 0 | 0 | 65.62 | 0 | 1.54
0 | 25 | 0 | 0 | 0 | 0 | 0 | 75 | 0 | 1.501
0 | 22.43503 | 0 | 0.08746412 | 0 | 1.635541 | 0 | 75.81509 | 0 | 1.497
0 | 22.09929 | 0 | 0.0220045 | 0 | 2.571716 | 0 | 75.26836 | 0 | 1.496
0 | 20.77173 | 0 | 0.1336046 | 0 | 4.19453 | 0 | 74.86885 | 0 | 1.495
0 | 19.01392 | 0 | 0.08947283 | 0 | 5.511397 | 0 | 75.35379 | 0 | 1.494
0 | 24.80487 | 0 | 0.2271988 | 0 | 0.1428073 | 0 | 74.77193 | 0 | 1.49
0 | 19.56764 | 0 | 0.1530723 | 0 | 0.5592474 | 3.92786 | 75.73843 | 0 | 1.501
0 | 18.63012 | 0 | 0.1097587 | 0 | 0.6036588 | 7.320184 | 73.30544 | 0 | 1.511
0 | 18.85525 | 0 | 0.1321748 | 0 | 0.6118448 | 10.06081 | 70.30511 | 0 | 1.516
0 | 19.91207 | 0 | 0.1544393 | 0 | 0.4368322 | 12.83956 | 66.63387 | 0 | 1.518
0 | 19.02188 | 0 | 0.1221664 | 0 | 0.4520051 | 16.8536 | 63.51915 | 0 | 1.521
0 | 20.72779 | 0 | 0.09001639 | 0 | 0.4827015 | 26.12936 | 52.55037 | 0 | 1.525
0 | 24.60665 | 0 | 0.1835259 | 0 | 0.5299184 | 36.94718 | 37.70453 | 0 | 1.523
0 | 24.03894 | 0 | 0.2532552 | 0 | 0.5318235 | 40.52003 | 34.62764 | 0 | 1.521
0 | 11.22782 | 0 | 0.1102081 | 0 | 0.5394558 | 11.05186 | 77.05131 | 0 | 1.504
0 | 9.783781 | 0 | 0.1104537 | 0 | 0.4981346 | 16.64588 | 72.9346 | 0 | 1.495
0 | 10.17575 | 0 | 0.14433 | 0 | 0.5373393 | 19.50391 | 69.61138 | 0 | 1.492
0 | 11.32852 | 0 | 0.1566489 | 0 | 0.5169291 | 23.27063 | 64.68407 | 0 | 1.489
0 | 9.764433 | 0 | 0.101705 | 0 | 0.6090858 | 28.45388 | 61.03518 | 0 | 1.487
0 | 10.66116 | 0 | 0.1139568 | 0 | 0.5578056 | 33.20026 | 55.42278 | 0 | 1.485
0 | 10.81693 | 0 | 0.0916115 | 0 | 0.5038514 | 39.06303 | 49.48435 | 0 | 1.484
0 | 11.99821 | 0 | 0.1500361 | 0 | 0.5078027 | 42.82756 | 44.47586 | 0 | 1.487
16 | 0 | 0 | 0 | 0 | 0 | 8 | 76 | 0 | 1.505
16 | 0 | 0 | 0 | 0 | 0 | 12 | 72 | 0 | 1.507
16 | 0 | 0 | 0 | 0 | 0 | 16 | 68 | 0 | 1.509
16 | 0 | 0 | 0 | 0 | 0 | 24 | 60 | 0 | 1.511
16 | 0 | 0 | 0 | 0 | 0 | 32 | 52 | 0 | 1.513
24 | 0 | 0 | 0 | 0 | 0 | 8 | 68 | 0 | 1.524
20 | 0 | 0 | 0 | 0 | 0 | 12 | 68 | 0 | 1.518
12 | 0 | 0 | 0 | 0 | 0 | 20 | 68 | 0 | 1.497
8 | 0 | 0 | 0 | 0 | 0 | 24 | 68 | 0 | 1.482
0 | 0 | 20.00993 | 0 | 0 | 0 | 0 | 79.99007 | 0 | 1.494
0 | 0 | 16.67415 | 0 | 0 | 0 | 0 | 83.32584 | 0 | 1.489
0 | 0 | 14.2887 | 0 | 0 | 0 | 0 | 85.7113 | 0 | 1.486
0 | 0 | 14.17438 | 0 | 0 | 0 | 0 | 85.0023 | 0 | 1.493
0 | 0 | 12.50872 | 0 | 0 | 0 | 0 | 87.49128 | 0 | 1.483
0 | 0 | 0 | 0 | 0 | 0 | 0 | 100 | 0 | 1.459
0 | 17.59531 | 0 | 0 | 0 | 0 | 0 | 82.40469 | 0 | 1.491
0 | 16.82006 | 0 | 0 | 0 | 0 | 4.394339 | 78.7856 | 0 | 1.5
0 | 16.05287 | 0 | 0 | 0 | 0 | 8.79444 | 75.15269 | 0 | 1.508
0 | 15.25648 | 0 | 0 | 0 | 0 | 13.29866 | 71.44485 | 0 | 1.51
0 | 14.50344 | 0 | 0 | 0 | 0 | 17.58971 | 67.90685 | 0 | 1.513
0 | 13.65 | 0 | 0 | 0 | 0 | 22.43691 | 63.91309 | 0 | 1.508
0 | 12.84022 | 0 | 0 | 0 | 0 | 27.09084 | 60.06894 | 0 | 1.505
0 | 12.0083 | 0 | 0 | 0 | 0 | 31.7707 | 56.22099 | 0 | 1.499
0 | 10.30231 | 0 | 0 | 0 | 0 | 41.51193 | 48.18576 | 0 | 1.489
0 | 33.84081 | 0 | 0 | 0 | 0 | 34.38308 | 31.77611 | 0 | 1.525
0 | 30.94657 | 0 | 0 | 0 | 0 | 31.55626 | 37.49717 | 0 | 1.527
0 | 28.14584 | 0 | 0 | 0 | 0 | 28.81561 | 43.03856 | 0 | 1.528
0 | 25.36164 | 0 | 0 | 0 | 0 | 26.08293 | 48.55542 | 0 | 1.523
0 | 22.46846 | 0 | 0 | 0 | 0 | 23.26406 | 54.26749 | 0 | 1.521
0 | 19.71908 | 0 | 0 | 0 | 0 | 20.56725 | 59.71368 | 0 | 1.519
0 | 16.94534 | 0 | 0 | 0 | 0 | 17.85992 | 65.19474 | 0 | 1.517
0 | 14.3728 | 0 | 0 | 0 | 0 | 15.33481 | 70.29239 | 0 | 1.512
0 | 8.897399 | 0 | 0 | 0 | 0 | 9.977988 | 81.12461 | 0 | 1.497
6.928573 | 0 | 0 | 0 | 0 | 6.92769 | 0 | 86.14374 | 0 | 1.484
7.345547 | 0 | 0 | 0 | 0 | 7.414961 | 0 | 85.23949 | 0 | 1.485
7.956407 | 0 | 0 | 0 | 0 | 7.832298 | 0 | 84.2113 | 0 | 1.487
8.37517 | 0 | 0 | 0 | 0 | 8.32128 | 0 | 83.30355 | 0 | 1.489
10.03998 | 0 | 0 | 0 | 0 | 9.968056 | 0 | 79.99197 | 0 | 1.495
12.14176 | 0 | 0 | 0 | 0 | 12.12247 | 0 | 75.73578 | 0 | 1.501
14.04615 | 0 | 0 | 0 | 0 | 14.04436 | 0 | 71.90949 | 0 | 1.508
15.5299 | 0 | 0 | 0 | 0 | 15.47438 | 0 | 68.99572 | 0 | 1.513
16.61227 | 0 | 0 | 0 | 0 | 16.67459 | 0 | 66.71314 | 0 | 1.517
17.89792 | 0 | 0 | 0 | 0 | 17.93152 | 0 | 64.17056 | 0 | 1.521
18.96022 | 0 | 0 | 0 | 0 | 18.86801 | 0 | 62.17177 | 0 | 1.525
19.84563 | 0 | 0 | 0 | 0 | 19.89712 | 0 | 60.25724 | 0 | 1.527
20.91419 | 0 | 0 | 0 | 0 | 20.83942 | 0 | 58.2464 | 0 | 1.53
22.25684 | 0 | 0 | 0 | 0 | 22.39879 | 0 | 55.34437 | 0 | 1.535
24.89895 | 0 | 0 | 0 | 0 | 25.04492 | 0 | 50.05614 | 0 | 1.543
25.77805 | 0 | 0 | 0 | 0 | 25.88404 | 0 | 48.33792 | 0 | 1.545
26.86577 | 0 | 0 | 0 | 0 | 26.84411 | 0 | 46.29011 | 0 | 1.548
28.41745 | 0 | 0 | 0 | 0 | 28.34071 | 0 | 43.24184 | 0 | 1.552
30.44281 | 0 | 0 | 0 | 0 | 30.38388 | 0 | 39.17331 | 0 | 1.558
33.56255 | 0 | 0 | 0 | 0 | 33.26713 | 0 | 33.17033 | 0 | 1.565
0 | 19.25915 | 0 | 0 | 0 | 0 | 6.382119 | 74.35873 | 0 | 1.505
0 | 19.67461 | 0 | 0 | 0 | 0 | 12.55807 | 67.76733 | 0 | 1.519
0 | 19.59722 | 0 | 0 | 0 | 0 | 20.06953 | 60.33325 | 0 | 1.524
0 | 21.82081 | 0 | 0 | 0 | 0 | 25.33685 | 52.84234 | 0 | 1.527
0 | 23.44872 | 0 | 0 | 0 | 0 | 29.75066 | 46.80062 | 0 | 1.527
0 | 21.06338 | 0 | 0 | 0 | 0 | 30.88382 | 48.0528 | 0 | 1.524
0 | 19.4362 | 0 | 0 | 0 | 0 | 44.61557 | 35.94822 | 0 | 1.517
0 | 13.2601 | 0 | 0 | 0 | 0 | 9.161872 | 77.57803 | 0 | 1.503
0 | 12.14874 | 0 | 0 | 0 | 0 | 16.44683 | 71.40443 | 0 | 1.507
0 | 13.92733 | 0 | 0 | 0 | 0 | 27.80621 | 58.26646 | 0 | 1.508
0 | 17.94997 | 0 | 0 | 0 | 0 | 29.96451 | 52.08553 | 0 | 1.52
0 | 13.9811 | 0 | 0 | 0 | 0 | 31.92064 | 54.09825 | 0 | 1.506
0 | 14.53052 | 0 | 0 | 0 | 0 | 40.41709 | 45.05239 | 0 | 1.504
0 | 15.17401 | 0 | 0 | 0 | 0 | 45.81451 | 39.01149 | 0 | 1.501
0 | 14.66887 | 0 | 0 | 0 | 0 | 51.02089 | 34.31025 | 0 | 1.5
0 | 10.38875 | 0 | 0 | 0 | 0 | 15.89395 | 73.7173 | 0 | 1.491
0 | 10.51086 | 0 | 0 | 0 | 0 | 20.14641 | 69.34273 | 0 | 1.49
0 | 9.539026 | 0 | 0 | 0 | 0 | 27.66503 | 62.79594 | 0 | 1.484
0 | 9.764898 | 0 | 0 | 0 | 0 | 40.51261 | 49.72249 | 0 | 1.484
11.3 | 0 | 0 | 0 | 0 | 0 | 11.3 | 77.39999 | 0 | 1.493
12.5 | 0 | 0 | 0 | 0 | 0 | 12.5 | 75 | 0 | 1.493
13 | 0 | 0 | 0 | 0 | 0 | 13 | 74 | 0 | 1.503
15 | 0 | 0 | 0 | 0 | 0 | 15 | 70 | 0 | 1.501
16.7 | 0 | 0 | 0 | 0 | 0 | 16.7 | 66.6 | 0 | 1.51
17.2 | 0 | 0 | 0 | 0 | 0 | 17.2 | 65.6 | 0 | 1.514
24 | 0 | 0 | 0 | 0 | 0 | 24 | 52 | 0 | 1.537
30 | 0 | 0 | 0 | 0 | 0 | 30 | 40 | 0 | 1.558
33.3 | 0 | 0 | 0 | 0 | 0 | 33.3 | 33.4 | 0 | 1.565
35 | 0 | 0 | 0 | 0 | 0 | 35 | 30 | 0 | 1.569
40 | 0 | 0 | 0 | 0 | 0 | 40 | 20 | 0 | 1.57
33.3 | 0 | 0 | 0 | 0 | 0 | 0 | 66.7 | 0 | 1.536
31.7 | 0 | 0 | 0 | 0 | 0 | 5 | 63.3 | 0 | 1.542
30 | 0 | 0 | 0 | 0 | 0 | 10 | 60 | 0 | 1.546
28.3 | 0 | 0 | 0 | 0 | 0 | 15 | 56.7 | 0 | 1.548
28 | 0 | 0 | 0 | 0 | 0 | 16 | 56 | 0 | 1.545
27.3 | 0 | 0 | 0 | 0 | 0 | 18.2 | 54.5 | 0 | 1.546
26.7 | 0 | 0 | 0 | 0 | 0 | 20 | 53.3 | 0 | 1.547
25.5 | 0 | 0 | 0 | 0 | 0 | 23.5 | 51 | 0 | 1.547
24.2 | 0 | 0 | 0 | 0 | 0 | 27.5 | 48.3 | 0 | 1.546
23.3 | 0 | 0 | 0 | 0 | 0 | 30 | 46.7 | 0 | 1.544
19.4 | 0 | 0 | 0 | 0 | 0 | 3.1 | 77.5 | 0 | 1.504
19 | 0 | 0 | 0 | 0 | 0 | 5 | 76 | 0 | 1.505
18.7 | 0 | 0 | 0 | 0 | 0 | 6.3 | 75 | 0 | 1.505
18.2 | 0 | 0 | 0 | 0 | 0 | 9.1 | 72.7 | 0 | 1.505
17.1 | 0 | 0 | 0 | 0 | 0 | 14.3 | 68.6 | 0 | 1.508
17 | 0 | 0 | 0 | 0 | 0 | 15 | 68 | 0 | 1.507
15 | 0 | 0 | 0 | 0 | 0 | 25 | 60 | 0 | 1.512
14.3 | 0 | 0 | 0 | 0 | 0 | 28.6 | 57.1 | 0 | 1.513
14 | 0 | 0 | 0 | 0 | 0 | 30 | 56 | 0 | 1.508
13.3 | 0 | 0 | 0 | 0 | 0 | 33.3 | 53.4 | 0 | 1.513
12 | 0 | 0 | 0 | 0 | 0 | 40 | 48 | 0 | 1.505
10 | 0 | 0 | 0 | 0 | 0 | 50 | 40 | 0 | 1.505
12.3 | 0 | 0 | 0 | 0 | 0 | 17.7 | 70 | 0 | 1.494
12 | 0 | 0 | 0 | 0 | 0 | 20 | 68 | 0 | 1.493
11.4 | 0 | 0 | 0 | 0 | 0 | 23.5 | 65.1 | 0 | 1.494
11.2 | 0 | 0 | 0 | 0 | 0 | 25 | 63.8 | 0 | 1.5
10.5 | 0 | 0 | 0 | 0 | 0 | 29.4 | 60.1 | 0 | 1.502
10.4 | 0 | 0 | 0 | 0 | 0 | 30 | 59.6 | 0 | 1.501
10 | 0 | 0 | 0 | 0 | 0 | 33.3 | 56.7 | 0 | 1.497
27.5 | 0 | 0 | 0 | 0 | 0 | 27.5 | 45 | 0 | 1.558
45 | 0 | 0 | 0 | 0 | 0 | 45 | 10 | 0 | 1.569
16.5 | 0 | 0 | 0 | 0 | 0 | 17.5 | 66 | 0 | 1.507
0 | 0 | 0 | 0 | 0 | 0 | 0 | 100 | 0 | 1.458
0 | 22 | 0 | 0 | 0 | 3 | 0 | 75 | 0 | 1.496
0 | 12.5 | 0 | 0 | 0 | 12.5 | 0 | 75 | 0 | 1.489
0 | 21.5 | 0 | 0 | 0 | 10 | 0 | 68.5 | 0 | 1.501
0 | 26.8 | 0 | 0 | 0 | 7.5 | 0 | 65.7 | 0 | 1.504
0 | 19 | 0 | 0 | 0 | 19 | 0 | 62 | 0 | 1.51
0 | 33 | 0 | 0 | 0 | 15 | 0 | 52 | 0 | 1.515
0 | 42 | 0 | 0 | 0 | 15 | 0 | 43 | 0 | 1.52
0 | 16 | 0 | 0 | 0 | 6 | 0 | 78 | 0 | 1.498
0 | 12.50205 | 0 | 0 | 0 | 12.49881 | 0 | 74.99915 | 0 | 1.489
0 | 0 | 12.49898 | 0 | 0 | 12.5025 | 0 | 74.99851 | 0 | 1.487
0 | 0 | 0 | 25.0041 | 0 | 25.00042 | 0 | 49.99548 | 0 | 1.575
0 | 38.2 | 0 | 0 | 0 | 0 | 0 | 61.8 | 0 | 1.509
0 | 37 | 0 | 0 | 0 | 1 | 0 | 62 | 0 | 1.509
0 | 33.6 | 0 | 0 | 0 | 4.3 | 0 | 62.1 | 0 | 1.508
0 | 30.7 | 0 | 0 | 0 | 7.7 | 0 | 61.6 | 0 | 1.508
0 | 28.1 | 0 | 0 | 0 | 9.8 | 0 | 62.1 | 0 | 1.508
0 | 23 | 0 | 0 | 0 | 14.8 | 0 | 62.2 | 0 | 1.506
0 | 19.6 | 0 | 0 | 0 | 16.5 | 0 | 63.9 | 0 | 1.505
0 | 18.8 | 0 | 0 | 0 | 17.9 | 0 | 63.3 | 0 | 1.504
0 | 18.1 | 0 | 0 | 0 | 18.1 | 0 | 63.8 | 0 | 1.502
0 | 17.7 | 0 | 0 | 0 | 20.7 | 0 | 61.6 | 0 | 1.503
0 | 15.8 | 0 | 0 | 0 | 23 | 0 | 61.2 | 0 | 1.506
0 | 13.8 | 0 | 0 | 0 | 25.2 | 0 | 61 | 0 | 1.508
0 | 13 | 0 | 0 | 0 | 0 | 0 | 86 | 0 | 1.485
0 | 50.02391 | 0 | 0 | 0 | 0 | 0 | 49.97608 | 0 | 1.513
0 | 33.30682 | 0 | 0 | 0 | 0 | 0 | 66.69318 | 0 | 1.505
0 | 23.14318 | 0 | 0 | 0 | 0 | 0 | 76.85682 | 0 | 1.495
30.04462 | 0 | 0 | 0 | 0 | 0 | 0 | 69.95538 | 0 | 1.532
32.0495 | 0 | 0 | 0 | 0 | 0 | 0 | 67.95049 | 0 | 1.543
33.45267 | 0 | 0 | 0 | 0 | 0 | 0 | 66.54733 | 0 | 1.545
36.18938 | 0 | 0 | 0 | 0 | 0 | 0 | 63.81062 | 0 | 1.545
29.89058 | 0 | 0 | 0 | 0 | 0 | 0 | 69.60989 | 0 | 1.535
0 | 20 | 0 | 0 | 0 | 0 | 0 | 80 | 0 | 1.495
0 | 30 | 0 | 0 | 0 | 0 | 0 | 70 | 0 | 1.501
11.1 | 0 | 0 | 0 | 0 | 0 | 0 | 88.9 | 0 | 1.479
20 | 0 | 0 | 0 | 0 | 0 | 0 | 80 | 0 | 1.497
33.3 | 0 | 0 | 0 | 0 | 0 | 0 | 66.7 | 0 | 1.536
0 | 11.1 | 0 | 0 | 0 | 0 | 0 | 88.9 | 0 | 1.474
0 | 20 | 0 | 0 | 0 | 0 | 0 | 80 | 0 | 1.49
0 | 33.3 | 0 | 0 | 0 | 0 | 0 | 66.7 | 0 | 1.506
0 | 50 | 0 | 0 | 0 | 0 | 0 | 50 | 0 | 1.517
0 | 0 | 11.1 | 0 | 0 | 0 | 0 | 88.9 | 0 | 1.479
0 | 0 | 20 | 0 | 0 | 0 | 0 | 80 | 0 | 1.491
0 | 0 | 33.3 | 0 | 0 | 0 | 0 | 66.7 | 0 | 1.51
0 | 0 | 27.96308 | 0 | 0 | 0 | 0 | 71.1618 | 0 | 1.508
0 | 0 | 25.64786 | 0 | 0 | 0 | 0 | 73.43548 | 0 | 1.506
0 | 0 | 22.85629 | 0 | 0 | 0 | 0 | 76.18871 | 0 | 1.507
0 | 0 | 19.93875 | 0 | 0 | 0 | 0 | 79.08658 | 0 | 1.503
0 | 0 | 0 | 0 | 0 | 0 | 0 | 100 | 0 | 1.459
0 | 0 | 0 | 50 | 0 | 0 | 0 | 50 | 0 | 1.628
0 | 0 | 0 | 50.9 | 4.9 | 0 | 0 | 44.2 | 0 | 1.641
0 | 0 | 0 | 38.9 | 20.3 | 0 | 0 | 40.8 | 0 | 1.639
0 | 0 | 0 | 23.3 | 32.7 | 0 | 0 | 44 | 0 | 1.622
0 | 0 | 0 | 47.2 | 2.8 | 0 | 0 | 50 | 0 | 1.626
0 | 0 | 0 | 41.6 | 8.4 | 0 | 0 | 50 | 0 | 1.622
0 | 0 | 0 | 35.6 | 14.4 | 0 | 0 | 50 | 0 | 1.617
0 | 0 | 0 | 30.3 | 19.7 | 0 | 0 | 50 | 0 | 1.612
0 | 0 | 0 | 28.3 | 21.7 | 0 | 0 | 50 | 0 | 1.61
0 | 0 | 0 | 25 | 25 | 0 | 0 | 50 | 0 | 1.607
0 | 0 | 0 | 18.3 | 31.7 | 0 | 0 | 50 | 0 | 1.6
0 | 0 | 0 | 13.5 | 36.5 | 0 | 0 | 50 | 0 | 1.596
0 | 0 | 0 | 4.4 | 45.6 | 0 | 0 | 50 | 0 | 1.585
0 | 0 | 0 | 2.2 | 47.8 | 0 | 0 | 50 | 0 | 1.582
0 | 0 | 0 | 0 | 50 | 0 | 0 | 50 | 0 | 1.58
0 | 0 | 0 | 50.00471 | 0 | 0 | 0 | 49.99529 | 0 | 1.628
0 | 32.23553 | 0 | 0 | 0 | 25.4491 | 0 | 7.48503 | 34.83034 | 1.494
0 | 30.45635 | 0 | 0 | 0 | 24.50397 | 0 | 14.98016 | 30.05952 | 1.492
0 | 29.07093 | 0 | 0 | 0 | 23.77622 | 0 | 23.37662 | 23.77622 | 1.49
0 | 28.2 | 0 | 0 | 0 | 23.5 | 0 | 27.6 | 20.7 | 1.49
0 | 27.37263 | 0 | 0 | 0 | 22.77722 | 0 | 33.56643 | 16.28372 | 1.497
0 | 24.97503 | 0 | 0 | 0 | 21.27872 | 0 | 43.25674 | 10.48951 | 1.495
0 | 23.37662 | 0 | 0 | 0 | 20.17982 | 0 | 52.44755 | 3.996004 | 1.504
0 | 22.07792 | 0 | 0 | 0 | 19.28072 | 0 | 58.64136 | 0 | 1.51
0 | 32.76723 | 0 | 0 | 0 | 16.98302 | 0 | 50.24975 | 0 | 1.517
0 | 33.8 | 0 | 0 | 0 | 17.1 | 0 | 46.6 | 2.5 | 1.513
0 | 35.96404 | 0 | 0 | 0 | 17.78222 | 0 | 38.96104 | 7.292707 | 1.501
0 | 38.7 | 0 | 0 | 0 | 18.8 | 0 | 28.7 | 13.8 | 1.497
0 | 41.26506 | 0 | 0 | 0 | 19.77912 | 0 | 18.6747 | 20.28113 | 1.493
0 | 44.04404 | 0 | 0 | 0 | 20.52052 | 0 | 9.109109 | 26.32632 | 1.492
0 | 46.65335 | 0 | 0 | 0 | 21.07892 | 0 | 0 | 32.26773 | 1.495
0 | 0 | 0 | 22.22222 | 0 | 11.11111 | 0 | 66.66666 | 0 | 1.549
0 | 0 | 0 | 22.72727 | 0 | 13.63636 | 0 | 63.63636 | 0 | 1.553
0 | 0 | 0 | 23.25582 | 0 | 16.27907 | 0 | 60.46511 | 0 | 1.557
0 | 0 | 0 | 23.80952 | 0 | 19.04762 | 0 | 57.14286 | 0 | 1.564
0 | 0 | 0 | 24.39024 | 0 | 21.95122 | 0 | 53.65854 | 0 | 1.569
0 | 0 | 0 | 25 | 0 | 25 | 0 | 50 | 0 | 1.573
0 | 0 | 0 | 25.31646 | 0 | 26.58228 | 0 | 48.10126 | 0 | 1.577
0 | 0 | 0 | 25.64103 | 0 | 28.20513 | 0 | 46.15384 | 0 | 1.581
0 | 0 | 0 | 26.31579 | 0 | 31.57895 | 0 | 42.10526 | 0 | 1.587
0 | 0 | 0 | 20.51282 | 0 | 28.20513 | 0 | 51.28205 | 0 | 1.57
0 | 0 | 0 | 29.26829 | 0 | 21.95122 | 0 | 48.78048 | 0 | 1.581
0 | 0 | 0 | 33.33333 | 0 | 19.04762 | 0 | 47.61905 | 0 | 1.59
0 | 0 | 0 | 37.2093 | 0 | 16.27907 | 0 | 46.51163 | 0 | 1.598
0 | 0 | 0 | 22.78481 | 0 | 26.58228 | 0 | 50.63291 | 0 | 1.571
0 | 0 | 0 | 27.1605 | 0 | 23.45679 | 0 | 49.38272 | 0 | 1.577
0 | 0 | 0 | 29.41176 | 0 | 29.41176 | 0 | 41.17647 | 0 | 1.59
0 | 0 | 0 | 26.31579 | 0 | 26.31579 | 0 | 47.36842 | 0 | 1.579
0 | 0 | 0 | 22.72727 | 0 | 22.72727 | 0 | 54.54546 | 0 | 1.566
0 | 0 | 0 | 20.83333 | 0 | 20.83333 | 0 | 58.33333 | 0 | 1.557
0 | 0 | 0 | 20 | 0 | 20 | 0 | 60 | 0 | 1.554
0 | 0 | 0 | 0 | 29.53982 | 10.5264 | 0 | 59.93378 | 0 | 1.544
0 | 0 | 0 | 0 | 37.10725 | 13.013 | 0 | 49.87975 | 0 | 1.569
0 | 0 | 0 | 0 | 35.95871 | 11.93989 | 0 | 52.10139 | 0 | 1.564
0 | 0 | 0 | 0 | 26.45258 | 10.45647 | 0 | 63.09094 | 0 | 1.537
0 | 0 | 0 | 0 | 31.71716 | 10.25796 | 0 | 58.02488 | 0 | 1.55
0 | 0 | 0 | 0 | 26.88804 | 12.99052 | 0 | 60.12144 | 0 | 1.544
0 | 0 | 0 | 0 | 21.69687 | 15.92794 | 0 | 62.37519 | 0 | 1.538
0 | 0 | 0 | 0 | 36.78556 | 10.06685 | 0 | 53.14759 | 0 | 1.562
0 | 0 | 0 | 0 | 32.22921 | 12.73992 | 0 | 55.03088 | 0 | 1.557
0 | 0 | 0 | 0 | 27.33808 | 15.60939 | 0 | 57.05254 | 0 | 1.552
0 | 0 | 0 | 0 | 22.07387 | 18.69773 | 0 | 59.2284 | 0 | 1.545
0 | 0 | 0 | 0 | 37.3682 | 12.49881 | 0 | 50.13299 | 0 | 1.569
0 | 0 | 0 | 0 | 32.75806 | 15.30333 | 0 | 51.93861 | 0 | 1.563
0 | 0 | 0 | 0 | 27.80343 | 18.31742 | 0 | 53.87915 | 0 | 1.557
0 | 0 | 0 | 0 | 25 | 25 | 0 | 50 | 0 | 1.568
0 | 0 | 0 | 0 | 22.22222 | 22.22222 | 0 | 55.55556 | 0 | 1.562
0 | 0 | 0 | 0 | 16.66667 | 16.66667 | 0 | 66.66666 | 0 | 1.555
0 | 0 | 0 | 25 | 0 | 25 | 0 | 50 | 0 | 1.577
0 | 0 | 0 | 16.66667 | 0 | 16.66667 | 0 | 66.66666 | 0 | 1.545
0 | 0 | 0 | 12.5 | 0 | 12.5 | 0 | 75 | 0 | 1.533
0 | 0 | 0 | 45 | 0 | 45 | 0 | 10 | 0 | 1.637
0 | 0 | 0 | 40 | 0 | 39.7 | 0 | 20.3 | 0 | 1.627
0 | 0 | 0 | 35 | 0 | 35 | 0 | 30 | 0 | 1.61
0 | 0 | 0 | 30.8 | 0 | 29.4 | 0 | 39.8 | 0 | 1.592
0 | 0 | 0 | 20 | 0 | 20 | 0 | 60 | 0 | 1.55
0 | 0 | 0 | 14.4 | 0 | 15 | 0 | 70.6 | 0 | 1.528
0 | 0 | 0 | 12.8 | 0 | 13.2 | 0 | 74 | 0 | 1.513
0 | 0 | 0 | 10 | 0 | 10 | 0 | 80 | 0 | 1.501
0 | 0 | 0 | 0 | 0 | 3.229839 | 9.281931 | 87.48824 | 0 | 1.461
0 | 0 | 0 | 0 | 0 | 5.91239 | 11.3933 | 82.69431 | 0 | 1.467
0 | 0 | 0 | 0 | 0 | 13.15735 | 8.585383 | 78.25727 | 0 | 1.485
0 | 0 | 0 | 0 | 0 | 3.537129 | 15.90429 | 80.55859375 | 0 | 1.461
0 | 0 | 0 | 0 | 0 | 6.000147 | 16.18738 | 77.81248 | 0 | 1.468
0 | 0 | 0 | 0 | 0 | 13.16356 | 15.15425 | 71.68219 | 0 | 1.488
0 | 0 | 0 | 0 | 0 | 21.40374 | 13.59365 | 65.00261 | 0 | 1.498
0 | 0 | 0 | 0 | 0 | 32.8692 | 8.129995 | 59.0008 | 0 | 1.541
0 | 0 | 0 | 0 | 0 | 4.099733 | 22.26175 | 73.63851 | 0 | 1.461
0 | 0 | 0 | 0 | 0 | 7.354094 | 18.19815 | 74.44775 | 0 | 1.47
0 | 0 | 0 | 0 | 0 | 13.95534 | 20.4381 | 65.60655 | 0 | 1.49
0 | 0 | 0 | 0 | 0 | 24.27818 | 10.08616 | 65.63565 | 0 | 1.519
0 | 0 | 0 | 0 | 0 | 3.801873 | 28.02551 | 68.17262 | 0 | 1.461
0 | 0 | 0 | 0 | 0 | 7.429523 | 26.68163 | 65.88885 | 0 | 1.471
0 | 0 | 0 | 0 | 0 | 0 | 5.4 | 94.5 | 0 | 1.459
0 | 0 | 0 | 0 | 0 | 0 | 0 | 100 | 0 | 1.458
0 | 0 | 0 | 0 | 0 | 0 | 3 | 97 | 0 | 1.456
0 | 0 | 0 | 0 | 0 | 0 | 3.5 | 96.5 | 0 | 1.456
0 | 0 | 10.41537 | 11.27772 | 0 | 0 | 0 | 78.3069 | 0 | 1.51
0 | 0 | 13.40448 | 6.839186 | 0 | 0 | 0 | 79.75633 | 0 | 1.503
0 | 34.16146 | 0 | 0 | 0 | 0 | 0 | 65.83854 | 0 | 1.508
0 | 32.59313 | 0 | 0 | 0 | 1.25821 | 0 | 66.14867 | 0 | 1.505
0 | 32.7422 | 0 | 0 | 0 | 2.534203 | 0 | 64.72359 | 0 | 1.509
0 | 32.53942 | 0 | 0 | 0 | 4.48224 | 0 | 62.97834 | 0 | 1.51
0 | 31.83996 | 0 | 0 | 0 | 5.723863 | 0 | 62.43617 | 0 | 1.509
0 | 31.12662 | 0 | 0 | 0 | 8.751212 | 0 | 60.12217 | 0 | 1.511
0 | 17.09942 | 0 | 0 | 0 | 4.616239 | 0 | 78.28434 | 0 | 1.485
0 | 23.92452 | 0 | 0 | 0 | 4.216228 | 0 | 71.85925 | 0 | 1.494
0 | 23.99811 | 0 | 0 | 0 | 4.670504 | 0 | 71.33139 | 0 | 1.493
0 | 29.14391 | 0 | 0 | 0 | 3.9402 | 0 | 66.91589 | 0 | 1.498
0 | 34.65783 | 0 | 0 | 0 | 3.633356 | 0 | 61.70881 | 0 | 1.502
0 | 34.74656 | 0 | 0 | 0 | 4.009985 | 0 | 61.24345 | 0 | 1.506
0 | 38.66753 | 0 | 0 | 0 | 3.418869 | 0 | 57.9136 | 0 | 1.515
0 | 42.17567 | 0 | 0 | 0 | 3.235172 | 0 | 54.58916 | 0 | 1.51
0 | 45.00122 | 0 | 0 | 0 | 2.492323 | 0 | 52.50646 | 0 | 1.506
0 | 45.07762 | 0 | 0 | 0 | 2.740121 | 0 | 52.18227 | 0 | 1.51
0 | 48.16932 | 0 | 0 | 0 | 2.867054 | 0 | 48.96362 | 0 | 1.506
0 | 10.06402 | 0 | 0 | 0 | 5.01642 | 0 | 84.91956 | 0 | 1.477
0 | 12 | 0 | 0 | 18 | 0 | 0 | 70 | 0 | 1.51
0 | 12 | 0 | 18 | 0 | 0 | 0 | 70 | 0 | 1.535
0 | 0 | 12 | 0 | 18 | 0 | 0 | 70 | 0 | 1.508
0 | 0 | 12 | 18 | 0 | 0 | 0 | 70 | 0 | 1.533
0 | 16 | 0 | 0 | 0 | 0 | 0 | 84 | 0 | 1.486
0 | 16 | 0 | 0 | 0 | 0 | 4 | 80 | 0 | 1.497
0 | 16 | 0 | 0 | 0 | 0 | 8 | 76 | 0 | 1.509
0 | 16 | 0 | 0 | 0 | 0 | 12 | 72 | 0 | 1.515
0 | 16 | 0 | 0 | 0 | 0 | 16 | 68 | 0 | 1.519
0 | 16 | 0 | 0 | 0 | 0 | 20 | 64 | 0 | 1.519
0 | 16 | 0 | 0 | 0 | 0 | 24 | 60 | 0 | 1.519
0 | 16 | 0 | 0 | 0 | 0 | 32 | 52 | 0 | 1.515
0 | 32 | 0 | 0 | 0 | 0 | 0 | 68 | 0 | 1.504
0 | 20 | 0 | 0 | 0 | 0 | 12 | 68 | 0 | 1.518
0 | 12 | 0 | 0 | 0 | 0 | 20 | 68 | 0 | 1.506
0 | 4 | 0 | 0 | 0 | 0 | 28 | 68 | 0 | 1.463
0 | 25 | 0 | 0 | 0 | 0 | 0 | 75 | 0 | 1.497
0 | 25 | 0 | 0 | 0 | 5 | 0 | 70 | 0 | 1.503
0 | 25 | 0 | 0 | 0 | 10 | 0 | 65 | 0 | 1.508
0 | 25 | 0 | 0 | 0 | 20 | 0 | 55 | 0 | 1.511
0 | 25 | 0 | 0 | 0 | 25 | 0 | 50 | 0 | 1.513
0 | 21.8 | 0 | 0 | 0 | 3.2 | 0 | 75 | 0 | 1.497
0 | 18.8 | 0 | 0 | 0 | 6.2 | 0 | 75 | 0 | 1.496
0 | 15.6 | 0 | 0 | 0 | 9.4 | 0 | 75 | 0 | 1.494
0 | 12.5 | 0 | 0 | 0 | 12.5 | 0 | 75 | 0 | 1.49
0 | 10 | 0 | 0 | 0 | 15 | 0 | 75 | 0 | 1.491
0 | 8.7 | 0 | 0 | 0 | 16.3 | 0 | 75 | 0 | 1.497
0 | 21.4 | 0 | 0 | 0 | 7.2 | 0 | 71.4 | 0 | 1.497
0 | 16.7 | 0 | 0 | 0 | 16.7 | 0 | 66.6 | 0 | 1.497
0 | 15.5 | 0 | 0 | 0 | 19 | 0 | 65.5 | 0 | 1.502
0 | 14.3 | 0 | 0 | 0 | 21.4 | 0 | 64.3 | 0 | 1.506
0 | 13 | 0 | 0 | 0 | 24 | 0 | 63 | 0 | 1.511
0 | 10.5 | 0 | 0 | 0 | 10.5 | 0 | 79 | 0 | 1.484
0 | 9.1 | 0 | 0 | 0 | 9.1 | 0 | 81.8 | 0 | 1.482
0 | 7.7 | 0 | 0 | 0 | 7.7 | 0 | 84.60001 | 0 | 1.479
0 | 0 | 0 | 0 | 0 | 0 | 0 | 100 | 0 | 1.458
33.3 | 0 | 0 | 0 | 0 | 0 | 0 | 66.7 | 0 | 1.536
40 | 0 | 0 | 0 | 0 | 0 | 0 | 60 | 0 | 1.548
0 | 25 | 0 | 0 | 0 | 0 | 0 | 75 | 0 | 1.491
0 | 29 | 0 | 0 | 0 | 0 | 0 | 71 | 0 | 1.494
0 | 33.3 | 0 | 0 | 0 | 0 | 0 | 66.7 | 0 | 1.498
0 | 38 | 0 | 0 | 0 | 0 | 0 | 62 | 0 | 1.501
0 | 42 | 0 | 0 | 0 | 0 | 0 | 58 | 0 | 1.502
0 | 0 | 30 | 0 | 0 | 0 | 0 | 70 | 0 | 1.477
0 | 0 | 33.3 | 0 | 0 | 0 | 0 | 66.7 | 0 | 1.498
35 | 0 | 0 | 0 | 0 | 5 | 0 | 60 | 0 | 1.544
30 | 0 | 0 | 0 | 0 | 10 | 0 | 60 | 0 | 1.54
25 | 0 | 0 | 0 | 0 | 15 | 0 | 60 | 0 | 1.534
20 | 0 | 0 | 0 | 0 | 20 | 0 | 60 | 0 | 1.528
25 | 0 | 0 | 0 | 0 | 5 | 0 | 70 | 0 | 1.525
20 | 0 | 0 | 0 | 0 | 10 | 0 | 70 | 0 | 1.513
15 | 0 | 0 | 0 | 0 | 15 | 0 | 70 | 0 | 1.515
0 | 35 | 0 | 0 | 0 | 5 | 0 | 60 | 0 | 1.51
0 | 30 | 0 | 0 | 0 | 10 | 0 | 60 | 0 | 1.512
0 | 25 | 0 | 0 | 0 | 15 | 0 | 60 | 0 | 1.51
0 | 20 | 0 | 0 | 0 | 20 | 0 | 60 | 0 | 1.506
0 | 25 | 0 | 0 | 0 | 5 | 0 | 70 | 0 | 1.502
0 | 20 | 0 | 0 | 0 | 10 | 0 | 70 | 0 | 1.5
0 | 0 | 35 | 0 | 0 | 5 | 0 | 60 | 0 | 1.491
0 | 0 | 30 | 0 | 0 | 10 | 0 | 60 | 0 | 1.508
0 | 20 | 0 | 0 | 0 | 0 | 64.5 | 15.5 | 0 | 1.507
0 | 20 | 0 | 0 | 0 | 0 | 53.3 | 26.7 | 0 | 1.513
0 | 20 | 0 | 0 | 0 | 0 | 40 | 40 | 0 | 1.521
0 | 20 | 0 | 0 | 0 | 0 | 26.7 | 53.3 | 0 | 1.525
0 | 20 | 0 | 0 | 0 | 0 | 20 | 60 | 0 | 1.524
0 | 25 | 0 | 0 | 0 | 0 | 66.7 | 8.3 | 0 | 1.522
0 | 25 | 0 | 0 | 0 | 0 | 50 | 25 | 0 | 1.513
0 | 25 | 0 | 0 | 0 | 0 | 33.3 | 41.7 | 0 | 1.527
0 | 25 | 0 | 0 | 0 | 0 | 25 | 50 | 0 | 1.527
0 | 33.3 | 0 | 0 | 0 | 0 | 0 | 66.7 | 0 | 1.507
16.7 | 16.7 | 0 | 0 | 0 | 0 | 0 | 66.6 | 0 | 1.523
0 | 0 | 33.3 | 0 | 0 | 0 | 0 | 66.7 | 0 | 1.505
16.7 | 0 | 16.7 | 0 | 0 | 0 | 0 | 66.6 | 0 | 1.514
0 | 16.7 | 16.7 | 0 | 0 | 0 | 0 | 66.6 | 0 | 1.508
0 | 16.66833 | 0 | 0 | 16.66833 | 0 | 0 | 66.66333 | 0 | 1.499
0 | 16.66833 | 0 | 16.66833 | 0 | 0 | 0 | 66.66333 | 0 | 1.534
0 | 0 | 16.66833 | 0 | 16.66833 | 0 | 0 | 66.66333 | 0 | 1.499
0 | 0 | 16.66833 | 16.66833 | 0 | 0 | 0 | 66.66333 | 0 | 1.538
16.66833 | 0 | 0 | 0 | 16.66833 | 0 | 0 | 66.66333 | 0 | 1.531
16.66833 | 0 | 0 | 16.66833 | 0 | 0 | 0 | 66.66333 | 0 | 1.552
0 | 0 | 0 | 33.10653 | 0 | 6.533163 | 0 | 60.3603 | 0 | 1.56
0 | 0 | 0 | 38.12526 | 0 | 6.308544 | 0 | 55.5662 | 0 | 1.577
0 | 0 | 0 | 43.42914 | 0 | 6.285648 | 0 | 50.28522 | 0 | 1.594
0 | 0 | 0 | 28.21707 | 0 | 6.328145 | 0 | 65.45479 | 0 | 1.547
0 | 25 | 0 | 0 | 0 | 0 | 0 | 75 | 0 | 1.5
40.14 | 0 | 0 | 0 | 0 | 0 | 0 | 59.86 | 0 | 1.519
46.29 | 0 | 0 | 0 | 0 | 0 | 0 | 53.71 | 0 | 1.529
0 | 39.31 | 0 | 0 | 2.4 | 0 | 0 | 58.29 | 0 | 1.512
0 | 39.35 | 0 | 0 | 4.84 | 0 | 0 | 55.81 | 0 | 1.515
0 | 39.4 | 0 | 0 | 7.26 | 0 | 0 | 53.34 | 0 | 1.517
0 | 39.44 | 0 | 0 | 9.7 | 0 | 0 | 50.86 | 0 | 1.519
0 | 39.27 | 0 | 2.5 | 0 | 0 | 0 | 58.23 | 0 | 1.516
0 | 39.50999 | 0 | 4.52 | 0 | 0 | 0 | 55.97 | 0 | 1.52
0 | 39.3 | 0 | 7.49 | 0 | 0 | 0 | 53.21 | 0 | 1.528
0 | 39.29 | 0 | 10.02 | 0 | 0 | 0 | 50.69 | 0 | 1.535
0 | 19.29976 | 0 | 15.99814 | 0 | 0 | 0 | 64.7021 | 0 | 1.54
0 | 19.43121 | 0 | 15.03329 | 0 | 0 | 0 | 65.14278 | 0 | 1.541
0 | 0 | 0 | 41.66722 | 0 | 0 | 0 | 58.33278 | 0 | 1.602
0 | 0 | 0 | 46.71337 | 0 | 0 | 0 | 53.28663 | 0 | 1.622
0 | 0 | 0 | 51.7247 | 0 | 0 | 0 | 48.27529 | 0 | 1.633
0 | 0 | 0 | 48.05591 | 0 | 0 | 0 | 49.83462 | 2.109471 | 1.615
0 | 0 | 0 | 50.63553 | 0 | 0 | 0 | 47.25875 | 2.105722 | 1.623
0 | 0 | 0 | 53.20599 | 0 | 0 | 0 | 44.69202 | 2.101986 | 1.63
0 | 0 | 0 | 49.4779 | 0 | 0 | 0 | 46.17832 | 4.343782 | 1.612
0 | 0 | 0 | 54.77463 | 0 | 0 | 0 | 40.89745 | 4.327915 | 1.627
0 | 0 | 0 | 56.43856 | 0 | 0 | 0 | 36.87235 | 6.689082 | 1.624
0 | 0 | 0 | 58.20676 | 0 | 0 | 0 | 32.59504 | 9.198197 | 1.621
25 | 0 | 0 | 0 | 0 | 25 | 0 | 50 | 0 | 1.59
16.7 | 0 | 0 | 0 | 0 | 16.7 | 0 | 66.6 | 0 | 1.59
7.778484 | 19.68843 | 0 | 0 | 0 | 0 | 0 | 72.53309 | 0 | 1.51
2.005203 | 23.20205 | 0 | 0 | 0 | 0 | 0 | 74.79275 | 0 | 1.502
0 | 21.87057 | 3.270537 | 0 | 0 | 0 | 0 | 74.85889 | 0 | 1.498
0 | 36.73367 | 0 | 1.940194 | 0 | 0 | 0 | 61.32613 | 0 | 1.517
0 | 23.4 | 0 | 5.61 | 0 | 0 | 0 | 70.99 | 0 | 1.516
0 | 0 | 27.74 | 2.22 | 0 | 0 | 0 | 70.04 | 0 | 1.508
0 | 0 | 16.78 | 6.09 | 0 | 0 | 0 | 77.13 | 0 | 1.506
0 | 14.60845 | 0 | 0 | 0 | 0 | 0 | 85.39155 | 0 | 1.47
0 | 14.65888 | 0 | 0 | 0 | 0 | 2.174995 | 83.16613 | 0 | 1.483
0 | 14.70965 | 0 | 0 | 0 | 0 | 4.365058 | 80.92529 | 0 | 1.491
0 | 14.73006 | 0 | 0 | 0 | 0 | 5.245337 | 80.0246 | 0 | 1.492
0 | 14.76078 | 0 | 0 | 0 | 0 | 6.570346 | 78.66888 | 0 | 1.494
0 | 14.79163 | 0 | 0 | 0 | 0 | 7.900892 | 77.30747 | 0 | 1.496
0 | 14.81227 | 0 | 0 | 0 | 0 | 8.791018 | 76.39671 | 0 | 1.498
0 | 14.91632 | 0 | 0 | 0 | 0 | 13.27916 | 71.80451 | 0 | 1.503
0 | 15.02185 | 0 | 0 | 0 | 0 | 17.83081 | 67.14733 | 0 | 1.506
9.59807 | 9.254878 | 0 | 0 | 0 | 0 | 0 | 81.14706 | 0 | 1.48
9.629549 | 9.285232 | 0 | 0 | 0 | 0 | 2.06653 | 79.01869 | 0 | 1.488
9.661236 | 9.315785 | 0 | 0 | 0 | 0 | 4.146659 | 76.87632 | 0 | 1.494
9.693131 | 9.34654 | 0 | 0 | 0 | 0 | 6.240523 | 74.7198 | 0 | 1.498
9.71237 | 9.365091 | 0 | 0 | 0 | 0 | 7.503491 | 73.41904 | 0 | 1.502
9.725239 | 9.3775 | 0 | 0 | 0 | 0 | 8.34826 | 72.549 | 0 | 1.501
9.751078 | 9.402414 | 0 | 0 | 0 | 0 | 10.04453 | 70.80198 | 0 | 1.506
9.790095 | 9.440038 | 0 | 0 | 0 | 0 | 12.6059 | 68.16397 | 0 | 1.508
9.855824 | 9.503415 | 0 | 0 | 0 | 0 | 16.92071 | 63.72006 | 0 | 1.51
0 | 0 | 10.11756 | 0 | 0 | 0 | 0 | 89.88244 | 0 | 1.478
0 | 0 | 10.15433 | 0 | 0 | 0 | 2.289798 | 87.55588 | 0 | 1.484
0 | 0 | 10.19136 | 0 | 0 | 0 | 4.596299 | 85.21234 | 0 | 1.488
0 | 0 | 10.22867 | 0 | 0 | 0 | 6.919686 | 82.85164 | 0 | 1.491
0 | 0 | 10.25119 | 0 | 0 | 0 | 8.321902 | 81.42691 | 0 | 1.493
0 | 0 | 10.26625 | 0 | 0 | 0 | 9.260148 | 80.4736 | 0 | 1.494
0 | 0 | 10.34225 | 0 | 0 | 0 | 13.99305 | 75.6647 | 0 | 1.498
0 | 0 | 10.41938 | 0 | 0 | 0 | 18.79654 | 70.78408 | 0 | 1.5
0 | 9.791296 | 0 | 0 | 0 | 0 | 4.358319 | 85.85038 | 0 | 1.488
0 | 10.75886 | 0 | 0 | 0 | 0 | 3.482913 | 85.75822 | 0 | 1.487
0 | 12.20633 | 0 | 0 | 0 | 0 | 2.173321 | 85.62035 | 0 | 1.484
0 | 12.68778 | 0 | 0 | 0 | 0 | 1.737725 | 85.57449 | 0 | 1.483
0 | 13.64914 | 0 | 0 | 0 | 0 | 0.867933 | 85.48293 | 0 | 1.497
0 | 0 | 6.665684 | 0 | 0 | 0 | 4.509329 | 88.82498 | 0 | 1.482
0 | 0 | 7.349546 | 0 | 0 | 0 | 3.615972 | 89.03448 | 0 | 1.482
0 | 0 | 8.726994 | 0 | 0 | 0 | 1.816555 | 89.45645 | 0 | 1.481
0 | 0 | 9.420624 | 0 | 0 | 0 | 0.9104348 | 89.66894 | 0 | 1.48
2.012814 | 13.5859 | 0 | 0 | 0 | 0 | 4.319557 | 80.08173 | 0 | 1.492
4.954565 | 11.94352 | 0 | 0 | 0 | 0 | 4.253057 | 78.84885 | 0 | 1.493
9.661236 | 9.315785 | 0 | 0 | 0 | 0 | 4.146659 | 76.87632 | 0 | 1.494
0 | 9.973696 | 3.281238 | 0 | 0 | 0 | 4.439509 | 82.30556 | 0 | 1.49
0 | 0 | 10.19136 | 0 | 0 | 0 | 4.596299 | 85.21234 | 0 | 1.49
2.026708 | 13.67968 | 0 | 0 | 0 | 0 | 8.698749 | 75.59486 | 0 | 1.5
7.859358 | 10.42021 | 0 | 0 | 0 | 0 | 8.433207 | 73.28722 | 0 | 1.501
9.725239 | 9.3775 | 0 | 0 | 0 | 0 | 8.34826 | 72.549 | 0 | 1.501
0 | 10.04447 | 3.304521 | 0 | 0 | 0 | 8.942022 | 77.70899 | 0 | 1.497
0 | 5.110009 | 6.724552 | 0 | 0 | 0 | 9.098306 | 79.06714 | 0 | 1.497
0 | 0 | 10.26625 | 0 | 0 | 0 | 9.260148 | 80.4736 | 0 | 1.497
25 | 0 | 0 | 0 | 0 | 0 | 0 | 75 | 0 | 1.511
25 | 0 | 0 | 0 | 0 | 6.2 | 0 | 68.8 | 0 | 1.528
25 | 0 | 0 | 0 | 0 | 12.5 | 0 | 62.5 | 0 | 1.529
25 | 0 | 0 | 0 | 0 | 18.8 | 0 | 56.2 | 0 | 1.529
25 | 0 | 0 | 0 | 0 | 25 | 0 | 50 | 0 | 1.543
0 | 25 | 0 | 0 | 0 | 0 | 0 | 75 | 0 | 1.498
0 | 25 | 0 | 0 | 0 | 6.2 | 0 | 68.8 | 0 | 1.506
0 | 25 | 0 | 0 | 0 | 12.5 | 0 | 62.5 | 0 | 1.508
0 | 25 | 0 | 0 | 0 | 18.8 | 0 | 56.2 | 0 | 1.511
0 | 25 | 0 | 0 | 0 | 25 | 0 | 50 | 0 | 1.513
18.8 | 6.2 | 0 | 0 | 0 | 0 | 0 | 75 | 0 | 1.506
18.8 | 6.2 | 0 | 0 | 0 | 6.2 | 0 | 68.8 | 0 | 1.521
18.8 | 6.2 | 0 | 0 | 0 | 12.5 | 0 | 62.5 | 0 | 1.525
18.8 | 6.2 | 0 | 0 | 0 | 18.8 | 0 | 56.2 | 0 | 1.528
18.8 | 6.2 | 0 | 0 | 0 | 25 | 0 | 50 | 0 | 1.536
12.5 | 12.5 | 0 | 0 | 0 | 0 | 0 | 75 | 0 | 1.504
12.5 | 12.5 | 0 | 0 | 0 | 6.2 | 0 | 68.8 | 0 | 1.51
12.5 | 12.5 | 0 | 0 | 0 | 12.5 | 0 | 62.5 | 0 | 1.517
12.5 | 12.5 | 0 | 0 | 0 | 18.8 | 0 | 56.2 | 0 | 1.524
12.5 | 12.5 | 0 | 0 | 0 | 25 | 0 | 50 | 0 | 1.529
6.2 | 18.8 | 0 | 0 | 0 | 0 | 0 | 75 | 0 | 1.502
6.2 | 18.8 | 0 | 0 | 0 | 6.2 | 0 | 68.8 | 0 | 1.514
6.2 | 18.8 | 0 | 0 | 0 | 12.5 | 0 | 62.5 | 0 | 1.515
6.2 | 18.8 | 0 | 0 | 0 | 18.8 | 0 | 56.2 | 0 | 1.517
6.2 | 18.8 | 0 | 0 | 0 | 25 | 0 | 50 | 0 | 1.522
33.3 | 0 | 0 | 0 | 0 | 0 | 0 | 66.7 | 0 | 1.533
25 | 8.3 | 0 | 0 | 0 | 0 | 0 | 66.7 | 0 | 1.525
8.3 | 25 | 0 | 0 | 0 | 0 | 0 | 66.7 | 0 | 1.511
0 | 33.3 | 0 | 0 | 0 | 0 | 0 | 66.7 | 0 | 1.506
21.9 | 0 | 0 | 0 | 0 | 3.1 | 0 | 75 | 0 | 1.515
19.5 | 0 | 0 | 0 | 0 | 5.5 | 0 | 75 | 0 | 1.514
12.5 | 0 | 0 | 0 | 0 | 12.5 | 0 | 75 | 0 | 1.51
0 | 21.9 | 0 | 0 | 0 | 3.1 | 0 | 75 | 0 | 1.501
0 | 19.5 | 0 | 0 | 0 | 5.5 | 0 | 75 | 0 | 1.5
0 | 15.6 | 0 | 0 | 0 | 9.4 | 0 | 75 | 0 | 1.499
0 | 12.5 | 0 | 0 | 0 | 12.5 | 0 | 75 | 0 | 1.498
9.4 | 3.1 | 0 | 0 | 0 | 12.5 | 0 | 75 | 0 | 1.502
6.25 | 6.25 | 0 | 0 | 0 | 12.5 | 0 | 75 | 0 | 1.498
3.1 | 9.4 | 0 | 0 | 0 | 12.5 | 0 | 75 | 0 | 1.497
16.63327 | 0 | 0 | 0 | 0 | 16.63327 | 0 | 66.73346 | 0 | 1.52
12.52505 | 4.108217 | 0 | 0 | 0 | 16.63327 | 0 | 66.73347 | 0 | 1.516
8.316633 | 8.316633 | 0 | 0 | 0 | 16.63327 | 0 | 66.73347 | 0 | 1.511
4.108217 | 12.52505 | 0 | 0 | 0 | 16.63327 | 0 | 66.73347 | 0 | 1.504
0 | 16.63327 | 0 | 0 | 0 | 16.63327 | 0 | 66.73346 | 0 | 1.498
0 | 0 | 31.8 | 0 | 0 | 5.8 | 0 | 62.4 | 0 | 1.504
0 | 6.4 | 25.4 | 0 | 0 | 5.8 | 0 | 62.4 | 0 | 1.51
0 | 12.7 | 19.1 | 0 | 0 | 5.8 | 0 | 62.4 | 0 | 1.511
0 | 19.1 | 12.7 | 0 | 0 | 5.8 | 0 | 62.4 | 0 | 1.511
0 | 25.4 | 6.4 | 0 | 0 | 5.8 | 0 | 62.4 | 0 | 1.508
0 | 31.8 | 0 | 0 | 0 | 5.8 | 0 | 62.4 | 0 | 1.507
0 | 13.01548 | 0 | 14.38522 | 0 | 0 | 0 | 72.5993 | 0 | 1.525
0 | 13.0208 | 0 | 14.3911 | 0 | 0.05862902 | 0 | 72.52947 | 0 | 1.526
0 | 12.98345 | 0 | 14.34982 | 0 | 0.1760345 | 0 | 72.4907 | 0 | 1.526
0 | 12.94604 | 0 | 14.30847 | 0 | 0.293637 | 0 | 72.45186 | 0 | 1.526
0 | 12.90276 | 0 | 14.26064 | 0 | 0.8845677 | 0 | 71.95203 | 0 | 1.526
0 | 0 | 0 | 30 | 0 | 5 | 0 | 65 | 0 | 1.554
0 | 0 | 0 | 30 | 0 | 10 | 0 | 60 | 0 | 1.561
0 | 0 | 0 | 30 | 0 | 20 | 0 | 50 | 0 | 1.581
0 | 0 | 0 | 30 | 0 | 30 | 0 | 40 | 0 | 1.594
0 | 0 | 0 | 30 | 0 | 30 | 0 | 40 | 0 | 1.593
0 | 30 | 0 | 0 | 0 | 0 | 0 | 70 | 0 | 1.509
0 | 25 | 0 | 0 | 0 | 0 | 0 | 75 | 0 | 1.502
0 | 0 | 0 | 54.4 | 0 | 40.6 | 0 | 5 | 0 | 1.653
0 | 0 | 0 | 53.3 | 0 | 39.7 | 0 | 7 | 0 | 1.649
0 | 0 | 0 | 51.6 | 0 | 38.4 | 0 | 10 | 0 | 1.649
0 | 0 | 0 | 48.7 | 0 | 36.3 | 0 | 15 | 0 | 1.643
0 | 0 | 0 | 60 | 0 | 40 | 0 | 0 | 0 | 1.661
0 | 0 | 0 | 57 | 0 | 38 | 0 | 5 | 0 | 1.656
0 | 0 | 0 | 54 | 0 | 36 | 0 | 10 | 0 | 1.652
0 | 0 | 0 | 51 | 0 | 34 | 0 | 15 | 0 | 1.645
0 | 0 | 0 | 64.3 | 0 | 35.7 | 0 | 0 | 0 | 1.674
0 | 0 | 0 | 61.1 | 0 | 33.9 | 0 | 5 | 0 | 1.659
0 | 0 | 0 | 59.8 | 0 | 33.2 | 0 | 7 | 0 | 1.659
0 | 0 | 0 | 57.9 | 0 | 32.1 | 0 | 10 | 0 | 1.659
0 | 0 | 0 | 54.7 | 0 | 30.3 | 0 | 15 | 0 | 1.65
0 | 0 | 0 | 63.3 | 0 | 31.7 | 0 | 5 | 0 | 1.673
0 | 0 | 0 | 62 | 0 | 31 | 0 | 7 | 0 | 1.667
0 | 0 | 0 | 60 | 0 | 30 | 0 | 10 | 0 | 1.659
0 | 0 | 0 | 56.7 | 0 | 28.3 | 0 | 15 | 0 | 1.655
0 | 0 | 0 | 53.3 | 0 | 26.7 | 0 | 20 | 0 | 1.649
11.0675 | 0 | 6.122449 | 20.0157 | 0 | 6.397174 | 0 | 0 | 56.39717 | 1.528
0 | 11.55956 | 5.603448 | 20.0627 | 0 | 6.387147 | 0 | 0 | 56.38715 | 1.518
0 | 0 | 15.80027 | 20.17784 | 0 | 7.010944 | 0 | 0 | 57.01094 | 1.52
0 | 0 | 17.14286 | 20.07936 | 0 | 6.388889 | 0 | 0 | 56.38889 | 1.515
0 | 0 | 15.84487 | 20.42936 | 0 | 6.86288 | 0 | 0 | 56.86288 | 1.521
0 | 23.60922 | 0 | 0.04336324 | 0 | 0.4054368 | 0 | 74.96321 | 0 | 1.499
0 | 12 | 0 | 0 | 0 | 0 | 0 | 87 | 0 | 1.491
0 | 39 | 0 | 0 | 0 | 0 | 0 | 60 | 0 | 1.526
0 | 13.81843 | 1.674021 | 8.821759 | 0 | 0 | 0 | 74.71859 | 0 | 1.534
0 | 13.27081 | 2.240641 | 7.970222 | 0 | 0 | 0 | 75.57516 | 0 | 1.528
0 | 15.47601 | 0 | 10.69043 | 0 | 0 | 0 | 73.83356 | 0 | 1.516
0 | 33.3 | 0 | 0 | 0 | 0 | 0 | 66.7 | 0 | 1.505
0 | 0 | 33.3 | 0 | 0 | 0 | 0 | 66.7 | 0 | 1.512
0 | 0 | 33.1 | 0 | 0 | 0 | 0 | 66.4 | 0 | 1.529
0 | 5 | 0 | 0 | 0 | 0 | 15 | 80 | 0 | 1.472
0 | 5 | 0 | 0 | 0 | 0 | 20 | 75 | 0 | 1.471
0 | 5 | 0 | 0 | 0 | 0 | 22 | 73 | 0 | 1.47
0 | 5 | 0 | 0 | 0 | 0 | 26 | 69 | 0 | 1.47
0 | 5 | 0 | 0 | 0 | 0 | 28 | 67 | 0 | 1.47
0 | 5 | 0 | 0 | 0 | 0 | 30 | 65 | 0 | 1.47
0 | 10 | 0 | 0 | 0 | 0 | 5 | 85 | 0 | 1.487
0 | 10 | 0 | 0 | 0 | 0 | 6.5 | 83.5 | 0 | 1.493
0 | 10 | 0 | 0 | 0 | 0 | 8 | 82 | 0 | 1.496
0 | 10 | 0 | 0 | 0 | 0 | 12.5 | 77.5 | 0 | 1.498
0 | 10 | 0 | 0 | 0 | 0 | 15 | 75 | 0 | 1.498
0 | 10 | 0 | 0 | 0 | 0 | 20 | 70 | 0 | 1.494
0 | 10 | 0 | 0 | 0 | 0 | 23 | 67 | 0 | 1.491
0 | 10 | 0 | 0 | 0 | 0 | 25 | 65 | 0 | 1.49
0 | 10 | 0 | 0 | 0 | 0 | 28 | 62 | 0 | 1.489
0 | 10 | 0 | 0 | 0 | 0 | 30 | 60 | 0 | 1.487
0 | 10 | 0 | 0 | 0 | 0 | 34 | 56 | 0 | 1.485
0 | 15 | 0 | 0 | 0 | 0 | 0 | 85 | 0 | 1.482
0 | 15 | 0 | 0 | 0 | 0 | 5 | 80 | 0 | 1.497
0 | 15 | 0 | 0 | 0 | 0 | 7.5 | 77.5 | 0 | 1.505
0 | 15 | 0 | 0 | 0 | 0 | 10 | 75 | 0 | 1.509
0 | 15 | 0 | 0 | 0 | 0 | 12.5 | 72.5 | 0 | 1.513
0 | 15 | 0 | 0 | 0 | 0 | 15.5 | 69.5 | 0 | 1.516
0 | 15 | 0 | 0 | 0 | 0 | 18 | 67 | 0 | 1.517
0 | 15 | 0 | 0 | 0 | 0 | 19 | 66 | 0 | 1.517
0 | 15 | 0 | 0 | 0 | 0 | 20 | 65 | 0 | 1.517
0 | 15 | 0 | 0 | 0 | 0 | 21 | 64 | 0 | 1.516
0 | 15 | 0 | 0 | 0 | 0 | 25 | 60 | 0 | 1.516
0 | 15 | 0 | 0 | 0 | 0 | 28 | 57 | 0 | 1.514
0 | 15 | 0 | 0 | 0 | 0 | 30.5 | 54.5 | 0 | 1.513
0 | 15 | 0 | 0 | 0 | 0 | 40 | 45 | 0 | 1.504
0 | 20 | 0 | 0 | 0 | 0 | 0 | 80 | 0 | 1.49
0 | 20 | 0 | 0 | 0 | 0 | 5 | 75 | 0 | 1.505
0 | 20 | 0 | 0 | 0 | 0 | 10.5 | 69.5 | 0 | 1.516
0 | 20 | 0 | 0 | 0 | 0 | 14 | 66 | 0 | 1.52
0 | 20 | 0 | 0 | 0 | 0 | 15 | 65 | 0 | 1.522
0 | 20 | 0 | 0 | 0 | 0 | 16.7 | 63.3 | 0 | 1.523
0 | 20 | 0 | 0 | 0 | 0 | 18 | 62 | 0 | 1.524
0 | 20 | 0 | 0 | 0 | 0 | 20 | 60 | 0 | 1.525
0 | 20 | 0 | 0 | 0 | 0 | 30 | 50 | 0 | 1.525
0 | 20 | 0 | 0 | 0 | 0 | 40 | 40 | 0 | 1.521
0 | 25 | 0 | 0 | 0 | 0 | 0 | 75 | 0 | 1.498
0 | 25 | 0 | 0 | 0 | 0 | 5 | 70 | 0 | 1.509
0 | 25 | 0 | 0 | 0 | 0 | 8 | 67 | 0 | 1.515
0 | 25 | 0 | 0 | 0 | 0 | 10 | 65 | 0 | 1.517
0 | 25 | 0 | 0 | 0 | 0 | 13 | 62 | 0 | 1.521
0 | 25 | 0 | 0 | 0 | 0 | 17 | 58 | 0 | 1.525
0 | 25 | 0 | 0 | 0 | 0 | 20 | 55 | 0 | 1.527
0 | 25 | 0 | 0 | 0 | 0 | 21.5 | 53.5 | 0 | 1.527
0 | 25 | 0 | 0 | 0 | 0 | 25 | 50 | 0 | 1.529
0 | 25 | 0 | 0 | 0 | 0 | 25.5 | 49.5 | 0 | 1.527
0 | 25 | 0 | 0 | 0 | 0 | 28 | 47 | 0 | 1.529
0 | 25 | 0 | 0 | 0 | 0 | 30 | 45 | 0 | 1.529
0 | 25 | 0 | 0 | 0 | 0 | 34 | 41 | 0 | 1.529
0 | 25 | 0 | 0 | 0 | 0 | 38 | 37 | 0 | 1.529
0 | 0 | 0 | 0 | 25 | 10 | 0 | 65 | 0 | 1.548
0 | 0 | 0 | 0 | 35 | 10 | 0 | 55 | 0 | 1.568
0 | 0 | 0 | 0 | 40 | 5 | 0 | 55 | 0 | 1.563
0 | 0 | 0 | 0 | 40 | 10 | 0 | 50 | 0 | 1.577
0 | 0 | 0 | 0 | 40 | 15 | 0 | 45 | 0 | 1.588
0 | 0 | 0 | 0 | 45 | 10 | 0 | 45 | 0 | 1.586
0 | 0 | 0 | 0 | 50 | 10 | 0 | 40 | 0 | 1.598
0 | 0 | 0 | 25 | 0 | 10 | 0 | 65 | 0 | 1.575
0 | 0 | 0 | 30 | 0 | 15 | 0 | 55 | 0 | 1.582
0 | 0 | 0 | 35 | 0 | 10 | 0 | 55 | 0 | 1.592
0 | 0 | 0 | 40 | 0 | 5 | 0 | 55 | 0 | 1.603
0 | 0 | 0 | 35 | 0 | 15 | 0 | 50 | 0 | 1.594
0 | 0 | 0 | 40 | 0 | 10 | 0 | 50 | 0 | 1.599
0 | 0 | 0 | 35 | 0 | 20 | 0 | 45 | 0 | 1.597
0 | 0 | 0 | 40 | 0 | 15 | 0 | 45 | 0 | 1.604
0 | 0 | 0 | 45 | 0 | 10 | 0 | 45 | 0 | 1.608
0 | 0 | 0 | 45 | 0 | 15 | 0 | 40 | 0 | 1.621
0 | 0 | 0 | 50 | 0 | 10 | 0 | 40 | 0 | 1.618
0 | 0 | 0 | 0 | 30 | 10 | 0 | 60 | 0 | 1.558
0 | 0 | 0 | 30 | 0 | 10 | 0 | 60 | 0 | 1.584
0 | 0 | 0 | 37 | 0 | 27 | 0 | 36 | 0 | 1.604
0 | 0 | 0 | 44 | 0 | 12 | 0 | 44 | 0 | 1.612
0 | 0 | 0 | 52 | 0 | 8 | 0 | 40 | 0 | 1.634
0 | 0 | 0 | 41 | 0 | 17 | 0 | 42 | 0 | 1.61
0 | 0 | 0 | 41 | 0 | 19 | 0 | 40 | 0 | 1.61
0 | 0 | 0 | 38 | 0 | 23 | 0 | 39 | 0 | 1.602
0 | 0 | 26 | 0 | 0 | 0 | 64 | 10 | 0 | 1.497
0 | 26 | 0 | 0 | 0 | 0 | 64 | 10 | 0 | 1.51
26 | 0 | 0 | 0 | 0 | 0 | 64 | 10 | 0 | 1.544
20 | 0 | 0 | 0 | 0 | 10 | 0 | 70 | 0 | 1.516
0 | 20 | 0 | 0 | 0 | 10 | 0 | 70 | 0 | 1.5
0 | 0 | 0 | 0 | 0 | 5.297769 | 0 | 62.63636 | 32.06588 | 1.522
0 | 0 | 0 | 0 | 0 | 0.9019724 | 0 | 60.61258 | 38.48544 | 1.522
0 | 0 | 0 | 0 | 0 | 0.9927938 | 0 | 60.49755 | 38.50965 | 1.526
0 | 0 | 0 | 0 | 0 | 3.245144 | 0 | 56.32787 | 40.42699 | 1.526
0 | 15 | 0 | 0 | 0 | 0 | 20 | 65 | 0 | 1.507
0 | 25 | 0 | 0 | 0 | 0 | 10 | 65 | 0 | 1.515
0 | 0 | 14.5 | 0 | 0 | 0 | 70.5 | 15 | 0 | 1.486
0 | 1 | 0 | 0 | 0 | 0 | 34 | 65 | 0 | 1.458
0 | 0 | 0 | 20 | 0 | 10 | 0 | 70 | 0 | 1.536
0 | 0 | 0 | 20 | 0 | 20 | 0 | 60 | 0 | 1.55
0 | 0 | 0 | 25 | 0 | 15 | 0 | 60 | 0 | 1.558
0 | 0 | 0 | 30 | 0 | 10 | 0 | 60 | 0 | 1.574
0 | 0 | 0 | 40 | 0 | 10 | 0 | 50 | 0 | 1.599
0 | 0 | 0 | 40 | 0 | 20 | 0 | 40 | 0 | 1.606
0 | 0 | 0 | 40 | 0 | 30 | 0 | 30 | 0 | 1.61
0 | 0 | 0 | 50 | 0 | 10 | 0 | 40 | 0 | 1.628
0 | 28 | 0 | 0 | 0 | 0 | 4 | 68 | 0 | 1.509
0 | 24 | 0 | 0 | 0 | 0 | 8 | 68 | 0 | 1.513
0 | 8 | 0 | 0 | 0 | 0 | 24 | 68 | 0 | 1.481
0 | 0 | 0 | 0 | 0 | 0 | 32 | 68 | 0 | 1.456
0 | 12 | 0 | 0 | 0 | 0 | 8 | 80 | 0 | 1.5
0 | 8 | 0 | 0 | 0 | 0 | 12 | 80 | 0 | 1.491
0 | 0 | 16 | 0 | 0 | 0 | 0 | 84 | 0 | 1.49
0 | 0 | 16 | 0 | 0 | 0 | 4 | 80 | 0 | 1.498
0 | 0 | 16 | 0 | 0 | 0 | 8 | 76 | 0 | 1.506
0 | 0 | 16 | 0 | 0 | 0 | 12 | 72 | 0 | 1.512
0 | 0 | 16 | 0 | 0 | 0 | 16 | 68 | 0 | 1.515
0 | 0 | 16 | 0 | 0 | 0 | 20 | 64 | 0 | 1.515
0 | 0 | 16 | 0 | 0 | 0 | 24 | 60 | 0 | 1.514
0 | 0 | 16 | 0 | 0 | 0 | 32 | 52 | 0 | 1.508
0 | 0 | 32 | 0 | 0 | 0 | 0 | 68 | 0 | 1.507
0 | 0 | 28 | 0 | 0 | 0 | 4 | 68 | 0 | 1.507
0 | 0 | 24 | 0 | 0 | 0 | 8 | 68 | 0 | 1.509
0 | 0 | 8 | 0 | 0 | 0 | 24 | 68 | 0 | 1.481
0 | 0 | 4 | 0 | 0 | 0 | 28 | 68 | 0 | 1.465
32.8 | 0 | 0 | 0 | 0 | 1.6 | 0 | 65.6 | 0 | 1.533
30.3 | 0 | 0 | 0 | 0 | 9.100001 | 0 | 60.6 | 0 | 1.538
28.6 | 0 | 0 | 0 | 0 | 14.3 | 0 | 57.1 | 0 | 1.54
25 | 0 | 0 | 0 | 0 | 25 | 0 | 50 | 0 | 1.543
25 | 0 | 0 | 0 | 0 | 20 | 0 | 55 | 0 | 1.538
25 | 0 | 0 | 0 | 0 | 15 | 0 | 60 | 0 | 1.535
20 | 0 | 0 | 0 | 0 | 20 | 0 | 60 | 0 | 1.525
20 | 0 | 0 | 0 | 0 | 10 | 0 | 70 | 0 | 1.516
31.7 | 0 | 0 | 0 | 0 | 4.8 | 0 | 63.5 | 0 | 1.536
20 | 0 | 0 | 0 | 0 | 15 | 0 | 65 | 0 | 1.519
16.7 | 0 | 0 | 0 | 0 | 16.7 | 0 | 66.6 | 0 | 1.516
12.5 | 0 | 0 | 0 | 0 | 12.5 | 0 | 75 | 0 | 1.509
0 | 31.7 | 0 | 0 | 0 | 4.8 | 0 | 63.5 | 0 | 1.508
0 | 30.3 | 0 | 0 | 0 | 9.100001 | 0 | 60.6 | 0 | 1.509
0 | 28.6 | 0 | 0 | 0 | 14.3 | 0 | 57.1 | 0 | 1.51
0 | 25 | 0 | 0 | 0 | 25 | 0 | 50 | 0 | 1.514
0 | 32.8 | 0 | 0 | 0 | 1.6 | 0 | 65.6 | 0 | 1.507
0 | 20 | 0 | 0 | 0 | 20 | 0 | 60 | 0 | 1.505
0 | 16.7 | 0 | 0 | 0 | 16.7 | 0 | 66.6 | 0 | 1.498
0 | 12.5 | 0 | 0 | 0 | 12.5 | 0 | 75 | 0 | 1.491
0 | 8.016621 | 0 | 0 | 0 | 0 | 19.62605 | 72.35733 | 0 | 1.484
0 | 10.18585 | 0 | 0 | 0 | 0 | 29.92403 | 59.89012 | 0 | 1.49
0 | 9.900872 | 0 | 0 | 0 | 0 | 11.45844 | 78.64069 | 0 | 1.488
0 | 5.062934 | 0 | 0 | 0 | 0 | 27.04347 | 67.89359 | 0 | 1.47
0 | 7.921052 | 0 | 1.094332 | 0 | 0 | 12.34041 | 78.6442 | 0 | 1.493
0 | 7.808934 | 0 | 0.6639031 | 0 | 0 | 19.34041 | 72.18674 | 0 | 1.486
0 | 8.004796 | 0 | 2.211804 | 0 | 0 | 19.5971 | 70.18629 | 0 | 1.493
0 | 7.998897 | 0 | 3.31526 | 0 | 0 | 19.58266 | 69.10319 | 0 | 1.498
0 | 8.021795 | 0 | 0 | 0 | 0 | 19.19238 | 72.40403 | 0 | 1.483
0 | 8.03267 | 0 | 0 | 0 | 0 | 19.2184 | 71.98431 | 0 | 1.483
0 | 7.653626 | 0 | 0 | 0 | 0 | 12.7423 | 78.84715 | 0 | 1.49
0 | 7.976415 | 0 | 0 | 0 | 0 | 12.42667 | 79.19388 | 0 | 1.493
0 | 7.89277 | 0 | 0 | 1.517159 | 0 | 12.73551 | 77.85456 | 0 | 1.488
0 | 7.970545 | 0 | 0 | 1.532109 | 0 | 19.06977 | 71.42758 | 0 | 1.483
0 | 0 | 0 | 33 | 0 | 5 | 0 | 62 | 0 | 1.578
0 | 0 | 0 | 33 | 0 | 8 | 0 | 59 | 0 | 1.582
0 | 0 | 0 | 33 | 0 | 12 | 0 | 55 | 0 | 1.585
0 | 0 | 0 | 33 | 0 | 15 | 0 | 52 | 0 | 1.587
0 | 0 | 0 | 33 | 0 | 18 | 0 | 49 | 0 | 1.589
0 | 0 | 0 | 33 | 0 | 22 | 0 | 45 | 0 | 1.592
0 | 0 | 0 | 33 | 0 | 25 | 0 | 42 | 0 | 1.595
0 | 0 | 0 | 33 | 0 | 28 | 0 | 39 | 0 | 1.598
0 | 0 | 0 | 33 | 0 | 32 | 0 | 35 | 0 | 1.602
0 | 0 | 0 | 33 | 0 | 35 | 0 | 32 | 0 | 1.605
0 | 0 | 0 | 33 | 0 | 38 | 0 | 29 | 0 | 1.609
0 | 0 | 0 | 11 | 0 | 11 | 0 | 78 | 0 | 1.511
0 | 0 | 0 | 13 | 0 | 13 | 0 | 74 | 0 | 1.52
0 | 0 | 0 | 15 | 0 | 15 | 0 | 70 | 0 | 1.529
0 | 0 | 0 | 16 | 0 | 16 | 0 | 68 | 0 | 1.538
0 | 0 | 0 | 19 | 0 | 19 | 0 | 62 | 0 | 1.546
0 | 0 | 0 | 20 | 0 | 20 | 0 | 60 | 0 | 1.556
0 | 0 | 0 | 22 | 0 | 22 | 0 | 56 | 0 | 1.56
0 | 0 | 0 | 24 | 0 | 24 | 0 | 52 | 0 | 1.564
0 | 0 | 0 | 25 | 0 | 25 | 0 | 50 | 0 | 1.571
0 | 0 | 0 | 26 | 0 | 26 | 0 | 48 | 0 | 1.577
0 | 0 | 0 | 27 | 0 | 27 | 0 | 46 | 0 | 1.582
0 | 0 | 0 | 28 | 0 | 28 | 0 | 44 | 0 | 1.587
0 | 0 | 0 | 30 | 0 | 30 | 0 | 40 | 0 | 1.592
0 | 0 | 0 | 31 | 0 | 31 | 0 | 38 | 0 | 1.595
0 | 0 | 0 | 32 | 0 | 32 | 0 | 36 | 0 | 1.599
0 | 0 | 0 | 33 | 0 | 33 | 0 | 34 | 0 | 1.602
0 | 0 | 0 | 34 | 0 | 34 | 0 | 32 | 0 | 1.605
0 | 0 | 0 | 36 | 0 | 36 | 0 | 28 | 0 | 1.61
0 | 0 | 0 | 0 | 0 | 0 | 0 | 98.26684 | 1.733158 | 1.461
0 | 0 | 0 | 0 | 0 | 0 | 0 | 93.55339 | 6.446612 | 1.466
0 | 0 | 0 | 0 | 0 | 0 | 0 | 88.77537 | 11.22463 | 1.474
0 | 0 | 0 | 0 | 0 | 0 | 0 | 79.46984 | 20.53016 | 1.482
0 | 0 | 0 | 0 | 0 | 0 | 0 | 67.6896 | 32.3104 | 1.49
0 | 14.81 | 0 | 15.89 | 18.98 | 0 | 0 | 50.14 | 0 | 1.562
0 | 18.05 | 0 | 0 | 25.16 | 0 | 0 | 56.63 | 0 | 1.522
0 | 17.86 | 0 | 25 | 0 | 0 | 0 | 57.14 | 0 | 1.561
0 | 20 | 0 | 20 | 0 | 0 | 0 | 60 | 0 | 1.549
0 | 19.05 | 0 | 19.05 | 0 | 4.76 | 0 | 57.14 | 0 | 1.547
0 | 18.18 | 0 | 18.18 | 0 | 9.09 | 0 | 54.55 | 0 | 1.546
0 | 17.39174 | 0 | 17.39174 | 0 | 13.0413 | 0 | 52.17522 | 0 | 1.545
0 | 16.66833 | 0 | 16.66833 | 0 | 16.66833 | 0 | 49.995 | 0 | 1.545
0 | 16 | 0 | 16 | 0 | 20 | 0 | 48 | 0 | 1.544
0 | 25 | 0 | 0 | 0 | 25 | 0 | 50 | 0 | 1.512
0 | 0 | 0 | 25 | 0 | 25 | 0 | 50 | 0 | 1.575
0 | 0 | 0 | 0 | 25 | 25 | 0 | 50 | 0 | 1.565
0 | 0 | 0 | 0 | 0 | 25 | 0 | 75 | 0 | 1.523
0 | 18.05 | 0 | 0 | 25.16 | 0 | 0 | 56.63 | 0 | 1.522
0 | 14.81 | 0 | 15.89 | 18.98 | 0 | 0 | 50.14 | 0 | 1.562
0 | 20 | 0 | 0 | 0 | 10 | 0 | 70 | 0 | 1.5
0 | 0 | 20 | 0 | 0 | 10 | 0 | 70 | 0 | 1.497
0 | 19.2 | 0 | 0 | 0 | 19.2 | 0 | 61.6 | 0 | 1.504
0 | 16 | 0 | 0 | 0 | 20 | 0 | 64 | 0 | 1.503
0 | 16.5 | 0 | 0 | 0 | 20.3 | 17 | 46.2 | 0 | 1.503
0 | 16 | 0 | 0 | 20 | 0 | 0 | 64 | 0 | 1.511
0 | 16 | 0 | 20 | 0 | 0 | 0 | 64 | 0 | 1.546
17.4 | 0 | 0 | 0 | 17.4 | 0 | 0 | 65.2 | 0 | 1.538
0 | 17.4 | 0 | 0 | 17.4 | 0 | 0 | 65.2 | 0 | 1.513
0 | 0 | 17.4 | 0 | 17.4 | 0 | 0 | 65.2 | 0 | 1.502
17.4 | 0 | 0 | 17.4 | 0 | 0 | 0 | 65.2 | 0 | 1.559
0 | 17.4 | 0 | 17.4 | 0 | 0 | 0 | 65.2 | 0 | 1.538
0 | 0 | 17.4 | 17.4 | 0 | 0 | 0 | 65.2 | 0 | 1.532
0 | 17.9 | 0 | 25 | 0 | 0 | 0 | 57.1 | 0 | 1.561
0 | 20 | 0 | 0 | 13.3 | 0 | 0 | 66.7 | 0 | 1.507
25 | 0 | 0 | 12.5 | 0 | 0 | 0 | 62.5 | 0 | 1.561
0 | 20 | 0 | 0 | 0 | 12.5 | 0 | 67.5 | 0 | 1.502
0 | 0 | 0 | 0 | 0 | 0.5441988 | 0 | 99.4558 | 0 | 1.459
0 | 0 | 0 | 0 | 0 | 0.692793 | 0 | 99.30721 | 0 | 1.459
0 | 0 | 0 | 0 | 0 | 0.9013406 | 0 | 99.09866 | 0 | 1.46
0 | 0 | 0 | 0 | 0 | 0.9849288 | 0 | 99.01507 | 0 | 1.46
0 | 0 | 0 | 0 | 0 | 1.278251 | 0 | 98.72175 | 0 | 1.459
0 | 0 | 0 | 0 | 0 | 1.350267 | 0 | 98.64973 | 0 | 1.459
0 | 0 | 0 | 0 | 0 | 1.410334 | 0 | 98.58967 | 0 | 1.459
0 | 0 | 0 | 0 | 0 | 1.482481 | 0 | 98.51752 | 0 | 1.459
0 | 0 | 0 | 0 | 0 | 1.50053 | 0 | 98.49947 | 0 | 1.461
0 | 0 | 0 | 0 | 0 | 1.542659 | 0 | 98.45734 | 0 | 1.459
0 | 0 | 0 | 0 | 0 | 1.795951 | 0 | 98.20405 | 0 | 1.462
0 | 0 | 0 | 0 | 0 | 1.989531 | 0 | 98.01047 | 0 | 1.462
0 | 0 | 0 | 0 | 0 | 2.153265 | 0 | 97.84673 | 0 | 1.461
0 | 0 | 0 | 0 | 0 | 3.088099 | 0 | 96.9119 | 0 | 1.463
0 | 0 | 0 | 0 | 0 | 0 | 14.3 | 85.7 | 0 | 1.456
0 | 0 | 0 | 0 | 0 | 0 | 33.3 | 66.7 | 0 | 1.459
0 | 0 | 0 | 0 | 0 | 0 | 20 | 80 | 0 | 1.454
0 | 0 | 0 | 0 | 0 | 0 | 25 | 75 | 0 | 1.455
0 | 14.50433 | 0 | 10.68717 | 0 | 0 | 0 | 74.80849 | 0 | 1.517
0 | 0 | 0 | 0 | 0 | 0 | 0 | 100 | 0 | 1.459
18.31 | 0 | 0 | 0 | 0 | 0 | 0 | 81.69 | 0 | 1.503
26.21 | 0 | 0 | 0 | 0 | 0 | 0 | 73.79 | 0 | 1.522
30.2 | 0 | 0 | 0 | 0 | 0 | 0 | 69.8 | 0 | 1.529
32.14 | 0 | 0 | 0 | 0 | 0 | 0 | 67.86 | 0 | 1.533
33.35 | 0 | 0 | 0 | 0 | 0 | 0 | 66.65 | 0 | 1.535
34.28 | 0 | 0 | 0 | 0 | 0 | 0 | 65.72 | 0 | 1.538
36.28 | 0 | 0 | 0 | 0 | 0 | 0 | 63.72 | 0 | 1.54
37.99 | 0 | 0 | 0 | 0 | 0 | 0 | 62.01 | 0 | 1.543
40.27 | 0 | 0 | 0 | 0 | 0 | 0 | 59.73 | 0 | 1.546
50 | 0 | 0 | 0 | 0 | 0 | 0 | 50 | 0 | 1.557
61.88 | 0 | 0 | 0 | 0 | 0 | 0 | 38.12 | 0 | 1.567
6.498994 | 28.97599 | 0 | 0 | 0 | 0 | 0 | 64.52502 | 0 | 1.513
9.614676 | 26.93771 | 0 | 0 | 0 | 0 | 0 | 63.44761 | 0 | 1.517
11.43098 | 25.73086 | 0 | 0 | 0 | 0 | 0 | 62.83817 | 0 | 1.521
12.61009 | 24.93185 | 0 | 0 | 0 | 0 | 0 | 62.45806 | 0 | 1.521
18.29978 | 21.10359 | 0 | 0 | 0 | 0 | 0 | 60.59663 | 0 | 1.527
1.792273 | 33.35013 | 0 | 0 | 0 | 0 | 0 | 64.85759 | 0 | 1.509
8.689988 | 33.34835 | 0 | 0 | 0 | 0 | 0 | 57.96165 | 0 | 1.521
10.3313 | 33.35189 | 0 | 0 | 0 | 0 | 0 | 56.31681 | 0 | 1.523
13.54893 | 33.34638 | 0 | 0 | 0 | 0 | 0 | 53.10469 | 0 | 1.527
16.65977 | 33.34105 | 0 | 0 | 0 | 0 | 0 | 49.99918 | 0 | 1.528
5.56794 | 31.48965 | 0 | 0 | 0 | 0 | 0 | 62.94241 | 0 | 1.514
8.235475 | 30.60008 | 0 | 0 | 0 | 0 | 0 | 61.16444 | 0 | 1.517
8.756332 | 30.4125 | 0 | 0 | 0 | 0 | 0 | 60.83117 | 0 | 1.519
13.35346 | 28.89335 | 0 | 0 | 0 | 0 | 0 | 57.75319 | 0 | 1.525
15.79247 | 28.0678 | 0 | 0 | 0 | 0 | 0 | 56.13973 | 0 | 1.528
16.52873 | 27.83718 | 0 | 0 | 0 | 0 | 0 | 55.63409 | 0 | 1.531
17.24201 | 27.59296 | 0 | 0 | 0 | 0 | 0 | 55.16503 | 0 | 1.53
20.53017 | 26.50009 | 0 | 0 | 0 | 0 | 0 | 52.96973 | 0 | 1.53
22.6559 | 25.74685 | 0 | 0 | 0 | 0 | 0 | 51.59725 | 0 | 1.535
24.94868 | 25.0062 | 0 | 0 | 0 | 0 | 0 | 50.04512 | 0 | 1.538
3.941807 | 31.37631 | 0 | 0 | 0 | 0 | 0 | 64.68189 | 0 | 1.511
7.708539 | 29.46819 | 0 | 0 | 0 | 0 | 0 | 62.82327 | 0 | 1.516
11.34754 | 27.63127 | 0 | 0 | 0 | 0 | 0 | 61.02119 | 0 | 1.521
12.4227 | 27.13966 | 0 | 0 | 0 | 0 | 0 | 60.43764 | 0 | 1.523
14.84799 | 25.91916 | 0 | 0 | 0 | 0 | 0 | 59.23285 | 0 | 1.525
18.21726 | 24.22634 | 0 | 0 | 0 | 0 | 0 | 57.5564 | 0 | 1.529
1.990381 | 31.29868 | 0 | 0 | 0 | 0 | 0 | 66.71095 | 0 | 1.507
3.958862 | 29.38751 | 0 | 0 | 0 | 0 | 0 | 66.65363 | 0 | 1.509
9.238153 | 24.10518 | 0 | 0 | 0 | 0 | 0 | 66.65666 | 0 | 1.513
11.11186 | 22.23129 | 0 | 0 | 0 | 0 | 0 | 66.65685 | 0 | 1.515
12.11428 | 21.2259 | 0 | 0 | 0 | 0 | 0 | 66.65982 | 0 | 1.515
14.91722 | 18.43549 | 0 | 0 | 0 | 0 | 0 | 66.64729 | 0 | 1.518
21.51898 | 11.82463 | 0 | 0 | 0 | 0 | 0 | 66.65639 | 0 | 1.526
27.62377 | 5.696969 | 0 | 0 | 0 | 0 | 0 | 66.67926 | 0 | 1.53
30.50521 | 2.801768 | 0 | 0 | 0 | 0 | 0 | 66.69302 | 0 | 1.532
3.976976 | 44.03246 | 0 | 0 | 0 | 0 | 0 | 51.99057 | 0 | 1.523
7.786277 | 38.31276 | 0 | 0 | 0 | 0 | 0 | 53.90096 | 0 | 1.523
9.640596 | 35.55956 | 0 | 0 | 0 | 0 | 0 | 54.79985 | 0 | 1.523
14.2671 | 28.60431 | 0 | 0 | 0 | 0 | 0 | 57.12859 | 0 | 1.525
21.4455 | 17.63259 | 0 | 0 | 0 | 0 | 0 | 60.92191 | 0 | 1.528
27.61815 | 8.491652 | 0 | 0 | 0 | 0 | 0 | 63.8902 | 0 | 1.532
25.14274 | 2.534572 | 0 | 0 | 0 | 0 | 0 | 72.32269 | 0 | 1.519
28.39838 | 2.487092 | 0 | 0 | 0 | 0 | 0 | 69.11452 | 0 | 1.528
36.13563 | 2.374253 | 0 | 0 | 0 | 0 | 0 | 61.49012 | 0 | 1.543
15.93725 | 8.918099 | 0 | 0 | 0 | 0 | 0 | 75.14465 | 0 | 1.509
19.97645 | 8.747579 | 0 | 0 | 0 | 0 | 0 | 71.27596 | 0 | 1.518
21.52965 | 8.654262 | 0 | 0 | 0 | 0 | 0 | 69.81609 | 0 | 1.521
32.075 | 8.139835 | 0 | 0 | 0 | 0 | 0 | 59.78516 | 0 | 1.539
8.71136 | 13.96875 | 0 | 0 | 0 | 0 | 0 | 77.31989 | 0 | 1.501
12.29933 | 13.68691 | 0 | 0 | 0 | 0 | 0 | 74.01376 | 0 | 1.51
14.40876 | 13.53222 | 0 | 0 | 0 | 0 | 0 | 72.05901 | 0 | 1.513
14.92874 | 13.50314 | 0 | 0 | 0 | 0 | 0 | 71.56813 | 0 | 1.515
3.965562 | 19.09016 | 0 | 0 | 0 | 0 | 0 | 76.94427 | 0 | 1.498
5.889695 | 18.93034 | 0 | 0 | 0 | 0 | 0 | 75.17997 | 0 | 1.502
6.837531 | 18.81844 | 0 | 0 | 0 | 0 | 0 | 74.34403 | 0 | 1.506
10.17503 | 18.77087 | 0 | 0 | 0 | 0 | 0 | 71.05411 | 0 | 1.509
7.2184 | 20.69277 | 0 | 0 | 0 | 0 | 0 | 72.08883 | 0 | 1.507
10.70718 | 20.31621 | 0 | 0 | 0 | 0 | 0 | 68.9766 | 0 | 1.51
2.005814 | 24.17617 | 0 | 0 | 0 | 0 | 0 | 73.81802 | 0 | 1.501
11.45728 | 23.01586 | 0 | 0 | 0 | 0 | 0 | 65.52686 | 0 | 1.517
12.35277 | 22.90592 | 0 | 0 | 0 | 0 | 0 | 64.74131 | 0 | 1.519
12.37959 | 29.84237 | 0 | 0 | 0 | 0 | 0 | 57.77804 | 0 | 1.524
14.98587 | 29.39802 | 0 | 0 | 0 | 0 | 0 | 55.61612 | 0 | 1.528
18.36093 | 28.84965 | 0 | 0 | 0 | 0 | 0 | 52.78942 | 0 | 1.53
19.14019 | 28.09069 | 0 | 0 | 0 | 0 | 0 | 52.76912 | 0 | 1.532
20.53017 | 26.50009 | 0 | 0 | 0 | 0 | 0 | 52.96973 | 0 | 1.53
21.17636 | 25.75124 | 0 | 0 | 0 | 0 | 0 | 53.0724 | 0 | 1.534
18.87995 | 15.02078 | 0 | 0 | 0 | 0 | 0 | 66.09927 | 0 | 1.523
17.78638 | 10.17862 | 0 | 0 | 0 | 0 | 0 | 72.035 | 0 | 1.514
12.94509 | 11.23582 | 0 | 0 | 0 | 0 | 0 | 75.81909 | 0 | 1.506
0 | 25 | 0 | 0 | 0 | 27.5 | 0 | 47.5 | 0 | 1.518
0 | 25 | 0 | 0 | 0 | 30 | 0 | 45 | 0 | 1.521
0 | 18 | 0 | 0 | 0 | 18 | 0 | 64 | 0 | 1.502
0 | 0 | 25 | 10 | 0 | 0 | 65 | 0 | 0 | 1.528
0 | 0 | 20 | 15 | 0 | 0 | 65 | 0 | 0 | 1.54
20 | 0 | 0 | 0 | 0 | 10 | 70 | 0 | 0 | 1.523
30 | 0 | 0 | 0 | 0 | 5 | 65 | 0 | 0 | 1.548
30 | 0 | 0 | 0 | 0 | 10 | 60 | 0 | 0 | 1.548
30 | 0 | 0 | 0 | 0 | 15 | 55 | 0 | 0 | 1.546
40 | 0 | 0 | 0 | 0 | 10 | 50 | 0 | 0 | 1.567
0 | 15 | 0 | 0 | 0 | 20 | 65 | 0 | 0 | 1.501
0 | 25 | 0 | 0 | 0 | 20 | 55 | 0 | 0 | 1.503
0 | 30 | 0 | 0 | 0 | 10 | 60 | 0 | 0 | 1.51
0 | 30 | 0 | 0 | 0 | 20 | 50 | 0 | 0 | 1.508
0 | 30 | 0 | 0 | 0 | 25 | 45 | 0 | 0 | 1.506
0 | 35 | 0 | 0 | 0 | 20 | 45 | 0 | 0 | 1.514
0 | 45 | 0 | 0 | 0 | 20 | 35 | 0 | 0 | 1.522
0 | 0 | 20 | 0 | 0 | 0 | 80 | 0 | 0 | 1.49
0 | 0 | 20 | 0 | 0 | 5 | 75 | 0 | 0 | 1.485
0 | 0 | 20 | 0 | 0 | 10 | 70 | 0 | 0 | 1.48
0 | 0 | 20 | 0 | 0 | 15 | 65 | 0 | 0 | 1.478
0 | 0 | 20 | 0 | 0 | 20 | 60 | 0 | 0 | 1.492
0 | 0 | 25 | 0 | 0 | 0 | 75 | 0 | 0 | 1.498
0 | 0 | 25 | 0 | 0 | 5 | 70 | 0 | 0 | 1.491
0 | 0 | 25 | 0 | 0 | 10 | 65 | 0 | 0 | 1.482
0 | 0 | 25 | 0 | 0 | 15 | 60 | 0 | 0 | 1.484
0 | 0 | 25 | 0 | 0 | 20 | 55 | 0 | 0 | 1.488
0 | 0 | 25 | 0 | 0 | 25 | 50 | 0 | 0 | 1.492
0 | 0 | 30 | 0 | 0 | 0 | 70 | 0 | 0 | 1.488
0 | 0 | 30 | 0 | 0 | 5 | 65 | 0 | 0 | 1.483
0 | 0 | 30 | 0 | 0 | 10 | 60 | 0 | 0 | 1.479
0 | 0 | 30 | 0 | 0 | 15 | 55 | 0 | 0 | 1.481
0 | 0 | 30 | 0 | 0 | 20 | 50 | 0 | 0 | 1.486
0 | 0 | 30 | 0 | 0 | 25 | 45 | 0 | 0 | 1.487
0 | 10.12745 | 0 | 0 | 0 | 3.078071 | 12.62225 | 74.17223 | 0 | 1.497
0 | 0 | 14.74535 | 0 | 11.48719 | 11.35196 | 4.987607 | 0 | 56.67251 | 1.516
0 | 0 | 23.8118 | 9.696453 | 0 | 0 | 0 | 66.40303 | 0 | 1.521
0 | 0 | 0 | 0 | 0 | 0 | 100 | 0 | 0 | 1.456
4 | 0 | 0 | 0 | 0 | 0 | 96 | 0 | 0 | 1.473
8 | 0 | 0 | 0 | 0 | 0 | 92 | 0 | 0 | 1.487
12 | 0 | 0 | 0 | 0 | 0 | 88 | 0 | 0 | 1.501
16 | 0 | 0 | 0 | 0 | 0 | 84 | 0 | 0 | 1.514
20 | 0 | 0 | 0 | 0 | 0 | 80 | 0 | 0 | 1.525
24 | 0 | 0 | 0 | 0 | 0 | 76 | 0 | 0 | 1.535
0 | 4 | 0 | 0 | 0 | 0 | 96 | 0 | 0 | 1.472
0 | 8 | 0 | 0 | 0 | 0 | 92 | 0 | 0 | 1.485
0 | 12 | 0 | 0 | 0 | 0 | 88 | 0 | 0 | 1.492
0 | 16 | 0 | 0 | 0 | 0 | 84 | 0 | 0 | 1.498
0 | 20 | 0 | 0 | 0 | 0 | 80 | 0 | 0 | 1.503
0 | 24 | 0 | 0 | 0 | 0 | 76 | 0 | 0 | 1.508
0 | 0 | 4 | 0 | 0 | 0 | 96 | 0 | 0 | 1.47
0 | 0 | 8 | 0 | 0 | 0 | 92 | 0 | 0 | 1.481
0 | 0 | 12 | 0 | 0 | 0 | 88 | 0 | 0 | 1.483
0 | 0 | 16 | 0 | 0 | 0 | 84 | 0 | 0 | 1.488
0 | 0 | 20 | 0 | 0 | 0 | 80 | 0 | 0 | 1.489
0 | 0 | 24 | 0 | 0 | 0 | 76 | 0 | 0 | 1.492
0 | 6.7 | 0 | 0 | 0 | 3.3 | 90 | 0 | 0 | 1.486
0 | 13.3 | 0 | 0 | 0 | 6.7 | 80 | 0 | 0 | 1.491
0 | 20 | 0 | 0 | 0 | 10 | 70 | 0 | 0 | 1.494
0 | 10 | 0 | 0 | 0 | 10 | 80 | 0 | 0 | 1.492
0 | 15 | 0 | 0 | 0 | 15 | 70 | 0 | 0 | 1.493
0 | 0 | 0 | 0 | 0 | 0 | 100 | 0 | 0 | 1.468
0 | 5 | 0 | 0 | 0 | 0 | 95 | 0 | 0 | 1.483
0 | 10 | 0 | 0 | 0 | 0 | 90 | 0 | 0 | 1.49
0 | 15 | 0 | 0 | 0 | 0 | 85 | 0 | 0 | 1.498
0 | 20 | 0 | 0 | 0 | 0 | 80 | 0 | 0 | 1.503
0 | 25 | 0 | 0 | 0 | 0 | 75 | 0 | 0 | 1.509
0 | 30 | 0 | 0 | 0 | 0 | 70 | 0 | 0 | 1.513
0 | 33 | 0 | 0 | 0 | 0 | 67 | 0 | 0 | 1.517
0 | 35 | 0 | 0 | 0 | 0 | 65 | 0 | 0 | 1.52
0 | 20 | 0 | 0 | 0 | 0 | 80 | 0 | 0 | 1.507
0 | 20 | 0 | 0 | 0 | 0 | 79.5 | 0 | 0 | 1.511
0 | 20 | 0 | 0 | 0 | 0 | 79 | 0 | 0 | 1.514
35.28353 | 0 | 0 | 0 | 0 | 0 | 0 | 0 | 64.71647 | 1.502
33.82338 | 0 | 0 | 0 | 0 | 0 | 17.0017 | 0 | 49.17492 | 1.518
35.61356 | 0 | 0 | 0 | 0 | 0 | 23.31233 | 0 | 41.07411 | 1.544
35.10351 | 0 | 0 | 0 | 0 | 0 | 33.9334 | 0 | 30.9631 | 1.542
36.17361 | 0 | 0 | 0 | 0 | 0 | 48.47485 | 0 | 15.35154 | 1.536
0 | 37.42374 | 0 | 0 | 0 | 0 | 0 | 0 | 62.57626 | 1.496
0 | 34.50345 | 0 | 0 | 0 | 0 | 16.06161 | 0 | 49.43494 | 1.497
0 | 33.68337 | 0 | 0 | 0 | 0 | 26.58266 | 0 | 39.73397 | 1.506
0 | 32.92329 | 0 | 0 | 0 | 0 | 37.44374 | 0 | 29.63296 | 1.504
0 | 33.85339 | 0 | 0 | 0 | 0 | 50.51505 | 0 | 15.63156 | 1.502
0 | 0 | 34.47345 | 0 | 0 | 0 | 0 | 0 | 65.52655 | 1.48
0 | 0 | 31.89319 | 0 | 0 | 0 | 18.22182 | 0 | 49.88499 | 1.486
0 | 0 | 33.58336 | 0 | 0 | 0 | 25.62256 | 0 | 40.79408 | 1.493
0 | 0 | 34.58346 | 0 | 0 | 0 | 34.47345 | 0 | 30.94309 | 1.488
0 | 0 | 32.17322 | 0 | 0 | 0 | 48.67487 | 0 | 19.15191 | 1.483
50 | 0 | 0 | 0 | 0 | 0 | 0 | 0 | 50 | 1.511
47.5 | 0 | 0 | 0 | 0 | 0 | 2.5 | 0 | 50 | 1.511
45 | 0 | 0 | 0 | 0 | 0 | 5 | 0 | 50 | 1.511
42.5 | 0 | 0 | 0 | 0 | 0 | 7.5 | 0 | 50 | 1.517
40 | 0 | 0 | 0 | 0 | 0 | 10 | 0 | 50 | 1.517
35 | 0 | 0 | 0 | 0 | 0 | 15 | 0 | 50 | 1.52
32.5 | 0 | 0 | 0 | 0 | 0 | 17.5 | 0 | 50 | 1.52
30 | 0 | 0 | 0 | 0 | 0 | 20 | 0 | 50 | 1.52
0 | 47.5 | 0 | 0 | 0 | 0 | 2.5 | 0 | 50 | 1.487
0 | 45 | 0 | 0 | 0 | 0 | 5 | 0 | 50 | 1.49
0 | 42.5 | 0 | 0 | 0 | 0 | 7.5 | 0 | 50 | 1.489
0 | 40 | 0 | 0 | 0 | 0 | 10 | 0 | 50 | 1.493
0 | 37.5 | 0 | 0 | 0 | 0 | 12.5 | 0 | 50 | 1.496
0 | 35 | 0 | 0 | 0 | 0 | 15 | 0 | 50 | 1.499
0 | 32.5 | 0 | 0 | 0 | 0 | 17.5 | 0 | 50 | 1.501
0 | 30 | 0 | 0 | 0 | 0 | 20 | 0 | 50 | 1.509
0 | 27.5 | 0 | 0 | 0 | 0 | 22.5 | 0 | 50 | 1.505
0 | 0 | 40 | 0 | 0 | 0 | 10 | 0 | 50 | 1.484
0 | 0 | 35 | 0 | 0 | 0 | 15 | 0 | 50 | 1.487
0 | 0 | 30 | 0 | 0 | 0 | 20 | 0 | 50 | 1.489
0 | 0 | 25 | 0 | 0 | 0 | 25 | 0 | 50 | 1.496
0 | 0 | 0 | 10 | 35 | 0 | 55 | 0 | 0 | 1.583
0 | 0 | 0 | 20 | 25 | 0 | 55 | 0 | 0 | 1.599
0 | 0 | 0 | 30 | 10 | 0 | 60 | 0 | 0 | 1.601
0 | 0 | 0 | 30 | 20 | 0 | 50 | 0 | 0 | 1.611
0 | 0 | 0 | 30 | 25 | 0 | 45 | 0 | 0 | 1.619
29.7118 | 0 | 0 | 0 | 0 | 0 | 69.32752 | 0 | 0 | 1.561
0 | 9.90295 | 0 | 0 | 0 | 0 | 89.12656 | 0 | 0 | 1.5
0 | 19.80002 | 0 | 0 | 0 | 0 | 79.20008 | 0 | 0 | 1.511
0 | 24.75493 | 0 | 0 | 0 | 0 | 74.26478 | 0 | 0 | 1.518
0 | 29.7118 | 0 | 0 | 0 | 0 | 69.32752 | 0 | 0 | 1.523
0 | 37.62749 | 0 | 0 | 0 | 0 | 61.39222 | 0 | 0 | 1.519
0 | 0 | 14.85884 | 0 | 0 | 0 | 84.2001 | 0 | 0 | 1.493
0 | 0 | 0 | 29.76781 | 0 | 0 | 69.45823 | 0 | 0 | 1.6
0 | 0 | 0 | 30 | 0 | 0 | 70 | 0 | 0 | 1.582
0 | 0 | 0 | 36 | 0 | 0 | 64 | 0 | 0 | 1.602
0 | 0 | 0 | 0 | 30 | 10 | 60 | 0 | 0 | 1.539
0 | 0 | 0 | 0 | 40 | 10 | 50 | 0 | 0 | 1.556
0 | 0 | 0 | 0 | 35 | 15 | 50 | 0 | 0 | 1.559
0 | 0 | 0 | 0 | 34 | 18 | 48 | 0 | 0 | 1.565
0 | 0 | 0 | 0 | 40 | 17 | 43 | 0 | 0 | 1.564
0 | 0 | 0 | 30 | 0 | 20 | 50 | 0 | 0 | 1.569
0 | 0 | 0 | 24 | 0 | 16 | 60 | 0 | 0 | 1.577
0 | 0 | 0 | 30 | 0 | 10 | 60 | 0 | 0 | 1.572
0 | 0 | 0 | 22 | 0 | 8 | 70 | 0 | 0 | 1.542
0 | 0 | 0 | 17.64355 | 0 | 23.53263 | 58.82382 | 0 | 0 | 1.556
0 | 0 | 0 | 30.00303 | 0 | 19.99791 | 49.99905 | 0 | 0 | 1.581
0 | 0 | 0 | 36.35988 | 0 | 18.18392 | 45.4562 | 0 | 0 | 1.597
0 | 0 | 0 | 41.66271 | 0 | 16.6684 | 41.6689 | 0 | 0 | 1.611
0 | 0 | 0 | 38.11041 | 0 | 20.96023 | 40.92936 | 0 | 0 | 1.6
0 | 0 | 0 | 0 | 20 | 15 | 65 | 0 | 0 | 1.538
0 | 0 | 0 | 0 | 30 | 10 | 60 | 0 | 0 | 1.552
0 | 0 | 0 | 0 | 30 | 15 | 55 | 0 | 0 | 1.557
0 | 0 | 0 | 0 | 30 | 20 | 50 | 0 | 0 | 1.564
0 | 0 | 0 | 0 | 40 | 5 | 55 | 0 | 0 | 1.565
0 | 0 | 0 | 0 | 40 | 10 | 50 | 0 | 0 | 1.57
0 | 0 | 0 | 0 | 40 | 15 | 45 | 0 | 0 | 1.573
0 | 0 | 0 | 20 | 0 | 15 | 65 | 0 | 0 | 1.551
0 | 0 | 0 | 30 | 0 | 15 | 55 | 0 | 0 | 1.582
0 | 0 | 0 | 30 | 0 | 25 | 45 | 0 | 0 | 1.581
0 | 0 | 0 | 40 | 0 | 15 | 45 | 0 | 0 | 1.608
0 | 0 | 0 | 40 | 0 | 25 | 35 | 0 | 0 | 1.606
0 | 0 | 0 | 50 | 0 | 15 | 35 | 0 | 0 | 1.629
0 | 0 | 0 | 50 | 0 | 25 | 25 | 0 | 0 | 1.627
0 | 0 | 0 | 60 | 0 | 25 | 15 | 0 | 0 | 1.64
0 | 0 | 0 | 0 | 0 | 0 | 100 | 0 | 0 | 1.462
2.117585 | 0 | 0 | 0 | 0 | 0 | 97.88242 | 0 | 0 | 1.468
4.140181 | 0 | 0 | 0 | 0 | 0 | 95.85982 | 0 | 0 | 1.472
6.181127 | 0 | 0 | 0 | 0 | 0 | 93.81887 | 0 | 0 | 1.481
8.195117 | 0 | 0 | 0 | 0 | 0 | 91.80489 | 0 | 0 | 1.486
10.26498 | 0 | 0 | 0 | 0 | 0 | 89.73502 | 0 | 0 | 1.493
12.26402 | 0 | 0 | 0 | 0 | 0 | 87.73598 | 0 | 0 | 1.5
14.23484 | 0 | 0 | 0 | 0 | 0 | 85.76516 | 0 | 0 | 1.506
16.36946 | 0 | 0 | 0 | 0 | 0 | 83.63053 | 0 | 0 | 1.513
18.13052 | 0 | 0 | 0 | 0 | 0 | 81.86948 | 0 | 0 | 1.518
20.29133 | 0 | 0 | 0 | 0 | 0 | 79.70867 | 0 | 0 | 1.525
22.26932 | 0 | 0 | 0 | 0 | 0 | 77.73067 | 0 | 0 | 1.53
24.09352 | 0 | 0 | 0 | 0 | 0 | 75.90648 | 0 | 0 | 1.536
25.9762 | 0 | 0 | 0 | 0 | 0 | 74.0238 | 0 | 0 | 1.542
0 | 2.017442 | 0 | 0 | 0 | 0 | 97.98256 | 0 | 0 | 1.471
0 | 3.12323 | 0 | 0 | 0 | 0 | 96.87677 | 0 | 0 | 1.474
0 | 4.092766 | 0 | 0 | 0 | 0 | 95.90723 | 0 | 0 | 1.477
0 | 5.104665 | 0 | 0 | 0 | 0 | 94.89533 | 0 | 0 | 1.48
0 | 6.313752 | 0 | 0 | 0 | 0 | 93.68625 | 0 | 0 | 1.482
0 | 7.221216 | 0 | 0 | 0 | 0 | 92.77879 | 0 | 0 | 1.485
0 | 8.215119 | 0 | 0 | 0 | 0 | 91.78488 | 0 | 0 | 1.487
0 | 9.3279 | 0 | 0 | 0 | 0 | 90.6721 | 0 | 0 | 1.49
0 | 10.3611 | 0 | 0 | 0 | 0 | 89.6389 | 0 | 0 | 1.491
0 | 11.22759 | 0 | 0 | 0 | 0 | 88.77241 | 0 | 0 | 1.492
0 | 12.08148 | 0 | 0 | 0 | 0 | 87.91852 | 0 | 0 | 1.494
0 | 13.15203 | 0 | 0 | 0 | 0 | 86.84797 | 0 | 0 | 1.495
0 | 14.13294 | 0 | 0 | 0 | 0 | 85.86706 | 0 | 0 | 1.496
0 | 15.22033 | 0 | 0 | 0 | 0 | 84.77967 | 0 | 0 | 1.497
0 | 16.35926 | 0 | 0 | 0 | 0 | 83.64075 | 0 | 0 | 1.497
0 | 17.13856 | 0 | 0 | 0 | 0 | 82.86143 | 0 | 0 | 1.498
0 | 18.1971 | 0 | 0 | 0 | 0 | 81.80289 | 0 | 0 | 1.5
0 | 19.01629 | 0 | 0 | 0 | 0 | 80.98371 | 0 | 0 | 1.5
0 | 20.26373 | 0 | 0 | 0 | 0 | 79.73627 | 0 | 0 | 1.502
0 | 20.99337 | 0 | 0 | 0 | 0 | 79.00663 | 0 | 0 | 1.503
0 | 22.05351 | 0 | 0 | 0 | 0 | 77.9465 | 0 | 0 | 1.504
0 | 23.02575 | 0 | 0 | 0 | 0 | 76.97425 | 0 | 0 | 1.505
0 | 24.30458 | 0 | 0 | 0 | 0 | 75.69542 | 0 | 0 | 1.507
0 | 25.15509 | 0 | 0 | 0 | 0 | 74.84491 | 0 | 0 | 1.509
0 | 26.18415 | 0 | 0 | 0 | 0 | 73.81585 | 0 | 0 | 1.511
0 | 27.36937 | 0 | 0 | 0 | 0 | 72.63063 | 0 | 0 | 1.512
0 | 28.20346 | 0 | 0 | 0 | 0 | 71.79653 | 0 | 0 | 1.514
0 | 28.99387 | 0 | 0 | 0 | 0 | 71.00613 | 0 | 0 | 1.515
0 | 29.87745 | 0 | 0 | 0 | 0 | 70.12255 | 0 | 0 | 1.516
0 | 30.70682 | 0 | 0 | 0 | 0 | 69.29318 | 0 | 0 | 1.516
0 | 32.07867 | 0 | 0 | 0 | 0 | 67.92133 | 0 | 0 | 1.517
0 | 34.19609 | 0 | 0 | 0 | 0 | 65.80391 | 0 | 0 | 1.517
0 | 0 | 2.144721 | 0 | 0 | 0 | 97.85528 | 0 | 0 | 1.472
0 | 0 | 4.109013 | 0 | 0 | 0 | 95.89098 | 0 | 0 | 1.479
0 | 0 | 6.169958 | 0 | 0 | 0 | 93.83004 | 0 | 0 | 1.484
0 | 0 | 8.119834 | 0 | 0 | 0 | 91.88017 | 0 | 0 | 1.486
0 | 0 | 10.23111 | 0 | 0 | 0 | 89.76889 | 0 | 0 | 1.488
0 | 0 | 11.98701 | 0 | 0 | 0 | 88.01299 | 0 | 0 | 1.488
0 | 0 | 14.12218 | 0 | 0 | 0 | 85.87782 | 0 | 0 | 1.488
0 | 0 | 16.07372 | 0 | 0 | 0 | 83.92628 | 0 | 0 | 1.488
0 | 0 | 18.08448 | 0 | 0 | 0 | 81.91552 | 0 | 0 | 1.487
0 | 0 | 19.95297 | 0 | 0 | 0 | 80.04703 | 0 | 0 | 1.487
0 | 0 | 21.74191 | 0 | 0 | 0 | 78.25809 | 0 | 0 | 1.488
0 | 0 | 23.94278 | 0 | 0 | 0 | 76.05721 | 0 | 0 | 1.491
0 | 0 | 25.80564 | 0 | 0 | 0 | 74.19435 | 0 | 0 | 1.494
0 | 0 | 27.85164 | 0 | 0 | 0 | 72.14836 | 0 | 0 | 1.497
0 | 0 | 29.97008 | 0 | 0 | 0 | 70.02992 | 0 | 0 | 1.499
0 | 0 | 31.8338 | 0 | 0 | 0 | 68.1662 | 0 | 0 | 1.501
0 | 0 | 33.98846 | 0 | 0 | 0 | 66.01154 | 0 | 0 | 1.502
0 | 18.58914 | 0 | 0 | 0 | 0 | 80.58323 | 0 | 0 | 1.499
0 | 24.4284 | 0 | 0 | 0 | 0 | 74.67515 | 0 | 0 | 1.508
0 | 30.42711 | 0 | 0 | 0 | 0 | 68.75624 | 0 | 0 | 1.516
0 | 33.03583 | 0 | 0 | 0 | 0 | 66.18672 | 0 | 0 | 1.517
20 | 0 | 0 | 0 | 0 | 0 | 80 | 0 | 0 | 1.523
25 | 0 | 0 | 0 | 0 | 0 | 75 | 0 | 0 | 1.536
30 | 0 | 0 | 0 | 0 | 0 | 70 | 0 | 0 | 1.55
35 | 0 | 0 | 0 | 0 | 0 | 65 | 0 | 0 | 1.56
0 | 25 | 0 | 0 | 0 | 0 | 75 | 0 | 0 | 1.506
0 | 30 | 0 | 0 | 0 | 0 | 70 | 0 | 0 | 1.512
0 | 35 | 0 | 0 | 0 | 0 | 65 | 0 | 0 | 1.52
0 | 0 | 20 | 0 | 0 | 0 | 80 | 0 | 0 | 1.488
0 | 0 | 25 | 0 | 0 | 0 | 75 | 0 | 0 | 1.494
0 | 0 | 30 | 0 | 0 | 0 | 70 | 0 | 0 | 1.5
0 | 0 | 35 | 0 | 0 | 0 | 65 | 0 | 0 | 1.504
0 | 0 | 0 | 0 | 0 | 0 | 100 | 0 | 0 | 1.457
0 | 13 | 0 | 0 | 0 | 0 | 87 | 0 | 0 | 1.49
0 | 18.6 | 0 | 0 | 0 | 0 | 81.4 | 0 | 0 | 1.496
0 | 20.6 | 0 | 0 | 0 | 0 | 79.4 | 0 | 0 | 1.5
0 | 23.9 | 0 | 0 | 0 | 0 | 76.1 | 0 | 0 | 1.504
0 | 26.2 | 0 | 0 | 0 | 0 | 73.8 | 0 | 0 | 1.508
0 | 28.6 | 0 | 0 | 0 | 0 | 71.4 | 0 | 0 | 1.509
0 | 30.2 | 0 | 0 | 0 | 0 | 69.8 | 0 | 0 | 1.51
0 | 31.9 | 0 | 0 | 0 | 0 | 68.1 | 0 | 0 | 1.511
0 | 33.3 | 0 | 0 | 0 | 0 | 66.7 | 0 | 0 | 1.512
0 | 38.1 | 0 | 0 | 0 | 0 | 61.9 | 0 | 0 | 1.51
0 | 38.7 | 0 | 0 | 0 | 0 | 61.3 | 0 | 0 | 1.509
0 | 50 | 0 | 0 | 0 | 0 | 0 | 0 | 50 | 1.484
0 | 7.62 | 0 | 0 | 0 | 0 | 92.38 | 0 | 0 | 1.479
0 | 10.16 | 0 | 0 | 0 | 0 | 89.84 | 0 | 0 | 1.483
0 | 18.18 | 0 | 0 | 0 | 0 | 81.82 | 0 | 0 | 1.495
0 | 25.32 | 0 | 0 | 0 | 0 | 74.68 | 0 | 0 | 1.505
0 | 30.7 | 0 | 0 | 0 | 0 | 69.3 | 0 | 0 | 1.513
0 | 30.84 | 0 | 0 | 0 | 0 | 69.16 | 0 | 0 | 1.514
0 | 0 | 0 | 0 | 0 | 0 | 0 | 100 | 0 | 1.458
0 | 0 | 0 | 0 | 0 | 0 | 100 | 0 | 0 | 1.458
0 | 0 | 0 | 35 | 0 | 0 | 65 | 0 | 0 | 1.602
0 | 0 | 0 | 0 | 0 | 0 | 100 | 0 | 0 | 1.463
0 | 0 | 0 | 64.11335 | 0 | 0 | 35.88665 | 0 | 0 | 1.652
0 | 0 | 0 | 0 | 0 | 0 | 0 | 100 | 0 | 1.458
0 | 0 | 0 | 0 | 0 | 0 | 0 | 100 | 0 | 1.458
0 | 3.802926 | 0.2633941 | 0 | 0 | 1.338338 | 11.49299 | 83.10235 | 0 | 1.474
0 | 0 | 0 | 0 | 0 | 0 | 0 | 100 | 0 | 1.458
0 | 0 | 0 | 0 | 0 | 0 | 0 | 100 | 0 | 1.458
0 | 0 | 0 | 0 | 0 | 0 | 0 | 100 | 0 | 1.458
0 | 15.60158 | 0.6376089 | 5.890629 | 5.215578 | 0 | 0 | 71.87117 | 0 | 1.515
0 | 10.88911 | 4.233745 | 6.017535 | 5.32794 | 0 | 1.762538 | 70.96883 | 0 | 1.512
0 | 8.829981 | 0 | 0 | 0 | 2.159322 | 18.34195 | 70.66875 | 0 | 1.48
0 | 2.482452 | 0.3347131 | 0 | 0 | 0.9585868 | 24.02002 | 72.20422 | 0 | 1.48
0 | 0 | 1.364961 | 8.483333 | 12.76028 | 15.76258 | 0 | 61.62885 | 0 | 1.536
0 | 3.644098 | 2.740272 | 0 | 0 | 1.265787 | 20.39171 | 71.95815 | 0 | 1.479
0 | 0.3023711 | 0.1326358 | 20.83133 | 5.114753 | 9.067541 | 6.550143 | 57.39066 | 0 | 1.55
0 | 12.346 | 0.9748086 | 9.824607 | 1.366943 | 1.500946 | 0.439638 | 73.35539 | 0 | 1.542
0.4621499 | 1.519177 | 0.9462743 | 0.3470044 | 0 | 0.7079843 | 22.99143 | 73.02597 | 0 | 1.469
0 | 4.031544 | 0.9947509 | 0 | 0 | 1.225322 | 15.25349 | 78.4949 | 0 | 1.478
0 | 4.26774 | 1.170034 | 0 | 0 | 1.204459 | 14.74501 | 78.61275 | 0 | 1.478
1.941077 | 0.3119452 | 5.952343 | 0 | 0 | 3.160354 | 16.66243 | 71.97186 | 0 | 1.487
0 | 3.318471 | 2.865821 | 0 | 0 | 1.57593 | 20.03349 | 72.20628 | 0 | 1.485
0 | 15.08829 | 0.6405013 | 7.100821 | 4.19139 | 1.183442 | 0 | 71.79555 | 0 | 1.512
0 | 14.606 | 0 | 8.018106 | 2.974924 | 0.7643747 | 0 | 73.6366 | 0 | 1.513
0 | 3.509821 | 0.7587985 | 0 | 0 | 1.371539 | 11.60564 | 82.7542 | 0 | 1.474
0 | 3.432683 | 0.6472102 | 0 | 0 | 1.744948 | 11.55354 | 82.62161 | 0 | 1.482
0 | 3.697341 | 0.3945034 | 0 | 0 | 1.336347 | 11.38693 | 83.18488 | 0 | 1.473
0 | 4.204375 | 0 | 0 | 0 | 1.338701 | 11.22876 | 83.22817 | 0 | 1.475
0 | 3.676647 | 0.7158047 | 0 | 0 | 1.255225 | 11.22722 | 83.12511 | 0 | 1.472
1.25017 | 1.40638 | 0.6609769 | 0 | 0 | 0 | 24.14611 | 72.53636 | 0 | 1.47
0 | 2.034073 | 1.338376 | 0 | 0 | 0 | 21.72985 | 74.48658 | 0 | 1.46
0 | 4.230168 | 1.060327 | 0 | 0 | 0.8571268 | 16.13949 | 77.71289 | 0 | 1.478
0 | 14.49627 | 1.271764 | 5.874675 | 5.201452 | 0.8811806 | 0 | 72.27466 | 0 | 1.513
0 | 10.16392 | 5.149481 | 7.863491 | 0 | 2.471325 | 2.533541 | 71.81824 | 0 | 1.513
0 | 4.526582 | 2.978394 | 0 | 0 | 2.188742 | 17.40124 | 72.90504 | 0 | 1.482
0 | 0 | 0 | 0 | 0 | 0 | 0 | 100 | 0 | 1.458
0 | 0 | 0 | 0 | 0 | 0 | 0 | 100 | 0 | 1.458
0 | 0 | 0 | 0 | 0 | 0 | 0 | 100 | 0 | 1.458
0 | 0 | 0 | 0 | 0 | 0 | 0 | 100 | 0 | 1.458
0 | 16.41552 | 0 | 5.696083 | 5.430248 | 0 | 0 | 72.45815 | 0 | 1.512
0 | 3.644098 | 2.740272 | 0 | 0 | 1.265787 | 20.39171 | 71.95815 | 0 | 1.479
0 | 3.794533 | 0.2628127 | 0.2207298 | 0 | 1.335384 | 11.46762 | 82.91893 | 0 | 1.474
0.04216402 | 1.524615 | 0.936286 | 0.3370128 | 0 | 0.6178423 | 23.25471 | 73.28738 | 0 | 1.469
0.4192583 | 2.092083 | 0.2726491 | 0.07819209 | 0 | 0.6573566 | 22.69146 | 73.55101 | 0 | 1.469
0 | 0.01961717 | 0.01290768 | 0 | 0 | 0 | 2.532289 | 97.43519 | 0 | 1.458
0 | 0.9344906 | 0 | 43.20696 | 1.437033 | 0 | 5.82347 | 3.373852 | 45.2242 | 1.478
0 | 0 | 14.99314 | 0.2329762 | 0 | 0.1281339 | 0 | 84.58395 | 0 | 1.487
0 | 20.01689 | 0 | 0 | 0 | 0 | 0 | 79.9219 | 0 | 1.491
0 | 19.3976 | 0 | 0.1232126 | 0 | 0.1478516 | 0 | 79.53526 | 0 | 1.501
0 | 0 | 0 | 51.28 | 7.7 | 33.32 | 0 | 7.7 | 0 | 1.655
0 | 1.504262 | 0 | 0 | 0 | 4.876755 | 0 | 93.61898 | 0 | 1.47
0 | 6.688445 | 0 | 0 | 0 | 1.793685 | 0 | 91.51787 | 0 | 1.47
0 | 4.401577 | 0 | 0 | 0 | 4.378213 | 0 | 91.22021 | 0 | 1.469
0 | 9.074735 | 0 | 0 | 0 | 2.098567 | 0 | 88.8267 | 0 | 1.474
0 | 6.501126 | 0 | 0 | 0 | 4.255808 | 0 | 89.24306 | 0 | 1.472
0 | 5.445194 | 0 | 0 | 0 | 5.516592 | 0 | 89.03822 | 0 | 1.472
0 | 11.42671 | 0 | 0 | 0 | 1.79636 | 0 | 86.77693 | 0 | 1.477
0 | 14.13818 | 0 | 0 | 0 | 1.19363 | 0 | 84.6682 | 0 | 1.482
0 | 11.32351 | 0 | 0 | 0 | 3.018944 | 0 | 85.65755 | 0 | 1.478
0 | 8.763287 | 0 | 0 | 0 | 5.204458 | 0 | 86.03225 | 0 | 1.476
0 | 6.607522 | 0 | 0 | 0 | 6.673563 | 0 | 86.71892 | 0 | 1.475
0 | 6.334687 | 0 | 0 | 0 | 7.452869 | 0 | 86.21244 | 0 | 1.476
0 | 11.14169 | 0 | 0 | 0 | 4.576129 | 0 | 84.28218 | 0 | 1.479
0 | 13.81756 | 0 | 0 | 0 | 3.021309 | 0 | 83.16113 | 0 | 1.483
0 | 16.90192 | 0 | 0 | 0 | 1.194665 | 0 | 81.90342 | 0 | 1.486
0 | 8.634984 | 0 | 0 | 0 | 6.483965 | 0 | 84.88105 | 0 | 1.477
0 | 7.788843 | 0 | 0 | 0 | 7.84944 | 0 | 84.36172 | 0 | 1.478
0 | 10.956 | 0 | 0 | 0 | 6.166478 | 0 | 82.87752 | 0 | 1.481
0 | 13.58993 | 0 | 0 | 0 | 4.895332 | 0 | 81.51474 | 0 | 1.483
0 | 16.51552 | 0 | 0 | 0 | 3.023869 | 0 | 80.46062 | 0 | 1.487
0 | 10.82219 | 0 | 0 | 0 | 7.137004 | 0 | 82.04081 | 0 | 1.482
0 | 19.65339 | 0 | 0 | 0 | 1.801003 | 0 | 78.54561 | 0 | 1.491
0 | 13.40096 | 0 | 0 | 0 | 6.171215 | 0 | 80.42782 | 0 | 1.484
0 | 16.35337 | 0 | 0 | 0 | 4.269003 | 0 | 79.37762 | 0 | 1.487
0 | 22.14644 | 0 | 0 | 0 | 1.19663 | 0 | 76.65693 | 0 | 1.494
0 | 22.04012 | 0 | 0 | 0 | 1.80235 | 0 | 76.15752 | 0 | 1.494
0 | 19.29947 | 0 | 0 | 0 | 3.647105 | 0 | 77.05342 | 0 | 1.492
0 | 19.23963 | 0 | 0 | 0 | 3.959292 | 0 | 76.80109 | 0 | 1.492
0 | 24.12999 | 0 | 0 | 0 | 1.197374 | 0 | 74.67264 | 0 | 1.496
0 | 22.83255 | 0 | 0 | 0 | 2.413767 | 0 | 74.75368 | 0 | 1.496
0 | 23.93215 | 0 | 0 | 0 | 1.803418 | 0 | 74.26443 | 0 | 1.496
0 | 23.83273 | 0 | 0 | 0 | 2.414523 | 0 | 73.75275 | 0 | 1.497
0 | 23.63202 | 0 | 0 | 0 | 3.030619 | 0 | 73.33736 | 0 | 1.497
0 | 26.6129 | 0 | 0 | 0 | 1.198304 | 0 | 72.1888 | 0 | 1.499
0 | 26.23572 | 0 | 0 | 0 | 2.416339 | 0 | 71.34794 | 0 | 1.5
0 | 25.85229 | 0 | 0 | 0 | 3.654595 | 0 | 70.49312 | 0 | 1.5
0 | 28.82196 | 0 | 0 | 0 | 1.806178 | 0 | 69.37186 | 0 | 1.502
0 | 26.3459 | 0 | 0 | 0 | 4.156516 | 0 | 69.49758 | 0 | 1.502
0 | 27.4461 | 0 | 0 | 0 | 3.531562 | 0 | 69.02234 | 0 | 1.502
0 | 29.43293 | 0 | 0 | 0 | 2.357302 | 0 | 68.20977 | 0 | 1.503
0 | 31.37778 | 0 | 0 | 0 | 1.139613 | 0 | 67.4826 | 0 | 1.505
0 | 31.85634 | 0 | 0 | 0 | 1.503449 | 0 | 66.64021 | 0 | 1.506
0 | 28.09445 | 0 | 0 | 0 | 4.284727 | 0 | 67.62082 | 0 | 1.503
0 | 30.27592 | 0 | 0 | 0 | 3.036922 | 0 | 66.68716 | 0 | 1.505
0 | 28.67589 | 0 | 0 | 0 | 4.66467 | 0 | 66.65944 | 0 | 1.504
0 | 27.90238 | 0 | 0 | 0 | 5.427503 | 0 | 66.67011 | 0 | 1.503
0 | 27.03016 | 0 | 0 | 0 | 6.262285 | 0 | 66.70756 | 0 | 1.503
0 | 29.70752 | 0 | 0 | 0 | 5.238736 | 0 | 65.05374 | 0 | 1.505
0 | 27.1502 | 0 | 0 | 0 | 7.501691 | 0 | 65.34811 | 0 | 1.503
0 | 29.38521 | 0 | 0 | 0 | 6.20219 | 0 | 64.41261 | 0 | 1.505
0 | 29.20253 | 0 | 0 | 0 | 6.851364 | 0 | 63.94611 | 0 | 1.505
0 | 48.53689 | 0 | 0 | 0 | 3.054243 | 0 | 48.40886 | 0 | 1.517
0 | 46.31303 | 0 | 0 | 0 | 5.073579 | 0 | 48.61339 | 0 | 1.517
0 | 44.10811 | 0 | 0 | 0 | 7.409371 | 0 | 48.48251 | 0 | 1.517
0 | 41.73052 | 0 | 0 | 0 | 9.815225 | 0 | 48.45425 | 0 | 1.517
0 | 40.46122 | 0 | 0 | 0 | 11.0453 | 0 | 48.49348 | 0 | 1.517
0 | 39.74781 | 0 | 0 | 0 | 11.59747 | 0 | 48.65473 | 0 | 1.517
0 | 46.88353 | 0 | 0 | 0 | 6.236097 | 0 | 46.88036 | 0 | 1.518
0 | 44.91358 | 0 | 0 | 0 | 8.007598 | 0 | 47.07882 | 0 | 1.518
0 | 40.37518 | 0 | 0 | 0 | 11.94844 | 0 | 47.67638 | 0 | 1.517
0 | 41.35846 | 0 | 0 | 0 | 11.60328 | 0 | 47.03826 | 0 | 1.517
0 | 42.95409 | 0 | 0 | 0 | 10.77775 | 0 | 46.26815 | 0 | 1.517
0 | 42.4522 | 0 | 0 | 0 | 11.6769 | 0 | 45.87091 | 0 | 1.518
0 | 45.2659 | 0 | 0 | 0 | 9.554048 | 0 | 45.18006 | 0 | 1.518
0 | 43.77221 | 0 | 0 | 0 | 11.4033 | 0 | 44.82449 | 0 | 1.518
0 | 44.15407 | 0 | 0 | 0 | 11.61338 | 0 | 44.23255 | 0 | 1.518
0 | 8.434686 | 0 | 0 | 0 | 8.378545 | 0 | 83.18677 | 0 | 1.48
0 | 10.84565 | 0 | 0 | 0 | 7.463449 | 0 | 81.6909 | 0 | 1.482
0 | 8.989629 | 0 | 0 | 0 | 9.044692 | 0 | 81.96568 | 0 | 1.481
0 | 10.68665 | 0 | 0 | 0 | 8.12008 | 0 | 81.19328 | 0 | 1.483
0 | 13.32767 | 0 | 0 | 0 | 6.493533 | 0 | 80.17879 | 0 | 1.484
0 | 13.35646 | 0 | 0 | 0 | 6.817441 | 0 | 79.8261 | 0 | 1.484
0 | 16.08678 | 0 | 0 | 0 | 5.535071 | 0 | 78.37815 | 0 | 1.488
0 | 15.95179 | 0 | 0 | 0 | 6.176158 | 0 | 77.87206 | 0 | 1.488
0 | 13.16303 | 0 | 0 | 0 | 8.126399 | 0 | 78.71057 | 0 | 1.485
0 | 10.21037 | 0 | 0 | 0 | 10.2598 | 0 | 79.52983 | 0 | 1.484
0 | 19.11917 | 0 | 0 | 0 | 4.5876 | 0 | 76.29323 | 0 | 1.492
0 | 12.96625 | 0 | 0 | 0 | 9.458109 | 0 | 77.57565 | 0 | 1.487
0 | 21.61509 | 0 | 0 | 0 | 3.649751 | 0 | 74.73516 | 0 | 1.495
0 | 15.71245 | 0 | 0 | 0 | 7.803173 | 0 | 76.48438 | 0 | 1.489
0 | 18.81357 | 0 | 0 | 0 | 6.181705 | 0 | 75.00473 | 0 | 1.492
0 | 11.45155 | 0 | 0 | 0 | 11.49527 | 0 | 77.05318 | 0 | 1.486
0 | 21.39351 | 0 | 0 | 0 | 4.907326 | 0 | 73.69917 | 0 | 1.495
0 | 11.39684 | 0 | 0 | 0 | 12.18774 | 0 | 76.41542 | 0 | 1.488
0 | 23.47945 | 0 | 0 | 0 | 3.964553 | 0 | 72.55599 | 0 | 1.497
0 | 15.46791 | 0 | 0 | 0 | 9.465539 | 0 | 75.06655 | 0 | 1.49
0 | 18.39803 | 0 | 0 | 0 | 7.809748 | 0 | 73.79223 | 0 | 1.493
0 | 21.06572 | 0 | 0 | 0 | 6.186068 | 0 | 72.74821 | 0 | 1.495
0 | 23.22324 | 0 | 0 | 0 | 4.910138 | 0 | 71.86662 | 0 | 1.497
0 | 12.48417 | 0 | 0 | 0 | 12.54068 | 0 | 74.97516 | 0 | 1.489
0 | 13.59201 | 0 | 0 | 0 | 11.8488 | 0 | 74.55919 | 0 | 1.49
0 | 14.79623 | 0 | 0 | 0 | 11.16294 | 0 | 74.04082 | 0 | 1.491
0 | 15.8857 | 0 | 0 | 0 | 10.48228 | 0 | 73.63202 | 0 | 1.492
0 | 16.97384 | 0 | 0 | 0 | 9.874745 | 0 | 73.15142 | 0 | 1.493
0 | 19.10997 | 0 | 0 | 0 | 8.539571 | 0 | 72.35046 | 0 | 1.494
0 | 21.22126 | 0 | 0 | 0 | 7.291141 | 0 | 71.4876 | 0 | 1.496
0 | 18.07799 | 0 | 0 | 0 | 9.473292 | 0 | 72.44872 | 0 | 1.493
0 | 23.2909 | 0 | 0 | 0 | 5.996963 | 0 | 70.71213 | 0 | 1.498
0 | 25.33889 | 0 | 0 | 0 | 4.78649 | 0 | 69.87462 | 0 | 1.501
0 | 14.85592 | 0 | 0 | 0 | 12.90061 | 0 | 72.24347 | 0 | 1.492
0 | 22.53854 | 0 | 0 | 0 | 7.819886 | 0 | 69.64158 | 0 | 1.498
0 | 17.75094 | 0 | 0 | 0 | 11.1733 | 0 | 71.07577 | 0 | 1.493
0 | 20.27377 | 0 | 0 | 0 | 9.479814 | 0 | 70.24642 | 0 | 1.496
0 | 25.1687 | 0 | 0 | 0 | 6.194019 | 0 | 68.63729 | 0 | 1.501
0 | 17.55124 | 0 | 0 | 0 | 12.21131 | 0 | 70.23746 | 0 | 1.494
0 | 22.05351 | 0 | 0 | 0 | 9.4851 | 0 | 68.46139 | 0 | 1.498
0 | 17.41664 | 0 | 0 | 0 | 12.91098 | 0 | 69.67239 | 0 | 1.495
0 | 14.51874 | 0 | 0 | 0 | 15.03598 | 0 | 70.44528 | 0 | 1.494
0 | 19.90913 | 0 | 0 | 0 | 11.52582 | 0 | 68.56506 | 0 | 1.497
0 | 26.25203 | 0 | 0 | 0 | 7.106186 | 0 | 66.64178 | 0 | 1.503
0 | 25.45441 | 0 | 0 | 0 | 7.893059 | 0 | 66.65253 | 0 | 1.502
0 | 17.21247 | 0 | 0 | 0 | 13.9722 | 0 | 68.81532 | 0 | 1.495
0 | 23.75133 | 0 | 0 | 0 | 9.625103 | 0 | 66.62357 | 0 | 1.501
0 | 19.61648 | 0 | 0 | 0 | 12.56877 | 0 | 67.81475 | 0 | 1.498
0 | 24.20325 | 0 | 0 | 0 | 9.829379 | 0 | 65.96738 | 0 | 1.502
0 | 6.259408 | 0 | 0 | 0 | 8.108781 | 0 | 85.63181 | 0 | 1.478
0 | 6.183477 | 0 | 0 | 0 | 8.770378 | 0 | 85.04614 | 0 | 1.48
0 | 6.106884 | 0 | 0 | 0 | 9.437734 | 0 | 84.45538 | 0 | 1.481
0 | 8.390053 | 0 | 0 | 0 | 9.444515 | 0 | 82.16543 | 0 | 1.482
0 | 6.069723 | 0 | 0 | 0 | 11.13237 | 0 | 82.7979 | 0 | 1.484
0 | 8.322722 | 0 | 0 | 0 | 10.11822 | 0 | 81.55905 | 0 | 1.483
0 | 8.254803 | 0 | 0 | 0 | 10.79785 | 0 | 80.94735 | 0 | 1.484
0 | 5.925713 | 0 | 0 | 0 | 12.86445 | 0 | 81.20984 | 0 | 1.487
0 | 8.186282 | 0 | 0 | 0 | 11.48348 | 0 | 80.33025 | 0 | 1.485
0 | 8.047408 | 0 | 0 | 0 | 12.87304 | 0 | 79.07954 | 0 | 1.488
0 | 10.29214 | 0 | 0 | 0 | 11.49108 | 0 | 78.21678 | 0 | 1.487
0 | 10.23231 | 0 | 0 | 0 | 12.18328 | 0 | 77.58441 | 0 | 1.488
0 | 7.906042 | 0 | 0 | 0 | 14.28758 | 0 | 77.80637 | 0 | 1.492
0 | 10.17194 | 0 | 0 | 0 | 12.88165 | 0 | 76.94641 | 0 | 1.489
0 | 10.11103 | 0 | 0 | 0 | 13.58626 | 0 | 76.3027 | 0 | 1.49
0 | 11.23527 | 0 | 0 | 0 | 12.88595 | 0 | 75.87878 | 0 | 1.489
0 | 7.762109 | 0 | 0 | 0 | 15.72777 | 0 | 76.51012 | 0 | 1.494
0 | 11.1791 | 0 | 0 | 0 | 13.59082 | 0 | 75.23006 | 0 | 1.49
0 | 9.964901 | 0 | 0 | 0 | 14.65485 | 0 | 75.38024 | 0 | 1.493
0 | 11.04013 | 0 | 0 | 0 | 14.6598 | 0 | 74.30006 | 0 | 1.492
0 | 9.753152 | 0 | 0 | 0 | 16.46839 | 0 | 73.77845 | 0 | 1.495
0 | 10.84054 | 0 | 0 | 0 | 16.47402 | 0 | 72.68543 | 0 | 1.495
0 | 9.448527 | 0 | 0 | 0 | 18.69961 | 0 | 71.85187 | 0 | 1.5
0 | 10.52634 | 0 | 0 | 0 | 18.32937 | 0 | 71.14428 | 0 | 1.499
0 | 9.314863 | 0 | 0 | 0 | 20.22215 | 0 | 70.46299 | 0 | 1.503
0 | 10.31613 | 0 | 0 | 0 | 20.22851 | 0 | 69.45536 | 0 | 1.503
0 | 12.35481 | 0 | 0 | 0 | 13.59585 | 0 | 74.04934 | 0 | 1.491
0 | 12.27559 | 0 | 0 | 0 | 13.95056 | 0 | 73.77385 | 0 | 1.491
0 | 12.19601 | 0 | 0 | 0 | 14.30686 | 0 | 73.49712 | 0 | 1.492
0 | 12.14366 | 0 | 0 | 0 | 15.02477 | 0 | 72.83157 | 0 | 1.493
0 | 12.09083 | 0 | 0 | 0 | 15.74919 | 0 | 72.15997 | 0 | 1.494
0 | 11.92867 | 0 | 0 | 0 | 16.47966 | 0 | 71.59167 | 0 | 1.495
0 | 14.36814 | 0 | 0 | 0 | 15.76046 | 0 | 69.87141 | 0 | 1.495
0 | 14.29233 | 0 | 0 | 0 | 16.12515 | 0 | 69.58252 | 0 | 1.495
0 | 11.70974 | 0 | 0 | 0 | 17.96123 | 0 | 70.32903 | 0 | 1.497
0 | 14.21617 | 0 | 0 | 0 | 16.4915 | 0 | 69.29233 | 0 | 1.496
0 | 11.48676 | 0 | 0 | 0 | 19.47022 | 0 | 69.04302 | 0 | 1.502
0 | 13.94041 | 0 | 0 | 0 | 18.34904 | 0 | 67.71054 | 0 | 1.499
0 | 11.25961 | 0 | 0 | 0 | 21.0074 | 0 | 67.73299 | 0 | 1.504
0 | 16.51175 | 0 | 0 | 0 | 17.61452 | 0 | 65.87373 | 0 | 1.499
0 | 16.43992 | 0 | 0 | 0 | 17.98792 | 0 | 65.57216 | 0 | 1.5
0 | 13.54673 | 0 | 0 | 0 | 20.24905 | 0 | 66.20422 | 0 | 1.503
0 | 16.36775 | 0 | 0 | 0 | 18.36303 | 0 | 65.26922 | 0 | 1.501
0 | 16.29526 | 0 | 0 | 0 | 18.73986 | 0 | 64.96488 | 0 | 1.502
0 | 16.22243 | 0 | 0 | 0 | 19.11843 | 0 | 64.65915 | 0 | 1.503
0 | 13.25663 | 0 | 0 | 0 | 22.19439 | 0 | 64.54898 | 0 | 1.507
0 | 16.00191 | 0 | 0 | 0 | 20.26466 | 0 | 63.73343 | 0 | 1.504
0 | 18.04035 | 0 | 0 | 0 | 19.51031 | 0 | 62.44934 | 0 | 1.503
0 | 17.97118 | 0 | 0 | 0 | 19.89264 | 0 | 62.13618 | 0 | 1.503
0 | 15.59036 | 0 | 0 | 0 | 21.81725 | 0 | 62.5924 | 0 | 1.506
0 | 17.90169 | 0 | 0 | 0 | 20.27674 | 0 | 61.82157 | 0 | 1.504
0 | 17.50762 | 0 | 0 | 0 | 21.83037 | 0 | 60.66202 | 0 | 1.507
0 | 15.20752 | 0 | 0 | 0 | 23.80025 | 0 | 60.99223 | 0 | 1.51
0 | 19.08827 | 0 | 0 | 0 | 21.84119 | 0 | 59.07054 | 0 | 1.507
0 | 17.07417 | 0 | 0 | 0 | 24.21727 | 0 | 58.70856 | 0 | 1.511
0 | 18.70147 | 0 | 0 | 0 | 23.42499 | 0 | 57.87354 | 0 | 1.509
0 | 16.66275 | 0 | 0 | 0 | 25.84575 | 0 | 57.49149 | 0 | 1.514
0 | 18.30731 | 0 | 0 | 0 | 25.03893 | 0 | 56.65377 | 0 | 1.512
0 | 20.3964 | 0 | 0 | 0 | 24.2425 | 0 | 55.36109 | 0 | 1.512
0 | 17.90557 | 0 | 0 | 0 | 26.68387 | 0 | 55.41056 | 0 | 1.516
0 | 20.14967 | 0 | 0 | 0 | 25.05339 | 0 | 54.79694 | 0 | 1.514
0 | 19.64911 | 0 | 0 | 0 | 26.69846 | 0 | 53.65244 | 0 | 1.516
0 | 21.57456 | 0 | 0 | 0 | 26.29906 | 0 | 52.12637 | 0 | 1.515
0 | 19.25627 | 0 | 0 | 0 | 28.37638 | 0 | 52.36735 | 0 | 1.517
0 | 21.33037 | 0 | 0 | 0 | 27.13002 | 0 | 51.5396 | 0 | 1.517
0 | 20.58355 | 0 | 0 | 0 | 29.67147 | 0 | 49.74498 | 0 | 1.521
0 | 23.60563 | 0 | 0 | 0 | 29.26928 | 0 | 47.12509 | 0 | 1.521
0 | 23.42729 | 0 | 0 | 0 | 29.69791 | 0 | 46.8748 | 0 | 1.522
0 | 23.00652 | 0 | 0 | 0 | 30.99748 | 0 | 45.99601 | 0 | 1.523
0 | 26.02925 | 0 | 0 | 0 | 33.6957 | 0 | 40.27505 | 0 | 1.527
0 | 25.6744 | 0 | 0 | 0 | 34.5996 | 0 | 39.72599 | 0 | 1.528
0 | 17.07484 | 0 | 0 | 0 | 14.6876 | 0 | 68.23756 | 0 | 1.496
0 | 21.54803 | 0 | 0 | 0 | 11.8784 | 0 | 66.57356 | 0 | 1.498
0 | 26.95651 | 0 | 0 | 0 | 8.161598 | 0 | 64.8819 | 0 | 1.503
0 | 16.93597 | 0 | 0 | 0 | 15.40945 | 0 | 67.65458 | 0 | 1.497
0 | 20.32067 | 0 | 0 | 0 | 13.06366 | 0 | 66.61568 | 0 | 1.498
0 | 24.09953 | 0 | 0 | 0 | 10.50929 | 0 | 65.39118 | 0 | 1.502
0 | 18.49587 | 0 | 0 | 0 | 14.83819 | 0 | 66.66593 | 0 | 1.497
0 | 26.61042 | 0 | 0 | 0 | 9.161964 | 0 | 64.22762 | 0 | 1.504
0 | 29.01829 | 0 | 0 | 0 | 7.506073 | 0 | 63.47564 | 0 | 1.506
0 | 23.72972 | 0 | 0 | 0 | 11.53961 | 0 | 64.73067 | 0 | 1.503
0 | 16.63144 | 0 | 0 | 0 | 16.65128 | 0 | 66.71729 | 0 | 1.498
0 | 28.68672 | 0 | 0 | 0 | 8.498528 | 0 | 62.81475 | 0 | 1.506
0 | 26.36535 | 0 | 0 | 0 | 10.17564 | 0 | 63.45902 | 0 | 1.504
0 | 20.85818 | 0 | 0 | 0 | 14.70503 | 0 | 64.43679 | 0 | 1.5
0 | 23.40768 | 0 | 0 | 0 | 12.93524 | 0 | 63.65709 | 0 | 1.503
0 | 26.01088 | 0 | 0 | 0 | 11.20224 | 0 | 62.78689 | 0 | 1.504
0 | 18.69173 | 0 | 0 | 0 | 16.51467 | 0 | 64.79359 | 0 | 1.5
0 | 28.01065 | 0 | 0 | 0 | 10.52215 | 0 | 61.4672 | 0 | 1.507
0 | 20.33228 | 0 | 0 | 0 | 16.52316 | 0 | 63.14456 | 0 | 1.502
0 | 22.69413 | 0 | 0 | 0 | 15.43728 | 0 | 61.8686 | 0 | 1.504
0 | 18.28854 | 0 | 0 | 0 | 18.75158 | 0 | 62.95988 | 0 | 1.502
0 | 25.34516 | 0 | 0 | 0 | 13.65132 | 0 | 61.00352 | 0 | 1.505
0 | 18.1092 | 0 | 0 | 0 | 19.12974 | 0 | 62.76105 | 0 | 1.502
0 | 19.96918 | 0 | 0 | 0 | 18.00783 | 0 | 62.02298 | 0 | 1.503
0 | 27.42397 | 0 | 0 | 0 | 12.59952 | 0 | 59.97651 | 0 | 1.507
0 | 19.90504 | 0 | 0 | 0 | 18.38341 | 0 | 61.71156 | 0 | 1.503
0 | 19.8406 | 0 | 0 | 0 | 18.7607 | 0 | 61.3987 | 0 | 1.504
0 | 22.18631 | 0 | 0 | 0 | 17.27313 | 0 | 60.54056 | 0 | 1.504
0 | 24.76344 | 0 | 0 | 0 | 15.44728 | 0 | 59.78928 | 0 | 1.506
0 | 22.12748 | 0 | 0 | 0 | 17.64555 | 0 | 60.22696 | 0 | 1.504
0 | 26.50809 | 0 | 0 | 0 | 15.45571 | 0 | 58.03619 | 0 | 1.508
0 | 24.27876 | 0 | 0 | 0 | 17.28445 | 0 | 58.43679 | 0 | 1.506
0 | 25.98272 | 0 | 0 | 0 | 16.92219 | 0 | 57.09509 | 0 | 1.509
0 | 39.38813 | 0 | 0 | 0 | 12.29493 | 0 | 48.31694 | 0 | 1.517
0 | 37.97274 | 0 | 0 | 0 | 13.56253 | 0 | 48.46473 | 0 | 1.517
0 | 36.73742 | 0 | 0 | 0 | 14.77818 | 0 | 48.48441 | 0 | 1.516
0 | 19.77586 | 0 | 0 | 0 | 19.13974 | 0 | 61.0844 | 0 | 1.504
0 | 22.06839 | 0 | 0 | 0 | 18.01968 | 0 | 59.91193 | 0 | 1.505
0 | 19.46791 | 0 | 0 | 0 | 20.2867 | 0 | 60.24539 | 0 | 1.505
0 | 21.83832 | 0 | 0 | 0 | 18.77245 | 0 | 59.38923 | 0 | 1.506
0 | 19.22275 | 0 | 0 | 0 | 21.05996 | 0 | 59.71728 | 0 | 1.506
0 | 24.11423 | 0 | 0 | 0 | 17.65653 | 0 | 58.22924 | 0 | 1.507
0 | 24.05965 | 0 | 0 | 0 | 18.03092 | 0 | 57.90943 | 0 | 1.507
0 | 21.37183 | 0 | 0 | 0 | 20.2988 | 0 | 58.32937 | 0 | 1.507
0 | 25.93263 | 0 | 0 | 0 | 17.2934 | 0 | 56.77397 | 0 | 1.509
0 | 23.39021 | 0 | 0 | 0 | 20.31164 | 0 | 56.29815 | 0 | 1.508
0 | 20.76934 | 0 | 0 | 0 | 22.64267 | 0 | 56.58799 | 0 | 1.509
0 | 22.99201 | 0 | 0 | 0 | 21.47546 | 0 | 55.53253 | 0 | 1.509
0 | 20.52668 | 0 | 0 | 0 | 23.43839 | 0 | 56.03493 | 0 | 1.51
0 | 22.23233 | 0 | 0 | 0 | 24.25645 | 0 | 53.51123 | 0 | 1.513
0 | 21.81642 | 0 | 0 | 0 | 25.47601 | 0 | 52.70757 | 0 | 1.514
0 | 39.9271 | 0 | 0 | 0 | 12.29699 | 0 | 47.77591 | 0 | 1.517
0 | 39.02532 | 0 | 0 | 0 | 12.99847 | 0 | 47.97621 | 0 | 1.517
0 | 35.50029 | 0 | 0 | 0 | 16.0853 | 0 | 48.41441 | 0 | 1.516
0 | 37.28402 | 0 | 0 | 0 | 14.7807 | 0 | 47.93528 | 0 | 1.517
0 | 40.75306 | 0 | 0 | 0 | 12.15985 | 0 | 47.08709 | 0 | 1.518
0 | 34.02178 | 0 | 0 | 0 | 17.41184 | 0 | 48.56638 | 0 | 1.516
0 | 40.08986 | 0 | 0 | 0 | 12.93198 | 0 | 46.97816 | 0 | 1.517
0 | 38.78284 | 0 | 0 | 0 | 14.21038 | 0 | 47.00679 | 0 | 1.517
0 | 41.68571 | 0 | 0 | 0 | 12.02328 | 0 | 46.29102 | 0 | 1.517
0 | 31.55733 | 0 | 0 | 0 | 20.13164 | 0 | 48.31103 | 0 | 1.516
0 | 40.5064 | 0 | 0 | 0 | 13.28834 | 0 | 46.20525 | 0 | 1.517
0 | 36.21808 | 0 | 0 | 0 | 16.82778 | 0 | 46.95414 | 0 | 1.517
0 | 42.08481 | 0 | 0 | 0 | 12.30525 | 0 | 45.60994 | 0 | 1.518
0 | 28.78373 | 0 | 0 | 0 | 22.93857 | 0 | 48.2777 | 0 | 1.516
0 | 40.81614 | 0 | 0 | 0 | 13.64594 | 0 | 45.53793 | 0 | 1.517
0 | 33.66806 | 0 | 0 | 0 | 19.45256 | 0 | 46.87938 | 0 | 1.517
0 | 24.4245 | 0 | 0 | 0 | 26.73841 | 0 | 48.83709 | 0 | 1.518
0 | 39.59996 | 0 | 0 | 0 | 14.86383 | 0 | 45.53621 | 0 | 1.518
0 | 43.41046 | 0 | 0 | 0 | 12.02973 | 0 | 44.55981 | 0 | 1.518
0 | 38.2909 | 0 | 0 | 0 | 16.24663 | 0 | 45.46247 | 0 | 1.518
0 | 41.32661 | 0 | 0 | 0 | 13.93435 | 0 | 44.73904 | 0 | 1.518
0 | 37.05405 | 0 | 0 | 0 | 17.57803 | 0 | 45.36792 | 0 | 1.518
0 | 29.483 | 0 | 0 | 0 | 23.66502 | 0 | 46.85198 | 0 | 1.518
0 | 43.92114 | 0 | 0 | 0 | 12.31229 | 0 | 43.76657 | 0 | 1.518
0 | 35.78069 | 0 | 0 | 0 | 18.85441 | 0 | 45.36489 | 0 | 1.518
0 | 23.84197 | 0 | 0 | 0 | 28.41716 | 0 | 47.74086 | 0 | 1.519
0 | 41.7489 | 0 | 0 | 0 | 14.2955 | 0 | 43.9556 | 0 | 1.519
0 | 43.46907 | 0 | 0 | 0 | 13.01647 | 0 | 43.51447 | 0 | 1.519
0 | 40.4428 | 0 | 0 | 0 | 15.59621 | 0 | 43.96099 | 0 | 1.519
0 | 33.0938 | 0 | 0 | 0 | 21.62197 | 0 | 45.28424 | 0 | 1.518
0 | 42.84225 | 0 | 0 | 0 | 14.30036 | 0 | 42.85738 | 0 | 1.52
0 | 42.77199 | 0 | 0 | 0 | 14.44427 | 0 | 42.78373 | 0 | 1.52
0 | 30.30407 | 0 | 0 | 0 | 24.39894 | 0 | 45.29699 | 0 | 1.518
0 | 42.41883 | 0 | 0 | 0 | 15.16766 | 0 | 42.41352 | 0 | 1.52
0 | 42.06252 | 0 | 0 | 0 | 15.89747 | 0 | 42.04001 | 0 | 1.521
0 | 36.93725 | 0 | 0 | 0 | 20.01094 | 0 | 43.05181 | 0 | 1.52
0 | 33.93826 | 0 | 0 | 0 | 22.41788 | 0 | 43.64385 | 0 | 1.52
0 | 39.96746 | 0 | 0 | 0 | 17.66903 | 0 | 42.36351 | 0 | 1.52
0 | 41.70304 | 0 | 0 | 0 | 16.6338 | 0 | 41.66316 | 0 | 1.521
0 | 34.79122 | 0 | 0 | 0 | 23.22182 | 0 | 41.98696 | 0 | 1.522
0 | 40.73406 | 0 | 0 | 0 | 18.50339 | 0 | 40.76254 | 0 | 1.522
0 | 38.20658 | 0 | 0 | 0 | 21.107 | 0 | 40.68642 | 0 | 1.522
0 | 27.41417 | 0 | 0 | 0 | 30.1679 | 0 | 42.41793 | 0 | 1.523
0 | 39.85636 | 0 | 0 | 0 | 20.41633 | 0 | 39.72731 | 0 | 1.523
0 | 35.63556 | 0 | 0 | 0 | 23.95283 | 0 | 40.41161 | 0 | 1.523
0 | 26.7285 | 0 | 0 | 0 | 31.9145 | 0 | 41.357 | 0 | 1.525
0 | 26.3806 | 0 | 0 | 0 | 32.80071 | 0 | 40.81869 | 0 | 1.526
0 | 19.41843 | 0 | 0 | 0 | 3.026622 | 0 | 77.55495 | 0 | 1.491
0 | 16.15385 | 0 | 0 | 0 | 5.216553 | 0 | 78.6296 | 0 | 1.488
0 | 24.32622 | 0 | 0 | 0 | 0.5962546 | 0 | 75.07753 | 0 | 1.496
0 | 21.93293 | 0 | 0 | 0 | 2.413087 | 0 | 75.65399 | 0 | 1.494
0 | 21.7245 | 0 | 0 | 0 | 3.02881 | 0 | 75.2467 | 0 | 1.494
0 | 22.00107 | 0 | 0 | 0 | 11.32608 | 0 | 66.67285 | 0 | 1.5
0 | 34.00645 | 0 | 0 | 0 | 16.29861 | 0 | 49.69493 | 0 | 1.515
0 | 2.166234 | 0 | 0 | 0 | 2.154736 | 0 | 95.67903 | 0 | 1.464
0 | 0.9963341 | 0 | 0 | 0 | 3.936653 | 0 | 95.06701 | 0 | 1.468
0 | 3.275062 | 0 | 0 | 0 | 3.257678 | 0 | 93.46726 | 0 | 1.467
0 | 0 | 0 | 0 | 0 | 25 | 0 | 0 | 75 | 1.523
0 | 30 | 0 | 0 | 0 | 0 | 70 | 0 | 0 | 1.517
0 | 25 | 5 | 0 | 0 | 0 | 70 | 0 | 0 | 1.516
0 | 20 | 10 | 0 | 0 | 0 | 70 | 0 | 0 | 1.513
0 | 15 | 15 | 0 | 0 | 0 | 70 | 0 | 0 | 1.51
0 | 10 | 20 | 0 | 0 | 0 | 70 | 0 | 0 | 1.507
0 | 5 | 25 | 0 | 0 | 0 | 70 | 0 | 0 | 1.505
0 | 0 | 30 | 0 | 0 | 0 | 70 | 0 | 0 | 1.504
1.931258 | 0.413823 | 5.718019 | 0 | 0 | 2.263945 | 17.49916 | 72.14138 | 0 | 1.487
0 | 13.68949 | 0 | 0 | 0 | 2.421898 | 20.55416 | 63.33445 | 0 | 1.5
6.56816 | 0.4797959 | 0 | 10.18155 | 13.42826 | 10.38282 | 0 | 58.89611 | 0 | 1.55
0 | 0 | 0 | 0 | 30 | 10 | 60 | 0 | 0 | 1.542
0 | 0 | 0 | 0 | 35 | 10 | 55 | 0 | 0 | 1.553
0 | 0 | 0 | 0 | 40 | 10 | 50 | 0 | 0 | 1.561
0 | 0 | 0 | 0 | 45 | 10 | 45 | 0 | 0 | 1.569
0 | 0 | 0 | 0 | 50 | 10 | 40 | 0 | 0 | 1.583
0 | 0 | 0 | 0 | 55 | 10 | 35 | 0 | 0 | 1.582
0 | 0 | 0 | 0 | 15 | 20 | 65 | 0 | 0 | 1.524
0 | 0 | 0 | 0 | 20 | 20 | 60 | 0 | 0 | 1.536
0 | 0 | 0 | 0 | 25 | 20 | 55 | 0 | 0 | 1.546
0 | 0 | 0 | 0 | 30 | 20 | 50 | 0 | 0 | 1.555
0 | 0 | 0 | 0 | 35 | 20 | 45 | 0 | 0 | 1.561
0 | 0 | 0 | 0 | 40 | 20 | 40 | 0 | 0 | 1.568
0 | 0 | 0 | 0 | 45 | 20 | 35 | 0 | 0 | 1.576
0 | 0 | 0 | 0 | 50 | 20 | 30 | 0 | 0 | 1.581
0 | 0 | 0 | 0 | 15 | 30 | 55 | 0 | 0 | 1.555
0 | 0 | 0 | 0 | 20 | 30 | 50 | 0 | 0 | 1.561
0 | 0 | 0 | 0 | 25 | 30 | 45 | 0 | 0 | 1.566
0 | 0 | 0 | 0 | 30 | 30 | 40 | 0 | 0 | 1.571
0 | 0 | 0 | 0 | 35 | 30 | 35 | 0 | 0 | 1.579
0 | 0 | 0 | 0 | 40 | 30 | 30 | 0 | 0 | 1.585
0 | 30 | 0 | 0 | 20 | 0 | 0 | 0 | 50 | 1.521
0 | 30 | 0 | 20 | 0 | 0 | 0 | 0 | 50 | 1.503
0 | 0 | 0 | 0 | 50 | 0 | 0 | 0 | 50 | 1.495
43.32833 | 0 | 0 | 0 | 0 | 38.08096 | 18.59071 | 0 | 0 | 1.539
34.05681 | 0 | 0 | 0 | 0 | 36.64733 | 29.29586 | 0 | 0 | 1.542
42.65853 | 0 | 0 | 0 | 0 | 34.41688 | 22.92458 | 0 | 0 | 1.544
33.55335 | 0 | 0 | 0 | 0 | 32.81328 | 33.63336 | 0 | 0 | 1.545
42.0132 | 0 | 0 | 0 | 0 | 30.87765 | 27.10916 | 0 | 0 | 1.545
51.67034 | 0 | 0 | 0 | 0 | 39.36787 | 8.961793 | 0 | 0 | 1.542
68.64687 | 0 | 0 | 0 | 0 | 27.66277 | 3.690369 | 0 | 0 | 1.546
49.61 | 0 | 0 | 0 | 0 | 29.08 | 21.31 | 0 | 0 | 1.545
57.24145 | 0 | 0 | 0 | 0 | 26.96539 | 15.79316 | 0 | 0 | 1.544
51.0102 | 0 | 0 | 0 | 0 | 35.87717 | 13.11262 | 0 | 0 | 1.545
58.65586 | 0 | 0 | 0 | 0 | 33.16331 | 8.180818 | 0 | 0 | 1.544
63.93639 | 0 | 0 | 0 | 0 | 32.13321 | 3.930393 | 0 | 0 | 1.545
50.30503 | 0 | 0 | 0 | 0 | 32.43324 | 17.26173 | 0 | 0 | 1.543
57.95898 | 0 | 0 | 0 | 0 | 30.05503 | 11.98599 | 0 | 0 | 1.545
63.10631 | 0 | 0 | 0 | 0 | 29.07291 | 7.820782 | 0 | 0 | 1.544
62.36882 | 0 | 0 | 0 | 0 | 26.11694 | 11.51424 | 0 | 0 | 1.546
67.80356 | 0 | 0 | 0 | 0 | 24.84497 | 7.35147 | 0 | 0 | 1.544
72.79456 | 0 | 0 | 0 | 0 | 23.72474 | 3.480696 | 0 | 0 | 1.544
0 | 35 | 0 | 0 | 0 | 0 | 65 | 0 | 0 | 1.515
0 | 32.5 | 0 | 0 | 0 | 2.5 | 65 | 0 | 0 | 1.512
0 | 30 | 0 | 0 | 0 | 5 | 65 | 0 | 0 | 1.508
0 | 27.5 | 0 | 0 | 0 | 7.5 | 65 | 0 | 0 | 1.502
0 | 25 | 0 | 0 | 0 | 10 | 65 | 0 | 0 | 1.495
0 | 22.5 | 0 | 0 | 0 | 12.5 | 65 | 0 | 0 | 1.494
0 | 20 | 0 | 0 | 0 | 15 | 65 | 0 | 0 | 1.491
22.7 | 0 | 0 | 0 | 0 | 9.1 | 68.2 | 0 | 0 | 1.527
27.3 | 0 | 0 | 0 | 0 | 9.1 | 63.6 | 0 | 0 | 1.539
31.8 | 0 | 0 | 0 | 0 | 9.1 | 59.1 | 0 | 0 | 1.546
36.4 | 0 | 0 | 0 | 0 | 9.1 | 54.5 | 0 | 0 | 1.554
40.9 | 0 | 0 | 0 | 0 | 9.1 | 50 | 0 | 0 | 1.56
22.7 | 0 | 0 | 0 | 0 | 9.1 | 0 | 68.2 | 0 | 1.519
27.3 | 0 | 0 | 0 | 0 | 9.1 | 0 | 63.6 | 0 | 1.529
31.8 | 0 | 0 | 0 | 0 | 9.1 | 0 | 59.1 | 0 | 1.538
36.4 | 0 | 0 | 0 | 0 | 9.1 | 0 | 54.5 | 0 | 1.545
40.9 | 0 | 0 | 0 | 0 | 9.1 | 0 | 50 | 0 | 1.553
22.7 | 0 | 0 | 0 | 0 | 9.1 | 0 | 0 | 68.2 | 1.518
27.3 | 0 | 0 | 0 | 0 | 9.1 | 0 | 0 | 63.6 | 1.518
31.8 | 0 | 0 | 0 | 0 | 9.1 | 0 | 0 | 59.1 | 1.519
36.4 | 0 | 0 | 0 | 0 | 9.1 | 0 | 0 | 54.5 | 1.52
40.9 | 0 | 0 | 0 | 0 | 9.1 | 0 | 0 | 50 | 1.523
0 | 0 | 0 | 75 | 0 | 25 | 0 | 0 | 0 | 1.682
0 | 0 | 0 | 50 | 0 | 50 | 0 | 0 | 0 | 1.646
0 | 0 | 0 | 33.3 | 0 | 66.7 | 0 | 0 | 0 | 1.643
0 | 0 | 0 | 58.92234 | 0 | 41.07766 | 0 | 0 | 0 | 1.668
0 | 0 | 0 | 16.80705 | 0 | 83.19295 | 0 | 0 | 0 | 1.65
0 | 0 | 0 | 31.2505 | 0 | 68.7495 | 0 | 0 | 0 | 1.642
0 | 0 | 0 | 0 | 0 | 0 | 0 | 100 | 0 | 1.458
0 | 4.08 | 0 | 0 | 0 | 0 | 95.92 | 0 | 0 | 1.477
0 | 4.93 | 0 | 0 | 0 | 0 | 95.07 | 0 | 0 | 1.48
0 | 7.35 | 0 | 0 | 0 | 0 | 92.65 | 0 | 0 | 1.486
0 | 9.84 | 0 | 0 | 0 | 0 | 90.16 | 0 | 0 | 1.491
0 | 14.15 | 0 | 0 | 0 | 0 | 85.85 | 0 | 0 | 1.495
0 | 14.79 | 0 | 0 | 0 | 0 | 85.21 | 0 | 0 | 1.497
0 | 17.31 | 0 | 0 | 0 | 0 | 82.69 | 0 | 0 | 1.498
0 | 20.19 | 0 | 0 | 0 | 0 | 79.81 | 0 | 0 | 1.501
0 | 24.77 | 0 | 0 | 0 | 0 | 75.23 | 0 | 0 | 1.508
0 | 29.31 | 0 | 0 | 0 | 0 | 70.69 | 0 | 0 | 1.514
0 | 31.98 | 0 | 0 | 0 | 0 | 68.02 | 0 | 0 | 1.516
0 | 14.24501 | 0 | 0 | 0 | 0 | 0 | 85.47009 | 0 | 1.487
0 | 14.66276 | 0 | 0 | 0 | 2.932551 | 0 | 82.11143 | 0 | 1.487
0 | 15.10574 | 0 | 0 | 0 | 6.042296 | 0 | 78.54985 | 0 | 1.492
0 | 15.57632 | 0 | 0 | 0 | 9.345795 | 0 | 74.76636 | 0 | 1.493
0 | 16.07717 | 0 | 0 | 0 | 12.86174 | 0 | 70.73955 | 0 | 1.495
0 | 16.61129 | 0 | 0 | 0 | 16.61129 | 0 | 66.44518 | 0 | 1.501
0 | 17.18213 | 0 | 0 | 0 | 20.61856 | 0 | 61.85567 | 0 | 1.516
0 | 0 | 0 | 0 | 0 | 0 | 0 | 100 | 0 | 1.458
30 | 0 | 0 | 10 | 0 | 4.3 | 0 | 0 | 55 | 1.528
0 | 30 | 0 | 10 | 0 | 4.3 | 0 | 0 | 55 | 1.508
0 | 0 | 30 | 10 | 0 | 4.3 | 0 | 0 | 55 | 1.5
35 | 0 | 0 | 15 | 0 | 4.3 | 0 | 0 | 45 | 1.543
30 | 0 | 0 | 15 | 0 | 4.3 | 0 | 0 | 50 | 1.535
35 | 0 | 0 | 20 | 0 | 4.3 | 0 | 0 | 40 | 1.558
25 | 0 | 0 | 15 | 0 | 4.3 | 0 | 0 | 55 | 1.531
30 | 0 | 0 | 9.99 | 0 | 4.3 | 0 | 0 | 55 | 1.528
25 | 25.01 | 0 | 0 | 0 | 4.3 | 0 | 0 | 45.01 | 1.521
25 | 15 | 0 | 10 | 0 | 4.3 | 0 | 0 | 45 | 1.531
40 | 0 | 0 | 10 | 0 | 4.3 | 0 | 0 | 45 | 1.537
25 | 0 | 25 | 0 | 0 | 4.3 | 0 | 0 | 45 | 1.514
0 | 25 | 25 | 0 | 0 | 4.3 | 0 | 0 | 45 | 1.495
0 | 0 | 0 | 0 | 0 | 25 | 0 | 0 | 74.605 | 1.529
0 | 10 | 0 | 0 | 0 | 22.5 | 0 | 0 | 67.005 | 1.523
18.3 | 0 | 0 | 0 | 19.9 | 8.899999 | 0 | 0 | 52 | 1.539
0 | 0 | 3.396603 | 0 | 26.57343 | 15.58442 | 0 | 0 | 53.84615 | 1.495
0 | 0 | 0 | 0 | 0 | 24.93734 | 0 | 0 | 74.81203 | 1.53
0 | 0 | 0 | 0 | 0 | 24.93195 | 0 | 0 | 74.79081 | 1.521
0 | 0 | 35.47 | 0 | 13.99 | 0 | 0 | 0 | 49.96 | 1.496
0 | 0 | 0 | 49.65252 | 0 | 0 | 0 | 0 | 50.17249 | 1.554
0 | 0 | 0 | 0 | 49.62252 | 0 | 0 | 0 | 50.18749 | 1.5
45 | 0 | 0 | 0 | 0 | 0 | 54 | 0 | 0 | 1.577
37.5 | 0 | 0 | 0 | 0 | 0 | 61.5 | 0 | 0 | 1.576
30 | 0 | 0 | 0 | 0 | 0 | 69 | 0 | 0 | 1.564
15 | 0 | 0 | 0 | 0 | 0 | 84 | 0 | 0 | 1.527
10 | 0 | 0 | 0 | 0 | 0 | 89 | 0 | 0 | 1.512
0 | 49.95 | 0 | 0 | 0 | 0 | 0 | 0 | 49.95 | 1.485
0 | 24.84394 | 37.57803 | 0 | 0 | 0 | 0 | 37.2035 | 0 | 1.501
0 | 19.85019 | 42.57178 | 0 | 0 | 0 | 0 | 37.2035 | 0 | 1.502
0 | 14.91885 | 47.50312 | 0 | 0 | 0 | 0 | 37.2035 | 0 | 1.504
0 | 9.862672 | 52.5593 | 0 | 0 | 0 | 0 | 37.2035 | 0 | 1.504
0 | 4.931336 | 57.49063 | 0 | 0 | 0 | 0 | 37.2035 | 0 | 1.504
0 | 0 | 62.42197 | 0 | 0 | 0 | 0 | 37.2035 | 0 | 1.504
0 | 4.5 | 0 | 0 | 0 | 0 | 0 | 95.5 | 0 | 1.47
0 | 9.5 | 0 | 0 | 0 | 0 | 0 | 90.5 | 0 | 1.478
0 | 20 | 0 | 0 | 0 | 0 | 0 | 80 | 0 | 1.493
0 | 25 | 0 | 0 | 0 | 0 | 0 | 75 | 0 | 1.5
0 | 30 | 0 | 0 | 0 | 0 | 0 | 70 | 0 | 1.505
0 | 35 | 0 | 0 | 0 | 0 | 0 | 65 | 0 | 1.509
0 | 0 | 15 | 0 | 20 | 0 | 0 | 64.7 | 0 | 1.509
0 | 0 | 15 | 20 | 0 | 0 | 0 | 64.7 | 0 | 1.541
27.39282 | 0 | 0 | 9.921829 | 0 | 2.466089 | 0 | 59.74585 | 0 | 1.571
27.23851 | 0 | 0 | 19.80983 | 0 | 2.476228 | 0 | 49.52456 | 0 | 1.6
22.35247 | 0 | 0 | 24.83608 | 0 | 2.483608 | 0 | 49.67216 | 0 | 1.604
27.36155 | 0 | 0 | 9.949656 | 0 | 2.487414 | 0 | 59.69793 | 0 | 1.567
22.35247 | 0 | 0 | 29.8033 | 0 | 2.483608 | 0 | 44.70495 | 0 | 1.617
17.38526 | 0 | 0 | 39.73774 | 0 | 2.483608 | 0 | 39.73774 | 0 | 1.636
32.28691 | 0 | 0 | 4.967216 | 0 | 0.9934433 | 0 | 61.09676 | 0 | 1.56
0 | 0 | 0 | 0 | 0 | 0 | 0 | 99.91 | 0 | 1.46
0 | 24.91 | 0 | 0 | 0 | 0 | 0 | 74.72 | 0 | 1.501
0 | 19.93 | 4.98 | 0 | 0 | 0 | 0 | 74.71 | 0 | 1.502
0 | 14.94851 | 9.959004 | 0 | 0 | 0 | 0 | 74.70253 | 0 | 1.504
0 | 9.96 | 14.94 | 0 | 0 | 0 | 0 | 74.7 | 0 | 1.503
0 | 4.99 | 19.92 | 0 | 0 | 0 | 0 | 74.69 | 0 | 1.503
0 | 0 | 24.89 | 0 | 0 | 0 | 0 | 74.7 | 0 | 1.504
0 | 33 | 0 | 0 | 0 | 0 | 0 | 66.5 | 0 | 1.484
30 | 0 | 0 | 10 | 0 | 4.3 | 0 | 5 | 50 | 1.527
27.47 | 0 | 0 | 0 | 11.45 | 2.01 | 0 | 58.73 | 0 | 1.557
0 | 0 | 14.49 | 0 | 18.78 | 0 | 0 | 66.41 | 0 | 1.511
0 | 5.474557 | 9.854914 | 2.283281 | 0 | 0 | 6.804774 | 75.01169 | 0 | 1.512
0 | 0 | 0 | 50 | 0 | 0 | 50 | 0 | 0 | 1.619
50 | 0 | 0 | 0 | 0 | 0 | 0 | 0 | 50 | 1.511
47.5 | 0 | 0 | 0 | 5 | 0 | 0 | 0 | 47.5 | 1.517
45 | 0 | 0 | 0 | 10 | 0 | 0 | 0 | 45 | 1.524
42.5 | 0 | 0 | 0 | 15 | 0 | 0 | 0 | 42.5 | 1.531
40 | 0 | 0 | 0 | 20 | 0 | 0 | 0 | 40 | 1.539
37.5 | 0 | 0 | 0 | 25 | 0 | 0 | 0 | 37.5 | 1.546
35 | 0 | 0 | 0 | 30 | 0 | 0 | 0 | 35 | 1.549
0 | 50 | 0 | 0 | 0 | 0 | 0 | 0 | 50 | 1.484
0 | 47.5 | 0 | 0 | 5 | 0 | 0 | 0 | 47.5 | 1.489
0 | 45 | 0 | 0 | 10 | 0 | 0 | 0 | 45 | 1.496
0 | 42.5 | 0 | 0 | 15 | 0 | 0 | 0 | 42.5 | 1.501
0 | 40 | 0 | 0 | 20 | 0 | 0 | 0 | 40 | 1.502
0 | 35 | 0 | 0 | 30 | 0 | 0 | 0 | 35 | 1.517
0 | 0 | 42.5 | 0 | 15 | 0 | 0 | 0 | 42.5 | 1.491
0 | 0 | 40 | 0 | 20 | 0 | 0 | 0 | 40 | 1.493
0 | 0 | 35 | 0 | 30 | 0 | 0 | 0 | 35 | 1.496
17.46 | 0 | 0 | 0 | 0 | 19.93 | 0 | 0 | 62.61 | 1.518
17.63 | 0 | 0 | 0 | 0 | 15.47 | 0 | 0 | 66.9 | 1.523
20.92 | 0 | 0 | 0 | 0 | 14.04 | 0 | 0 | 65.04 | 1.523
27.63 | 0 | 0 | 0 | 0 | 8.5 | 0 | 0 | 63.87 | 1.521
20.3 | 0 | 0 | 0 | 0 | 20.08 | 0 | 0 | 59.62 | 1.516
25.36 | 0 | 0 | 0 | 0 | 14.34 | 0 | 0 | 60.3 | 1.522
25.68 | 0 | 0 | 0 | 0 | 20.42 | 0 | 0 | 53.9 | 1.524
31.91 | 0 | 0 | 0 | 0 | 13.7 | 0 | 0 | 54.39 | 1.527
50 | 0 | 0 | 0 | 0 | 0 | 0 | 0 | 50 | 1.519
37.5 | 0 | 0 | 0 | 0 | 12.5 | 0 | 0 | 50 | 1.522
33.75 | 0 | 0 | 0 | 0 | 11.25 | 0 | 0 | 55 | 1.524
30 | 0 | 0 | 0 | 0 | 10 | 0 | 0 | 60 | 1.525
30.8 | 0 | 0 | 0 | 0 | 15.4 | 0 | 0 | 53.8 | 1.525
25 | 0 | 0 | 0 | 0 | 12.5 | 0 | 0 | 62.5 | 1.525
20 | 0 | 0 | 0 | 0 | 20 | 0 | 0 | 60 | 1.525
16.7 | 0 | 0 | 0 | 0 | 16.7 | 0 | 0 | 66.6 | 1.522
0 | 50 | 0 | 0 | 0 | 0 | 0 | 0 | 50 | 1.493
0 | 50 | 0 | 0 | 0 | 16.7 | 0 | 0 | 33.3 | 1.49
0 | 42.85 | 0 | 0 | 0 | 14.3 | 0 | 0 | 42.85 | 1.498
0 | 37.5 | 0 | 0 | 0 | 12.5 | 0 | 0 | 50 | 1.506
0 | 33.75 | 0 | 0 | 0 | 11.25 | 0 | 0 | 55 | 1.502
0 | 30 | 0 | 0 | 0 | 10 | 0 | 0 | 60 | 1.496
0 | 42.8 | 0 | 0 | 0 | 21.4 | 0 | 0 | 35.8 | 1.497
0 | 40 | 0 | 0 | 0 | 20 | 0 | 0 | 40 | 1.501
0 | 30.8 | 0 | 0 | 0 | 15.4 | 0 | 0 | 53.8 | 1.506
0 | 25 | 0 | 0 | 0 | 12.5 | 0 | 0 | 62.5 | 1.51
0 | 20 | 0 | 0 | 0 | 20 | 0 | 0 | 60 | 1.512
0 | 16.7 | 0 | 0 | 0 | 16.7 | 0 | 0 | 66.6 | 1.515
0 | 0 | 50 | 0 | 0 | 16.7 | 0 | 0 | 33.3 | 1.494
0 | 0 | 42.85 | 0 | 0 | 14.3 | 0 | 0 | 42.85 | 1.495
0 | 0 | 37.5 | 0 | 0 | 12.5 | 0 | 0 | 50 | 1.494
0 | 0 | 33.75 | 0 | 0 | 11.25 | 0 | 0 | 55 | 1.495
0 | 0 | 30 | 0 | 0 | 10 | 0 | 0 | 60 | 1.496
0 | 0 | 42.8 | 0 | 0 | 21.4 | 0 | 0 | 35.8 | 1.496
0 | 0 | 40 | 0 | 0 | 20 | 0 | 0 | 40 | 1.497
0 | 0 | 30.8 | 0 | 0 | 15.4 | 0 | 0 | 53.8 | 1.498
0 | 0 | 25 | 0 | 0 | 12.5 | 0 | 0 | 62.5 | 1.502
0 | 0 | 20 | 0 | 0 | 20 | 0 | 0 | 60 | 1.519
0 | 0 | 16.7 | 0 | 0 | 16.7 | 0 | 0 | 66.6 | 1.511
0 | 0 | 0 | 38.75574 | 0 | 0 | 0 | 0 | 61.24426 | 1.531
0 | 0 | 0 | 52.03401 | 0 | 0 | 0 | 0 | 47.96599 | 1.551
0 | 0 | 0 | 57.68032 | 0 | 0 | 0 | 0 | 42.31967 | 1.57
0 | 0 | 0 | 0 | 50 | 0 | 0 | 0 | 50 | 1.505
0 | 0 | 0 | 0 | 43.75 | 3.125 | 0 | 0 | 53.125 | 1.505
0 | 0 | 0 | 0 | 37.5 | 6.25 | 0 | 0 | 56.25 | 1.509
0 | 0 | 0 | 0 | 25 | 12.5 | 0 | 0 | 62.5 | 1.52
0 | 0 | 0 | 50 | 0 | 0 | 0 | 0 | 50 | 1.549
0 | 0 | 0 | 43.75 | 0 | 3.125 | 0 | 0 | 53.125 | 1.541
0 | 0 | 0 | 37.5 | 0 | 6.25 | 0 | 0 | 56.25 | 1.537
0 | 0 | 0 | 25 | 0 | 12.5 | 0 | 0 | 62.5 | 1.529
0 | 0 | 0 | 12.5 | 0 | 18.75 | 0 | 0 | 68.75 | 1.522
0 | 8.630284 | 1.336127 | 3.366539 | 1.561341 | 4.937475 | 3.615556 | 76.45611 | 0 | 1.51
0 | 8.670561 | 1.342363 | 2.818542 | 1.568628 | 4.960518 | 3.632429 | 76.81291 | 0 | 1.515
0 | 8.711215 | 1.348657 | 2.265406 | 1.575983 | 4.983777 | 3.64946 | 77.17307 | 0 | 1.517
0 | 8.752251 | 1.35501 | 1.707058 | 1.583407 | 5.007254 | 3.666652 | 77.53661 | 0 | 1.552
0 | 8.835496 | 1.367898 | 0.5744315 | 1.598467 | 5.054879 | 3.701527 | 78.27409 | 0 | 1.527
0 | 8.900259 | 1.377924 | 0.578642 | 1.610183 | 5.09193 | 2.796494 | 78.84782 | 0 | 1.538
0 | 8.854716 | 1.370874 | 0.5756811 | 1.601944 | 4.749258 | 3.709579 | 78.44435 | 0 | 1.533
0 | 8.87402 | 1.373862 | 0.5769361 | 1.605437 | 4.442304 | 3.717666 | 78.61537 | 0 | 1.538
0 | 8.912882 | 1.379879 | 0.5794627 | 1.612467 | 3.824364 | 3.733947 | 78.95966 | 0 | 1.548
0 | 15 | 0 | 0 | 0 | 0 | 0 | 85 | 0 | 1.482
0 | 25 | 0 | 0 | 0 | 0 | 0 | 75 | 0 | 1.498
0 | 30 | 0 | 0 | 0 | 0 | 0 | 70 | 0 | 1.504
0 | 35 | 0 | 0 | 0 | 0 | 0 | 65 | 0 | 1.508
0 | 0 | 0 | 0 | 0 | 0 | 0 | 0 | 100 | 1.518
0 | 0 | 0 | 5.22945 | 0 | 0 | 0 | 0 | 94.77055 | 1.518
0 | 0 | 0 | 13.79632 | 0 | 0 | 0 | 0 | 86.20368 | 1.518
0 | 0 | 0 | 21.45239 | 0 | 0 | 0 | 0 | 78.54761 | 1.512
0 | 0 | 0 | 34.05793 | 0 | 0 | 0 | 0 | 65.94207 | 1.507
0 | 0 | 0 | 34.39851 | 0 | 0 | 0 | 0 | 65.60149 | 1.51
0 | 0 | 0 | 36.00824 | 0 | 0 | 0 | 0 | 63.99176 | 1.512
0 | 0 | 0 | 36.08437 | 0 | 0 | 0 | 0 | 63.91563 | 1.514
0 | 0 | 0 | 38.09665 | 0 | 0 | 0 | 0 | 61.90335 | 1.516
0 | 0 | 0 | 38.5055 | 0 | 0 | 0 | 0 | 61.4945 | 1.521
0 | 0 | 0 | 38.54762 | 0 | 0 | 0 | 0 | 61.45239 | 1.517
0 | 0 | 0 | 39.43249 | 0 | 0 | 0 | 0 | 60.5675 | 1.523
0 | 0 | 0 | 40.22958 | 0 | 0 | 0 | 0 | 59.77042 | 1.522
0 | 0 | 0 | 40.93742 | 0 | 0 | 0 | 0 | 59.06258 | 1.524
0 | 0 | 0 | 41.55452 | 0 | 0 | 0 | 0 | 58.44548 | 1.525
0 | 0 | 0 | 43.0378 | 0 | 0 | 0 | 0 | 56.9622 | 1.527
0 | 0 | 0 | 45.86504 | 0 | 0 | 0 | 0 | 54.13496 | 1.534
0 | 0 | 0 | 47.00694 | 0 | 0 | 0 | 0 | 52.99306 | 1.535
0 | 0 | 0 | 48.11849 | 0 | 0 | 0 | 0 | 51.88151 | 1.54
0 | 0 | 0 | 49.60605 | 0 | 0 | 0 | 0 | 50.39395 | 1.542
0 | 0 | 0 | 49.97686 | 0 | 0 | 0 | 0 | 50.02314 | 1.543
0 | 0 | 0 | 50.22274 | 0 | 0 | 0 | 0 | 49.77725 | 1.544
0 | 0 | 0 | 50.74275 | 0 | 0 | 0 | 0 | 49.25725 | 1.546
0 | 0 | 0 | 51.03737 | 0 | 0 | 0 | 0 | 48.96264 | 1.548
0 | 0 | 0 | 51.61873 | 0 | 0 | 0 | 0 | 48.38127 | 1.548
0 | 0 | 0 | 52.15274 | 0 | 0 | 0 | 0 | 47.84726 | 1.55
0 | 0 | 0 | 52.54892 | 0 | 0 | 0 | 0 | 47.45108 | 1.549
0 | 0 | 0 | 52.96343 | 0 | 0 | 0 | 0 | 47.03657 | 1.552
0 | 0 | 0 | 53.4062 | 0 | 0 | 0 | 0 | 46.59381 | 1.555
0 | 0 | 0 | 54.92961 | 0 | 0 | 0 | 0 | 45.07039 | 1.558
0 | 0 | 0 | 54.49882 | 0 | 0 | 0 | 0 | 45.50118 | 1.557
0 | 0 | 0 | 56.52632 | 0 | 0 | 0 | 0 | 43.47369 | 1.565
0 | 0 | 0 | 58.07016 | 0 | 0 | 0 | 0 | 41.92985 | 1.569
0 | 0 | 0 | 59.58245 | 0 | 0 | 0 | 0 | 40.41755 | 1.574
0 | 0 | 0 | 61.80376 | 0 | 0 | 0 | 0 | 38.19624 | 1.581
0 | 0 | 0 | 65.55774 | 0 | 0 | 0 | 0 | 34.44226 | 1.59
0 | 0 | 0 | 66.65823 | 0 | 0 | 0 | 0 | 33.34176 | 1.594
0 | 0 | 0 | 0 | 47.67 | 0 | 0 | 0 | 52.33 | 1.483
0 | 0 | 0 | 39.23 | 0 | 0 | 0 | 0 | 60.77 | 1.521
0 | 0 | 0 | 0 | 0 | 0 | 0 | 0 | 100 | 1.503
0 | 0 | 0 | 0 | 0 | 0 | 0 | 0 | 100 | 1.503
0 | 0 | 0 | 0 | 0 | 0 | 0 | 0 | 100 | 1.503
19.9 | 0 | 0 | 0 | 0 | 0 | 0 | 0 | 80.1 | 1.495
26.6 | 0 | 0 | 0 | 0 | 0 | 0 | 0 | 73.4 | 1.5
39.7 | 0 | 0 | 0 | 0 | 0 | 0 | 0 | 60.3 | 1.503
50.1 | 0 | 0 | 0 | 0 | 0 | 0 | 0 | 49.9 | 1.511
59.4 | 0 | 0 | 0 | 0 | 0 | 0 | 0 | 40.6 | 1.524
0 | 17.2 | 0 | 0 | 0 | 0 | 0 | 0 | 82.8 | 1.492
0 | 25.8 | 0 | 0 | 0 | 0 | 0 | 0 | 74.2 | 1.491
0 | 30.4 | 0 | 0 | 0 | 0 | 0 | 0 | 69.6 | 1.487
0 | 43.9 | 0 | 0 | 0 | 0 | 0 | 0 | 56.1 | 1.485
0 | 50.1 | 0 | 0 | 0 | 0 | 0 | 0 | 49.9 | 1.484
0 | 54.9 | 0 | 0 | 0 | 0 | 0 | 0 | 45.1 | 1.483
0 | 60.6 | 0 | 0 | 0 | 0 | 0 | 0 | 39.4 | 1.482
0 | 0 | 0 | 0 | 0 | 0 | 0 | 0 | 100 | 1.503
0 | 0 | 0 | 0 | 50 | 0 | 0 | 0 | 50 | 1.494
0 | 0 | 0 | 50 | 0 | 0 | 0 | 0 | 50 | 1.547
0 | 0 | 0 | 0 | 0 | 25 | 0 | 0 | 75 | 1.526
0 | 10.9248 | 0 | 0 | 0 | 0 | 77.8059 | 11.2693 | 0 | 1.492
0 | 10.0373 | 0 | 0 | 8.123723 | 0 | 71.48516 | 10.35381 | 0 | 1.506
0 | 9.206309 | 0 | 0 | 15.73022 | 0 | 65.56686 | 9.496612 | 0 | 1.521
0 | 8.426591 | 0 | 0 | 22.86735 | 0 | 60.01375 | 8.692307 | 0 | 1.535
0 | 7.693545 | 0 | 0 | 29.57728 | 0 | 54.79303 | 7.936146 | 0 | 1.546
0 | 9.632495 | 0 | 11.82912 | 0 | 0 | 68.60214 | 9.936236 | 0 | 1.527
0 | 8.39167 | 0 | 23.18701 | 0 | 0 | 59.76504 | 8.656284 | 0 | 1.571
0 | 7.19931 | 0 | 34.10125 | 0 | 0 | 51.27311 | 7.426325 | 0 | 1.597
50 | 0 | 0 | 0 | 0 | 0 | 0 | 0 | 50 | 1.51
0 | 0 | 0 | 0 | 50 | 0 | 0 | 0 | 50 | 1.512
0 | 0 | 0 | 50 | 0 | 0 | 0 | 0 | 50 | 1.544
0 | 0 | 0 | 0 | 0 | 25 | 0 | 0 | 75 | 1.525
10.7 | 0 | 0 | 5.7 | 0 | 0 | 83.60001 | 0 | 0 | 1.515
10.7 | 0 | 0 | 11.3 | 0 | 0 | 78 | 0 | 0 | 1.539
20.3 | 0 | 0 | 5.4 | 0 | 0 | 74.3 | 0 | 0 | 1.541
10.5 | 0 | 0 | 17 | 0 | 0 | 72.5 | 0 | 0 | 1.56
20.2 | 0 | 0 | 10.8 | 0 | 0 | 69 | 0 | 0 | 1.558
28.8 | 0 | 0 | 5.1 | 0 | 0 | 66.1 | 0 | 0 | 1.559
10.4 | 0 | 0 | 22.1 | 0 | 0 | 67.5 | 0 | 0 | 1.567
20 | 0 | 0 | 15.8 | 0 | 0 | 64.2 | 0 | 0 | 1.57
28.5 | 0 | 0 | 10 | 0 | 0 | 61.5 | 0 | 0 | 1.571
36.4 | 0 | 0 | 4.8 | 0 | 0 | 58.8 | 0 | 0 | 1.559
5 | 0 | 0 | 35 | 0 | 0 | 60 | 0 | 0 | 1.592
15 | 0 | 0 | 25 | 0 | 0 | 60 | 0 | 0 | 1.599
5 | 0 | 0 | 25 | 0 | 0 | 70 | 0 | 0 | 1.572
5 | 0 | 0 | 15 | 0 | 0 | 80 | 0 | 0 | 1.54
5.266492 | 0 | 0 | 0 | 15.61816 | 3.08686 | 65.55186 | 10.47662 | 0 | 1.535
0 | 16 | 0 | 0 | 0 | 4 | 0 | 80 | 0 | 1.49
0 | 16 | 0 | 0 | 0 | 8 | 0 | 76 | 0 | 1.494
0 | 16 | 0 | 0 | 0 | 4 | 4 | 76 | 0 | 1.501
0 | 16 | 0 | 0 | 0 | 8 | 4 | 72 | 0 | 1.502
0 | 16 | 0 | 0 | 0 | 12 | 4 | 68 | 0 | 1.501
0 | 16 | 0 | 0 | 0 | 2 | 8 | 74 | 0 | 1.508
0 | 16 | 0 | 0 | 0 | 4 | 8 | 72 | 0 | 1.508
0 | 16 | 0 | 0 | 0 | 4 | 12 | 68 | 0 | 1.51
0 | 16 | 0 | 0 | 0 | 8 | 12 | 64 | 0 | 1.505
0 | 16 | 0 | 0 | 0 | 12 | 12 | 60 | 0 | 1.505
0 | 16 | 0 | 0 | 0 | 4 | 16 | 64 | 0 | 1.512
0 | 16 | 0 | 0 | 0 | 8 | 16 | 60 | 0 | 1.507
0 | 16 | 0 | 0 | 0 | 12 | 16 | 56 | 0 | 1.503
0 | 16 | 0 | 0 | 0 | 4 | 20 | 60 | 0 | 1.512
0 | 16 | 0 | 0 | 0 | 8 | 20 | 56 | 0 | 1.505
0 | 16 | 0 | 0 | 0 | 12 | 20 | 52 | 0 | 1.5
0 | 16 | 0 | 0 | 0 | 4 | 24 | 56 | 0 | 1.51
0 | 16 | 0 | 0 | 0 | 8 | 24 | 52 | 0 | 1.503
0 | 16 | 0 | 0 | 0 | 12 | 24 | 48 | 0 | 1.499
0 | 16 | 0 | 0 | 0 | 16 | 24 | 44 | 0 | 1.497
0 | 16 | 0 | 0 | 0 | 20 | 24 | 40 | 0 | 1.5
0 | 16 | 0 | 0 | 0 | 4 | 32 | 48 | 0 | 1.507
0 | 16 | 0 | 0 | 0 | 8 | 32 | 44 | 0 | 1.5
0 | 16 | 0 | 0 | 0 | 12 | 32 | 40 | 0 | 1.496
0 | 16 | 0 | 0 | 0 | 16 | 32 | 36 | 0 | 1.495
0 | 16 | 0 | 0 | 0 | 20 | 32 | 32 | 0 | 1.499
16 | 0 | 0 | 0 | 0 | 4 | 0 | 80 | 0 | 1.501
16 | 0 | 0 | 0 | 0 | 8 | 0 | 76 | 0 | 1.507
16 | 0 | 0 | 0 | 0 | 4 | 8 | 72 | 0 | 1.509
16 | 0 | 0 | 0 | 0 | 8 | 8 | 68 | 0 | 1.515
16 | 0 | 0 | 0 | 0 | 4 | 12 | 68 | 0 | 1.512
16 | 0 | 0 | 0 | 0 | 8 | 12 | 64 | 0 | 1.517
16 | 0 | 0 | 0 | 0 | 12 | 12 | 60 | 0 | 1.517
16 | 0 | 0 | 0 | 0 | 4 | 16 | 64 | 0 | 1.514
16 | 0 | 0 | 0 | 0 | 8 | 16 | 60 | 0 | 1.518
16 | 0 | 0 | 0 | 0 | 12 | 16 | 56 | 0 | 1.518
16 | 0 | 0 | 0 | 0 | 4 | 24 | 56 | 0 | 1.515
16 | 0 | 0 | 0 | 0 | 8 | 24 | 52 | 0 | 1.519
16 | 0 | 0 | 0 | 0 | 12 | 24 | 48 | 0 | 1.517
16 | 0 | 0 | 0 | 0 | 4 | 32 | 48 | 0 | 1.515
16 | 0 | 0 | 0 | 0 | 8 | 32 | 44 | 0 | 1.515
16 | 0 | 0 | 0 | 0 | 12 | 32 | 40 | 0 | 1.514
0 | 32 | 0 | 0 | 0 | 4 | 0 | 64 | 0 | 1.507
0 | 32 | 0 | 0 | 0 | 8 | 0 | 60 | 0 | 1.509
0 | 28 | 0 | 0 | 0 | 4 | 4 | 64 | 0 | 1.51
0 | 28 | 0 | 0 | 0 | 8 | 4 | 60 | 0 | 1.511
0 | 24 | 0 | 0 | 0 | 4 | 8 | 64 | 0 | 1.513
0 | 24 | 0 | 0 | 0 | 8 | 8 | 60 | 0 | 1.514
0 | 20 | 0 | 0 | 0 | 4 | 12 | 64 | 0 | 1.516
0 | 20 | 0 | 0 | 0 | 8 | 12 | 60 | 0 | 1.513
0 | 12 | 0 | 0 | 0 | 4 | 20 | 64 | 0 | 1.497
0 | 12 | 0 | 0 | 0 | 8 | 20 | 60 | 0 | 1.492
0 | 8 | 0 | 0 | 0 | 4 | 24 | 64 | 0 | 1.481
0 | 4 | 0 | 0 | 0 | 8 | 28 | 60 | 0 | 1.471
32 | 0 | 0 | 0 | 0 | 4 | 0 | 64 | 0 | 1.538
32 | 0 | 0 | 0 | 0 | 8 | 0 | 60 | 0 | 1.541
32 | 0 | 0 | 0 | 0 | 12 | 0 | 56 | 0 | 1.543
24 | 0 | 0 | 0 | 0 | 4 | 8 | 64 | 0 | 1.533
24 | 0 | 0 | 0 | 0 | 8 | 8 | 60 | 0 | 1.535
24 | 0 | 0 | 0 | 0 | 12 | 8 | 56 | 0 | 1.536
20 | 0 | 0 | 0 | 0 | 4 | 12 | 64 | 0 | 1.528
20 | 0 | 0 | 0 | 0 | 8 | 12 | 60 | 0 | 1.528
20 | 0 | 0 | 0 | 0 | 12 | 12 | 56 | 0 | 1.526
12 | 0 | 0 | 0 | 0 | 4 | 20 | 64 | 0 | 1.501
12 | 0 | 0 | 0 | 0 | 8 | 20 | 60 | 0 | 1.502
8 | 0 | 0 | 0 | 0 | 4 | 24 | 64 | 0 | 1.488
0 | 16 | 0 | 0 | 0 | 12 | 0 | 72 | 0 | 1.495
0 | 16 | 0 | 0 | 0 | 6 | 8 | 70 | 0 | 1.507
0 | 0 | 16 | 0 | 0 | 4 | 0 | 80 | 0 | 1.491
0 | 0 | 16 | 0 | 0 | 8 | 0 | 76 | 0 | 1.493
0 | 0 | 16 | 0 | 0 | 4 | 4 | 76 | 0 | 1.5
0 | 0 | 16 | 0 | 0 | 8 | 4 | 72 | 0 | 1.499
0 | 0 | 16 | 0 | 0 | 12 | 4 | 68 | 0 | 1.494
0 | 0 | 16 | 0 | 0 | 2 | 8 | 74 | 0 | 1.506
0 | 0 | 16 | 0 | 0 | 4 | 8 | 72 | 0 | 1.506
0 | 0 | 16 | 0 | 0 | 2 | 12 | 70 | 0 | 1.509
0 | 0 | 16 | 0 | 0 | 4 | 12 | 68 | 0 | 1.509
0 | 0 | 16 | 0 | 0 | 8 | 12 | 64 | 0 | 1.502
0 | 0 | 16 | 0 | 0 | 4 | 16 | 64 | 0 | 1.508
0 | 0 | 16 | 0 | 0 | 8 | 16 | 60 | 0 | 1.502
0 | 0 | 16 | 0 | 0 | 12 | 16 | 56 | 0 | 1.495
0 | 0 | 16 | 0 | 0 | 4 | 20 | 60 | 0 | 1.506
0 | 0 | 16 | 0 | 0 | 8 | 20 | 56 | 0 | 1.498
0 | 0 | 16 | 0 | 0 | 4 | 24 | 56 | 0 | 1.504
0 | 0 | 16 | 0 | 0 | 8 | 24 | 52 | 0 | 1.497
0 | 0 | 16 | 0 | 0 | 12 | 24 | 48 | 0 | 1.491
0 | 0 | 16 | 0 | 0 | 4 | 32 | 48 | 0 | 1.5
0 | 0 | 16 | 0 | 0 | 8 | 32 | 44 | 0 | 1.491
16 | 0 | 0 | 0 | 0 | 12 | 0 | 72 | 0 | 1.512
16 | 0 | 0 | 0 | 0 | 0 | 4 | 80 | 0 | 1.5
16 | 0 | 0 | 0 | 0 | 4 | 4 | 76 | 0 | 1.506
0 | 8 | 0 | 0 | 0 | 8 | 24 | 60 | 0 | 1.481
0 | 4 | 0 | 0 | 0 | 4 | 28 | 64 | 0 | 1.466
0 | 0 | 0 | 0 | 0 | 4 | 32 | 64 | 0 | 1.466
0 | 0 | 0 | 0 | 0 | 8 | 32 | 60 | 0 | 1.474
0 | 0 | 32 | 0 | 0 | 4 | 0 | 64 | 0 | 1.506
0 | 0 | 32 | 0 | 0 | 8 | 0 | 60 | 0 | 1.508
0 | 0 | 28 | 0 | 0 | 4 | 4 | 64 | 0 | 1.507
0 | 0 | 28 | 0 | 0 | 8 | 4 | 60 | 0 | 1.508
0 | 0 | 24 | 0 | 0 | 4 | 8 | 64 | 0 | 1.508
0 | 0 | 24 | 0 | 0 | 8 | 8 | 60 | 0 | 1.508
0 | 0 | 8 | 0 | 0 | 4 | 24 | 64 | 0 | 1.478
0 | 0 | 8 | 0 | 0 | 8 | 24 | 60 | 0 | 1.477
0 | 0 | 4 | 0 | 0 | 4 | 28 | 64 | 0 | 1.469
0 | 0 | 4 | 0 | 0 | 8 | 28 | 60 | 0 | 1.473
8 | 0 | 0 | 0 | 0 | 8 | 24 | 60 | 0 | 1.492
8 | 0 | 0 | 0 | 0 | 12 | 24 | 56 | 0 | 1.497
4 | 0 | 0 | 0 | 0 | 4 | 28 | 64 | 0 | 1.471
0 | 20 | 0 | 0 | 0 | 4 | 0 | 76 | 0 | 1.494
0 | 20 | 0 | 0 | 0 | 8 | 0 | 72 | 0 | 1.501
0 | 20 | 0 | 0 | 0 | 12 | 0 | 68 | 0 | 1.501
0 | 12 | 0 | 0 | 0 | 2 | 8 | 78 | 0 | 1.5
0 | 12 | 0 | 0 | 0 | 4 | 8 | 76 | 0 | 1.499
0 | 12 | 0 | 0 | 0 | 8 | 8 | 72 | 0 | 1.492
0 | 8 | 0 | 0 | 0 | 4 | 12 | 76 | 0 | 1.485
0 | 8 | 0 | 0 | 0 | 8 | 12 | 72 | 0 | 1.481
0 | 8 | 0 | 0 | 0 | 12 | 12 | 68 | 0 | 1.484
0 | 12 | 0 | 0 | 18 | 10 | 0 | 60 | 0 | 1.517
0 | 12 | 0 | 18 | 0 | 10 | 0 | 60 | 0 | 1.539
0 | 12 | 0 | 0 | 18 | 0 | 10 | 60 | 0 | 1.519
0 | 12 | 0 | 18 | 0 | 0 | 10 | 60 | 0 | 1.544
0 | 0 | 12 | 0 | 18 | 10 | 0 | 60 | 0 | 1.514
0 | 0 | 12 | 18 | 0 | 10 | 0 | 60 | 0 | 1.532
0 | 0 | 12 | 0 | 18 | 0 | 10 | 60 | 0 | 1.514
0 | 0 | 12 | 18 | 0 | 0 | 10 | 60 | 0 | 1.538
0 | 0 | 12 | 0 | 18 | 10 | 10 | 50 | 0 | 1.51
0 | 0 | 12 | 18 | 0 | 10 | 10 | 50 | 0 | 1.533
12 | 0 | 0 | 0 | 18 | 10 | 0 | 60 | 0 | 1.527
12 | 0 | 0 | 18 | 0 | 10 | 0 | 60 | 0 | 1.555
12 | 0 | 0 | 0 | 18 | 10 | 10 | 50 | 0 | 1.53
12 | 0 | 0 | 18 | 0 | 10 | 10 | 50 | 0 | 1.554
0 | 0 | 0 | 0 | 0 | 3 | 0 | 97 | 0 | 1.466
0 | 0 | 0 | 0 | 0 | 4 | 0 | 96 | 0 | 1.473
0 | 0 | 0 | 0 | 0 | 9 | 0 | 91 | 0 | 1.48
0 | 0 | 0 | 0 | 0 | 12 | 0 | 88 | 0 | 1.487
0 | 0 | 0 | 0 | 0 | 0 | 0 | 84 | 16 | 1.465
0 | 0 | 0 | 0 | 0 | 6 | 0 | 78 | 16 | 1.465
0 | 0 | 0 | 0 | 0 | 12 | 0 | 72 | 16 | 1.468
0 | 0 | 0 | 0 | 0 | 20.4 | 0 | 79.6 | 0 | 1.504
0 | 0 | 0 | 0 | 0 | 42.3 | 0 | 57.7 | 0 | 1.552
0 | 0 | 0 | 0 | 0 | 64.4 | 0 | 35.6 | 0 | 1.604
0 | 0 | 0 | 0 | 0 | 82.9 | 0 | 17.1 | 0 | 1.648
0 | 0 | 0 | 0 | 0 | 86.8 | 0 | 13.2 | 0 | 1.67
0 | 13.54936 | 0.636799 | 12.83596 | 0 | 0 | 0 | 72.97787 | 0 | 1.523
0 | 0 | 0 | 41.07 | 0 | 8.93 | 50 | 0 | 0 | 1.609
0 | 0 | 0 | 32.08 | 0 | 22.92 | 45 | 0 | 0 | 1.574
0 | 14.70965 | 0 | 0 | 0 | 0 | 4.365058 | 80.92529 | 0 | 1.491
0 | 13.71486 | 0 | 1.082728 | 0 | 0 | 4.360558 | 80.84186 | 0 | 1.496
0 | 12.2265 | 0 | 2.702641 | 0 | 0 | 4.353825 | 80.71703 | 0 | 1.498
0 | 10.74273 | 0 | 4.317559 | 0 | 0 | 4.347113 | 80.5926 | 0 | 1.5
0 | 9.756092 | 0 | 5.391408 | 0 | 0 | 4.342649 | 80.50985 | 0 | 1.501
0 | 13.65699 | 0 | 0 | 1.500094 | 0 | 4.342159 | 80.50076 | 0 | 1.49
0 | 12.61531 | 0 | 0 | 2.984532 | 0 | 4.319499 | 80.08066 | 0 | 1.489
0 | 11.58445 | 0 | 0 | 4.453557 | 0 | 4.297075 | 79.66493 | 0 | 1.488
0 | 13.78333 | 0 | 0 | 0 | 0 | 4.382328 | 81.24547 | 0 | 1.497
0 | 13.79901 | 0 | 0 | 0 | 0 | 4.387316 | 81.33794 | 0 | 1.5
0 | 14.86404 | 0 | 0 | 0 | 1.505894 | 4.410872 | 79.21919 | 0 | 1.492
0 | 15.0217 | 0 | 0 | 0 | 3.043734 | 4.457658 | 77.47691 | 0 | 1.493
0 | 15.18274 | 0 | 0 | 0 | 4.614546 | 4.505447 | 75.69726 | 0 | 1.497
0 | 15.34728 | 0 | 0 | 0 | 6.219405 | 4.554272 | 73.87904 | 0 | 1.515
0 | 0 | 0 | 40 | 0 | 0 | 0 | 60 | 0 | 1.593
0 | 0 | 0 | 0 | 0 | 25 | 0 | 0 | 75 | 1.527
0 | 0 | 0 | 0 | 0 | 0 | 100 | 0 | 0 | 1.463
0 | 0 | 0 | 0 | 0 | 0 | 100 | 0 | 0 | 1.458
0 | 16.13 | 16.13 | 16.13 | 0 | 0 | 0 | 0 | 51.61 | 1.638
0 | 16.66833 | 16.66833 | 16.66833 | 0 | 0 | 0 | 0 | 49.995 | 1.502
0 | 17.17172 | 17.17172 | 17.17172 | 0 | 0 | 0 | 0 | 48.48485 | 1.501
0 | 17.64824 | 17.64824 | 17.64824 | 0 | 0 | 0 | 0 | 47.05529 | 1.635
0 | 0.04679156 | 12.22277 | 0.02585793 | 0 | 13.1478 | 0 | 74.47605 | 0 | 1.489
0 | 3.591009 | 8.552585 | 0 | 0 | 12.69635 | 0 | 75.06863 | 0 | 1.487
0 | 6.017808 | 6.371406 | 0.01262072 | 0 | 12.73022 | 0 | 74.80885 | 0 | 1.485
0 | 9.337797 | 3.627409 | 0.02609481 | 0 | 12.81617 | 0 | 74.11106 | 0 | 1.489
0 | 12.50534 | 0 | 12.48728 | 0 | 0 | 0 | 75.00738 | 0 | 1.517
0 | 9.387965 | 3.127308 | 12.52494 | 0 | 0 | 0 | 74.95979 | 0 | 1.517
0 | 6.092268 | 6.27573 | 12.52856 | 0 | 0 | 0 | 75.10344 | 0 | 1.518
0 | 3.132504 | 9.385098 | 12.50413 | 0 | 0 | 0 | 74.97826 | 0 | 1.517
0 | 0 | 12.49924 | 12.51769 | 0 | 0 | 0 | 74.98307 | 0 | 1.515
0 | 12.51349 | 0 | 0 | 12.34991 | 0 | 0 | 75.13659 | 0 | 1.495
0 | 9.318971 | 3.041016 | 0 | 12.43035 | 0 | 0 | 75.20966 | 0 | 1.496
0 | 6.263744 | 5.987827 | 0 | 12.55015 | 0 | 0 | 75.19827 | 0 | 1.497
0 | 0 | 12.45968 | 0 | 12.49082 | 0 | 0 | 75.04949 | 0 | 1.495
0 | 12.54239 | 0 | 9.375594 | 3.121306 | 0 | 0 | 74.96072 | 0 | 1.513
0 | 12.53654 | 0 | 6.266634 | 6.250852 | 0 | 0 | 74.94598 | 0 | 1.51
0 | 12.50443 | 0 | 3.169335 | 9.455435 | 0 | 0 | 74.8708 | 0 | 1.503
2.357759 | 0 | 0 | 36.4343 | 0 | 20.72938 | 40.47856 | 0 | 0 | 1.596
11.29134 | 0 | 0 | 30.08352 | 0 | 19.85466 | 38.77048 | 0 | 0 | 1.592
21.45121 | 0 | 0 | 22.86098 | 0 | 18.85987 | 36.82794 | 0 | 0 | 1.582
30.64156 | 0 | 0 | 16.32766 | 0 | 17.96 | 35.07077 | 0 | 0 | 1.571
38.99485 | 0 | 0 | 10.3894 | 0 | 17.1421 | 33.47364 | 0 | 0 | 1.562
46.62046 | 0 | 0 | 4.968435 | 0 | 16.39545 | 32.01564 | 0 | 0 | 1.551
53.60951 | 0 | 0 | 0 | 0 | 15.71113 | 30.67936 | 0 | 0 | 1.539
0 | 1.150778 | 0 | 36.88468 | 0 | 20.98562 | 40.97893 | 0 | 0 | 1.595
0 | 5.781902 | 0 | 31.95192 | 0 | 21.08777 | 41.17841 | 0 | 0 | 1.584
0 | 11.6346 | 0 | 25.71803 | 0 | 21.21687 | 41.4305 | 0 | 0 | 1.565
0 | 17.5594 | 0 | 19.40733 | 0 | 21.34756 | 41.68571 | 0 | 0 | 1.552
0 | 23.55764 | 0 | 13.01841 | 0 | 21.47988 | 41.94407 | 0 | 0 | 1.534
0 | 29.6307 | 0 | 6.549801 | 0 | 21.61384 | 42.20566 | 0 | 0 | 1.518
0 | 35.77998 | 0 | 0 | 0 | 21.74948 | 42.47054 | 0 | 0 | 1.504
0 | 0 | 0.7601795 | 37.03043 | 0 | 21.06854 | 41.14085 | 0 | 0 | 1.595
0 | 0 | 3.881117 | 32.59653 | 0 | 21.5132 | 42.00915 | 0 | 0 | 1.578
0 | 0 | 7.972566 | 26.78383 | 0 | 22.09614 | 43.14747 | 0 | 0 | 1.56
0 | 0 | 12.29192 | 20.64735 | 0 | 22.71155 | 44.34918 | 0 | 0 | 1.54
0 | 0 | 16.85877 | 14.15926 | 0 | 23.36222 | 45.61976 | 0 | 0 | 1.522
0 | 0 | 21.69501 | 7.288436 | 0 | 24.05128 | 46.96528 | 0 | 0 | 1.507
0 | 0 | 26.8252 | 0 | 0 | 24.78221 | 48.39259 | 0 | 0 | 1.489
0 | 0 | 0 | 36.65782 | 1.75875 | 20.85654 | 40.72689 | 0 | 0 | 1.598
0 | 0 | 0 | 30.98839 | 8.623118 | 20.45185 | 39.93664 | 0 | 0 | 1.591
0 | 0 | 0 | 24.20366 | 16.83784 | 19.96755 | 38.99094 | 0 | 0 | 1.586
0 | 0 | 0 | 17.73283 | 24.67252 | 19.50566 | 38.08899 | 0 | 0 | 1.581
0 | 0 | 0 | 11.5546 | 32.15292 | 19.06465 | 37.22783 | 0 | 0 | 1.577
0 | 0 | 0 | 5.64957 | 39.30255 | 18.64314 | 36.40474 | 0 | 0 | 1.574
0 | 0 | 0 | 0 | 46.14287 | 18.23987 | 35.61726 | 0 | 0 | 1.573
0 | 0 | 0 | 36.98618 | 0 | 21.04337 | 41.0917 | 0 | 0 | 1.599
0 | 0 | 0 | 37.10558 | 0 | 21.1113 | 41.22435 | 0 | 0 | 1.601
0 | 0 | 0 | 37.05604 | 0 | 21.08312 | 41.16932 | 0 | 0 | 1.598
0 | 0 | 0 | 37.13931 | 0 | 21.13049 | 41.26182 | 0 | 0 | 1.602
0 | 15.47022 | 1.20703 | 6.29937 | 5.430738 | 1.311886 | 1.571977 | 68.08224 | 0 | 1.523
0 | 15.43693 | 1.152906 | 6.329092 | 5.659901 | 1.309064 | 1.551166 | 67.93575 | 0 | 1.521
0 | 15.46314 | 1.154864 | 5.256106 | 5.669511 | 0 | 1.5538 | 70.27633 | 0 | 1.522
0 | 50.4 | 0 | 0 | 0 | 0 | 0 | 0 | 49.6 | 1.482
0 | 46.9 | 0 | 0 | 0 | 2.7 | 0 | 0 | 50.4 | 1.487
0 | 36.3 | 0 | 0 | 0 | 7.6 | 0 | 0 | 56.1 | 1.497
0 | 29.6 | 0 | 0 | 0 | 10.6 | 0 | 0 | 59.8 | 1.503
0 | 24.8 | 0 | 0 | 0 | 13.6 | 0 | 0 | 61.6 | 1.508
0 | 20 | 0 | 0 | 0 | 16 | 0 | 0 | 64 | 1.512
0 | 15.8 | 0 | 0 | 0 | 18.5 | 0 | 0 | 65.7 | 1.517
0 | 10.6 | 0 | 0 | 0 | 22.7 | 0 | 0 | 66.7 | 1.521
0 | 0 | 0 | 0 | 0 | 31.9 | 0 | 0 | 68.1 | 1.52
0 | 48.7 | 0 | 0 | 0 | 3.8 | 0 | 0 | 47.5 | 1.491
0 | 45.3 | 0 | 0 | 0 | 6.6 | 0 | 0 | 48.1 | 1.498
0 | 44.66801 | 0 | 0 | 0 | 7.545271 | 0 | 0 | 47.78672 | 1.499
0 | 41.7 | 0 | 0 | 0 | 10.1 | 0 | 0 | 48.2 | 1.505
0 | 39.11735 | 0 | 0 | 0 | 12.63791 | 0 | 0 | 48.24474 | 1.51
0 | 50.64935 | 0 | 0 | 0 | 2.497502 | 0 | 0 | 46.85315 | 1.486
0 | 48.34835 | 0 | 0 | 0 | 5.105105 | 0 | 0 | 46.54655 | 1.493
0 | 46.8 | 0 | 0 | 0 | 7.6 | 0 | 0 | 45.6 | 1.497
0 | 46.4 | 0 | 0 | 0 | 10 | 0 | 0 | 43.6 | 1.503
0 | 44.88978 | 0 | 0 | 0 | 12.42485 | 0 | 0 | 42.68537 | 1.506
0 | 43.7 | 0 | 0 | 0 | 14.7 | 0 | 0 | 41.6 | 1.506
0 | 40.2 | 0 | 0 | 0 | 18.2 | 0 | 0 | 41.6 | 1.506
0 | 40.44044 | 0 | 0 | 0 | 18.91892 | 0 | 0 | 40.64064 | 1.501
0 | 37.46254 | 0 | 0 | 0 | 24.17582 | 0 | 0 | 38.36164 | 1.497
0 | 36.9 | 0 | 0 | 0 | 26 | 0 | 0 | 37.1 | 1.497
0 | 36.7 | 0 | 0 | 0 | 27.3 | 0 | 0 | 36 | 1.497
0 | 51.2 | 0 | 0 | 0 | 2.7 | 0 | 0 | 46.1 | 1.489
0 | 50.4 | 0 | 0 | 0 | 5.5 | 0 | 0 | 44.1 | 1.495
0 | 50.6 | 0 | 0 | 0 | 8.4 | 0 | 0 | 41 | 1.499
0 | 49.6 | 0 | 0 | 0 | 11.2 | 0 | 0 | 39.2 | 1.497
0 | 51.04895 | 0 | 0 | 0 | 12.68731 | 0 | 0 | 36.26374 | 1.492
0 | 50.5 | 0 | 0 | 0 | 14.8 | 0 | 0 | 34.7 | 1.486
0 | 50.499 | 0 | 0 | 0 | 18.16367 | 0 | 0 | 31.33732 | 1.485
0 | 51.3 | 0 | 0 | 0 | 19.1 | 0 | 0 | 29.6 | 1.488
0 | 50 | 0 | 0 | 0 | 0 | 0 | 0 | 50 | 1.482
0 | 0 | 0 | 65 | 0 | 35 | 0 | 0 | 0 | 1.678
0 | 0 | 0 | 60 | 0 | 40 | 0 | 0 | 0 | 1.666
0 | 2 | 0 | 63 | 0 | 35 | 0 | 0 | 0 | 1.674
0 | 2 | 0 | 58 | 0 | 40 | 0 | 0 | 0 | 1.658
0 | 2 | 0 | 54 | 0 | 44 | 0 | 0 | 0 | 1.654
0 | 5 | 0 | 65 | 0 | 30 | 0 | 0 | 0 | 1.678
0 | 5 | 0 | 62 | 0 | 33 | 0 | 0 | 0 | 1.67
0 | 5 | 0 | 60 | 0 | 35 | 0 | 0 | 0 | 1.666
0 | 5 | 0 | 58 | 0 | 37 | 0 | 0 | 0 | 1.662
0 | 5 | 0 | 55 | 0 | 40 | 0 | 0 | 0 | 1.653
0 | 5 | 0 | 51 | 0 | 44 | 0 | 0 | 0 | 1.646
0 | 7 | 0 | 58 | 0 | 35 | 0 | 0 | 0 | 1.658
0 | 7 | 0 | 53 | 0 | 40 | 0 | 0 | 0 | 1.65
0 | 10 | 0 | 55 | 0 | 35 | 0 | 0 | 0 | 1.654
0 | 10 | 0 | 50 | 0 | 40 | 0 | 0 | 0 | 1.646
0 | 0 | 0 | 62.5 | 0 | 37.5 | 0 | 0 | 0 | 1.67
0 | 0 | 0 | 65 | 0 | 35 | 0 | 0 | 0 | 1.678
0 | 0 | 0 | 67.5 | 0 | 32.5 | 0 | 0 | 0 | 1.69
31.57895 | 0 | 0 | 0 | 0 | 5.263158 | 0 | 63.15789 | 0 | 1.539
39.88036 | 0 | 0 | 0 | 0 | 0 | 0 | 59.82054 | 0 | 1.555
0 | 39.88036 | 0 | 0 | 0 | 0 | 0 | 59.82054 | 0 | 1.516
0 | 0 | 39.88036 | 0 | 0 | 0 | 0 | 59.82054 | 0 | 1.525
0 | 0 | 0 | 39.88036 | 0 | 0 | 0 | 59.82054 | 0 | 1.604
19.94018 | 0 | 0 | 0 | 19.94018 | 0 | 0 | 59.82054 | 0 | 1.563
19.94018 | 0 | 0 | 19.94018 | 0 | 0 | 0 | 59.82054 | 0 | 1.581
0 | 19.94018 | 0 | 0 | 19.94018 | 0 | 0 | 59.82054 | 0 | 1.525
0 | 19.94018 | 0 | 19.94018 | 0 | 0 | 0 | 59.82054 | 0 | 1.556
0 | 0 | 19.94018 | 0 | 19.94018 | 0 | 0 | 59.82054 | 0 | 1.517
0 | 0 | 19.94018 | 19.94018 | 0 | 0 | 0 | 59.82054 | 0 | 1.553
29.91027 | 0 | 0 | 0 | 0 | 0 | 69.79063 | 0 | 0 | 1.56
0 | 29.91027 | 0 | 0 | 0 | 0 | 69.79063 | 0 | 0 | 1.522
0 | 0 | 29.91027 | 0 | 0 | 0 | 69.79063 | 0 | 0 | 1.505
0 | 0 | 0 | 29.91027 | 0 | 0 | 69.79063 | 0 | 0 | 1.591
29.91027 | 0 | 0 | 0 | 0 | 9.970089 | 0 | 0 | 59.82054 | 1.524
0 | 29.91027 | 0 | 0 | 0 | 9.970089 | 0 | 0 | 59.82054 | 1.506
0 | 0 | 29.91027 | 0 | 0 | 9.970089 | 0 | 0 | 59.82054 | 1.487
0 | 0 | 0 | 0 | 29.91027 | 9.970089 | 0 | 0 | 59.82054 | 1.508
0 | 0 | 0 | 29.91027 | 0 | 9.970089 | 0 | 0 | 59.82054 | 1.532
50 | 0 | 0 | 0 | 0 | 0 | 50 | 0 | 0 | 1.57
0 | 0 | 0 | 50 | 0 | 0 | 50 | 0 | 0 | 1.62
0 | 0 | 0 | 0 | 0 | 0 | 100 | 0 | 0 | 1.459
0 | 0 | 0 | 0 | 0 | 0 | 100 | 0 | 0 | 1.459
0 | 0 | 0 | 0 | 0 | 0 | 100 | 0 | 0 | 1.459
0 | 0 | 0 | 0 | 0 | 0 | 100 | 0 | 0 | 1.458
0 | 0 | 0 | 0 | 0 | 0 | 100 | 0 | 0 | 1.459
20 | 0 | 0 | 0 | 0 | 0 | 80 | 0 | 0 | 1.523
28 | 0 | 0 | 0 | 0 | 0 | 72 | 0 | 0 | 1.546
32 | 0 | 0 | 0 | 0 | 0 | 68 | 0 | 0 | 1.558
40 | 0 | 0 | 0 | 0 | 0 | 60 | 0 | 0 | 1.566
45 | 0 | 0 | 0 | 0 | 0 | 55 | 0 | 0 | 1.568
0 | 24.92522 | 0 | 0 | 0 | 9.970089 | 0 | 0 | 64.80558 | 1.508
0 | 29.91027 | 0 | 0 | 0 | 9.970089 | 0 | 0 | 59.82054 | 1.507
0 | 34.89531 | 0 | 0 | 0 | 9.970089 | 0 | 0 | 54.83549 | 1.507
0 | 39.88036 | 0 | 0 | 0 | 9.970089 | 0 | 0 | 49.85045 | 1.509
29.91027 | 0 | 0 | 0 | 0 | 9.970089 | 0 | 0 | 59.82054 | 1.527
0 | 0 | 29.91027 | 0 | 0 | 9.970089 | 0 | 0 | 59.82054 | 1.496
0 | 0 | 0 | 0 | 29.91027 | 9.970089 | 0 | 0 | 59.82054 | 1.504
0 | 0 | 0 | 29.91027 | 0 | 9.970089 | 0 | 0 | 59.82054 | 1.531
0 | 4.985044 | 0 | 24.92522 | 0 | 9.970089 | 0 | 0 | 59.82054 | 1.531
0 | 9.970089 | 0 | 19.94018 | 0 | 9.970089 | 0 | 0 | 59.82054 | 1.528
0 | 14.95513 | 0 | 14.95513 | 0 | 9.970089 | 0 | 0 | 59.82054 | 1.524
0 | 19.94018 | 0 | 9.970089 | 0 | 9.970089 | 0 | 0 | 59.82054 | 1.518
0 | 24.92522 | 0 | 4.985044 | 0 | 9.970089 | 0 | 0 | 59.82054 | 1.514
0 | 0 | 20 | 0 | 20 | 0 | 0 | 60 | 0 | 1.51
0 | 0 | 0 | 44.68719 | 0 | 2.482621 | 0 | 0 | 52.13505 | 1.543
0 | 1.986097 | 0 | 42.70109 | 0 | 2.482621 | 0 | 0 | 52.13505 | 1.542
0 | 3.972194 | 0 | 40.71499 | 0 | 2.482621 | 0 | 0 | 52.13505 | 1.541
0 | 6.95134 | 0 | 37.73585 | 0 | 2.482621 | 0 | 0 | 52.13505 | 1.539
0 | 9.930486 | 0 | 34.7567 | 0 | 2.482621 | 0 | 0 | 52.13505 | 1.536
0 | 12.90963 | 0 | 31.77756 | 0 | 2.482621 | 0 | 0 | 52.13505 | 1.531
0 | 16.88183 | 0 | 27.80536 | 0 | 2.482621 | 0 | 0 | 52.13505 | 1.527
0 | 20.85402 | 0 | 23.83317 | 0 | 2.482621 | 0 | 0 | 52.13505 | 1.521
0 | 24.82622 | 0 | 19.86097 | 0 | 2.482621 | 0 | 0 | 52.13505 | 1.514
0 | 30.78451 | 0 | 13.90268 | 0 | 2.482621 | 0 | 0 | 52.13505 | 1.506
0 | 0 | 0 | 0 | 44.68719 | 2.482621 | 0 | 0 | 52.13505 | 1.497
0 | 1.986097 | 0 | 0 | 42.70109 | 2.482621 | 0 | 0 | 52.13505 | 1.502
0 | 3.972194 | 0 | 0 | 40.71499 | 2.482621 | 0 | 0 | 52.13505 | 1.504
0 | 6.95134 | 0 | 0 | 37.73585 | 2.482621 | 0 | 0 | 52.13505 | 1.509
0 | 9.930486 | 0 | 0 | 34.7567 | 2.482621 | 0 | 0 | 52.13505 | 1.513
0 | 12.90963 | 0 | 0 | 31.77756 | 2.482621 | 0 | 0 | 52.13505 | 1.514
0 | 16.88183 | 0 | 0 | 27.80536 | 2.482621 | 0 | 0 | 52.13505 | 1.513
0 | 20.85402 | 0 | 0 | 23.83317 | 2.482621 | 0 | 0 | 52.13505 | 1.51
0 | 24.82622 | 0 | 0 | 19.86097 | 2.482621 | 0 | 0 | 52.13505 | 1.508
0 | 30.78451 | 0 | 0 | 13.90268 | 2.482621 | 0 | 0 | 52.13505 | 1.502
25 | 0 | 0 | 0 | 0 | 0 | 75 | 0 | 0 | 1.537
0 | 0 | 0 | 15 | 0 | 10 | 75 | 0 | 0 | 1.529
0 | 0 | 0 | 20 | 0 | 10 | 70 | 0 | 0 | 1.542
0 | 0 | 0 | 25 | 0 | 10 | 65 | 0 | 0 | 1.551
0 | 0 | 0 | 30 | 0 | 10 | 60 | 0 | 0 | 1.576
0 | 0 | 0 | 35 | 0 | 10 | 55 | 0 | 0 | 1.592
0 | 0 | 0 | 40 | 0 | 10 | 50 | 0 | 0 | 1.605
0 | 0 | 0 | 45 | 0 | 10 | 45 | 0 | 0 | 1.616
0 | 0 | 0 | 50 | 0 | 10 | 40 | 0 | 0 | 1.623
0 | 0 | 0 | 15 | 0 | 20 | 65 | 0 | 0 | 1.54
0 | 0 | 0 | 20 | 0 | 20 | 60 | 0 | 0 | 1.552
0 | 0 | 0 | 25 | 0 | 20 | 55 | 0 | 0 | 1.565
0 | 0 | 0 | 30 | 0 | 20 | 50 | 0 | 0 | 1.578
0 | 0 | 0 | 35 | 0 | 20 | 45 | 0 | 0 | 1.593
0 | 0 | 0 | 40 | 0 | 20 | 40 | 0 | 0 | 1.603
0 | 0 | 0 | 45 | 0 | 20 | 35 | 0 | 0 | 1.611
0 | 0 | 0 | 50 | 0 | 20 | 30 | 0 | 0 | 1.62
0 | 0 | 0 | 30 | 0 | 0 | 70 | 0 | 0 | 1.579
0 | 0 | 0 | 30 | 0 | 5 | 65 | 0 | 0 | 1.578
0 | 0 | 0 | 30 | 0 | 15 | 55 | 0 | 0 | 1.577
0 | 0 | 0 | 30 | 0 | 25 | 45 | 0 | 0 | 1.577
0 | 0 | 0 | 0 | 0 | 0 | 100 | 0 | 0 | 1.464
0 | 10.28424 | 0 | 0 | 0 | 0 | 89.71576 | 0 | 0 | 1.494
0 | 15.10085 | 0 | 0 | 0 | 0 | 84.89915 | 0 | 0 | 1.499
0 | 20.25299 | 0 | 0 | 0 | 0 | 79.74701 | 0 | 0 | 1.504
0 | 25.08073 | 0 | 0 | 0 | 0 | 74.91927 | 0 | 0 | 1.511
0 | 32.65336 | 0 | 0 | 0 | 0 | 67.34663 | 0 | 0 | 1.519
0 | 0 | 0 | 0 | 0 | 0 | 100 | 0 | 0 | 1.465
0 | 0 | 7.9 | 0 | 0 | 0 | 92.1 | 0 | 0 | 1.486
0 | 0 | 11.5 | 0 | 0 | 0 | 88.5 | 0 | 0 | 1.488
0 | 0 | 16.3 | 0 | 0 | 0 | 83.7 | 0 | 0 | 1.489
0 | 0 | 19.8 | 0 | 0 | 0 | 80.2 | 0 | 0 | 1.49
0 | 0 | 24.4 | 0 | 0 | 0 | 75.6 | 0 | 0 | 1.492
0 | 0 | 33.4 | 0 | 0 | 0 | 66.6 | 0 | 0 | 1.501
0 | 33.10669 | 0 | 0 | 0 | 0 | 66.21338 | 0 | 0 | 1.476
4.539041 | 0 | 0 | 0 | 0 | 0 | 95.46096 | 0 | 0 | 1.463
8.848821 | 0 | 0 | 0 | 0 | 0 | 91.15118 | 0 | 0 | 1.488
12.94628 | 0 | 0 | 0 | 0 | 0 | 87.05372 | 0 | 0 | 1.5
16.65617 | 0 | 0 | 0 | 0 | 0 | 83.34383 | 0 | 0 | 1.512
18.72747 | 0 | 0 | 0 | 0 | 0 | 81.27253 | 0 | 0 | 1.518
19.83463 | 0 | 0 | 0 | 0 | 0 | 80.16537 | 0 | 0 | 1.522
22.35803 | 0 | 0 | 0 | 0 | 0 | 77.64197 | 0 | 0 | 1.532
23.2395 | 0 | 0 | 0 | 0 | 0 | 76.76051 | 0 | 0 | 1.532
24.11085 | 0 | 0 | 0 | 0 | 0 | 75.88914 | 0 | 0 | 1.536
24.97227 | 0 | 0 | 0 | 0 | 0 | 75.02773 | 0 | 0 | 1.536
27.49859 | 0 | 0 | 0 | 0 | 0 | 72.50141 | 0 | 0 | 1.542
30.73773 | 0 | 0 | 0 | 0 | 0 | 69.26227 | 0 | 0 | 1.552
33.07536 | 0 | 0 | 0 | 0 | 0 | 66.92464 | 0 | 0 | 1.556
36.80769 | 0 | 0 | 0 | 0 | 0 | 63.19231 | 0 | 0 | 1.562
45.01289 | 0 | 0 | 0 | 0 | 0 | 54.98711 | 0 | 0 | 1.566
47.53592 | 0 | 0 | 0 | 0 | 0 | 52.46408 | 0 | 0 | 1.566
49.96302 | 0 | 0 | 0 | 0 | 0 | 50.03698 | 0 | 0 | 1.564
52.29955 | 0 | 0 | 0 | 0 | 0 | 47.70045 | 0 | 0 | 1.565
56.72045 | 0 | 0 | 0 | 0 | 0 | 43.27955 | 0 | 0 | 1.568
66.49598 | 0 | 0 | 0 | 0 | 0 | 33.50402 | 0 | 0 | 1.564
0 | 20.79723 | 0 | 10.39861 | 0 | 0 | 0 | 68.80416 | 0 | 1.523
0 | 22.53033 | 0 | 8.665511 | 0 | 0 | 0 | 68.80416 | 0 | 1.521
0 | 24.26343 | 0 | 6.932409 | 0 | 0 | 0 | 68.80416 | 0 | 1.516
0 | 25.99653 | 0 | 5.199307 | 0 | 0 | 0 | 68.80416 | 0 | 1.514
0 | 27.72964 | 0 | 3.466205 | 0 | 0 | 0 | 68.80416 | 0 | 1.511
0 | 33.34642 | 0 | 0 | 0 | 0 | 0 | 66.65358 | 0 | 1.506
0 | 25.01318 | 0 | 0 | 0 | 0 | 0 | 74.98682 | 0 | 1.494
0 | 20.02661 | 0 | 0 | 0 | 0 | 0 | 79.97339 | 0 | 1.488
0 | 0 | 0 | 40 | 0 | 20 | 40 | 0 | 0 | 1.605
0 | 0 | 0 | 0 | 0 | 25 | 0 | 0 | 75 | 1.525
0 | 0 | 0 | 0 | 0 | 24.35897 | 0 | 2.564103 | 73.07692 | 1.526
0 | 0 | 0 | 0 | 0 | 23.68421 | 0 | 5.263158 | 71.05264 | 1.525
0 | 0 | 0 | 0 | 0 | 22.97297 | 0 | 8.108109 | 68.91892 | 1.525
0 | 0 | 0 | 0 | 0 | 22.22222 | 0 | 11.11111 | 66.66666 | 1.526
0 | 0 | 0 | 0 | 0 | 21.42857 | 0 | 14.28571 | 64.28571 | 1.526
0 | 50 | 0 | 0 | 0 | 0 | 0 | 0 | 50 | 1.482
0 | 30 | 0 | 0 | 0 | 0 | 0 | 70 | 0 | 1.503
0 | 0 | 15 | 10 | 0 | 0 | 0 | 75 | 0 | 1.51
0 | 0 | 15 | 10 | 0 | 0 | 0 | 74 | 0 | 1.512
0 | 0 | 50 | 0 | 0 | 16.66667 | 0 | 0 | 33.33333 | 1.5
0 | 0 | 42.85714 | 0 | 0 | 14.28571 | 0 | 0 | 42.85714 | 1.486
0 | 0 | 30 | 0 | 0 | 10 | 0 | 0 | 60 | 1.497
0 | 0 | 42.82655 | 0 | 0 | 21.41328 | 0 | 0 | 35.76017 | 1.492
0 | 0 | 37.5 | 0 | 0 | 12.5 | 0 | 0 | 50 | 1.487
0 | 0 | 23.07692 | 0 | 0 | 7.692307 | 0 | 0 | 69.23077 | 1.493
0 | 0 | 44.44444 | 0 | 0 | 22.22222 | 0 | 0 | 33.33333 | 1.492
0 | 0 | 40 | 0 | 0 | 20 | 0 | 0 | 40 | 1.503
0 | 0 | 0 | 0 | 0 | 22.0522 | 15.34153 | 1.210121 | 61.39614 | 1.533
0 | 0 | 0 | 0 | 0 | 20.14 | 16.45 | 1.37 | 62.04 | 1.534
0 | 0 | 0 | 0 | 0 | 23.22 | 18.33 | 0.87 | 57.58 | 1.515
0 | 0 | 0 | 0 | 0 | 18.97 | 19.83 | 1.99 | 59.21 | 1.531
0 | 0 | 0 | 0 | 0 | 19.04191 | 22.0022 | 2.820282 | 56.13562 | 1.534
0 | 0 | 0 | 0 | 0 | 22.39 | 22.2 | 10.89 | 44.52 | 1.509
0 | 0 | 0 | 0 | 0 | 23.49 | 23.05 | 1.92 | 51.54 | 1.512
0 | 0 | 0 | 0 | 0 | 22.52225 | 24.53246 | 11.33113 | 41.61416 | 1.507
0 | 0 | 0 | 0 | 0 | 14.9815 | 26.67267 | 2.10021 | 56.24562 | 1.534
0 | 0 | 0 | 0 | 0 | 20.42 | 27.29 | 5.99 | 46.3 | 1.516
0 | 0 | 0 | 0 | 0 | 17.17 | 28.91 | 4.24 | 49.68 | 1.513
0 | 0 | 0 | 0 | 0 | 19.64 | 33.05 | 10.95 | 36.36 | 1.505
0 | 0 | 0 | 0 | 0 | 22.66 | 33.08 | 6.93 | 37.33 | 1.499
0 | 0 | 0 | 0 | 0 | 19.52 | 33.2 | 5.42 | 41.86 | 1.508
0 | 0 | 0 | 0 | 0 | 18.12087 | 39.13348 | 3.111867 | 39.63378 | 1.506
0 | 0 | 0 | 0 | 0 | 12.53875 | 42.94571 | 12.9987 | 31.51685 | 1.515
0 | 0 | 0 | 0 | 0 | 16.63499 | 45.62368 | 3.320996 | 34.42033 | 1.525
0 | 14.54149 | 0 | 10.71455 | 0 | 0 | 0 | 74.50014 | 0 | 1.521
0 | 14.57884 | 0 | 10.74207 | 0 | 0 | 0 | 74.19022 | 0 | 1.523
0 | 14.61639 | 0 | 10.76974 | 0 | 0 | 0 | 73.8787 | 0 | 1.524
0 | 14.65412 | 0 | 10.79754 | 0 | 0 | 0 | 73.56557 | 0 | 1.527
0 | 14.14474 | 0 | 10.70776 | 0 | 0 | 0 | 74.95258 | 0 | 1.518
0 | 13.60275 | 0 | 10.73878 | 0 | 0 | 0 | 75.16975 | 0 | 1.519
0 | 13.23968 | 0 | 10.75957 | 0 | 0 | 0 | 75.31524 | 0 | 1.521
0 | 12.69242 | 0 | 10.79089 | 0 | 0 | 0 | 75.53452 | 0 | 1.521
0 | 14.54669 | 0 | 10.18246 | 0 | 0 | 0 | 75.02695 | 0 | 1.516
0 | 14.5893 | 0 | 9.674796 | 0 | 0 | 0 | 75.2467 | 0 | 1.517
0 | 14.63215 | 0 | 9.164149 | 0 | 0 | 0 | 75.46774 | 0 | 1.518
0 | 14.67526 | 0 | 8.650491 | 0 | 0 | 0 | 75.69007 | 0 | 1.519
12 | 8 | 0 | 0 | 20 | 0 | 0 | 60 | 0 | 1.542
8 | 12 | 0 | 0 | 20 | 0 | 0 | 60 | 0 | 1.533
0 | 6.748122 | 1.672601 | 0.4851837 | 0.3296798 | 4.151608 | 10.56079 | 75.7486 | 0 | 1.49
0 | 6.483533 | 1.538456 | 2.595506 | 0.01570109 | 3.97216 | 10.90757 | 74.09438 | 0 | 1.494
0 | 0 | 0 | 0 | 49.65243 | 0 | 0 | 0 | 49.65243 | 1.497
0 | 0 | 0 | 49.65243 | 0 | 0 | 0 | 0 | 49.65243 | 1.551
0 | 0 | 0 | 0 | 47.67 | 0 | 0 | 0 | 52.33 | 1.482
0 | 0 | 0 | 39.23 | 0 | 0 | 0 | 0 | 60.77 | 1.519
0 | 0 | 0 | 0 | 45 | 0 | 0 | 0 | 55 | 1.496
0 | 0 | 0 | 0 | 50 | 0 | 0 | 0 | 50 | 1.501
0 | 0 | 0 | 0 | 55 | 0 | 0 | 0 | 45 | 1.513
0 | 0 | 0 | 45 | 0 | 0 | 0 | 0 | 55 | 1.537
0 | 0 | 0 | 50 | 0 | 0 | 0 | 0 | 50 | 1.549
0 | 0 | 0 | 55 | 0 | 0 | 0 | 0 | 45 | 1.563
6.056569 | 7.30001 | 3.202166 | 3.227303 | 2.993531 | 2.958291 | 1.73301 | 71.78792 | 0 | 1.51
4.1572 | 7.014968 | 4.615698 | 4.43041 | 0 | 3.045835 | 0 | 75.9798 | 0 | 1.504
9.84292 | 5.694584 | 1.873457 | 4.720408 | 2.918989 | 4.038476 | 5.069567 | 65.10518 | 0 | 1.507
4.169518 | 7.035756 | 4.629375 | 0 | 0 | 3.054861 | 0 | 80.35215 | 0 | 1.501
0 | 0 | 0 | 0 | 30 | 10 | 0 | 60 | 0 | 1.551
0 | 0 | 1.446632 | 0 | 0 | 0 | 27.76622 | 70.67503 | 0 | 1.463
0 | 21.87539 | 0 | 0 | 0 | 0 | 77.89771 | 0 | 0 | 1.502
0 | 13.80521 | 0 | 15.90938 | 0 | 0 | 0 | 69.75768 | 0 | 1.53
0 | 15.53844 | 0 | 10.98043 | 0 | 0 | 0 | 72.62875 | 0 | 1.515
0 | 18.52621 | 0 | 5.345284 | 0 | 0 | 0 | 75.43575 | 0 | 1.511
0 | 0 | 0 | 16.49722 | 25.39215 | 3.402471 | 0 | 53.88968 | 0 | 1.658
0 | 0 | 0 | 0 | 0 | 0 | 0 | 100 | 0 | 1.458
0 | 50 | 0 | 0 | 0 | 0 | 0 | 0 | 50 | 1.482
0 | 0 | 0 | 0 | 0 | 0 | 100 | 0 | 0 | 1.459
0 | 5 | 0 | 0 | 0 | 0 | 95 | 0 | 0 | 1.473
0 | 10 | 0 | 0 | 0 | 0 | 90 | 0 | 0 | 1.485
0 | 15 | 0 | 0 | 0 | 0 | 85 | 0 | 0 | 1.492
0 | 20 | 0 | 0 | 0 | 0 | 80 | 0 | 0 | 1.499
0 | 25 | 0 | 0 | 0 | 0 | 75 | 0 | 0 | 1.508
0 | 30 | 0 | 0 | 0 | 0 | 70 | 0 | 0 | 1.514
0 | 0 | 0 | 0 | 0 | 0 | 99 | 0 | 0 | 1.462
0 | 0 | 0 | 47.74302 | 7.364423 | 6.276313 | 0 | 38.53229 | 0 | 1.635
0 | 7.301969 | 12.35453 | 3.458752 | 0 | 0 | 3.714589 | 73.17015 | 0 | 1.512
0 | 14.81122 | 5.847279 | 7.093641 | 5.314462 | 0 | 0 | 66.10396 | 0 | 1.521
0 | 14.65847 | 0 | 0 | 0 | 5.728118 | 22.37076 | 57.24265 | 0 | 1.488
0 | 0 | 10.15403 | 0 | 0 | 6.030456 | 23.55152 | 60.26399 | 0 | 1.489
0 | 24.75248 | 0 | 0 | 0 | 21.53465 | 34.90099 | 0 | 17.82178 | 1.5
0 | 24 | 0 | 0 | 0 | 21.75 | 35.25 | 0 | 18 | 1.498
0 | 24 | 0 | 1 | 0 | 21.75 | 35.25 | 0 | 18 | 1.494
0 | 23 | 0 | 2 | 0 | 21.75 | 35.25 | 0 | 18 | 1.497
0 | 22 | 0 | 3 | 0 | 21.75 | 35.25 | 0 | 18 | 1.498
0 | 21 | 0 | 4 | 0 | 21.75 | 35.25 | 0 | 18 | 1.408
0 | 18 | 0 | 7 | 0 | 21.75 | 35.25 | 0 | 18 | 1.502
0 | 17 | 0 | 8 | 0 | 21.75 | 35.25 | 0 | 18 | 1.503
0 | 16 | 0 | 9 | 0 | 21.75 | 35.25 | 0 | 18 | 1.503
0 | 15 | 0 | 10 | 0 | 21.75 | 35.25 | 0 | 18 | 1.505
0 | 14 | 0 | 11 | 0 | 21.75 | 35.25 | 0 | 18 | 1.51
0 | 16 | 0 | 10 | 0 | 0 | 0 | 74 | 0 | 1.516
0 | 16.18778 | 0 | 10.11736 | 0 | 0 | 0 | 73.10806 | 0 | 1.523
0 | 10.44 | 6.87 | 0 | 0 | 0 | 18.6 | 63.57 | 0 | 1.523
0 | 10.46895 | 6.889311 | 0 | 0 | 0 | 18.63813 | 63.69363 | 0 | 1.523
0 | 10.46 | 6.88 | 0 | 0 | 0 | 18.62 | 63.66 | 0 | 1.524
0 | 10.47105 | 6.890689 | 0 | 0 | 0 | 18.65187 | 63.74638 | 0 | 1.525
0 | 10.48 | 6.9 | 0 | 0 | 0 | 18.67 | 63.8 | 0 | 1.524
0 | 10.89 | 7.17 | 0 | 0 | 0 | 19.39 | 61.79 | 0 | 1.531
0 | 10.47895 | 6.899311 | 0 | 0 | 0 | 18.65813 | 63.76363 | 0 | 1.523
0 | 10.47895 | 6.899311 | 0 | 0 | 0 | 18.65813 | 63.76363 | 0 | 1.522
0 | 10.47895 | 6.899311 | 0 | 0 | 0 | 18.65813 | 63.77362 | 0 | 1.522
0 | 10.47895 | 6.899311 | 0 | 0 | 0 | 18.65813 | 63.77362 | 0 | 1.523
0 | 10.86108 | 7.150715 | 0 | 0 | 0 | 19.35193 | 61.66616 | 0 | 1.527
0 | 10.48 | 6.9 | 0 | 0 | 0 | 18.66 | 63.78 | 0 | 1.522
0 | 10.87 | 7.16 | 0 | 0 | 0 | 19.36 | 61.68 | 0 | 1.528
0 | 10.48 | 6.9 | 0 | 0 | 0 | 18.66 | 63.78 | 0 | 1.522
0 | 10.87 | 7.15 | 0 | 0 | 0 | 19.35 | 61.67 | 0 | 1.526
0 | 10.48 | 6.9 | 0 | 0 | 0 | 18.66 | 63.79 | 0 | 1.523
0 | 10.87891 | 7.159284 | 0 | 0 | 0 | 19.36806 | 61.70383 | 0 | 1.527
0 | 10.48 | 6.9 | 0 | 0 | 0 | 18.66 | 63.79 | 0 | 1.522
0 | 10.88 | 7.16 | 0 | 0 | 0 | 19.37 | 61.71 | 0 | 1.525
0 | 10.48 | 6.9 | 0 | 0 | 0 | 18.66 | 63.79 | 0 | 1.523
0 | 10.88 | 7.16 | 0 | 0 | 0 | 19.37 | 61.72 | 0 | 1.526
0 | 10.48105 | 6.90069 | 0 | 0 | 0 | 18.66187 | 63.79638 | 0 | 1.522
0 | 10.88 | 7.16 | 0 | 0 | 0 | 19.37 | 61.73 | 0 | 1.525
0 | 10.48105 | 6.90069 | 0 | 0 | 0 | 18.66187 | 63.79638 | 0 | 1.522
0 | 10.88 | 7.16 | 0 | 0 | 0 | 19.37 | 61.74 | 0 | 1.525
0 | 10.47 | 6.89 | 0 | 0 | 0 | 18.64 | 63.71 | 0 | 1.522
0 | 0 | 0 | 0 | 0 | 0 | 0 | 100 | 0 | 1.458
0 | 0 | 0 | 65 | 0 | 35 | 0 | 0 | 0 | 1.664
0 | 0 | 0 | 44.4 | 0 | 0 | 0 | 0 | 55.6 | 1.527
0 | 0 | 0 | 40.84084 | 0 | 0 | 0 | 8.108108 | 51.05105 | 1.526
0 | 0 | 0 | 39 | 0 | 0 | 0 | 12.2 | 48.8 | 1.521
0 | 0 | 0 | 37.9 | 0 | 0 | 0 | 14.7 | 47.4 | 1.521
0 | 0 | 0 | 37.16284 | 0 | 0 | 0 | 16.38362 | 46.45355 | 1.521
0 | 0 | 0 | 34.53453 | 0 | 0 | 0 | 22.32232 | 43.14314 | 1.515
0 | 0 | 0 | 32.43243 | 0 | 0 | 0 | 27.02703 | 40.54054 | 1.512
0 | 0 | 0 | 54.55455 | 0 | 0 | 0 | 0 | 45.44545 | 1.545
0 | 0 | 0 | 50.95095 | 0 | 0 | 0 | 6.606606 | 42.44244 | 1.541
0 | 0 | 0 | 49.6 | 0 | 0 | 0 | 9.1 | 41.3 | 1.537
0 | 0 | 0 | 48.6 | 0 | 0 | 0 | 10.9 | 40.5 | 1.536
0 | 0 | 0 | 48.3 | 0 | 0 | 0 | 11.5 | 40.2 | 1.535
0 | 0 | 0 | 56.5 | 0 | 0 | 0 | 0 | 43.5 | 1.559
0 | 0 | 0 | 52.44755 | 0 | 0 | 0 | 7.192807 | 40.35964 | 1.552
0 | 0 | 0 | 51.6 | 0 | 0 | 0 | 8.7 | 39.7 | 1.544
0 | 0 | 0 | 0 | 44.4 | 0 | 0 | 0 | 55.6 | 1.493
0 | 0 | 0 | 0 | 39 | 0 | 0 | 12.2 | 48.8 | 1.493
0 | 0 | 0 | 0 | 37.9 | 0 | 0 | 14.7 | 47.4 | 1.492
0 | 0 | 0 | 0 | 36.5 | 0 | 0 | 17.8 | 45.7 | 1.49
0 | 0 | 0 | 0 | 32.76723 | 0 | 0 | 26.27373 | 40.95905 | 1.491
0 | 0 | 0 | 0 | 28.5 | 0 | 0 | 35.8 | 35.7 | 1.482
0 | 0 | 0 | 0 | 54.5 | 0 | 0 | 0 | 45.5 | 1.497
0 | 0 | 0 | 0 | 51.5 | 0 | 0 | 5.5 | 43 | 1.488
0 | 0 | 0 | 0 | 50.7 | 0 | 0 | 7 | 42.3 | 1.489
0 | 0 | 0 | 0 | 49.74975 | 0 | 0 | 8.808809 | 41.44144 | 1.489
0 | 0 | 0 | 0 | 48.2 | 0 | 0 | 11.7 | 40.1 | 1.486
0 | 0 | 0 | 0 | 46.6 | 0 | 0 | 14.5 | 38.9 | 1.486
0 | 0 | 0 | 0 | 45 | 0 | 0 | 17.5 | 37.5 | 1.484
0 | 0 | 0 | 0 | 41.85814 | 0 | 0 | 23.27672 | 34.86514 | 1.477
0 | 0 | 0 | 0 | 63 | 0 | 0 | 0 | 37 | 1.524
0 | 0 | 0 | 0 | 58.24176 | 0 | 0 | 7.492507 | 34.26574 | 1.521
0 | 0 | 0 | 0 | 55.6 | 0 | 0 | 11.7 | 32.7 | 1.521
0 | 0 | 0 | 0 | 54.45446 | 0 | 0 | 13.51351 | 32.03203 | 1.518
0 | 0 | 0 | 0 | 54.2 | 0 | 0 | 13.9 | 31.9 | 1.52
0 | 0 | 0 | 0 | 46.1 | 0 | 0 | 0 | 53.9 | 1.493
0 | 0 | 0 | 0 | 48.9 | 0 | 0 | 0 | 51.1 | 1.486
0 | 0 | 0 | 0 | 51.6 | 0 | 0 | 0 | 48.4 | 1.49
0 | 0 | 0 | 0 | 54.3 | 0 | 0 | 0 | 45.7 | 1.497
0 | 0 | 0 | 0 | 63.2 | 0 | 0 | 0 | 36.8 | 1.524
0 | 0 | 0 | 0 | 38.3 | 0 | 0 | 14.2 | 47.5 | 1.493
0 | 0 | 0 | 0 | 42.64264 | 0 | 0 | 13.21321 | 44.14415 | 1.482
0 | 0 | 0 | 0 | 44.1 | 0 | 0 | 12.9 | 43 | 1.484
0 | 0 | 0 | 0 | 48 | 0 | 0 | 12 | 40 | 1.486
0 | 0 | 0 | 0 | 57.1 | 0 | 0 | 9.9 | 33 | 1.521
0 | 0 | 0 | 0 | 36.2 | 0 | 0 | 18.2 | 45.6 | 1.491
0 | 0 | 0 | 0 | 40.8 | 0 | 0 | 16.9 | 42.3 | 1.481
0 | 0 | 0 | 0 | 42.3 | 0 | 0 | 16.5 | 41.2 | 1.481
0 | 0 | 0 | 0 | 47.25275 | 0 | 0 | 15.08492 | 37.66234 | 1.487
0 | 0 | 0 | 0 | 55.6 | 0 | 0 | 12.7 | 31.7 | 1.519
0 | 0 | 0 | 65 | 0 | 25 | 0 | 10 | 0 | 1.673
0 | 0 | 0 | 60 | 0 | 30 | 0 | 10 | 0 | 1.665
0 | 0 | 0 | 55 | 0 | 35 | 0 | 10 | 0 | 1.655
0 | 0 | 0 | 51.43 | 0 | 38.57 | 0 | 10 | 0 | 1.645
0 | 0 | 0 | 50 | 0 | 40 | 0 | 10 | 0 | 1.644
0 | 0 | 0 | 50 | 0 | 10 | 0 | 40 | 0 | 1.632
0 | 0 | 0 | 45 | 0 | 15 | 0 | 40 | 0 | 1.622
0 | 0 | 0 | 40 | 0 | 20 | 0 | 40 | 0 | 1.61
0 | 0 | 0 | 34.29 | 0 | 25.71 | 0 | 40 | 0 | 1.6
0 | 0 | 0 | 30 | 0 | 30 | 0 | 40 | 0 | 1.596
0 | 0 | 0 | 50 | 0 | 0 | 0 | 50 | 0 | 1.633
0 | 0 | 0 | 40 | 0 | 10 | 0 | 50 | 0 | 1.607
0 | 0 | 0 | 33.33 | 0 | 16.67 | 0 | 50 | 0 | 1.592
0 | 0 | 0 | 28.57 | 0 | 21.43 | 0 | 50 | 0 | 1.581
0 | 0 | 0 | 32 | 0 | 8 | 0 | 60 | 0 | 1.582
0 | 0 | 0 | 26.67 | 0 | 13.33 | 0 | 60 | 0 | 1.569
0 | 0 | 0 | 22.86 | 0 | 17.14 | 0 | 60 | 0 | 1.563
0 | 0 | 0 | 20 | 0 | 20 | 0 | 60 | 0 | 1.556
0 | 0 | 0 | 17.78 | 0 | 22.22 | 0 | 60 | 0 | 1.556
0 | 0 | 0 | 24 | 0 | 6 | 0 | 70 | 0 | 1.548
0 | 0 | 0 | 20 | 0 | 10 | 0 | 70 | 0 | 1.538
0 | 0 | 0 | 17.14 | 0 | 12.86 | 0 | 70 | 0 | 1.534
0 | 0 | 0 | 15 | 0 | 15 | 0 | 70 | 0 | 1.532
0 | 0 | 0 | 13.33 | 0 | 16.67 | 0 | 70 | 0 | 1.531
0 | 0 | 0 | 44.44444 | 0 | 11.11111 | 0 | 44.44444 | 0 | 1.617
0 | 0 | 0 | 36.36364 | 0 | 27.27273 | 0 | 36.36364 | 0 | 1.607
0 | 0 | 0 | 33.33333 | 0 | 33.33333 | 0 | 33.33333 | 0 | 1.606
0 | 0 | 0 | 20 | 0 | 5 | 0 | 75 | 0 | 1.532
0 | 0 | 0 | 20 | 0 | 15 | 0 | 65 | 0 | 1.547
0 | 0 | 0 | 20 | 0 | 25 | 0 | 55 | 0 | 1.566
0 | 0 | 0 | 40 | 0 | 0.12 | 0 | 59.88 | 0 | 1.6
0 | 0 | 0 | 40 | 0 | 30 | 0 | 30 | 0 | 1.615
0 | 0 | 0 | 50 | 0 | 12.5 | 0 | 37.5 | 0 | 1.632
0 | 0 | 14.69354 | 0 | 11.44683 | 11.31208 | 4.970084 | 0 | 57.28597 | 1.516
0 | 7.341731 | 7.011226 | 1.746843 | 0.7056188 | 0 | 7.398308 | 75.73238 | 0 | 1.51
0 | 0.5132682 | 0 | 24.9605 | 0 | 9.047969 | 7.767874 | 57.71039 | 0 | 1.548
0 | 7.782623 | 0.3200499 | 15.0529 | 4.487959 | 2.365401 | 4.763296 | 65.22776 | 0 | 1.541
0 | 10.55842 | 0.3157824 | 16.97393 | 8.118216 | 2.625594 | 2.990771 | 58.41729 | 0 | 1.549
0 | 15.38777 | 0 | 5.846215 | 5.176253 | 1.169216 | 0 | 72.42055 | 0 | 1.512
0 | 9.004512 | 5.924775 | 5.528966 | 0 | 0 | 0 | 79.46786 | 0 | 1.501
0 | 5.093398 | 9.383769 | 5.629423 | 0 | 0 | 0 | 79.86092 | 0 | 1.5
0 | 0 | 0 | 0 | 0 | 0 | 0 | 0 | 100 | 1.508
0 | 0 | 0 | 0 | 50 | 0 | 0 | 0 | 50 | 1.495
50 | 0 | 0 | 0 | 0 | 0 | 0 | 0 | 50 | 1.516
45 | 0 | 0 | 0 | 0 | 0 | 0 | 0 | 55 | 1.512
40 | 0 | 0 | 0 | 0 | 0 | 0 | 0 | 60 | 1.507
35 | 0 | 0 | 0 | 0 | 0 | 0 | 0 | 65 | 1.505
30 | 0 | 0 | 0 | 0 | 0 | 0 | 0 | 70 | 1.503
25 | 0 | 0 | 0 | 0 | 0 | 0 | 0 | 75 | 1.503
0 | 0 | 50 | 0 | 0 | 16.7 | 0 | 0 | 33.3 | 1.488
0 | 0 | 42.85714 | 0 | 0 | 14.28571 | 0 | 0 | 42.85714 | 1.491
0 | 0 | 33.3 | 0 | 0 | 11.1 | 0 | 0 | 55.6 | 1.499
0 | 0 | 30 | 0 | 0 | 10 | 0 | 0 | 60 | 1.5
0 | 0 | 42.8 | 0 | 0 | 21.4 | 0 | 0 | 35.8 | 1.506
0 | 0 | 40 | 0 | 0 | 20 | 0 | 0 | 40 | 1.495
0 | 0 | 36.3 | 0 | 0 | 18.2 | 0 | 0 | 45.5 | 1.496
0 | 0 | 25 | 0 | 0 | 12.5 | 0 | 0 | 62.5 | 1.5
0 | 0 | 0 | 41.5 | 0 | 0 | 0 | 0 | 58.5 | 1.528
0 | 0 | 0 | 50 | 0 | 0 | 0 | 0 | 50 | 1.54
0 | 0 | 0 | 53.7 | 0 | 0 | 0 | 0 | 46.3 | 1.555
0 | 0 | 0 | 0 | 45.64565 | 0 | 0 | 0 | 54.35436 | 1.492
0 | 0 | 0 | 0 | 48.7 | 0 | 0 | 0 | 51.3 | 1.487
0 | 0 | 0 | 0 | 51.7 | 0 | 0 | 0 | 48.3 | 1.49
0 | 0 | 0 | 0 | 63.2 | 0 | 0 | 0 | 36.8 | 1.524
0 | 0 | 0 | 21.77822 | 21.77822 | 0 | 0 | 0 | 56.44356 | 1.513
0 | 0 | 0 | 26.3 | 26.3 | 0 | 0 | 0 | 47.4 | 1.532
0 | 0 | 0 | 30.2 | 30.2 | 0 | 0 | 0 | 39.6 | 1.551
20 | 0 | 0 | 0 | 0 | 0 | 0 | 80 | 0 | 1.5
0 | 13.55179 | 0.208486 | 10.2486 | 1.206895 | 1.007487 | 0 | 73.38536 | 0 | 1.514
0.2019874 | 13.49722 | 0.1665966 | 10.2314 | 1.209997 | 1.006326 | 0 | 73.29073 | 0 | 1.515
0.403465 | 13.45101 | 0.1247897 | 10.21311 | 1.214452 | 1.005056 | 0 | 73.18819 | 0 | 1.516
0.6044926 | 13.39648 | 0.08309627 | 10.19585 | 1.219013 | 1.003886 | 0 | 73.09293 | 0 | 1.517
0.8050621 | 13.34224 | 0.04188338 | 10.17875 | 1.222086 | 1.00273 | 0 | 72.99876 | 0 | 1.517
0.2019683 | 13.38883 | 0.1672215 | 10.24442 | 1.211379 | 1.006231 | 0 | 73.38424 | 0 | 1.515
0.4034752 | 13.22764 | 0.1254329 | 10.24025 | 1.217474 | 1.005082 | 0 | 73.38067 | 0 | 1.516
0.6044363 | 13.06497 | 0.08372768 | 10.2357 | 1.223381 | 1.006744 | 0 | 73.37672 | 0 | 1.516
0.8049773 | 12.90423 | 0.04213433 | 10.23129 | 1.229417 | 1.007932 | 0 | 73.37139 | 0 | 1.516
16.63327 | 16.63327 | 16.63327 | 0 | 0 | 0 | 0 | 50.1002 | 0 | 1.536
20.84168 | 14.52906 | 14.52906 | 0 | 0 | 0 | 0 | 50.1002 | 0 | 1.544
25.0501 | 12.42485 | 12.42485 | 0 | 0 | 0 | 0 | 50.1002 | 0 | 1.549
14.52906 | 20.84168 | 14.52906 | 0 | 0 | 0 | 0 | 50.1002 | 0 | 1.537
12.42485 | 25.0501 | 12.42485 | 0 | 0 | 0 | 0 | 50.1002 | 0 | 1.536
14.52906 | 14.52906 | 20.84168 | 0 | 0 | 0 | 0 | 50.1002 | 0 | 1.537
12.42485 | 12.42485 | 25.0501 | 0 | 0 | 0 | 0 | 50.1002 | 0 | 1.534
0 | 0 | 35 | 0 | 5 | 0 | 0 | 60 | 0 | 1.521
0 | 0 | 30 | 0 | 10 | 0 | 0 | 60 | 0 | 1.519
0 | 0 | 25 | 0 | 15 | 0 | 0 | 60 | 0 | 1.52
0 | 0 | 20 | 0 | 20 | 0 | 0 | 60 | 0 | 1.52
0 | 0 | 15 | 0 | 25 | 0 | 0 | 60 | 0 | 1.522
0 | 0 | 5 | 0 | 35 | 0 | 0 | 60 | 0 | 1.544
0 | 0 | 0 | 0 | 33 | 12 | 0 | 55 | 0 | 1.56
0 | 0 | 0 | 0 | 18 | 12 | 0 | 70 | 0 | 1.523
0 | 0 | 0 | 0 | 13 | 17 | 0 | 70 | 0 | 1.52
0 | 0 | 0 | 0 | 28 | 17 | 0 | 55 | 0 | 1.551
0 | 0 | 0 | 0 | 0 | 0 | 100 | 0 | 0 | 1.458
0 | 0 | 0 | 0 | 0 | 0 | 100 | 0 | 0 | 1.456
0 | 0 | 0 | 0 | 0 | 0 | 100 | 0 | 0 | 1.454
0 | 0 | 0 | 0 | 0 | 0 | 99.84951 | 0 | 0 | 1.451
0 | 0 | 0 | 0 | 0 | 0 | 99.7206 | 0 | 0 | 1.454
0 | 0 | 0 | 0 | 0 | 0 | 99.48499 | 0 | 0 | 1.454
0 | 0 | 0 | 0 | 0 | 0 | 99.89577 | 0 | 0 | 1.451
0 | 0 | 0 | 0 | 0 | 0 | 99.99227 | 0 | 0 | 1.458
0 | 0 | 0 | 0 | 0 | 0 | 100 | 0 | 0 | 1.457
25 | 0 | 0 | 0 | 0 | 12.5 | 0 | 0 | 62.5 | 1.523
0 | 25 | 0 | 0 | 0 | 12.5 | 0 | 0 | 62.5 | 1.51
0 | 0 | 25 | 0 | 0 | 12.5 | 0 | 0 | 62.5 | 1.504
0 | 14.28571 | 0 | 0 | 0 | 21.42857 | 0 | 0 | 64.28571 | 1.516
0 | 0 | 14.28571 | 0 | 0 | 21.42857 | 0 | 0 | 64.28571 | 1.516
0 | 0 | 0 | 25 | 0 | 12.5 | 0 | 0 | 62.5 | 1.522
0 | 0 | 0 | 0 | 25 | 12.5 | 0 | 0 | 62.5 | 1.501
0 | 0 | 0 | 50 | 0 | 0 | 0 | 0 | 50 | 1.543
0 | 0 | 0 | 0 | 50 | 0 | 0 | 0 | 50 | 1.498
0 | 0 | 0 | 40 | 0 | 0 | 0 | 0 | 60 | 1.525
0 | 0 | 0 | 0 | 40 | 0 | 0 | 0 | 60 | 1.501
0 | 0 | 0 | 30 | 0 | 0 | 0 | 0 | 70 | 1.524
33.3 | 0 | 0 | 0 | 0 | 0 | 66.7 | 0 | 0 | 1.54
0 | 10 | 0 | 0 | 0 | 0 | 90 | 0 | 0 | 1.492
0 | 15 | 0 | 0 | 0 | 0 | 85 | 0 | 0 | 1.497
0 | 20 | 0 | 0 | 0 | 0 | 80 | 0 | 0 | 1.502
0 | 25 | 0 | 0 | 0 | 0 | 75 | 0 | 0 | 1.507
0 | 30 | 0 | 0 | 0 | 0 | 70 | 0 | 0 | 1.512
0 | 35 | 0 | 0 | 0 | 0 | 65 | 0 | 0 | 1.513
0 | 40 | 0 | 0 | 0 | 0 | 60 | 0 | 0 | 1.507
0 | 45 | 0 | 0 | 0 | 0 | 55 | 0 | 0 | 1.496
0 | 0 | 20 | 0 | 0 | 0 | 80 | 0 | 0 | 1.489
0 | 0 | 15 | 0 | 5 | 0 | 80 | 0 | 0 | 1.493
0 | 0 | 10 | 0 | 10 | 0 | 80 | 0 | 0 | 1.498
0 | 0 | 5 | 0 | 15 | 0 | 80 | 0 | 0 | 1.508
0 | 0 | 15 | 5 | 0 | 0 | 80 | 0 | 0 | 1.495
0 | 0 | 10 | 10 | 0 | 0 | 80 | 0 | 0 | 1.502
0 | 0 | 5 | 15 | 0 | 0 | 80 | 0 | 0 | 1.515
0 | 0 | 28 | 0 | 0 | 0 | 72 | 0 | 0 | 1.5
0 | 0 | 23 | 0 | 5 | 0 | 72 | 0 | 0 | 1.495
0 | 0 | 18 | 0 | 10 | 0 | 72 | 0 | 0 | 1.494
0 | 0 | 13 | 0 | 15 | 0 | 72 | 0 | 0 | 1.499
0 | 0 | 8 | 0 | 20 | 0 | 72 | 0 | 0 | 1.509
0 | 0 | 3 | 0 | 25 | 0 | 72 | 0 | 0 | 1.523
0 | 0 | 23 | 5 | 0 | 0 | 72 | 0 | 0 | 1.5
0 | 0 | 18 | 10 | 0 | 0 | 72 | 0 | 0 | 1.501
0 | 0 | 13 | 15 | 0 | 0 | 72 | 0 | 0 | 1.508
0 | 0 | 8 | 20 | 0 | 0 | 72 | 0 | 0 | 1.519
0 | 0 | 3 | 25 | 0 | 0 | 72 | 0 | 0 | 1.536
0 | 0 | 20 | 0 | 0 | 5 | 75 | 0 | 0 | 1.495
0 | 0 | 15 | 0 | 5 | 5 | 75 | 0 | 0 | 1.494
0 | 0 | 10 | 0 | 10 | 5 | 75 | 0 | 0 | 1.497
0 | 0 | 5 | 0 | 15 | 5 | 75 | 0 | 0 | 1.506
0 | 0 | 15 | 5 | 0 | 5 | 75 | 0 | 0 | 1.496
0 | 0 | 10 | 10 | 0 | 5 | 75 | 0 | 0 | 1.503
0 | 0 | 5 | 15 | 0 | 5 | 75 | 0 | 0 | 1.518
0 | 0 | 28 | 0 | 0 | 5 | 67 | 0 | 0 | 1.495
0 | 0 | 23 | 0 | 5 | 5 | 67 | 0 | 0 | 1.492
0 | 0 | 18 | 0 | 10 | 5 | 67 | 0 | 0 | 1.499
0 | 0 | 13 | 0 | 15 | 5 | 67 | 0 | 0 | 1.505
0 | 0 | 23 | 5 | 0 | 5 | 67 | 0 | 0 | 1.499
0 | 0 | 18 | 10 | 0 | 5 | 67 | 0 | 0 | 1.508
0 | 0 | 13 | 15 | 0 | 5 | 67 | 0 | 0 | 1.516
0 | 0 | 8 | 20 | 0 | 5 | 67 | 0 | 0 | 1.529
0 | 0 | 3 | 25 | 0 | 5 | 67 | 0 | 0 | 1.554
0 | 0 | 0 | 0 | 0 | 0 | 99.80714 | 0 | 0 | 1.447
0 | 0 | 0 | 0 | 0 | 0 | 100 | 0 | 0 | 1.454
39.80099 | 0 | 0 | 0 | 0 | 0 | 0 | 59.70149 | 0 | 1.533
0 | 9.950249 | 0 | 0 | 0 | 0 | 0 | 89.55224 | 0 | 1.475
0 | 14.92537 | 0 | 0 | 0 | 0 | 0 | 84.57712 | 0 | 1.476
0 | 19.9005 | 0 | 0 | 0 | 0 | 0 | 79.60199 | 0 | 1.489
0 | 24.87562 | 0 | 0 | 0 | 0 | 0 | 74.62687 | 0 | 1.497
0 | 29.85075 | 0 | 0 | 0 | 0 | 0 | 69.65174 | 0 | 1.479
0 | 34.82587 | 0 | 0 | 0 | 0 | 0 | 64.67662 | 0 | 1.5
0 | 39.80099 | 0 | 0 | 0 | 0 | 0 | 59.70149 | 0 | 1.508
0 | 0 | 39.80099 | 0 | 0 | 0 | 0 | 59.70149 | 0 | 1.518
0 | 0 | 19.9005 | 0 | 19.9005 | 0 | 0 | 59.70149 | 0 | 1.504
19.9005 | 0 | 0 | 19.9005 | 0 | 0 | 0 | 59.70149 | 0 | 1.57
0 | 0 | 0 | 39.80099 | 0 | 0 | 0 | 59.70149 | 0 | 1.59
0 | 24.87562 | 0 | 0 | 0 | 9.950249 | 0 | 0 | 64.67662 | 1.498
0 | 29.85075 | 0 | 0 | 0 | 9.950249 | 0 | 0 | 59.70149 | 1.497
0 | 34.82587 | 0 | 0 | 0 | 9.950249 | 0 | 0 | 54.72637 | 1.499
0 | 39.80099 | 0 | 0 | 0 | 9.950249 | 0 | 0 | 49.75124 | 1.499
29.85075 | 0 | 0 | 0 | 0 | 9.950249 | 0 | 0 | 59.70149 | 1.518
0 | 0 | 29.85075 | 0 | 0 | 9.950249 | 0 | 0 | 59.70149 | 1.487
0 | 0 | 0 | 0 | 29.85075 | 9.950249 | 0 | 0 | 59.70149 | 1.493
0 | 0 | 0 | 29.85075 | 0 | 9.950249 | 0 | 0 | 59.70149 | 1.523
0 | 0 | 0 | 64.67662 | 0 | 34.82587 | 0 | 0 | 0 | 1.649
0 | 4.975124 | 0 | 0 | 0 | 0 | 94.52737 | 0 | 0 | 1.482
0 | 9.950249 | 0 | 0 | 0 | 0 | 89.55224 | 0 | 0 | 1.489
0 | 14.92537 | 0 | 0 | 0 | 0 | 84.57712 | 0 | 0 | 1.495
0 | 19.9005 | 0 | 0 | 0 | 0 | 79.60199 | 0 | 0 | 1.501
0 | 24.87562 | 0 | 0 | 0 | 0 | 74.62687 | 0 | 0 | 1.508
0 | 29.85075 | 0 | 0 | 0 | 0 | 69.65174 | 0 | 0 | 1.512
0 | 34.82587 | 0 | 0 | 0 | 0 | 64.67662 | 0 | 0 | 1.513
29.85075 | 0 | 0 | 0 | 0 | 0 | 69.65174 | 0 | 0 | 1.552
0 | 0 | 29.85075 | 0 | 0 | 0 | 69.65174 | 0 | 0 | 1.486
0 | 0 | 0 | 29.85075 | 0 | 0 | 69.65174 | 0 | 0 | 1.579
0 | 33.09669 | 0 | 0 | 0 | 0 | 0 | 66.90331 | 0 | 1.505
0 | 31.12 | 0 | 0 | 0 | 2.2 | 0 | 66.68 | 0 | 1.505
0 | 27.95 | 0 | 0 | 0 | 4.27 | 0 | 67.78 | 0 | 1.505
0 | 25.27 | 0 | 0 | 0 | 7.52 | 0 | 67.21 | 0 | 1.504
0 | 23.24232 | 0 | 0 | 0 | 9.960996 | 0 | 66.79668 | 0 | 1.503
0 | 20.57 | 0 | 0 | 0 | 12.14 | 0 | 67.29 | 0 | 1.502
0 | 17.83 | 0 | 0 | 0 | 15.11 | 0 | 67.06 | 0 | 1.5
0 | 17.17 | 0 | 0 | 0 | 15.92 | 0 | 66.91 | 0 | 1.5
0 | 16.43 | 0 | 0 | 0 | 16.59 | 0 | 66.98 | 0 | 1.499
0 | 16.31 | 0 | 0 | 0 | 16.72 | 0 | 66.97 | 0 | 1.499
0 | 15.7437 | 0 | 0 | 0 | 17.0132 | 0 | 67.2431 | 0 | 1.499
0 | 15.57 | 0 | 0 | 0 | 17.5 | 0 | 66.93 | 0 | 1.498
0 | 15.19 | 0 | 0 | 0 | 17.9 | 0 | 66.91 | 0 | 1.498
0 | 14.64 | 0 | 0 | 0 | 18.35 | 0 | 67.01 | 0 | 1.498
0 | 13.91 | 0 | 0 | 0 | 19.04 | 0 | 67.05 | 0 | 1.499
0 | 12.86 | 0 | 0 | 0 | 20.16 | 0 | 66.98 | 0 | 1.501
0 | 0 | 0 | 66.63337 | 0 | 33.26674 | 0 | 0 | 0 | 1.685
0 | 0 | 0 | 66.53367 | 0 | 33.21696 | 0 | 0 | 0 | 1.685
0 | 0 | 0 | 66.36816 | 0 | 33.13433 | 0 | 0 | 0 | 1.685
0 | 0 | 0 | 66.0396 | 0 | 32.97029 | 0 | 0 | 0 | 1.685
0 | 50 | 0 | 0 | 0 | 0 | 0 | 0 | 50 | 1.485
2.028297 | 18.57984 | 0 | 2.161596 | 0 | 2.080487 | 0 | 75.14978 | 0 | 1.507
0 | 17.34519 | 0.6521579 | 2.190924 | 0 | 2.108715 | 0 | 77.703 | 0 | 1.503
4.041177 | 15.58672 | 1.281965 | 2.153381 | 0 | 2.072581 | 0 | 74.86418 | 0 | 1.509
4.103334 | 13.84815 | 3.254209 | 1.093251 | 0 | 2.705733 | 0 | 74.99532 | 0 | 1.513
0 | 8.667898 | 6.709753 | 2.817677 | 0 | 1.859623 | 0 | 79.94505 | 0 | 1.499
6.083932 | 9.777321 | 5.146614 | 2.161256 | 0 | 1.188663 | 0 | 75.64222 | 0 | 1.513
0 | 10.60778 | 5.650228 | 2.791461 | 0 | 1.228214 | 0 | 79.72232 | 0 | 1.498
6.080182 | 7.817036 | 5.143441 | 2.159924 | 0 | 1.18793 | 0 | 77.61148 | 0 | 1.509
9.300497 | 14.19925 | 0 | 6.917557 | 4.022271 | 3.407075 | 0 | 62.15335 | 0 | 1.525
13.94741 | 5.603625 | 3.072554 | 0 | 2.872364 | 2.83855 | 2.494296 | 69.17121 | 0 | 1.523
8.433556 | 5.808573 | 3.18493 | 3.209931 | 0 | 2.942368 | 1.723682 | 74.69697 | 0 | 1.518
8.046243 | 7.758538 | 1.978168 | 0 | 2.982714 | 2.947601 | 10.36048 | 65.92626 | 0 | 1.507
8.108917 | 5.864229 | 1.929268 | 4.320917 | 3.005947 | 4.099374 | 9.571086 | 62.60866 | 0 | 1.52
4.220435 | 15.11539 | 1.530092 | 7.496336 | 2.682001 | 1.11907 | 8.367107 | 59.46957 | 0 | 1.537
0 | 8.32829 | 6.849795 | 0 | 0 | 3.16406 | 6.487432 | 75.17043 | 0 | 1.523
2.028297 | 18.57984 | 0 | 2.161596 | 0 | 2.080487 | 0 | 75.14978 | 0 | 1.507
0 | 17.34519 | 0.6521579 | 2.190924 | 0 | 2.108715 | 0 | 77.703 | 0 | 1.503
7.857968 | 13.25974 | 1.246375 | 4.187196 | 0 | 1.151452 | 0 | 72.29727 | 0 | 1.513
0 | 7.674913 | 7.406561 | 2.827538 | 0 | 1.866131 | 0 | 80.22485 | 0 | 1.498
5.768188 | 14.83184 | 0 | 4.098182 | 2.850996 | 1.69046 | 0 | 70.76033 | 0 | 1.509
0 | 18.01656 | 0.6239216 | 2.096064 | 4.374529 | 2.017415 | 0 | 72.87151 | 0 | 1.507
5.838277 | 15.01206 | 0 | 4.147979 | 0 | 1.711001 | 1.670549 | 71.62013 | 0 | 1.512
0 | 18.75796 | 0.6495965 | 2.182319 | 0 | 2.100433 | 0.4394514 | 75.87024 | 0 | 1.507
5.755239 | 14.79854 | 0 | 4.088982 | 1.422298 | 1.686666 | 1.646788 | 70.60148 | 0 | 1.513
0 | 18.47744 | 0.639882 | 2.149683 | 1.495478 | 2.069021 | 0.4328796 | 74.73562 | 0 | 1.507
6.115654 | 6.87981 | 3.104069 | 4.345049 | 3.022735 | 3.644324 | 7.699631 | 65.18873 | 0 | 1.522
6.135361 | 6.90198 | 3.114072 | 3.269288 | 2.274357 | 3.656068 | 7.724444 | 66.92443 | 0 | 1.518
6.155196 | 6.924294 | 3.124139 | 2.186572 | 1.52114 | 3.667888 | 7.749416 | 68.67136 | 0 | 1.516
6.17516 | 6.946752 | 3.134272 | 1.096832 | 0.7630367 | 3.679784 | 7.77455 | 70.42961 | 0 | 1.514
6.192981 | 6.9668 | 3.143317 | 0.5499986 | 0 | 3.690404 | 7.796988 | 71.65952 | 0 | 1.512
6.195254 | 6.969357 | 3.144471 | 0 | 0 | 3.691758 | 7.799849 | 72.19932 | 0 | 1.511
6.151011 | 6.919586 | 3.122015 | 1.092542 | 0.7600527 | 3.665394 | 5.2801 | 73.0093 | 0 | 1.511
6.163924 | 6.934112 | 3.128569 | 1.094836 | 0.7616484 | 3.673089 | 6.613981 | 71.62984 | 0 | 1.513
6.17516 | 6.946752 | 3.134272 | 1.096832 | 0.7630367 | 3.679784 | 7.77455 | 70.42961 | 0 | 1.514
6.185568 | 6.95846 | 3.139555 | 1.09868 | 0.7643227 | 3.685986 | 8.849607 | 69.31783 | 0 | 1.515
6.202992 | 6.978062 | 3.148399 | 1.101775 | 0.7664759 | 3.696369 | 10.64944 | 67.4565 | 0 | 1.517
6.220515 | 6.997774 | 3.157292 | 1.104888 | 0.768641 | 3.706811 | 12.45945 | 65.58463 | 0 | 1.518
6.255858 | 7.037533 | 3.175231 | 1.111165 | 0.7730082 | 3.727872 | 16.11031 | 61.80901 | 0 | 1.52
6.113075 | 6.876909 | 3.10276 | 0.5429021 | 0 | 1.791535 | 7.696385 | 73.87643 | 0 | 1.512
6.138624 | 6.905651 | 3.115728 | 0.5451711 | 0 | 2.398697 | 7.728552 | 73.16756 | 0 | 1.512
6.164389 | 6.934635 | 3.128805 | 0.5474594 | 0 | 3.010955 | 7.76099 | 72.45277 | 0 | 1.512
6.190372 | 6.963864 | 3.141993 | 0.5497668 | 0 | 3.628376 | 7.793702 | 71.73193 | 0 | 1.512
6.216572 | 6.993339 | 3.155291 | 0.5520937 | 0 | 4.251022 | 7.826689 | 71.005 | 0 | 1.511
6.242997 | 7.023065 | 3.168704 | 0.5544405 | 0 | 4.878962 | 7.859958 | 70.27188 | 0 | 1.511
8.163569 | 7.87167 | 3.237118 | 0 | 0 | 3.28964 | 7.708475 | 69.72953 | 0 | 1.514
8.193686 | 7.90071 | 3.898873 | 0 | 0 | 3.301775 | 7.736912 | 68.96804 | 0 | 1.515
8.176746 | 6.898829 | 3.11265 | 0 | 0 | 3.29495 | 7.720916 | 70.04541 | 0 | 1.514
8.240669 | 6.952761 | 3.136983 | 0 | 0 | 3.320708 | 7.781276 | 69.56843 | 0 | 1.515
0 | 23.63396 | 0 | 0 | 0 | 0 | 5.259996 | 71.10604 | 0 | 1.504
0 | 19.9732 | 0 | 0 | 0 | 0 | 35.10375 | 44.92306 | 0 | 1.504
0 | 25.47711 | 0 | 0 | 0 | 3.09734 | 13.6085 | 57.81705 | 0 | 1.511
0 | 50 | 0 | 0 | 0 | 0 | 0 | 0 | 50 | 1.48
0 | 50 | 0 | 0 | 0 | 0 | 0 | 0 | 50 | 1.485
0 | 50 | 0 | 0 | 0 | 0 | 0 | 0 | 50 | 1.542
0 | 50 | 0 | 0 | 0 | 0 | 0 | 0 | 50 | 1.557
0 | 50 | 0 | 0 | 0 | 0 | 0 | 0 | 50 | 1.569
0 | 50 | 0 | 0 | 0 | 0 | 0 | 0 | 50 | 1.537
0 | 50 | 0 | 0 | 0 | 0 | 0 | 0 | 50 | 1.553
0 | 50 | 0 | 0 | 0 | 0 | 0 | 0 | 50 | 1.573
0 | 50 | 0 | 0 | 0 | 0 | 0 | 0 | 50 | 1.573
0 | 50 | 0 | 0 | 0 | 0 | 0 | 0 | 50 | 1.511
0 | 50 | 0 | 0 | 0 | 0 | 0 | 0 | 50 | 1.514
0 | 50 | 0 | 0 | 0 | 0 | 0 | 0 | 50 | 1.525
0 | 50 | 0 | 0 | 0 | 0 | 0 | 0 | 50 | 1.537
0 | 50 | 0 | 0 | 0 | 0 | 0 | 0 | 50 | 1.565
0 | 50 | 0 | 0 | 0 | 0 | 0 | 0 | 50 | 1.569
0 | 50 | 0 | 0 | 0 | 0 | 0 | 0 | 50 | 1.573
0 | 50 | 0 | 0 | 0 | 0 | 0 | 0 | 50 | 1.573
0 | 0 | 37.3 | 0 | 0 | 0 | 62.7 | 0 | 0 | 1.51
0 | 0 | 40.2 | 0 | 0 | 0 | 50.1 | 9.7 | 0 | 1.507
0 | 18.84848 | 0 | 1.096425 | 0 | 0.6030197 | 7.065153 | 71.63148 | 0 | 1.509
0 | 24.12153 | 0 | 0 | 0 | 0 | 12.1375 | 62.74629 | 0 | 1.526
12.33534 | 0 | 0 | 0 | 8.015709 | 0 | 79.64895 | 0 | 0 | 1.528
12.10094 | 0 | 0 | 0 | 11.66758 | 0 | 76.23148 | 0 | 0 | 1.535
12.22635 | 0 | 0 | 0 | 14.92277 | 0 | 72.85088 | 0 | 0 | 1.543
12.43837 | 0 | 0 | 0 | 19.0592 | 0 | 68.50243 | 0 | 0 | 1.55
11.83619 | 0 | 0 | 0 | 4.450766 | 0 | 83.71304 | 0 | 0 | 1.514
16.9904 | 0 | 0 | 0 | 4.534762 | 0 | 78.47484 | 0 | 0 | 1.527
15.97651 | 0 | 0 | 0 | 8.113131 | 0 | 75.91036 | 0 | 0 | 1.534
15.96363 | 0 | 0 | 0 | 11.93914 | 0 | 72.09723 | 0 | 0 | 1.545
15.86543 | 0 | 0 | 0 | 15.33797 | 0 | 68.79659 | 0 | 0 | 1.551
19.945 | 0 | 0 | 0 | 4.053312 | 0 | 76.00169 | 0 | 0 | 1.534
0 | 9.589309 | 0 | 0 | 11.21424 | 0 | 79.19645 | 0 | 0 | 1.514
0 | 7.84879 | 0 | 0 | 9.672134 | 0 | 82.47908 | 0 | 0 | 1.504
0 | 16.63666 | 0 | 0 | 11.09582 | 0 | 72.26752 | 0 | 0 | 1.519
0 | 20.68519 | 0 | 0 | 5.617243 | 0 | 73.69757 | 0 | 0 | 1.513
0 | 5.821714 | 0 | 0 | 5.906952 | 0 | 88.27133 | 0 | 0 | 1.495
0 | 10.9729 | 0 | 0 | 5.613497 | 0 | 83.4136 | 0 | 0 | 1.502
0 | 16.11499 | 0 | 0 | 5.694535 | 0 | 78.19048 | 0 | 0 | 1.509
0 | 0 | 26.55967 | 0 | 17.92359 | 0 | 55.51674 | 0 | 0 | 1.491
0 | 0 | 27.29557 | 0 | 8.340735 | 0 | 64.36369 | 0 | 0 | 1.496
0 | 0 | 17.71584 | 0 | 12.65654 | 0 | 69.62762 | 0 | 0 | 1.505
0 | 0 | 27.708 | 0 | 12.64823 | 0 | 59.64377 | 0 | 0 | 1.499
0 | 0 | 17.452 | 0 | 8.093566 | 0 | 74.45444 | 0 | 0 | 1.496
0 | 0 | 8.013665 | 0 | 8.403973 | 0 | 83.58236 | 0 | 0 | 1.496
0 | 0 | 22.65131 | 0 | 4.544409 | 0 | 72.80428 | 0 | 0 | 1.498
0 | 0 | 0 | 0 | 0 | 0 | 0 | 100 | 0 | 1.458
0 | 0 | 0 | 58.47054 | 8.386886 | 27.51667 | 0 | 5.625903 | 0 | 1.671
0 | 0 | 0 | 0 | 27.75831 | 12.78363 | 0 | 0 | 59.45806 | 1.489
0 | 0 | 38 | 0 | 0 | 3 | 3 | 0 | 56 | 1.486
0 | 0 | 38 | 0 | 0 | 3 | 3 | 0 | 56 | 1.494
0 | 0 | 38 | 0 | 0 | 3 | 3 | 0 | 56 | 1.498
0 | 0 | 38 | 0 | 0 | 0 | 6 | 0 | 56 | 1.486
0 | 0 | 38 | 0 | 0 | 0 | 6 | 0 | 56 | 1.498
0 | 0 | 38 | 0 | 0 | 0 | 6 | 0 | 56 | 1.498
0 | 0 | 34 | 0 | 0 | 4 | 4 | 0 | 58 | 1.486
0 | 0 | 34 | 0 | 0 | 4 | 4 | 0 | 58 | 1.498
0 | 0 | 34 | 0 | 0 | 4 | 4 | 0 | 58 | 1.498
0 | 0 | 34 | 0 | 0 | 0 | 8 | 0 | 58 | 1.486
0 | 0 | 34 | 0 | 0 | 0 | 8 | 0 | 58 | 1.494
0 | 0 | 34 | 0 | 0 | 0 | 8 | 0 | 58 | 1.498
0 | 0 | 30 | 0 | 0 | 5 | 5 | 0 | 60 | 1.486
0 | 0 | 30 | 0 | 0 | 5 | 5 | 0 | 60 | 1.494
0 | 0 | 30 | 0 | 0 | 5 | 5 | 0 | 60 | 1.498
0 | 0 | 30 | 0 | 0 | 0 | 10 | 0 | 60 | 1.486
0 | 0 | 30 | 0 | 0 | 0 | 10 | 0 | 60 | 1.494
0 | 0 | 30 | 0 | 0 | 0 | 10 | 0 | 60 | 1.498
5 | 10 | 10 | 12.5 | 0 | 0 | 0 | 62.5 | 0 | 1.53
5 | 10 | 10 | 0 | 12.5 | 0 | 0 | 62.5 | 0 | 1.515
4 | 8 | 8 | 0 | 12.5 | 0 | 0 | 67.5 | 0 | 1.51
3.5 | 7 | 7 | 0 | 20 | 0 | 0 | 62.5 | 0 | 1.516
0 | 0 | 0 | 0 | 0 | 0 | 100 | 0 | 0 | 1.485
0 | 25 | 0 | 0 | 0 | 0 | 0 | 75 | 0 | 1.497
0 | 0 | 0 | 0 | 0 | 0 | 0 | 100 | 0 | 1.462
0 | 10.12745 | 0 | 0 | 0 | 3.078071 | 12.62225 | 74.17223 | 0 | 1.498
43.35114 | 0 | 0 | 8.400032 | 0 | 1.154977 | 0 | 47.0391 | 0 | 1.567
0 | 20 | 0 | 0 | 0 | 0 | 0 | 80 | 0 | 1.494
0 | 25 | 0 | 0 | 0 | 0 | 0 | 75 | 0 | 1.497
0 | 30 | 0 | 0 | 0 | 0 | 0 | 70 | 0 | 1.502
0 | 35 | 0 | 0 | 0 | 0 | 0 | 65 | 0 | 1.507
0 | 40 | 0 | 0 | 0 | 0 | 0 | 60 | 0 | 1.51
0 | 33.33333 | 0 | 0 | 0 | 0 | 0 | 66.66666 | 0 | 1.502
0 | 33.05085 | 0 | 0 | 0 | 0 | 0 | 66.10169 | 0 | 1.502
0 | 0 | 0 | 0 | 0 | 0 | 0 | 100 | 0 | 1.458
0 | 20 | 0 | 20 | 0 | 0 | 0 | 60 | 0 | 1.55
0 | 0 | 0 | 65 | 0 | 35 | 0 | 0 | 0 | 1.664
0 | 0 | 0 | 0 | 0 | 0 | 0 | 100 | 0 | 1.457
0 | 0 | 0 | 40 | 0 | 0 | 0 | 60 | 0 | 1.591
0 | 0 | 0 | 45 | 0 | 0 | 0 | 55 | 0 | 1.61
0 | 0 | 0 | 48 | 0 | 0 | 0 | 52 | 0 | 1.618
0 | 0 | 0 | 52 | 0 | 0 | 0 | 48 | 0 | 1.631
0 | 0 | 0 | 55 | 0 | 0 | 0 | 45 | 0 | 1.637
0 | 0 | 8.655799 | 0 | 0 | 5.997435 | 24.49609375 | 60.49941 | 0 | 1.484
0 | 0 | 6.643239 | 0 | 0 | 6.005309 | 24.45201 | 62.48885 | 0 | 1.483
0 | 0.9794883 | 8.736316 | 0 | 1.840946 | 5.887834 | 21.89647 | 60.06116 | 0 | 1.495
0 | 0 | 8.737004 | 0 | 1.841092 | 5.822138 | 21.70441 | 61.41317 | 0 | 1.486
0 | 0 | 8.630036 | 0 | 4.298393 | 5.489454 | 22.01293 | 58.99781 | 0 | 1.486
0 | 0 | 9.470415 | 0 | 0 | 6.144444 | 22.00784 | 61.88163 | 0 | 1.484
0 | 0 | 9.013798 | 0 | 1.839119 | 5.617631 | 21.87474 | 61.23523 | 0 | 1.487
0 | 0 | 9.357869 | 0 | 2.018807 | 5.586116 | 21.52401 | 61.05234 | 0 | 1.487
0 | 0 | 8.94747 | 0 | 1.840191 | 5.687034 | 21.69379 | 61.27091 | 0 | 1.487
0 | 0 | 9.029972 | 0 | 1.84242 | 5.760128 | 21.81703 | 61.1204 | 0 | 1.487
0 | 0.1083319 | 9.052567 | 0 | 1.849145 | 5.794924 | 21.79584 | 61.12611 | 0 | 1.484
0 | 2.141503 | 7.045314 | 0 | 1.844159 | 5.727698 | 21.82896 | 61.07971 | 0 | 1.486
2.002422 | 0.1060892 | 7.050242 | 0 | 1.843491 | 5.739443 | 21.81684 | 61.06443 | 0 | 1.487
1.982695 | 2.100881 | 5.045519 | 0 | 1.841484 | 5.746754 | 21.78894 | 61.00464 | 0 | 1.488
0 | 0 | 7.061433 | 0 | 1.897888 | 5.871275 | 22.26107 | 62.5479 | 0 | 1.479
0 | 0 | 11.00052 | 0 | 1.797983 | 5.645962 | 21.40138 | 59.85327 | 0 | 1.49
3.924958 | 4.077349 | 6.947784 | 0 | 1.720239 | 5.338279 | 20.38291 | 56.94168 | 0 | 1.506
4.955066 | 4.942646 | 4.945985 | 0 | 1.725982 | 5.383013 | 20.35073 | 57.03949 | 0 | 1.507
2.980234 | 2.082371 | 4.041958 | 0 | 1.841271 | 5.759414 | 21.78236 | 61.11158 | 0 | 1.495
6.05498 | 2.113931 | 1.059749 | 0 | 1.842087 | 5.751857 | 21.77643 | 60.95267 | 0 | 1.501
0 | 0.1274456 | 10.59641 | 0 | 2.191437 | 9.648538 | 25.57954 | 48.40278 | 2.934173 | 1.484
1.121944 | 0.5409138 | 8.541831 | 0 | 0.8318015 | 5.589664 | 20.70644 | 61.93472 | 0 | 1.483
0 | 2.7426 | 9.383775 | 0 | 0 | 5.334839 | 22.95088 | 58.84492 | 0 | 1.492
0 | 2.726589 | 7.893763 | 0 | 0 | 5.635175 | 22.81689 | 60.18893 | 0 | 1.487
0 | 0 | 0 | 29.82107 | 0 | 0 | 4.970179 | 4.970179 | 59.64215 | 1.528
4.957858 | 9.915716 | 0 | 24.78929 | 0 | 0 | 6.544373 | 1.983143 | 50.96679 | 1.529
5.190657 | 10.48113 | 0 | 14.97305 | 0 | 0 | 0.9982032 | 11.47934 | 56.69794 | 1.519
3.280318 | 6.660039 | 0 | 0 | 24.85089 | 0 | 3.976143 | 4.970179 | 55.666 | 1.52
4.016577 | 14.42677 | 1.720118 | 7.062901 | 3.722327 | 1.177122 | 8.447298 | 59.42689 | 0 | 1.535
6.056569 | 7.30001 | 3.202166 | 3.227303 | 2.993531 | 2.958291 | 1.73301 | 71.78792 | 0 | 1.51
2.103701 | 9.128163 | 5.338787 | 9.528315 | 1.559669 | 3.390879 | 7.223368 | 61.72712 | 0 | 1.543
4.115156 | 4.960017 | 5.874452 | 3.289203 | 1.525474 | 1.206013 | 0 | 78.28124 | 0 | 1.503
0 | 8.248127 | 6.783863 | 5.697596 | 0 | 2.820244 | 4.130349 | 72.31983 | 0 | 1.537
3.956037 | 12.3974 | 1.254957 | 8.432054 | 1.466489 | 2.608605 | 5.94284 | 63.94162 | 0 | 1.541
2.05701 | 9.917295 | 3.91522 | 6.576589 | 3.050106 | 1.80852 | 6.180165 | 66.4951 | 0 | 1.538
2.093768 | 8.07561 | 5.313577 | 5.578425 | 0 | 1.840837 | 6.290602 | 70.80719 | 0 | 1.539
2.08062 | 7.021785 | 4.620183 | 8.869431 | 0 | 1.219518 | 8.930142 | 67.25832 | 0 | 1.533
4.190053 | 2.020116 | 6.645965 | 4.465423 | 3.106476 | 3.376897 | 8.991978 | 67.20309 | 0 | 1.533
8.032462 | 5.808938 | 1.911078 | 4.815199 | 2.977605 | 4.119574 | 5.17137 | 66.41256 | 0 | 1.507
6.025918 | 5.810453 | 0 | 5.351617 | 0 | 3.531984 | 0 | 78.41724 | 0 | 1.499
2.103701 | 9.128163 | 5.338787 | 9.528315 | 1.559669 | 3.390879 | 7.223368 | 61.72712 | 0 | 1.543
13.54154 | 6.528673 | 4.295726 | 8.761976 | 4.302688 | 3.401629 | 0 | 59.16776 | 0 | 1.531
9.822686 | 9.471462 | 3.116009 | 5.234116 | 3.786885 | 3.108992 | 0 | 65.45985 | 0 | 1.524
9.155557 | 13.97796 | 0 | 6.809753 | 3.959588 | 1.117993 | 0 | 64.97915 | 0 | 1.527
5.851928 | 9.404473 | 1.237588 | 6.236516 | 4.338578 | 1.143334 | 0 | 71.78758 | 0 | 1.513
8.798676 | 6.060048 | 3.322818 | 3.348901 | 3.106322 | 3.069754 | 2.697459 | 69.59602 | 0 | 1.513
7.814133 | 5.651046 | 3.098556 | 2.602399 | 4.200174 | 1.145029 | 0 | 75.48866 | 0 | 1.51
8.363022 | 5.759994 | 3.158293 | 3.183085 | 2.952517 | 2.91776 | 2.563899 | 71.10143 | 0 | 1.514
8.433556 | 5.808573 | 3.18493 | 3.209931 | 0 | 2.942368 | 1.723682 | 74.69697 | 0 | 1.508
13.05328 | 2.697117 | 1.183097 | 5.961919 | 5.530065 | 1.092993 | 0 | 70.48152 | 0 | 1.514
9.822686 | 9.471462 | 3.116009 | 5.234116 | 3.786885 | 3.108992 | 0 | 65.45985 | 0 | 1.524
11.82572 | 7.601918 | 1.250475 | 4.72609 | 2.922502 | 4.043338 | 2.960807 | 63.71324 | 0 | 1.508
8.032462 | 5.808938 | 1.911078 | 4.815199 | 2.977605 | 4.119574 | 5.17137 | 66.41256 | 0 | 1.507
0 | 39.21177 | 0 | 0 | 0 | 0 | 0 | 0 | 59.91798 | 1.483
0 | 0 | 0 | 48.71795 | 0 | 2.564103 | 48.71795 | 0 | 0 | 1.61
0 | 0 | 0 | 47.36842 | 0 | 5.263158 | 47.36842 | 0 | 0 | 1.609
0 | 0 | 0 | 45.94595 | 0 | 8.108109 | 45.94595 | 0 | 0 | 1.605
0 | 0 | 0 | 44.44444 | 0 | 11.11111 | 44.44444 | 0 | 0 | 1.602
0 | 0 | 0 | 42.85714 | 0 | 14.28571 | 42.85714 | 0 | 0 | 1.6
0 | 0 | 0 | 41.17647 | 0 | 17.64706 | 41.17647 | 0 | 0 | 1.599
0 | 0 | 0 | 39.39394 | 0 | 21.21212 | 39.39394 | 0 | 0 | 1.593
0 | 0 | 0 | 37.5 | 0 | 25 | 37.5 | 0 | 0 | 1.589
0 | 0 | 0 | 35.48387 | 0 | 29.03226 | 35.48387 | 0 | 0 | 1.585
0 | 0 | 0 | 0 | 50 | 0 | 0 | 0 | 50 | 1.497
0 | 0 | 0 | 10 | 40 | 0 | 0 | 0 | 50 | 1.499
0 | 0 | 0 | 20 | 30 | 0 | 0 | 0 | 50 | 1.513
0 | 0 | 0 | 25 | 25 | 0 | 0 | 0 | 50 | 1.521
0 | 0 | 0 | 30 | 20 | 0 | 0 | 0 | 50 | 1.522
0 | 0 | 0 | 40 | 10 | 0 | 0 | 0 | 50 | 1.526
0 | 0 | 0 | 50 | 0 | 0 | 0 | 0 | 50 | 1.538
50 | 0 | 0 | 0 | 0 | 0 | 0 | 0 | 50 | 1.512
50 | 0 | 0 | 0 | 0 | 0 | 0 | 0 | 50 | 1.514
50 | 0 | 0 | 0 | 0 | 0 | 0 | 0 | 50 | 1.516
50 | 0 | 0 | 0 | 0 | 0 | 0 | 0 | 50 | 1.523
50 | 0 | 0 | 0 | 0 | 0 | 0 | 0 | 50 | 1.522
50 | 0 | 0 | 0 | 0 | 0 | 0 | 0 | 50 | 1.532
50 | 0 | 0 | 0 | 0 | 0 | 0 | 0 | 50 | 1.535
50 | 0 | 0 | 0 | 0 | 0 | 0 | 0 | 50 | 1.54
50 | 0 | 0 | 0 | 0 | 0 | 0 | 0 | 50 | 1.54
50 | 0 | 0 | 0 | 0 | 0 | 0 | 0 | 50 | 1.547
50 | 0 | 0 | 0 | 0 | 0 | 0 | 0 | 50 | 1.543
50 | 0 | 0 | 0 | 0 | 0 | 0 | 0 | 50 | 1.554
50 | 0 | 0 | 0 | 0 | 0 | 0 | 0 | 50 | 1.549
50 | 0 | 0 | 0 | 0 | 0 | 0 | 0 | 50 | 1.553
50 | 0 | 0 | 0 | 0 | 0 | 0 | 0 | 50 | 1.554
50 | 0 | 0 | 0 | 0 | 0 | 0 | 0 | 50 | 1.557
50 | 0 | 0 | 0 | 0 | 0 | 0 | 0 | 50 | 1.579
50 | 0 | 0 | 0 | 0 | 0 | 0 | 0 | 50 | 1.576
50 | 0 | 0 | 0 | 0 | 0 | 0 | 0 | 50 | 1.58
50 | 0 | 0 | 0 | 0 | 0 | 0 | 0 | 50 | 1.576
50 | 0 | 0 | 0 | 0 | 0 | 0 | 0 | 50 | 1.594
50 | 0 | 0 | 0 | 0 | 0 | 0 | 0 | 50 | 1.581
50 | 0 | 0 | 0 | 0 | 0 | 0 | 0 | 50 | 1.578
50 | 0 | 0 | 0 | 0 | 0 | 0 | 0 | 50 | 1.602
50 | 0 | 0 | 0 | 0 | 0 | 0 | 0 | 50 | 1.602
50 | 0 | 0 | 0 | 0 | 0 | 0 | 0 | 50 | 1.599
50 | 0 | 0 | 0 | 0 | 0 | 0 | 0 | 50 | 1.594
50 | 0 | 0 | 0 | 0 | 0 | 0 | 0 | 50 | 1.604
50 | 0 | 0 | 0 | 0 | 0 | 0 | 0 | 50 | 1.607
0 | 15.04358 | 0 | 9.332437 | 0.4477468 | 0.5899678 | 0 | 74.58627 | 0 | 1.522
5.956907 | 14.35977 | 0.6298948 | 4.232263 | 0 | 1.745767 | 0 | 73.07539 | 0 | 1.511
2.041956 | 16.73602 | 1.295522 | 2.176153 | 0 | 2.094498 | 0 | 75.65585 | 0 | 1.505
7.819186 | 16.49288 | 0.3100559 | 5.208164 | 0 | 1.145769 | 0 | 69.02396 | 0 | 1.518
2.036892 | 17.67654 | 0.3230773 | 4.341512 | 0 | 2.686248 | 0 | 72.93574 | 0 | 1.507
5.870486 | 14.15145 | 0.6207564 | 4.170862 | 1.450779 | 1.72044 | 0 | 72.01524 | 0 | 1.511
7.762933 | 16.37422 | 0.3078253 | 5.170695 | 0.719423 | 1.137526 | 0 | 68.52738 | 0 | 1.518
2.00659 | 17.41357 | 0.318271 | 4.276925 | 1.487671 | 2.646285 | 0 | 71.85069 | 0 | 1.506
2.043756 | 16.75077 | 0.9724983 | 4.356143 | 0 | 2.695301 | 0 | 73.18154 | 0 | 1.506
7.919998 | 3.818404 | 1.88432 | 10.55062 | 2.935915 | 2.901353 | 2.549482 | 66.95975 | 0 | 1.536
4.1572 | 7.014968 | 4.615698 | 4.43041 | 0 | 3.045835 | 0 | 75.9798 | 0 | 1.504
8.032462 | 5.808938 | 1.911078 | 4.815199 | 2.977605 | 4.119574 | 5.17137 | 66.41256 | 0 | 1.507
7.997292 | 3.855669 | 1.90271 | 10.65359 | 0 | 2.929669 | 2.574363 | 69.60188 | 0 | 1.534
0 | 5.120461 | 10.10746 | 9.620869 | 0 | 0 | 1.367537 | 73.63003 | 0 | 1.517
0 | 11.30549 | 7.10064 | 0 | 0 | 0.7496983 | 5.947285 | 74.7427 | 0 | 1.507
0 | 0 | 14.83372 | 0 | 11.46053 | 11.32561 | 4.976032 | 0 | 56.70369 | 1.516
0 | 0 | 0 | 0 | 0 | 5.305588 | 0 | 62.58121 | 32.1132 | 1.522
0 | 0 | 0 | 0 | 0 | 0.9019724 | 0 | 60.61258 | 38.48544 | 1.522
0 | 0 | 0 | 0 | 0 | 0.9927938 | 0 | 60.49755 | 38.50965 | 1.526
0 | 0 | 0 | 0 | 0 | 3.245144 | 0 | 56.32787 | 40.42699 | 1.526
0 | 0 | 0 | 0 | 0 | 1.328819 | 0 | 54.76349 | 43.90768 | 1.536
0 | 0 | 31.7 | 0 | 0 | 0 | 0 | 5 | 63.3 | 1.506
0 | 0 | 30 | 0 | 0 | 0 | 0 | 10 | 60 | 1.525
0 | 0 | 28.3 | 0 | 0 | 0 | 0 | 15 | 56.7 | 1.597
0 | 0 | 26.7 | 0 | 0 | 0 | 0 | 20 | 53.3 | 1.605
0 | 0 | 25 | 0 | 0 | 0 | 0 | 25 | 50 | 1.605
0 | 0 | 0 | 0 | 36 | 0 | 28 | 0 | 35 | 1.534
0 | 0 | 0 | 36 | 0 | 0 | 28 | 0 | 35 | 1.57
0 | 0 | 0 | 0 | 0 | 0 | 40 | 19 | 40 | 1.526
0 | 0 | 0 | 0 | 0 | 0 | 0 | 100 | 0 | 1.456
0 | 14.93871 | 1.31058 | 11.00724 | 0 | 1.816151 | 6.206244 | 64.72107 | 0 | 1.539
9.768398 | 11.7739 | 0 | 10.41038 | 0 | 2.576508 | 3.773389 | 61.69743 | 0 | 1.534
4.021571 | 17.54693 | 0 | 8.357442 | 0 | 0.9428687 | 8.630408 | 60.50078 | 0 | 1.538
5.937466 | 15.2671 | 0 | 4.218451 | 0 | 1.74007 | 0 | 72.83691 | 0 | 1.51
3.063356 | 19.69215 | 0 | 9.249927 | 0 | 2.932702 | 6.661707 | 58.40016 | 0 | 1.54
7.880363 | 17.09683 | 0 | 3.149348 | 0 | 2.309467 | 0 | 69.564 | 0 | 1.518
0 | 14.49475 | 1.271631 | 10.68011 | 2.971947 | 1.762176 | 6.0218 | 62.7976 | 0 | 1.538
0 | 13.39312 | 3.776735 | 4.229313 | 4.413331 | 1.163034 | 0 | 73.02448 | 0 | 1.512
0 | 12.4225 | 3.269494 | 10.98386 | 1.528236 | 2.718443 | 3.981258 | 65.09621 | 0 | 1.53
3.903782 | 17.03299 | 0 | 8.632702 | 2.894237 | 0.915253 | 8.377632 | 58.24341 | 0 | 1.537
3.037821 | 17.5752 | 1.2849 | 9.172821 | 1.501479 | 2.908255 | 6.606176 | 57.91335 | 0 | 1.539
7.620707 | 13.77791 | 1.813114 | 3.045577 | 4.237454 | 2.233371 | 0 | 67.27187 | 0 | 1.518
3.842048 | 13.05896 | 2.437593 | 8.496185 | 5.696934 | 0.9007792 | 8.245148 | 57.32235 | 0 | 1.537
5.966065 | 16.29943 | 1.261726 | 2.119385 | 0 | 1.165634 | 0 | 73.18775 | 0 | 1.513
0 | 0 | 0 | 0 | 0 | 25 | 0 | 75 | 0 | 1.509
25 | 0 | 0 | 0 | 2.5 | 0 | 0 | 72.5 | 0 | 1.523
0 | 25 | 0 | 0 | 2.5 | 0 | 0 | 72.5 | 0 | 1.502
0 | 0 | 25 | 0 | 2.5 | 0 | 0 | 72.5 | 0 | 1.532
0 | 25 | 0 | 0 | 2.5 | 0 | 0 | 72.5 | 0 | 1.523
0 | 21.42857 | 0 | 0 | 0 | 7.142857 | 0 | 71.42857 | 0 | 1.499
0 | 16.66667 | 0 | 0 | 0 | 16.66667 | 0 | 66.66666 | 0 | 1.51
0 | 15.51724 | 0 | 0 | 0 | 18.96552 | 0 | 65.51724 | 0 | 1.519
0 | 0 | 0 | 0 | 23.5 | 7 | 0 | 69.5 | 0 | 1.525
0 | 0 | 0 | 0 | 20.5 | 10 | 0 | 69.5 | 0 | 1.525
0 | 0 | 0 | 0 | 18.4 | 12.1 | 0 | 69.5 | 0 | 1.524
0 | 0 | 0 | 0 | 15.25 | 15.25 | 0 | 69.5 | 0 | 1.525
0 | 0 | 0 | 0 | 13.6 | 16.9 | 0 | 69.5 | 0 | 1.526
0 | 0 | 0 | 0 | 11.3 | 19.2 | 0 | 69.5 | 0 | 1.527
0 | 0 | 0 | 60 | 0 | 40 | 0 | 0 | 0 | 1.664
0 | 0 | 0 | 57 | 0 | 38 | 0 | 5 | 0 | 1.656
0 | 0 | 0 | 54 | 0 | 36 | 0 | 10 | 0 | 1.649
0 | 0 | 0 | 51 | 0 | 34 | 0 | 15 | 0 | 1.641
0 | 0 | 0 | 48 | 0 | 32 | 0 | 20 | 0 | 1.634
0 | 0 | 0 | 42 | 0 | 28 | 0 | 30 | 0 | 1.618
0 | 0 | 0 | 63.33 | 0 | 31.67 | 0 | 5 | 0 | 1.671
0 | 0 | 0 | 60 | 0 | 30 | 0 | 10 | 0 | 1.661
0 | 0 | 0 | 56.67 | 0 | 28.33 | 0 | 15 | 0 | 1.652
0 | 0 | 0 | 53.33 | 0 | 26.67 | 0 | 20 | 0 | 1.644
0 | 0 | 0 | 46.67 | 0 | 23.33 | 0 | 30 | 0 | 1.627
0 | 0 | 0 | 0 | 0 | 0 | 0 | 100 | 0 | 1.454
0 | 0 | 0 | 0 | 0 | 0.62 | 0 | 99.38 | 0 | 1.459
0 | 0 | 0 | 0 | 0 | 1 | 0 | 99 | 0 | 1.464
0 | 0 | 0 | 0 | 0 | 2.28 | 0 | 97.72 | 0 | 1.463
0 | 0 | 0 | 0 | 0 | 3.1 | 0 | 96.9 | 0 | 1.462
0 | 0 | 0 | 0 | 0 | 3.64 | 0 | 96.36 | 0 | 1.465
0 | 0 | 0 | 0 | 0 | 6.14 | 0 | 93.86 | 0 | 1.47
0 | 0 | 0 | 0 | 0 | 7 | 0 | 93 | 0 | 1.472
0 | 0 | 0 | 0 | 0 | 1 | 0 | 98.75 | 0 | 1.462
0 | 0 | 0 | 0 | 0 | 2 | 0 | 97.5 | 0 | 1.47
0 | 0 | 0 | 0 | 0 | 4 | 0 | 95 | 0 | 1.479
0 | 0 | 0 | 0 | 0 | 0 | 0 | 99.75 | 0 | 1.458
0 | 0 | 0 | 0 | 0 | 0.27 | 0 | 99.48 | 0 | 1.459
0 | 0 | 0 | 0 | 0 | 0.5 | 0 | 99.25 | 0 | 1.459
0 | 0 | 0 | 0 | 0 | 0.85 | 0 | 98.9 | 0 | 1.459
0 | 0 | 0 | 0 | 0 | 1.4 | 0 | 98.35 | 0 | 1.46
0 | 0 | 0 | 0 | 0 | 2.67 | 0 | 97.08 | 0 | 1.464
0 | 0 | 0 | 0 | 0 | 3.35 | 0 | 96.4 | 0 | 1.465
0 | 0 | 0 | 0 | 0 | 4.14 | 0 | 95.61 | 0 | 1.466
0 | 0 | 0 | 0 | 0 | 7 | 0 | 92.75 | 0 | 1.474
0 | 0 | 0 | 0 | 0 | 0 | 0 | 99.5 | 0 | 1.464
0 | 0 | 0 | 0 | 0 | 0.38 | 0 | 99.12 | 0 | 1.465
0 | 0 | 0 | 0 | 0 | 3.5 | 0 | 96 | 0 | 1.473
0 | 0 | 0 | 0 | 0 | 5.5 | 0 | 94 | 0 | 1.474
0 | 0 | 0 | 0 | 0 | 7 | 0 | 92.5 | 0 | 1.479
0 | 0 | 0 | 32 | 0 | 8 | 0 | 60 | 0 | 1.574
0 | 0 | 0 | 40 | 0 | 10 | 0 | 50 | 0 | 1.603
0 | 0 | 0 | 20 | 0 | 10 | 0 | 70 | 0 | 1.539
0 | 0 | 0 | 26.7 | 0 | 13.3 | 0 | 60 | 0 | 1.563
0 | 0 | 0 | 40 | 0 | 20 | 0 | 40 | 0 | 1.608
0 | 0 | 0 | 50 | 0 | 25 | 0 | 25 | 0 | 1.635
0 | 0 | 0 | 60 | 0 | 30 | 0 | 10 | 0 | 1.658
0 | 0 | 0 | 66.7 | 0 | 33.3 | 0 | 0 | 0 | 1.678
0 | 0 | 0 | 40 | 0 | 30 | 0 | 30 | 0 | 1.615
0 | 0 | 0 | 50 | 0 | 40 | 0 | 10 | 0 | 1.641
0 | 0 | 0 | 15 | 0 | 15 | 0 | 70 | 0 | 1.534
0 | 0 | 0 | 20 | 0 | 20 | 0 | 60 | 0 | 1.553
0 | 0 | 0 | 30 | 0 | 30 | 0 | 40 | 0 | 1.589
0 | 0 | 0 | 40 | 0 | 40 | 0 | 20 | 0 | 1.62
0 | 0 | 0 | 60 | 0 | 40 | 0 | 0 | 0 | 1.664
0 | 0 | 0 | 50 | 0 | 10 | 0 | 40 | 0 | 1.627
0 | 0 | 0 | 17 | 0 | 23 | 0 | 60 | 0 | 1.55
0 | 0 | 0 | 13 | 0 | 17 | 0 | 70 | 0 | 1.527
0 | 0 | 0 | 30 | 0 | 40 | 0 | 30 | 0 | 1.59
0 | 0 | 0 | 20 | 0 | 15 | 0 | 65 | 0 | 1.547
0 | 0 | 0 | 20 | 0 | 26 | 0 | 54 | 0 | 1.566
0 | 3.755443 | 1.135325 | 0 | 0 | 1.604137 | 14.45734 | 79.04776 | 0 | 1.478
0 | 13.99221 | 0.9725252 | 6.207675 | 4.545805 | 1.437533 | 0 | 72.16712 | 0 | 1.513
0 | 15.08829 | 0.6405013 | 7.100821 | 4.19139 | 1.183442 | 0 | 71.79555 | 0 | 1.512
0 | 17.15779 | 0 | 4.687597 | 4.446867 | 0.7617165 | 0.8581242 | 72.08791 | 0 | 1.511
0 | 0 | 0 | 0 | 0 | 0 | 0 | 100 | 0 | 1.458
0 | 8.508419 | 6.454576 | 5.089136 | 4.771811 | 0.973551 | 0.8911254 | 73.31139 | 0 | 1.508
0 | 19.05 | 0 | 0 | 0 | 0 | 0 | 80.3 | 0 | 1.5
0 | 0 | 0 | 0 | 0 | 0 | 0 | 100 | 0 | 1.459
0 | 0 | 0 | 0 | 0 | 10 | 0 | 90 | 0 | 1.478
0 | 0 | 0 | 0 | 0 | 20 | 0 | 80 | 0 | 1.505
0 | 0 | 0 | 0 | 0 | 33 | 0 | 67 | 0 | 1.535
0 | 0 | 0 | 0 | 0 | 50 | 0 | 50 | 0 | 1.574
0 | 0 | 0 | 0 | 0 | 60 | 0 | 40 | 0 | 1.597
0 | 0 | 0 | 0 | 0 | 0 | 0 | 99.4 | 0 | 1.456
0 | 20 | 0 | 0 | 0 | 0 | 0 | 80 | 0 | 1.491
0 | 20 | 0 | 0 | 10 | 0 | 0 | 70 | 0 | 1.503
0 | 25 | 0 | 0 | 10 | 0 | 0 | 65 | 0 | 1.508
0 | 20 | 0 | 0 | 15 | 0 | 0 | 65 | 0 | 1.51
0 | 35 | 0 | 0 | 5 | 0 | 0 | 60 | 0 | 1.511
0 | 30 | 0 | 0 | 10 | 0 | 0 | 60 | 0 | 1.513
0 | 25 | 0 | 0 | 15 | 0 | 0 | 60 | 0 | 1.514
0 | 20 | 0 | 0 | 20 | 0 | 0 | 60 | 0 | 1.518
0 | 30 | 0 | 0 | 0 | 10 | 0 | 60 | 0 | 1.508
0 | 0 | 0 | 0 | 0 | 0 | 100 | 0 | 0 | 1.469
0 | 5.026907 | 0 | 0 | 0 | 0 | 94.97309 | 0 | 0 | 1.478
0 | 9.998648 | 0 | 0 | 0 | 0 | 90.00135 | 0 | 0 | 1.489
0 | 15.02479 | 0 | 0 | 0 | 0 | 84.9752 | 0 | 0 | 1.497
0 | 19.99518 | 0 | 0 | 0 | 0 | 80.00481 | 0 | 0 | 1.502
0 | 25.01699 | 0 | 0 | 0 | 0 | 74.98301 | 0 | 0 | 1.508
0 | 0 | 0 | 0 | 0 | 0 | 100 | 0 | 0 | 1.459
0 | 0 | 0 | 0 | 0 | 0 | 100 | 0 | 0 | 1.46
10 | 0 | 0 | 0 | 0 | 0 | 90 | 0 | 0 | 1.495
20 | 0 | 0 | 0 | 0 | 0 | 80 | 0 | 0 | 1.518
25 | 0 | 0 | 0 | 0 | 0 | 75 | 0 | 0 | 1.527
30 | 0 | 0 | 0 | 0 | 0 | 70 | 0 | 0 | 1.535
40 | 0 | 0 | 0 | 0 | 0 | 60 | 0 | 0 | 1.548
50 | 0 | 0 | 0 | 0 | 0 | 50 | 0 | 0 | 1.56
60 | 0 | 0 | 0 | 0 | 0 | 40 | 0 | 0 | 1.566
70 | 0 | 0 | 0 | 0 | 0 | 30 | 0 | 0 | 1.57
80 | 0 | 0 | 0 | 0 | 0 | 20 | 0 | 0 | 1.572
0 | 10 | 0 | 0 | 0 | 0 | 90 | 0 | 0 | 1.495
0 | 25 | 0 | 0 | 0 | 0 | 75 | 0 | 0 | 1.503
0 | 30 | 0 | 0 | 0 | 0 | 70 | 0 | 0 | 1.507
0 | 50 | 0 | 0 | 0 | 0 | 50 | 0 | 0 | 1.519
0 | 60 | 0 | 0 | 0 | 0 | 40 | 0 | 0 | 1.52
0 | 0 | 10 | 0 | 0 | 0 | 90 | 0 | 0 | 1.492
0 | 0 | 25 | 0 | 0 | 0 | 75 | 0 | 0 | 1.49
0 | 0 | 30 | 0 | 0 | 0 | 70 | 0 | 0 | 1.493
0 | 0 | 50 | 0 | 0 | 0 | 50 | 0 | 0 | 1.504
0 | 0 | 0 | 0 | 0 | 0 | 100 | 0 | 0 | 1.459
0 | 0 | 2.85 | 0 | 0 | 0 | 97.15 | 0 | 0 | 1.471
0 | 0 | 8.5 | 0 | 0 | 0 | 91.5 | 0 | 0 | 1.485
0 | 0 | 12.7 | 0 | 0 | 0 | 87.3 | 0 | 0 | 1.487
0 | 0 | 17.2 | 0 | 0 | 0 | 82.8 | 0 | 0 | 1.486
0 | 0 | 22.6 | 0 | 0 | 0 | 77.4 | 0 | 0 | 1.489
0 | 0 | 27.5 | 0 | 0 | 0 | 72.5 | 0 | 0 | 1.499
0 | 0 | 33.7 | 0 | 0 | 0 | 66.3 | 0 | 0 | 1.502
0 | 0 | 0 | 0 | 0 | 0 | 100 | 0 | 0 | 1.471
0 | 0 | 0 | 0 | 0 | 0 | 100 | 0 | 0 | 1.475
0 | 0.01 | 0 | 0 | 0 | 0 | 99.99 | 0 | 0 | 1.465
0 | 4.4 | 0 | 0 | 0 | 0 | 95.6 | 0 | 0 | 1.483
0 | 8.7 | 0 | 0 | 0 | 0 | 91.3 | 0 | 0 | 1.494
0 | 11.5 | 0 | 0 | 0 | 0 | 88.5 | 0 | 0 | 1.496
0 | 13.7 | 0 | 0 | 0 | 0 | 86.3 | 0 | 0 | 1.498
0 | 15.8 | 0 | 0 | 0 | 0 | 84.2 | 0 | 0 | 1.5
0 | 16.2 | 0 | 0 | 0 | 0 | 83.8 | 0 | 0 | 1.499
0 | 17.4 | 0 | 0 | 0 | 0 | 82.6 | 0 | 0 | 1.501
0 | 18.4 | 0 | 0 | 0 | 0 | 81.6 | 0 | 0 | 1.502
0 | 19.6 | 0 | 0 | 0 | 0 | 80.4 | 0 | 0 | 1.504
0 | 20 | 0 | 0 | 0 | 0 | 80 | 0 | 0 | 1.505
0 | 22.5 | 0 | 0 | 0 | 0 | 77.5 | 0 | 0 | 1.508
0 | 23.6 | 0 | 0 | 0 | 0 | 76.4 | 0 | 0 | 1.509
0 | 28.9 | 0 | 0 | 0 | 0 | 71.1 | 0 | 0 | 1.516
0 | 0 | 0 | 0 | 0 | 0 | 100 | 0 | 0 | 1.439
0 | 0 | 0 | 50 | 0 | 0 | 0 | 0 | 50 | 1.541
0 | 47.72727 | 0 | 0 | 0 | 0 | 9.090909 | 0 | 43.18182 | 1.48
0 | 25 | 0 | 0 | 0 | 0 | 5 | 70 | 0 | 1.509
0 | 21 | 0 | 0 | 0 | 16 | 0 | 0 | 63 | 1.508
0 | 18 | 0 | 0 | 0 | 19 | 0 | 0 | 63 | 1.51
0 | 14 | 0 | 0 | 0 | 23 | 0 | 0 | 63 | 1.513
0 | 35 | 0 | 0 | 0 | 5 | 0 | 0 | 60 | 1.489
0 | 30 | 0 | 0 | 0 | 10 | 0 | 0 | 60 | 1.498
0 | 25 | 0 | 0 | 0 | 15 | 0 | 0 | 60 | 1.504
0 | 20 | 0 | 0 | 0 | 20 | 0 | 0 | 60 | 1.508
0 | 30 | 0 | 0 | 0 | 5 | 0 | 0 | 65 | 1.489
0 | 25 | 0 | 0 | 0 | 10 | 0 | 0 | 65 | 1.498
0 | 46 | 0 | 0 | 0 | 5 | 0 | 0 | 49 | 1.489
0 | 41 | 0 | 0 | 0 | 10 | 0 | 0 | 49 | 1.496
0 | 52.5 | 0 | 0 | 0 | 5 | 0 | 0 | 42.5 | 1.489
0 | 47.5 | 0 | 0 | 0 | 10 | 0 | 0 | 42.5 | 1.496
0 | 41.5 | 0 | 0 | 0 | 16 | 0 | 0 | 42.5 | 1.501
0 | 57.5 | 0 | 0 | 0 | 5 | 0 | 0 | 37.5 | 1.486
0 | 52.5 | 0 | 0 | 0 | 10 | 0 | 0 | 37.5 | 1.491
0 | 47.5 | 0 | 0 | 0 | 15 | 0 | 0 | 37.5 | 1.493
0 | 42.5 | 0 | 0 | 0 | 20 | 0 | 0 | 37.5 | 1.495
0 | 38.5 | 0 | 0 | 0 | 24 | 0 | 0 | 37.5 | 1.496
0 | 52.5 | 0 | 0 | 0 | 15 | 0 | 0 | 32.5 | 1.482
0 | 47.5 | 0 | 0 | 0 | 20 | 0 | 0 | 32.5 | 1.486
0 | 42.5 | 0 | 0 | 0 | 25 | 0 | 0 | 32.5 | 1.489
0 | 37.5 | 0 | 0 | 0 | 30 | 0 | 0 | 32.5 | 1.49
0 | 0 | 35 | 0 | 0 | 5 | 0 | 0 | 60 | 1.48
0 | 0 | 30 | 0 | 0 | 10 | 0 | 0 | 60 | 1.487
0 | 0 | 25 | 0 | 0 | 15 | 0 | 0 | 60 | 1.493
0 | 0 | 22.5 | 0 | 0 | 17.5 | 0 | 0 | 60 | 1.501
0 | 0 | 39.5 | 0 | 0 | 5 | 0 | 0 | 55.5 | 1.48
0 | 0 | 33 | 0 | 0 | 11.5 | 0 | 0 | 55.5 | 1.488
0 | 0 | 41 | 0 | 0 | 10 | 0 | 0 | 49 | 1.486
0 | 0 | 36 | 0 | 0 | 15 | 0 | 0 | 49 | 1.491
0 | 0 | 50 | 0 | 0 | 5 | 0 | 0 | 45 | 1.479
0 | 0 | 45 | 0 | 0 | 10 | 0 | 0 | 45 | 1.486
0 | 0 | 40 | 0 | 0 | 15 | 0 | 0 | 45 | 1.489
0 | 0 | 35 | 0 | 0 | 20 | 0 | 0 | 45 | 1.49
0 | 0 | 55 | 0 | 0 | 5 | 0 | 0 | 40 | 1.474
0 | 0 | 50 | 0 | 0 | 10 | 0 | 0 | 40 | 1.48
0 | 0 | 45 | 0 | 0 | 15 | 0 | 0 | 40 | 1.484
0 | 0 | 40 | 0 | 0 | 20 | 0 | 0 | 40 | 1.486
0 | 0 | 35 | 0 | 0 | 25 | 0 | 0 | 40 | 1.487
0 | 0 | 30 | 0 | 0 | 30 | 0 | 0 | 40 | 1.487
0 | 0.5230448 | 0.481813 | 21.04246 | 0.3217292 | 8.584428 | 14.2485 | 54.70915 | 0 | 1.542
0 | 0.1358093 | 0.481167 | 23.20804 | 0.3212978 | 10.03349 | 8.928246 | 56.79104 | 0 | 1.546
0 | 0.09261369 | 0.4062521 | 25.0214 | 0.3164859 | 8.694733 | 8.794533 | 56.5774 | 0 | 1.551
0 | 0.2064596 | 0.407538 | 26.9261 | 0.3174877 | 8.847754 | 10.93606 | 52.28411 | 0 | 1.56
0 | 0.1027654 | 0.3380871 | 29.75805 | 0.3160593 | 8.807949 | 7.684844 | 52.89695 | 0 | 1.568
0 | 0.1032986 | 0.4078095 | 30.02661 | 0.3176991 | 9.9839 | 5.885498 | 53.17139 | 0 | 1.569
0 | 0.1024896 | 0.3371799 | 22.99494 | 0.3152112 | 7.476012 | 7.755464 | 60.89555 | 0 | 1.544
0 | 0.104465 | 0.549886 | 27.36375 | 0.3212866 | 10.03314 | 8.927937 | 52.58646 | 0 | 1.561
0 | 0.1035015 | 0.4767121 | 29.62801 | 0.3183231 | 10.00351 | 7.37132 | 51.99464 | 0 | 1.569
0 | 0 | 0.4035095 | 23.27096 | 0.3143493 | 8.573904 | 6.824344 | 60.51817 | 0 | 1.545
0 | 0 | 0.401374 | 25.05806 | 0.3126856 | 7.477913 | 6.788228 | 59.88327 | 0 | 1.55
0 | 0.1025165 | 0.4721757 | 25.15378 | 0.3152939 | 8.724302 | 5.384617 | 59.74829 | 0 | 1.551
0 | 0.208394 | 0.4799157 | 27.06321 | 0.3204623 | 9.944057 | 8.997788 | 52.88147 | 0 | 1.56
0 | 0.1021907 | 0.470675 | 26.65506 | 3.614356 | 8.696574 | 8.824538 | 51.547 | 0 | 1.564
0 | 0.1013886 | 0.3335576 | 24.87702 | 0.9354748 | 6.656128 | 7.311106 | 59.71843 | 0 | 1.55
0 | 0.1005842 | 0.3309112 | 25.2355 | 5.413642 | 7.031313 | 10.56625 | 51.25544 | 0 | 1.561
0 | 0 | 0.3970339 | 19.78522 | 7.577962 | 8.130647 | 8.326385 | 55.70858 | 0 | 1.548
0 | 0.1013606 | 0.4001587 | 24.98219 | 5.923039 | 9.796596 | 5.053197 | 53.63766 | 0 | 1.564
0 | 0.1015121 | 0.06679276 | 27.82439 | 4.839172 | 9.87294 | 4.880006 | 52.35653 | 0 | 1.573
0 | 0.1011548 | 0.3327884 | 29.51526 | 3.266611 | 8.42395 | 6.934035 | 51.3375 | 0 | 1.571
0 | 0.2056489 | 0.06765629 | 24.6611 | 0.4743615 | 8.562997 | 8.421572 | 57.59429 | 0 | 1.552
0 | 0.3091852 | 0 | 25.17364 | 0 | 8.833348 | 8.899755 | 56.66407 | 0 | 1.552
0 | 0.1031092 | 0 | 25.29919 | 0.475675 | 8.586708 | 8.536684 | 56.37108 | 0 | 1.556
0 | 0.1026383 | 0 | 24.84332 | 0.1578341 | 8.4851 | 8.863186 | 57.27824 | 0 | 1.553
0 | 0.1029772 | 0 | 24.92535 | 0.3167106 | 8.763503 | 8.892452 | 56.83002 | 0 | 1.552
0 | 0.2064451 | 0.01358365 | 25.09884 | 0 | 8.345168 | 8.729857 | 57.17841 | 0 | 1.555
0 | 0 | 0.338787 | 24.92559 | 0.1583568 | 8.325407 | 8.617509 | 57.25547 | 0 | 1.553
0 | 0.5132062 | 0 | 25.52471 | 0.1578387 | 8.672523 | 7.310058 | 57.49167 | 0 | 1.555
0 | 0 | 0 | 23.41995 | 0 | 9.597362 | 8.69233 | 57.75258 | 0 | 1.549
0 | 0.1036445 | 0 | 23.02495 | 0.4781447 | 10.01734 | 8.950083 | 57.41216 | 0 | 1.546
0 | 0.1029936 | 0.0677676 | 25.4985 | 0 | 9.01533 | 10.26921 | 55.03301 | 0 | 1.552
0 | 0.1014801 | 0 | 27.47914 | 0.1560531 | 7.525743 | 7.046675 | 57.6787 | 0 | 1.557
0 | 0.2053484 | 0 | 25.41942 | 0 | 8.113597 | 8.683479 | 56.76874 | 0 | 1.558
0 | 0.1025214 | 0 | 25.60822 | 0 | 8.911676 | 7.849138 | 57.21304 | 0 | 1.554
0 | 0.1026614 | 0 | 25.87011 | 0.3157395 | 9.435562 | 7.677068 | 56.44397 | 0 | 1.555
0 | 0.2059553 | 0.4065425 | 25.72218 | 0 | 8.763546 | 8.159094 | 56.29918 | 0 | 1.557
0 | 0.7201348 | 0 | 25.58318 | 0 | 8.379716 | 8.425825 | 56.45605 | 0 | 1.556
0 | 0.2069285 | 0 | 22.87055 | 0.1591043 | 9.748342 | 8.566079 | 57.52573 | 0 | 1.552
0 | 0.2078942 | 0.5471596 | 22.86239 | 0 | 9.414718 | 8.328441 | 57.90142 | 0 | 1.551
0 | 0.8264713 | 0 | 22.95039 | 0 | 9.419716 | 8.737159 | 57.3328 | 0 | 1.551
0 | 0 | 0 | 0 | 0 | 33.6 | 50.3 | 0 | 16.1 | 1.475
0 | 0 | 0 | 0 | 0 | 35.4 | 54.2 | 0 | 10.4 | 1.503
0 | 0 | 0 | 0 | 0 | 40.2 | 55.6 | 0 | 4.2 | 1.532
0 | 0 | 0 | 0 | 0 | 39.3 | 47.5 | 0 | 13.2 | 1.506
0 | 0 | 0 | 0 | 0 | 42.8 | 46.8 | 0 | 10.4 | 1.532
0 | 0 | 0 | 0 | 0 | 46.6 | 46.4 | 0 | 7 | 1.528
0 | 0 | 0 | 0 | 0 | 47.2 | 36.8 | 0 | 16 | 1.512
0 | 0 | 0 | 0 | 0 | 52.2 | 35.5 | 0 | 12.3 | 1.53
0 | 0 | 0 | 0 | 0 | 53 | 38.1 | 0 | 8.9 | 1.573
0 | 0 | 0 | 0 | 0 | 62.9 | 21.2 | 0 | 15.9 | 1.541
0 | 0 | 0 | 0 | 0 | 47.7 | 34.4 | 4.2 | 13.7 | 1.532
0 | 0 | 0 | 0 | 39 | 29.9 | 22.4 | 0 | 8.7 | 1.544
0 | 0 | 0 | 0 | 5.3 | 41.1 | 43.5 | 0 | 10.1 | 1.541
0 | 7.292707 | 0 | 0 | 0 | 39.86014 | 42.25774 | 0 | 10.58941 | 1.523
0 | 21.42142 | 0 | 0 | 0 | 36.43644 | 34.53453 | 0 | 7.607607 | 1.515
0 | 0 | 0 | 0 | 0 | 0 | 0 | 80.02115 | 19.97885 | 1.488
0 | 0 | 0 | 0 | 0 | 0 | 0 | 80.76872 | 19.23128 | 1.488
0 | 0 | 0 | 0 | 0 | 0 | 0 | 82.35895 | 17.64105 | 1.484
0 | 0 | 0 | 0 | 0 | 0 | 0 | 0 | 100 | 1.507
0 | 0 | 0 | 0 | 0 | 0 | 0 | 95.79296875 | 4.20703125 | 1.464
0 | 0 | 0 | 0 | 0 | 0 | 0 | 97.3692 | 2.630798 | 1.46
0 | 0 | 0 | 0 | 0 | 0 | 0 | 100 | 0 | 1.458
29.99464 | 0 | 0 | 0 | 0 | 15.00103 | 0 | 55.00432 | 0 | 1.544
19.99125 | 9.999529 | 0 | 0 | 0 | 15.00008 | 0 | 55.00914 | 0 | 1.532
10.25968 | 14.83925 | 0 | 0 | 0 | 16.05011 | 0 | 58.85097 | 0 | 1.53
0 | 24.16971 | 0 | 0 | 0 | 22.03796 | 53.79233 | 0 | 0 | 1.5
0 | 12.60589 | 8.294406 | 0 | 0 | 22.98813 | 56.11158 | 0 | 0 | 1.499
0 | 24.99325 | 0 | 0 | 0 | 0 | 0 | 74.95635 | 0 | 1.5
0 | 32.92156 | 0 | 0 | 0 | 0 | 0 | 66.91014 | 0 | 1.507
0 | 19.96538 | 0 | 0 | 0 | 0 | 0 | 79.867 | 0 | 1.493
7.740299 | 14.92707 | 0 | 5.155619 | 0 | 0 | 0 | 72.17702 | 0 | 1.522
33.22125 | 0 | 0 | 0 | 0 | 11.11283 | 0 | 0 | 55.66592 | 1.524
20.05049 | 0 | 0 | 0 | 0 | 19.96792 | 0 | 0 | 59.60097 | 1.525
25.06853 | 0 | 0 | 0 | 0 | 12.49372 | 0 | 0 | 62.43774 | 1.525
0 | 0 | 42.88523 | 0 | 0 | 14.30375 | 0 | 0 | 42.81102 | 1.494
0 | 0 | 24.95368 | 0 | 0 | 12.5076 | 0 | 0 | 62.53872 | 1.502
0 | 0 | 16.54128 | 0 | 0 | 16.52391 | 0 | 0 | 66.39738 | 1.511
0 | 37.4998 | 0 | 0 | 0 | 12.50415 | 0 | 0 | 49.99605 | 1.511
0 | 20.01922 | 0 | 0 | 0 | 19.98867 | 0 | 0 | 59.99211 | 1.512
0 | 16.68017 | 0 | 0 | 0 | 16.67968 | 0 | 0 | 66.64015 | 1.515
10.01475 | 9.949285 | 9.939961 | 0 | 0 | 9.961156 | 0 | 0 | 59.65393 | 1.521
9.542265 | 0 | 0 | 0 | 0 | 9.522437 | 0 | 28.56021 | 52.37508 | 1.509
4.9 | 14.6 | 0 | 4.9 | 4.9 | 0 | 2.4 | 0 | 68.3 | 1.502
4.895105 | 19.48052 | 0 | 4.895105 | 4.895105 | 0 | 2.397603 | 0 | 63.43656 | 1.5
25 | 0 | 0 | 0 | 0 | 5 | 70 | 0 | 0 | 1.536
30 | 0 | 0 | 0 | 0 | 5 | 65 | 0 | 0 | 1.549
35 | 0 | 0 | 0 | 0 | 5 | 60 | 0 | 0 | 1.559
40 | 0 | 0 | 0 | 0 | 5 | 55 | 0 | 0 | 1.567
44 | 0 | 0 | 0 | 0 | 5 | 51 | 0 | 0 | 1.567
46 | 0 | 0 | 0 | 0 | 5 | 49 | 0 | 0 | 1.569
40 | 0 | 0 | 0 | 0 | 10 | 50 | 0 | 0 | 1.564
40 | 0 | 0 | 0 | 0 | 20 | 40 | 0 | 0 | 1.56
45 | 0 | 0 | 0 | 0 | 5 | 50 | 0 | 0 | 1.568
14.34782 | 0 | 0 | 0 | 0 | 14.62559 | 0 | 70.83815 | 0 | 1.51
0 | 9.90099 | 0 | 0 | 0 | 0 | 89.10891 | 0 | 0 | 1.495
0 | 12.37624 | 0 | 0 | 0 | 0 | 86.63367 | 0 | 0 | 1.5
0 | 14.85149 | 0 | 0 | 0 | 0 | 84.15842 | 0 | 0 | 1.51
0 | 17.32673 | 0 | 0 | 0 | 0 | 81.68317 | 0 | 0 | 1.509
0 | 19.80198 | 0 | 0 | 0 | 0 | 79.20792 | 0 | 0 | 1.508
0 | 24.75 | 0 | 0 | 0 | 0 | 74.25 | 0 | 0 | 1.514
0 | 27.22772 | 0 | 0 | 0 | 0 | 71.78218 | 0 | 0 | 1.519
0 | 29.70297 | 0 | 0 | 0 | 0 | 69.30693 | 0 | 0 | 1.517
0 | 32.97029 | 0 | 0 | 0 | 0 | 66.0396 | 0 | 0 | 1.522
0 | 34.65347 | 0 | 0 | 0 | 0 | 64.35644 | 0 | 0 | 1.525
0 | 37.12871 | 0 | 0 | 0 | 0 | 61.88119 | 0 | 0 | 1.53
0 | 27.72277 | 0 | 0 | 0 | 0 | 0 | 71.28713 | 0 | 1.51
0 | 29.70297 | 0 | 0 | 0 | 0 | 0 | 69.30693 | 0 | 1.513
0 | 32.97029 | 0 | 0 | 0 | 0 | 0 | 66.0396 | 0 | 1.518
0 | 34.65347 | 0 | 0 | 0 | 0 | 0 | 64.35644 | 0 | 1.515
0 | 37.12871 | 0 | 0 | 0 | 0 | 0 | 61.88119 | 0 | 1.511
0 | 39.60396 | 0 | 0 | 0 | 0 | 0 | 59.40594 | 0 | 1.502
0 | 42.07921 | 0 | 0 | 0 | 0 | 0 | 56.93069 | 0 | 1.493
0 | 44.55445 | 0 | 0 | 0 | 0 | 0 | 54.45544 | 0 | 1.49
0 | 47.0297 | 0 | 0 | 0 | 0 | 0 | 51.9802 | 0 | 1.513
0 | 49.50495 | 0 | 0 | 0 | 0 | 0 | 49.50495 | 0 | 1.52
0 | 15.84158 | 0 | 0 | 0 | 0 | 63.36634 | 19.80198 | 0 | 1.508
0 | 19.80198 | 0 | 0 | 0 | 0 | 59.40594 | 19.80198 | 0 | 1.514
0 | 22.67327 | 0 | 0 | 0 | 0 | 56.53466 | 19.80198 | 0 | 1.524
0 | 24.55446 | 0 | 0 | 0 | 0 | 54.65347 | 19.80198 | 0 | 1.523
0 | 26.43564 | 0 | 0 | 0 | 0 | 52.77228 | 19.80198 | 0 | 1.528
0 | 28.11881 | 0 | 0 | 0 | 0 | 51.08911 | 19.80198 | 0 | 1.527
0 | 29.70297 | 0 | 0 | 0 | 0 | 49.50495 | 19.80198 | 0 | 1.527
0 | 32.67327 | 0 | 0 | 0 | 0 | 46.53465 | 19.80198 | 0 | 1.53
0 | 16.93069 | 0 | 0 | 0 | 0 | 42.47525 | 39.60396 | 0 | 1.521
0 | 18.41584 | 0 | 0 | 0 | 0 | 40.9901 | 39.60396 | 0 | 1.526
0 | 19.80198 | 0 | 0 | 0 | 0 | 39.60396 | 39.60396 | 0 | 1.525
0 | 21.08911 | 0 | 0 | 0 | 0 | 38.31683 | 39.60396 | 0 | 1.53
0 | 22.27723 | 0 | 0 | 0 | 0 | 37.12871 | 39.60396 | 0 | 1.529
0 | 24.75248 | 0 | 0 | 0 | 0 | 34.65347 | 39.60396 | 0 | 1.533
0 | 27.72277 | 0 | 0 | 0 | 0 | 31.68317 | 39.60396 | 0 | 1.531
0 | 29.70297 | 0 | 0 | 0 | 0 | 29.70297 | 39.60396 | 0 | 1.53
0 | 9.90099 | 0 | 0 | 0 | 0 | 29.70297 | 59.40594 | 0 | 1.502
0 | 13.16832 | 0 | 0 | 0 | 0 | 26.43564 | 59.40594 | 0 | 1.517
0 | 15.84158 | 0 | 0 | 0 | 0 | 23.76238 | 59.40594 | 0 | 1.524
0 | 19.80198 | 0 | 0 | 0 | 0 | 19.80198 | 59.40594 | 0 | 1.525
0 | 24.75248 | 0 | 0 | 0 | 0 | 14.85149 | 59.40594 | 0 | 1.528
0 | 29.70297 | 0 | 0 | 0 | 0 | 9.90099 | 59.40594 | 0 | 1.521
0 | 33.21906 | 0 | 0 | 0 | 0 | 32.9712 | 33.52163 | 0 | 1.52
0 | 34.97412 | 0 | 0 | 0 | 4.99139 | 0 | 60.0237 | 0 | 1.51
4.975284 | 13.99238 | 0 | 0 | 0 | 4.981797 | 9.965298 | 66.08526 | 0 | 1.5
0 | 19.34022 | 0 | 0 | 0 | 0 | 0 | 79.80028 | 0 | 1.498
0 | 15.9 | 3.9 | 0 | 0 | 0 | 0 | 79.8 | 0 | 1.491
0 | 0 | 0 | 0 | 0 | 0 | 0 | 100 | 0 | 1.456
0 | 0 | 0 | 0 | 0 | 0 | 0 | 98.92628 | 1.073716 | 1.458
0 | 0 | 0 | 0 | 0 | 0 | 0 | 94.05118 | 5.94882 | 1.464
0 | 0 | 0 | 0 | 0 | 0 | 0 | 90.9677 | 9.032298 | 1.467
0 | 0 | 0 | 0 | 0 | 0 | 0 | 87.63489 | 12.36512 | 1.468
0 | 0 | 0 | 0 | 0 | 0 | 0 | 84.64449 | 15.35551 | 1.47
39.85526 | 0 | 0 | 0 | 4.221201 | 3.337207 | 0 | 52.58633 | 0 | 1.557
33.79659 | 0 | 0 | 0 | 12.52828 | 1.650772 | 0 | 52.02437 | 0 | 1.563
34.67217 | 0 | 0 | 0 | 8.568567 | 3.387079 | 0 | 53.37219 | 0 | 1.559
35.59433 | 0 | 0 | 0 | 4.398231 | 5.215745 | 0 | 54.7917 | 0 | 1.55
28.58014 | 0 | 0 | 0 | 16.95129 | 1.675174 | 0 | 52.79339 | 0 | 1.563
29.33181 | 0 | 0 | 0 | 13.04784 | 3.438464 | 0 | 54.18189 | 0 | 1.557
30.12409 | 0 | 0 | 0 | 8.933515 | 5.297009 | 0 | 55.64538 | 0 | 1.55
30.96035 | 0 | 0 | 0 | 4.590758 | 7.258744 | 0 | 57.19014 | 0 | 1.548
23.20716 | 0 | 0 | 0 | 21.50703 | 1.700308 | 0 | 53.58549 | 0 | 1.563
23.82692 | 0 | 0 | 0 | 17.66511 | 3.491431 | 0 | 55.01653 | 0 | 1.556
24.4807 | 0 | 0 | 0 | 13.61236 | 5.380846 | 0 | 56.5261 | 0 | 1.55
25.17136 | 0 | 0 | 0 | 9.330934 | 7.376871 | 0 | 58.12084 | 0 | 1.545
25.90212 | 0 | 0 | 0 | 4.800912 | 9.488791 | 0 | 59.80818 | 0 | 1.54
17.6705 | 0 | 0 | 0 | 26.20156 | 1.726207 | 0 | 54.40173 | 0 | 1.56
18.14978 | 0 | 0 | 0 | 22.42687 | 3.546057 | 0 | 55.8773 | 0 | 1.555
18.65579 | 0 | 0 | 0 | 18.4417 | 5.46738 | 0 | 57.43513 | 0 | 1.548
19.19082 | 0 | 0 | 0 | 14.22794 | 7.498906 | 0 | 59.08232 | 0 | 1.542
19.75745 | 0 | 0 | 0 | 9.765358 | 9.650398 | 0 | 60.82679 | 0 | 1.537
20.35856 | 0 | 0 | 0 | 5.03123 | 11.93281 | 0 | 62.6774 | 0 | 1.53
11.96255 | 0 | 0 | 0 | 31.04132 | 1.752909 | 0 | 55.24322 | 0 | 1.556
12.29217 | 0 | 0 | 0 | 27.33999 | 3.602419 | 0 | 56.76542 | 0 | 1.551
12.64047 | 0 | 0 | 0 | 23.4289 | 5.556741 | 0 | 58.37389 | 0 | 1.541
13.00909 | 0 | 0 | 0 | 19.2897 | 7.625047 | 0 | 60.07616 | 0 | 1.54
13.39985 | 0 | 0 | 0 | 14.90183 | 9.817606 | 0 | 61.88071 | 0 | 1.533
13.81482 | 0 | 0 | 0 | 10.24221 | 12.14596 | 0 | 63.79701 | 0 | 1.527
14.2563 | 0 | 0 | 0 | 5.284761 | 14.62313 | 0 | 65.8358 | 0 | 1.521
6.075246 | 0 | 0 | 0 | 36.03316 | 1.780449 | 0 | 56.11115 | 0 | 1.551
6.425255 | 0 | 0 | 0 | 28.58183 | 5.649073 | 0 | 59.34384 | 0 | 1.541
6.615832 | 0 | 0 | 0 | 24.52466 | 7.755504 | 0 | 61.10401 | 0 | 1.537
6.81806 | 0 | 0 | 0 | 20.21945 | 9.99071 | 0 | 62.97179 | 0 | 1.533
7.03304 | 0 | 0 | 0 | 15.64274 | 12.36687 | 0 | 64.95734 | 0 | 1.526
7.262019 | 0 | 0 | 0 | 10.76802 | 14.89776 | 0 | 67.0722 | 0 | 1.519
7.506409 | 0 | 0 | 0 | 5.565198 | 17.59899 | 0 | 69.3294 | 0 | 1.517
33.39707 | 0 | 0 | 0 | 3.095044 | 1.223444 | 0 | 62.28444 | 0 | 1.542
30.11107 | 0 | 0 | 0 | 3.189162 | 2.521296 | 0 | 64.17847 | 0 | 1.537
29.54136 | 0 | 0 | 0 | 6.257646 | 1.236796 | 0 | 62.9642 | 0 | 1.542
26.61895 | 0 | 0 | 0 | 3.289184 | 3.900556 | 0 | 66.1913 | 0 | 1.527
26.09983 | 0 | 0 | 0 | 6.450077 | 2.549658 | 0 | 64.90044 | 0 | 1.537
25.60057 | 0 | 0 | 0 | 9.49004 | 1.250443 | 0 | 63.65895 | 0 | 1.541
22.9007 | 0 | 0 | 0 | 3.395684 | 5.369134 | 0 | 68.33448 | 0 | 1.525
22.43992 | 0 | 0 | 0 | 6.654719 | 3.945827 | 0 | 66.95954 | 0 | 1.527
21.99731 | 0 | 0 | 0 | 9.785192 | 2.578666 | 0 | 65.63882 | 0 | 1.531
21.57183 | 0 | 0 | 0 | 12.79456 | 1.264394 | 0 | 64.36921 | 0 | 1.54
18.9336 | 0 | 0 | 0 | 3.50931 | 6.935996 | 0 | 70.62109375 | 0 | 1.52
18.54016 | 0 | 0 | 0 | 6.872771 | 5.433492 | 0 | 69.15357 | 0 | 1.525
18.16273 | 0 | 0 | 0 | 10.09929 | 3.992161 | 0 | 67.7458 | 0 | 1.527
17.80037 | 0 | 0 | 0 | 13.19707 | 2.608343 | 0 | 66.39422 | 0 | 1.53
17.45218 | 0 | 0 | 0 | 16.17366 | 1.278661 | 0 | 65.0955 | 0 | 1.536
13.23851 | 0 | 0 | 0 | 19.62988 | 1.293253 | 0 | 65.83836 | 0 | 1.525
13.5057 | 0 | 0 | 0 | 16.68839 | 2.638709 | 0 | 67.16719 | 0 | 1.524
13.78391 | 0 | 0 | 0 | 13.62572 | 4.039596 | 0 | 68.55077 | 0 | 1.522
14.07382 | 0 | 0 | 0 | 10.43423 | 5.499411 | 0 | 69.99255 | 0 | 1.518
14.37618 | 0 | 0 | 0 | 7.105598 | 7.02195 | 0 | 71.49627 | 0 | 1.514
14.69182 | 0 | 0 | 0 | 3.630804 | 8.611347 | 0 | 73.06602 | 0 | 1.51
10.1458 | 0 | 0 | 0 | 3.761012 | 10.40686 | 0 | 75.68633 | 0 | 1.503
9.920182 | 0 | 0 | 0 | 7.354753 | 8.721807 | 0 | 74.00326 | 0 | 1.505
9.704382 | 0 | 0 | 0 | 10.79214 | 7.110063 | 0 | 72.39342 | 0 | 1.51
9.497771 | 0 | 0 | 0 | 14.08316 | 5.566949 | 0 | 70.85212 | 0 | 1.514
9.299774 | 0 | 0 | 0 | 17.23697 | 4.088172 | 0 | 69.37509 | 0 | 1.518
9.109863 | 0 | 0 | 0 | 20.26196 | 2.669792 | 0 | 67.95838 | 0 | 1.524
8.927554 | 0 | 0 | 0 | 23.16589 | 1.308182 | 0 | 66.59838 | 0 | 1.521
5.024542 | 0 | 0 | 0 | 11.17548 | 8.835136 | 0 | 74.96484375 | 0 | 1.503
5.261591 | 0 | 0 | 0 | 3.900906 | 12.33595 | 0 | 78.50155 | 0 | 1.501
0 | 10.9248 | 0 | 0 | 0 | 0 | 77.8059 | 11.2693 | 0 | 1.492
0 | 10.55586 | 0 | 0 | 0 | 3.377137 | 75.17828 | 10.88872 | 0 | 1.488
0 | 10.17409 | 0 | 0 | 0 | 6.871662 | 72.45934 | 10.49491 | 0 | 1.487
0 | 9.778814 | 0 | 0 | 0 | 10.4898 | 69.64421 | 10.08717 | 0 | 1.489
0 | 9.369305 | 0 | 0 | 0 | 14.23823 | 66.72771 | 9.664746 | 0 | 1.494
0 | 14.54481 | 0.947542 | 6.154315 | 5.610102 | 0.3501511 | 0 | 72.09581 | 0 | 1.499
0 | 14.54463 | 0.9475301 | 6.154239 | 5.610032 | 0.3501467 | 0 | 72.09491 | 0 | 1.527
0 | 14.54445 | 0.9475184 | 6.154163 | 5.609962 | 0.3501424 | 0 | 72.09402 | 0 | 1.527
0 | 14.54409 | 0.9474949 | 6.15401 | 5.609823 | 0.3501337 | 0 | 72.09222 | 0 | 1.533
0 | 14.54121 | 0.9473069 | 6.15279 | 5.608711 | 0.3500643 | 0 | 72.07793 | 0 | 1.533
0 | 0 | 0 | 67.82609 | 9.73913 | 15.94203 | 0 | 6.492754 | 0 | 1.67
0 | 0 | 0 | 0 | 0 | 0 | 0 | 100 | 0 | 1.458
0 | 0 | 0 | 0 | 0 | 0 | 1.6 | 98.4 | 0 | 1.457
0 | 0 | 0 | 0 | 0 | 0 | 3.1 | 96.9 | 0 | 1.456
0 | 0 | 0 | 0 | 0 | 0 | 4.4 | 95.6 | 0 | 1.455
0 | 0 | 0 | 0 | 0 | 0 | 6.2 | 93.8 | 0 | 1.454
0 | 0 | 0 | 0 | 0 | 0 | 7.2 | 92.8 | 0 | 1.454
0 | 0 | 0 | 0 | 0 | 0 | 10 | 90 | 0 | 1.453
0 | 0 | 0 | 0 | 0 | 0 | 16.3 | 83.7 | 0 | 1.451
0 | 18.96552 | 0 | 0 | 0 | 15.51724 | 0 | 0 | 65.51724 | 1.518
0 | 21.42857 | 0 | 0 | 0 | 14.28571 | 0 | 0 | 64.28571 | 1.515
0 | 26.92308 | 0 | 0 | 0 | 11.53846 | 0 | 0 | 61.53846 | 1.519
0 | 30 | 0 | 0 | 0 | 10 | 0 | 0 | 60 | 1.507
0 | 33.33333 | 0 | 0 | 0 | 8.333333 | 0 | 0 | 58.33333 | 1.502
0 | 0 | 0 | 0 | 0 | 25 | 0 | 0 | 75 | 1.516
0 | 0 | 0 | 0 | 0 | 24.07 | 3.71 | 0 | 72.22 | 1.512
0 | 0 | 0 | 0 | 0 | 23.18 | 7.29 | 0 | 69.53 | 1.509
0 | 0 | 0 | 0 | 0 | 22.31 | 10.74 | 0 | 66.95 | 1.507
0 | 0 | 0 | 0 | 0 | 21.48 | 14.09 | 0 | 64.43 | 1.5
0 | 0 | 13.15 | 0 | 11.66 | 10.29 | 6.659999 | 0 | 57.83 | 1.516
0 | 0 | 12.51 | 0 | 11.09 | 9.79 | 11.2 | 0 | 55.02 | 1.516
0 | 0 | 11.9 | 0 | 10.55 | 9.31 | 15.55 | 0 | 52.32 | 1.516
0 | 0 | 11.30887 | 0 | 10.019 | 8.849116 | 19.75803 | 0 | 49.71503 | 1.52
0 | 0 | 10.74 | 0 | 9.52 | 8.4 | 23.8 | 0 | 47.21 | 1.519
0 | 0 | 10.18 | 0 | 9.03 | 7.97 | 27.71 | 0 | 44.79 | 1.52
0 | 0 | 9.650963 | 0 | 8.560855 | 7.550755 | 31.47314 | 0 | 42.46424 | 1.518
0 | 0 | 9.14 | 0 | 8.11 | 7.15 | 35.11 | 0 | 40.2 | 1.517
0 | 0 | 13.13602 | 0 | 11.58072 | 10.29995 | 6.704291 | 0 | 57.87872 | 1.517
0 | 0 | 12.06632 | 0 | 18.78215 | 9.462914 | 6.159458 | 0 | 53.16139 | 1.514
0 | 0 | 11.10652 | 0 | 25.26123 | 8.701685 | 5.670602 | 0 | 48.92138 | 1.511
0 | 0 | 12.64348 | 0 | 11.1443 | 9.911794 | 6.451636 | 3.775539 | 55.68803 | 1.514
0 | 0 | 12.39867 | 0 | 10.93265 | 9.723557 | 6.329112 | 5.612447 | 54.62565 | 1.512
0 | 0 | 11.99401 | 0 | 18.76029 | 9.409846 | 6.124916 | 0 | 52.85852 | 1.515
15.83531 | 0 | 4.703089 | 15.81156 | 0 | 0 | 0 | 0.7521775 | 61.95567 | 1.523
0 | 15.83531 | 4.703089 | 15.81156 | 0 | 0 | 0 | 0.7521775 | 61.95567 | 1.515
0 | 0 | 20.5384 | 15.81156 | 0 | 0 | 0 | 0.7521775 | 61.95567 | 1.512
0 | 0 | 0 | 0 | 28.46 | 0 | 0 | 6.55 | 64.03 | 1.513
0 | 0 | 0 | 0 | 21.25788 | 0 | 0 | 4.889511 | 73.13269 | 1.513
9.799021 | 0 | 0 | 0 | 29.40706 | 0 | 0 | 6.769323 | 53.0347 | 1.521
19.6 | 0 | 0 | 0 | 26.21 | 0 | 0 | 6.030001 | 47.28 | 1.531
0 | 9.799021 | 0 | 0 | 29.40706 | 0 | 0 | 6.769323 | 53.0347 | 1.515
0 | 19.6 | 0 | 0 | 26.21 | 0 | 0 | 6.030001 | 47.28 | 1.516
0 | 0 | 9.799021 | 0 | 29.40706 | 0 | 0 | 6.769323 | 53.0347 | 1.509
0 | 0 | 19.6 | 0 | 26.21 | 0 | 0 | 6.030001 | 47.28 | 1.505
0 | 0 | 0 | 0 | 45.40546 | 0 | 0 | 6.079392 | 47.62524 | 1.504
0 | 0 | 0 | 9.799021 | 29.40706 | 0 | 0 | 6.769323 | 53.0347 | 1.521
0 | 0 | 0 | 19.6 | 26.21 | 0 | 0 | 6.030001 | 47.28 | 1.536
0 | 0 | 0 | 0 | 29.44 | 0 | 9.700001 | 6.77 | 53.1 | 1.507
0 | 0 | 0 | 0 | 26.40736 | 0 | 18.9981 | 6.079392 | 47.62524 | 1.517
0 | 0 | 0 | 0 | 28.17 | 13.6 | 0 | 6.48 | 50.8 | 1.487
0 | 0 | 12.16012 | 0 | 24.54683 | 0 | 0 | 0 | 63.29305 | 1.5
0 | 0 | 6.954761 | 32.47806 | 0 | 0 | 0 | 0 | 60.56718 | 1.51
0 | 0 | 0 | 0 | 0 | 25 | 0 | 0 | 75 | 1.527
0 | 0 | 0 | 0 | 0 | 24.97791 | 0 | 0 | 75.02209 | 1.531
0 | 0 | 0 | 0 | 0 | 20.24984 | 16.14444 | 0 | 63.60572 | 1.528
0 | 0 | 0 | 0 | 0 | 0 | 0 | 99.1731 | 0 | 1.458
0 | 0 | 0 | 0 | 0 | 0 | 0 | 100 | 0 | 1.457
0 | 0 | 0 | 0 | 0 | 0 | 0 | 70.65 | 29.35 | 1.495
0 | 0 | 0 | 0 | 0 | 0 | 0 | 69.25 | 30.75 | 1.498
0 | 0 | 0 | 0 | 0 | 0 | 0 | 60.19 | 39.81 | 1.529
0 | 0 | 0 | 0 | 0 | 0 | 0 | 100 | 0 | 1.458
0 | 0 | 0 | 0 | 0 | 0 | 0 | 98 | 2 | 1.462
0 | 0 | 0 | 0 | 0 | 0 | 0 | 96.5 | 3.5 | 1.462
0 | 0 | 0 | 0 | 0 | 0 | 0 | 95 | 5 | 1.462
0 | 0 | 0 | 0 | 0 | 0 | 0 | 93 | 7 | 1.464
0 | 0 | 0 | 0 | 0 | 0 | 0 | 91 | 9 | 1.469
0 | 0 | 0 | 0 | 0 | 0 | 0 | 90 | 10 | 1.466
0 | 0 | 0 | 0 | 0 | 0 | 0 | 85 | 15 | 1.473
0 | 0 | 0 | 0 | 0 | 0 | 0 | 100 | 0 | 1.458
15 | 0 | 0 | 0 | 0 | 0 | 85 | 0 | 0 | 1.514
11 | 0 | 4 | 0 | 0 | 0 | 85 | 0 | 0 | 1.506
7 | 0 | 8 | 0 | 0 | 0 | 85 | 0 | 0 | 1.502
3 | 0 | 12 | 0 | 0 | 0 | 85 | 0 | 0 | 1.494
0 | 0 | 15 | 0 | 0 | 0 | 85 | 0 | 0 | 1.49
20 | 0 | 0 | 0 | 0 | 0 | 80 | 0 | 0 | 1.525
15 | 5 | 0 | 0 | 0 | 0 | 80 | 0 | 0 | 1.521
10 | 10 | 0 | 0 | 0 | 0 | 80 | 0 | 0 | 1.512
5 | 15 | 0 | 0 | 0 | 0 | 80 | 0 | 0 | 1.503
0 | 20 | 0 | 0 | 0 | 0 | 80 | 0 | 0 | 1.5
15 | 0 | 5 | 0 | 0 | 0 | 80 | 0 | 0 | 1.517
10 | 0 | 10 | 0 | 0 | 0 | 80 | 0 | 0 | 1.506
5 | 0 | 15 | 0 | 0 | 0 | 80 | 0 | 0 | 1.496
0 | 0 | 20 | 0 | 0 | 0 | 80 | 0 | 0 | 1.488
0 | 10 | 0 | 0 | 0 | 0 | 90 | 0 | 0 | 1.486
0 | 7.5 | 2.5 | 0 | 0 | 0 | 90 | 0 | 0 | 1.488
0 | 5 | 5 | 0 | 0 | 0 | 90 | 0 | 0 | 1.487
0 | 2.5 | 7.5 | 0 | 0 | 0 | 90 | 0 | 0 | 1.487
0 | 0 | 10 | 0 | 0 | 0 | 90 | 0 | 0 | 1.487
0 | 15 | 0 | 0 | 0 | 0 | 85 | 0 | 0 | 1.494
0 | 11 | 4 | 0 | 0 | 0 | 85 | 0 | 0 | 1.493
0 | 7 | 8 | 0 | 0 | 0 | 85 | 0 | 0 | 1.491
0 | 3 | 12 | 0 | 0 | 0 | 85 | 0 | 0 | 1.49
0 | 15 | 5 | 0 | 0 | 0 | 80 | 0 | 0 | 1.499
0 | 10 | 10 | 0 | 0 | 0 | 80 | 0 | 0 | 1.497
0 | 5 | 15 | 0 | 0 | 0 | 80 | 0 | 0 | 1.491
0 | 30 | 0 | 0 | 0 | 0 | 70 | 0 | 0 | 1.515
0 | 25 | 5 | 0 | 0 | 0 | 70 | 0 | 0 | 1.515
0 | 20 | 10 | 0 | 0 | 0 | 70 | 0 | 0 | 1.512
0 | 15 | 15 | 0 | 0 | 0 | 70 | 0 | 0 | 1.51
0 | 10 | 20 | 0 | 0 | 0 | 70 | 0 | 0 | 1.508
0 | 5 | 25 | 0 | 0 | 0 | 70 | 0 | 0 | 1.506
0 | 0 | 30 | 0 | 0 | 0 | 70 | 0 | 0 | 1.505
0 | 35 | 0 | 0 | 0 | 0 | 65 | 0 | 0 | 1.515
0 | 30 | 5 | 0 | 0 | 0 | 65 | 0 | 0 | 1.513
0 | 25 | 10 | 0 | 0 | 0 | 65 | 0 | 0 | 1.512
0 | 20 | 15 | 0 | 0 | 0 | 65 | 0 | 0 | 1.511
0 | 15 | 20 | 0 | 0 | 0 | 65 | 0 | 0 | 1.509
0 | 10 | 25 | 0 | 0 | 0 | 65 | 0 | 0 | 1.507
0 | 5 | 30 | 0 | 0 | 0 | 65 | 0 | 0 | 1.505
0 | 0 | 35 | 0 | 0 | 0 | 65 | 0 | 0 | 1.502
0 | 0 | 0 | 0 | 0 | 0 | 0 | 100 | 0 | 1.458
16.66935 | 0 | 0 | 0 | 0 | 16.66937 | 0 | 66.66129 | 0 | 1.519
15.94022 | 0 | 0 | 0 | 2.199411 | 18.12899 | 0 | 63.73138 | 0 | 1.522
15.20314 | 0 | 0 | 0 | 4.411943 | 19.6154 | 0 | 60.76952 | 0 | 1.526
14.4559 | 0 | 0 | 0 | 6.669019 | 21.10824 | 0 | 57.76683 | 0 | 1.536
13.67729 | 0 | 0 | 0 | 8.955638 | 22.6328125 | 0 | 54.73426 | 0 | 1.538
12.90844 | 0 | 0 | 0 | 11.27125 | 24.17492 | 0 | 51.6454 | 0 | 1.546
11.38061 | 0 | 0 | 0 | 16.0345 | 27.07832 | 0 | 45.50657 | 0 | 1.556
0 | 5 | 0 | 20 | 15 | 0 | 0 | 60 | 0 | 1.558
0 | 13.08736 | 0 | 10.31671 | 5.919224 | 0 | 0 | 70.6767 | 0 | 1.522
0 | 13.61711 | 1.279966 | 6.987576 | 2.991428 | 0 | 0 | 74.74744 | 0 | 1.507
0 | 15.49811 | 0 | 8.564556 | 0 | 0 | 0 | 75.93733 | 0 | 1.503
0 | 15.49811 | 0 | 8.564556 | 0 | 0 | 0 | 75.93733 | 0 | 1.501
0 | 12.63081 | 1.917878 | 8.590813 | 0 | 0 | 0 | 76.17014 | 0 | 1.512
0 | 12.69282 | 1.927293 | 8.632986 | 0 | 0 | 0 | 76.54406 | 0 | 1.512
31.8 | 0 | 0 | 0 | 0 | 5.8 | 0 | 62.4 | 0 | 1.509
0 | 31.8 | 0 | 0 | 0 | 5.8 | 0 | 62.4 | 0 | 1.507
0 | 0 | 31.8 | 0 | 0 | 5.8 | 0 | 62.4 | 0 | 1.504
0 | 19.50789 | 0 | 0 | 0 | 0 | 0 | 80.49211 | 0 | 1.49
0 | 15.81738 | 2.601874 | 0 | 0 | 0 | 0 | 81.58074 | 0 | 1.492
0 | 12.02568 | 5.275092 | 0 | 0 | 0 | 0 | 82.69923 | 0 | 1.497
0 | 8.128563 | 8.022629 | 0 | 0 | 0 | 0 | 83.84881 | 0 | 1.496
0 | 4.121574 | 10.84763 | 0 | 0 | 0 | 0 | 85.0308 | 0 | 1.496
0 | 0 | 13.75341 | 0 | 0 | 0 | 0 | 86.24659 | 0 | 1.495
0 | 0 | 0 | 0 | 0 | 0 | 0 | 100 | 0 | 1.457
0 | 0 | 0 | 0 | 0 | 0 | 0 | 99.1 | 0 | 1.464
0 | 0 | 0 | 40.036 | 19.978 | 0 | 0 | 39.986 | 0 | 1.638
0 | 0 | 0 | 41.24413 | 17.50175 | 3.10031 | 0 | 38.15382 | 0 | 1.664
0 | 0 | 0 | 42.13 | 15.8 | 5.23 | 0 | 36.84 | 0 | 1.678
0 | 0 | 0 | 43.01 | 13.98 | 7.52 | 0 | 35.49 | 0 | 1.695
0 | 1.05021 | 0 | 38.72775 | 18.28366 | 1.10022 | 0 | 40.83817 | 0 | 1.633
0 | 2.190657 | 0 | 37.37121 | 16.48495 | 2.190657 | 0 | 41.76253 | 0 | 1.63
0 | 4.470894 | 0 | 34.65694 | 12.79256 | 4.470894 | 0 | 43.60872 | 0 | 1.626
5.4 | 2.5 | 0 | 0 | 27.2 | 9.7 | 0 | 55.2 | 0 | 1.526
5.247525 | 4.158416 | 0 | 0 | 27.42574 | 9.405941 | 0 | 53.76237 | 0 | 1.524
5.2 | 5.9 | 0 | 0 | 26.2 | 9.3 | 0 | 53.4 | 0 | 1.529
0 | 0.9 | 0 | 0 | 29.2 | 10.3 | 0.8 | 58.8 | 0 | 1.535
0 | 2.8 | 0 | 0 | 28.5 | 10.1 | 0.8 | 57.8 | 0 | 1.538
0 | 4.4 | 0 | 0 | 27.8 | 9.8 | 1.6 | 56.4 | 0 | 1.54
0 | 4 | 0 | 22.1 | 0 | 12.1 | 0 | 61.8 | 0 | 1.546
0 | 7.9 | 0 | 21.2 | 0 | 11.6 | 0 | 59.3 | 0 | 1.546
0 | 9.7 | 0 | 20.8 | 0 | 11.4 | 0 | 58.1 | 0 | 1.561
2.1 | 3 | 0 | 21.9 | 0 | 12 | 0 | 61 | 0 | 1.543
4 | 2.9 | 0 | 21.4 | 0 | 11.7 | 0 | 60 | 0 | 1.561
3.865213 | 5.847373 | 0 | 20.71358 | 0 | 11.59564 | 0 | 57.9782 | 0 | 1.555
0 | 5.4 | 0 | 21.6 | 0 | 11.8 | 0 | 60.4 | 0 | 1.567
0 | 3 | 0 | 22.1 | 0 | 12.1 | 0.9 | 61.9 | 0 | 1.542
0 | 3 | 0 | 21.9 | 0 | 12.1 | 1.8 | 61.2 | 0 | 1.555
2.1 | 1.9 | 0 | 22.1 | 0 | 12 | 0 | 61.5 | 0 | 1.543
2.1 | 3 | 0 | 21.8 | 0 | 11.9 | 0 | 60.8 | 0 | 1.546
2 | 3 | 0 | 21.7 | 0 | 11.9 | 0 | 60.6 | 0 | 1.549
0 | 0 | 0 | 27.67233 | 10.78921 | 12.08791 | 0 | 49.45055 | 0 | 1.546
0 | 5.3 | 0 | 26.2 | 10.2 | 11.5 | 0 | 46.8 | 0 | 1.561
4 | 0 | 0 | 26.5 | 10.3 | 11.6 | 0 | 47.6 | 0 | 1.554
5.8 | 0 | 0 | 26 | 10.2 | 11.4 | 0 | 46.6 | 0 | 1.546
7.6 | 0 | 0 | 25.5 | 10 | 11.2 | 0 | 45.7 | 0 | 1.608
9.4 | 0 | 0 | 25 | 9.8 | 11 | 0 | 44.8 | 0 | 1.608
2 | 1.9 | 0 | 26.5 | 10.4 | 11.6 | 0 | 47.6 | 0 | 1.578
2 | 3 | 0 | 26.3 | 10.2 | 11.5 | 0 | 47 | 0 | 1.57
3.9 | 2.9 | 0 | 25.7 | 10.1 | 11.3 | 0 | 46.1 | 0 | 1.564
3.8 | 5 | 0 | 25.2 | 9.799999 | 11 | 0 | 45.2 | 0 | 1.558
0 | 1.9 | 0 | 27 | 10.5 | 11.9 | 0 | 48.3 | 0 | 1.54
0 | 2.9 | 0 | 26.7 | 10.4 | 11.8 | 0 | 47.8 | 0 | 1.546
0 | 2.9 | 0 | 26.6 | 10.3 | 11.7 | 0 | 47.7 | 0 | 1.552
0 | 5.1 | 0 | 26 | 10.1 | 11.4 | 0 | 46.6 | 0 | 1.556
0 | 1.9 | 0 | 26.8 | 10.5 | 11.8 | 0.9 | 48.1 | 0 | 1.547
0 | 2.9 | 0 | 26.6 | 10.4 | 11.7 | 0.8 | 47.59999 | 0 | 1.52
0 | 2.9 | 0 | 26.3 | 10.3 | 11.6 | 1.8 | 47.1 | 0 | 1.528
0 | 5.2 | 0 | 25.7 | 10 | 11.3 | 1.7 | 46.1 | 0 | 1.535
0 | 3 | 0 | 26.8 | 10.4 | 11.8 | 0 | 48 | 0 | 1.561
0 | 4.1 | 0 | 26.5 | 10.3 | 11.6 | 0 | 47.5 | 0 | 1.554
0 | 0 | 0 | 0 | 0 | 3.02 | 0 | 96.95 | 0 | 1.461
0 | 0 | 0 | 22.4 | 0 | 33.7 | 0 | 43.90001 | 0 | 1.582
0 | 0 | 0 | 23.9 | 0 | 29.4 | 0 | 46.7 | 0 | 1.578
0 | 0 | 0 | 25.3 | 0 | 25.1 | 0 | 49.6 | 0 | 1.573
0 | 0 | 0 | 26.3 | 0 | 22 | 0 | 51.7 | 0 | 1.572
0 | 0 | 0 | 27.5 | 0 | 18.4 | 0 | 54.1 | 0 | 1.571
0 | 0 | 0 | 28.7 | 0 | 15.2 | 0 | 56.1 | 0 | 1.572
0 | 0 | 0 | 29.7 | 0 | 12.4 | 0 | 57.9 | 0 | 1.572
0 | 0 | 0 | 30.2 | 0 | 10.3 | 0 | 59.5 | 0 | 1.571
0 | 0 | 0 | 30.9 | 0 | 8.1 | 0 | 61 | 0 | 1.572
0 | 0 | 0 | 32 | 0 | 4.9 | 0 | 63.1 | 0 | 1.572
0 | 16.49964 | 0 | 9.225294 | 0 | 0 | 0 | 74.08672 | 0 | 1.515
0 | 16.56507 | 0 | 8.615703 | 0 | 0 | 0 | 74.38053 | 0 | 1.515
0 | 16.49065 | 0 | 9.327479 | 0 | 0 | 0 | 74.04634 | 0 | 1.515
0 | 8.52666 | 5.610359 | 8.869646 | 0 | 0 | 0 | 76.57286 | 0 | 1.514
0 | 5.077244 | 8.017722 | 8.978512 | 0 | 0 | 0 | 77.51271 | 0 | 1.513
0 | 0 | 11.55963 | 9.137547 | 0 | 0 | 0 | 78.88568 | 0 | 1.513
0 | 12.54779 | 0 | 9.387777 | 0 | 0 | 4.29638 | 73.67815 | 0 | 1.514
0 | 10.7517 | 0 | 4.105104 | 0 | 0 | 10.44178 | 74.61037 | 0 | 1.51
0 | 8.815759 | 0 | 4.113932 | 0 | 0 | 12.20827 | 74.77081 | 0 | 1.507
0 | 6.871477 | 0 | 4.122796 | 0 | 0 | 13.98237 | 74.93192 | 0 | 1.498
0 | 12.61481 | 0 | 8.579926 | 0 | 0 | 4.319328 | 74.07166 | 0 | 1.514
0 | 8.25267 | 0 | 8.584636 | 0 | 0 | 8.643397 | 74.11233 | 0 | 1.515
0 | 7.846629 | 0 | 8.162261 | 0 | 0 | 13.14901 | 70.4659 | 0 | 1.509
0 | 8.360435 | 0 | 8.696733 | 0 | 0 | 7.442823 | 75.08009 | 0 | 1.511
0 | 7.720017 | 0 | 8.030556 | 0 | 0 | 14.55394 | 69.32888 | 0 | 1.507
0 | 6.880639 | 0 | 3.911015 | 0 | 0 | 14.00102 | 75.03184 | 0 | 1.498
0 | 16.48042 | 0 | 9.428842 | 0 | 0 | 0 | 74.00043 | 0 | 1.515
0 | 16.49127 | 0 | 9.32783 | 0 | 0 | 0 | 74.04913 | 0 | 1.515
0 | 16.50213 | 0 | 9.226686 | 0 | 0 | 0 | 74.09789 | 0 | 1.515
0 | 16.513 | 0 | 9.125406 | 0 | 0 | 0 | 74.14671 | 0 | 1.515
0 | 16.56507 | 0 | 8.615703 | 0 | 0 | 0 | 74.38053 | 0 | 1.515
0 | 16.67529 | 0 | 7.588899 | 0 | 0 | 0 | 74.87543 | 0 | 1.515
1.709648 | 0.5151616 | 5.626823 | 0 | 0 | 1.878899 | 16.5103 | 73.75918 | 0 | 1.487
0 | 3.095147 | 2.03654 | 2.280585 | 0.7932712 | 0.6271462 | 26.63587 | 63.85493 | 0 | 1.51
0 | 0 | 0 | 0 | 0 | 0 | 100 | 0 | 0 | 1.458
0 | 0 | 0 | 0 | 0 | 0 | 0 | 100 | 0 | 1.458
0 | 20 | 0 | 0 | 0 | 0 | 80 | 0 | 0 | 1.505
0 | 33.33333 | 0 | 0 | 0 | 0 | 66.66666 | 0 | 0 | 1.517
0 | 33.33333 | 0 | 0 | 0 | 0 | 0 | 66.66666 | 0 | 1.506
0 | 50 | 0 | 0 | 0 | 0 | 0 | 50 | 0 | 1.517
0 | 0 | 20 | 0 | 0 | 0 | 0 | 80 | 0 | 1.493
0 | 0 | 33.33333 | 0 | 0 | 0 | 0 | 66.66666 | 0 | 1.506
0 | 25 | 0 | 0 | 0 | 0 | 25 | 50 | 0 | 1.528
0 | 12.5 | 0 | 0 | 0 | 0 | 12.5 | 75 | 0 | 1.508
20 | 0 | 0 | 0 | 0 | 0 | 0 | 80 | 0 | 1.5
0 | 20 | 0 | 0 | 0 | 0 | 0 | 80 | 0 | 1.491
0 | 0 | 20 | 0 | 0 | 0 | 0 | 80 | 0 | 1.495
7.295209 | 9.91205 | 0 | 2.912816 | 1.475077 | 3.198133 | 10.98058 | 64.22614 | 0 | 1.52
0 | 15.74284 | 0 | 0 | 0 | 2.423459 | 20.56741 | 61.26629 | 0 | 1.51
0 | 0 | 0 | 40 | 0 | 0 | 0 | 60 | 0 | 1.59
0 | 0 | 0 | 0 | 40 | 0 | 0 | 60 | 0 | 1.51
1 | 0 | 28 | 0 | 0 | 0 | 70 | 0 | 0 | 1.55
0 | 0 | 0 | 0 | 0 | 0 | 0 | 100 | 0 | 1.458
0 | 40 | 0 | 0 | 0 | 0 | 0 | 60 | 0 | 1.509
0 | 25 | 0 | 0 | 0 | 15 | 0 | 60 | 0 | 1.505
0 | 20 | 0 | 0 | 0 | 20 | 0 | 60 | 0 | 1.501
0 | 17.5 | 0 | 0 | 0 | 22.5 | 0 | 60 | 0 | 1.504
0 | 32 | 0 | 8 | 0 | 0 | 0 | 60 | 0 | 1.524
0 | 24 | 0 | 6 | 0 | 10 | 0 | 60 | 0 | 1.52
0 | 20 | 0 | 5 | 0 | 15 | 0 | 60 | 0 | 1.515
0 | 16 | 0 | 4 | 0 | 20 | 0 | 60 | 0 | 1.513
0 | 15.2 | 0 | 3.8 | 0 | 21 | 0 | 60 | 0 | 1.514
0 | 14 | 0 | 3.5 | 0 | 22.5 | 0 | 60 | 0 | 1.515
0 | 20 | 0 | 20 | 0 | 0 | 0 | 60 | 0 | 1.543
0 | 15 | 0 | 15 | 0 | 10 | 0 | 60 | 0 | 1.533
0 | 10 | 0 | 10 | 0 | 20 | 0 | 60 | 0 | 1.529
0 | 9.5 | 0 | 9.5 | 0 | 21 | 0 | 60 | 0 | 1.53
0 | 8.75 | 0 | 8.75 | 0 | 22.5 | 0 | 60 | 0 | 1.529
0 | 10 | 0 | 30 | 0 | 0 | 0 | 60 | 0 | 1.562
0 | 6.25 | 0 | 18.75 | 0 | 15 | 0 | 60 | 0 | 1.54
0 | 5 | 0 | 15 | 0 | 20 | 0 | 60 | 0 | 1.539
0 | 4.5 | 0 | 13 | 0 | 22.5 | 0 | 60 | 0 | 1.537
0 | 0 | 0 | 40 | 0 | 0 | 0 | 60 | 0 | 1.591
0 | 0 | 0 | 30 | 0 | 10 | 0 | 60 | 0 | 1.574
0 | 0 | 0 | 25 | 0 | 15 | 0 | 60 | 0 | 1.564
0 | 0 | 0 | 20 | 0 | 20 | 0 | 60 | 0 | 1.554
0 | 0 | 0 | 17.5 | 0 | 22.5 | 0 | 60 | 0 | 1.549
8.055298 | 7.76727 | 0 | 3.219259 | 1.493035 | 3.541102 | 13.82952 | 62.09451 | 0 | 1.5
7.295209 | 9.91205 | 0 | 2.912816 | 1.475077 | 3.198133 | 10.98058 | 64.22614 | 0 | 1.52
0 | 13.68949 | 0 | 0 | 0 | 2.421898 | 20.55416 | 63.33445 | 0 | 1.5
1.105219 | 1.918261 | 3.50604 | 4.475844 | 1.638803 | 6.478044 | 29.97996 | 50.89783 | 0 | 1.5
2.167817 | 1.045152 | 4.607506 | 0.5775715 | 0.8036023 | 4.891916 | 19.81837 | 66.08807 | 0 | 1.5
1.602292 | 0.9990997 | 5.489513 | 0 | 0 | 2.00353 | 17.78884 | 72.03606 | 0 | 1.487
0 | 0 | 0 | 0 | 0 | 0 | 100 | 0 | 0 | 1.44
0 | 0 | 0 | 26.5 | 0 | 0 | 73.5 | 0 | 0 | 1.571
0 | 0 | 0 | 30 | 0 | 0 | 70 | 0 | 0 | 1.578
0 | 0 | 0 | 35 | 0 | 0 | 65 | 0 | 0 | 1.595
0 | 0 | 0 | 40 | 0 | 0 | 60 | 0 | 0 | 1.61
0 | 19.4 | 0 | 10.7 | 0 | 0 | 0 | 69.9 | 0 | 1.524
0 | 0 | 0 | 36.28363 | 0 | 26.80268 | 0 | 36.91369 | 0 | 1.604
0 | 17 | 0 | 7 | 3 | 1.5 | 0 | 71.5 | 0 | 1.485
0 | 17 | 0 | 7 | 3 | 1.5 | 0 | 71.5 | 0 | 1.514
0 | 16.89021 | 0 | 6.954793 | 2.980626 | 1.490313 | 0 | 71.03825 | 0 | 1.517
0 | 16.88518 | 0 | 6.952722 | 2.979738 | 1.489869 | 0 | 71.01708 | 0 | 1.518
0 | 16.87512 | 0 | 6.948581 | 2.977963 | 1.488982 | 0 | 70.97478 | 0 | 1.519
0 | 16.86843 | 0 | 6.945823 | 2.976781 | 1.488391 | 0 | 70.94662 | 0 | 1.521
0 | 16.86173 | 0 | 6.943067 | 2.9756 | 1.4878 | 0 | 70.91846 | 0 | 1.522
0 | 15.12422 | 0 | 11.14392 | 0 | 0 | 26.92848 | 46.80339 | 0 | 1.541
0 | 0 | 10.49426 | 11.75182 | 0 | 0 | 28.39742 | 49.35651 | 0 | 1.531
0 | 25.47737 | 0 | 0 | 0 | 0 | 27.21728 | 47.30535 | 0 | 1.527
0 | 20.27318 | 0 | 5.601679 | 0 | 0 | 27.07211 | 47.05303 | 0 | 1.535
0 | 10.0296 | 0 | 16.62766 | 0 | 0 | 26.78636 | 46.55638 | 0 | 1.55
0 | 0 | 18.36374 | 0 | 0 | 0 | 29.81533 | 51.82092 | 0 | 1.522
0 | 0 | 6.833678 | 17.2183 | 0 | 0 | 27.73786 | 48.21015 | 0 | 1.541
0 | 0 | 0 | 34 | 10 | 12 | 0 | 44 | 0 | 1.663
0 | 0 | 0 | 0 | 0 | 0 | 0 | 100 | 0 | 1.458
0 | 0 | 0 | 30 | 0 | 10 | 0 | 60 | 0 | 1.57
0 | 0 | 0 | 0 | 0 | 0 | 0 | 100 | 0 | 1.458
0 | 28.57143 | 0 | 0 | 0 | 0 | 42.85714 | 28.57143 | 0 | 1.532
0 | 0 | 11.93328 | 0 | 18.77489 | 9.417168 | 6.129682 | 0 | 52.8919 | 1.515
0 | 0 | 0 | 0 | 0 | 0 | 0 | 100 | 0 | 1.474
0 | 0 | 0 | 31.22362 | 28.62316 | 0 | 0 | 31.60374 | 8.549486 | 1.608
0 | 0 | 0 | 31.12346 | 28.53134 | 0 | 0 | 31.50237 | 8.522062 | 1.601
25 | 0 | 0 | 0 | 0 | 0 | 0 | 75 | 0 | 1.517
0 | 25 | 0 | 0 | 0 | 0 | 0 | 75 | 0 | 1.497
0 | 0 | 25 | 0 | 0 | 0 | 0 | 75 | 0 | 1.501
0 | 16.12903 | 0 | 6.451613 | 0 | 0 | 9.032258 | 68.3871 | 0 | 1.524
3.225806 | 12.90323 | 0 | 6.451613 | 0 | 0 | 9.032258 | 68.3871 | 0 | 1.513
0 | 12.90323 | 3.225806 | 6.451613 | 0 | 0 | 9.032258 | 68.3871 | 0 | 1.526
0 | 12.5 | 0 | 6.25 | 6.25 | 0 | 8.75 | 66.25 | 0 | 1.525
0 | 12.5 | 0 | 12.5 | 0 | 0 | 8.75 | 66.25 | 0 | 1.537
0 | 12.90322 | 0 | 6.451612 | 0 | 0 | 12.25806 | 68.38709 | 0 | 1.516
0 | 12.90323 | 0 | 6.451613 | 0 | 3.225806 | 9.032258 | 68.3871 | 0 | 1.52
0 | 12.5 | 0 | 6.25 | 0 | 0 | 8.75 | 72.5 | 0 | 1.509
0 | 0 | 0 | 0 | 0 | 0 | 0 | 100 | 0 | 1.458
0 | 0 | 0 | 0 | 0 | 0 | 0 | 100 | 0 | 1.458
0 | 0 | 0 | 0 | 0 | 0 | 0 | 100 | 0 | 1.458
0 | 0 | 0 | 0 | 0 | 0 | 0 | 100 | 0 | 1.456
0 | 15.3476 | 0 | 0 | 0 | 0 | 31.88057 | 52.77184 | 0 | 1.512
0 | 20.3492 | 0 | 0 | 0 | 0 | 27.17362 | 52.47718 | 0 | 1.525
0 | 29.97363 | 0 | 0 | 0 | 0 | 13.34192 | 56.68445 | 0 | 1.519
0 | 28.23662 | 0 | 0 | 0 | 0 | 19.75087 | 52.01251 | 0 | 1.518
0 | 20.20398 | 0 | 0 | 0 | 0 | 22.48308 | 57.31294 | 0 | 1.525
0 | 20.49653 | 0 | 0 | 0 | 0 | 31.93208 | 47.5714 | 0 | 1.524
35 | 0 | 0 | 0 | 0 | 0 | 0 | 0 | 65 | 1.507
35 | 0 | 0 | 0 | 0 | 0 | 10 | 0 | 55 | 1.518
35 | 0 | 0 | 0 | 0 | 0 | 20 | 0 | 45 | 1.537
35 | 0 | 0 | 0 | 0 | 0 | 30 | 0 | 35 | 1.543
35 | 0 | 0 | 0 | 0 | 0 | 32 | 0 | 33 | 1.545
35 | 0 | 0 | 0 | 0 | 0 | 40 | 0 | 25 | 1.544
35 | 0 | 0 | 0 | 0 | 0 | 50 | 0 | 15 | 1.541
0 | 0 | 35 | 0 | 0 | 0 | 10 | 0 | 55 | 1.488
0 | 0 | 35 | 0 | 0 | 0 | 20 | 0 | 45 | 1.494
0 | 0 | 35 | 0 | 0 | 0 | 32 | 0 | 33 | 1.502
0 | 0 | 35 | 0 | 0 | 0 | 40 | 0 | 25 | 1.5
0 | 0 | 35 | 0 | 0 | 0 | 50 | 0 | 15 | 1.5
0 | 0 | 35 | 0 | 0 | 0 | 60 | 0 | 5 | 1.501
0 | 0 | 0 | 35 | 0 | 0 | 0 | 0 | 65 | 1.526
0 | 0 | 0 | 35 | 0 | 0 | 10 | 0 | 55 | 1.535
0 | 0 | 0 | 35 | 0 | 0 | 15 | 0 | 50 | 1.541
0 | 0 | 0 | 35 | 0 | 0 | 25 | 0 | 40 | 1.558
0 | 0 | 0 | 35 | 0 | 0 | 33 | 0 | 32 | 1.563
0 | 0 | 0 | 25 | 12.5 | 0 | 62.5 | 0 | 0 | 1.588
0 | 0 | 12.5 | 25 | 0 | 0 | 62.5 | 0 | 0 | 1.554
0 | 24 | 0 | 0 | 0 | 21.75 | 35.25 | 0 | 18 | 1.496
0 | 24.5098 | 0 | 0 | 0 | 21.32353 | 34.55882 | 0.9803922 | 17.64706 | 1.497
0 | 24.75248 | 0 | 0 | 0 | 21.53465 | 34.90099 | 0 | 17.82178 | 1.496
0 | 13.33333 | 0 | 6.666667 | 0 | 0 | 0 | 80 | 0 | 1.507
2.597403 | 12.98701 | 0 | 6.493506 | 0 | 0 | 0 | 77.92207 | 0 | 1.509
5.063291 | 12.65823 | 0 | 6.329114 | 0 | 0 | 0 | 75.94936 | 0 | 1.511
7.407407 | 12.34568 | 0 | 6.172839 | 0 | 0 | 0 | 74.07407 | 0 | 1.512
0 | 12.90323 | 0 | 6.451613 | 0 | 0 | 3.225806 | 77.41936 | 0 | 1.51
0 | 15.58442 | 0 | 6.493506 | 0 | 0 | 0 | 77.92208 | 0 | 1.506
0 | 17.72152 | 0 | 6.329114 | 0 | 0 | 0 | 75.94936 | 0 | 1.509
0 | 19.75309 | 0 | 6.172839 | 0 | 0 | 0 | 74.07407 | 0 | 1.509
0 | 22.61905 | 0 | 5.952381 | 0 | 0 | 0 | 71.42857 | 0 | 1.51
0 | 12.5 | 0 | 6.25 | 6.25 | 0 | 0 | 75 | 0 | 1.511
0 | 12.90323 | 0 | 6.451613 | 0 | 3.225806 | 0 | 77.41936 | 0 | 1.504
0 | 12.98701 | 2.597403 | 6.493506 | 0 | 0 | 0 | 77.92207 | 0 | 1.506
0 | 12.65823 | 5.063291 | 6.329114 | 0 | 0 | 0 | 75.94936 | 0 | 1.505
0 | 12.34568 | 7.407407 | 6.172839 | 0 | 0 | 0 | 74.07407 | 0 | 1.5
0 | 11.90476 | 10.71429 | 5.952381 | 0 | 0 | 0 | 71.42857 | 0 | 1.504
0 | 12.34568 | 0 | 13.58025 | 0 | 0 | 0 | 74.07407 | 0 | 1.525
0 | 10.98901 | 0 | 16.48352 | 0 | 6.593407 | 10.98901 | 54.94506 | 0 | 1.547
1.086957 | 10.86956 | 0 | 16.30435 | 0 | 6.521739 | 10.86956 | 54.34782 | 0 | 1.549
3.191489 | 10.6383 | 0 | 15.95745 | 0 | 6.382978 | 10.6383 | 53.19149 | 0 | 1.553
5.208333 | 10.41667 | 0 | 15.625 | 0 | 6.25 | 10.41667 | 52.08333 | 0 | 1.556
7.142857 | 10.20408 | 0 | 15.30612 | 0 | 6.122448 | 10.20408 | 51.0204 | 0 | 1.559
0 | 10.86956 | 0 | 16.30435 | 0 | 6.521739 | 11.95652 | 54.34782 | 0 | 1.547
0 | 10.6383 | 0 | 15.95745 | 0 | 6.382979 | 13.82979 | 53.19149 | 0 | 1.547
0 | 10.41667 | 0 | 15.625 | 0 | 6.25 | 15.625 | 52.08334 | 0 | 1.546
0 | 10.20408 | 0 | 15.30612 | 0 | 6.122449 | 17.34694 | 51.02041 | 0 | 1.546
0 | 11.95652 | 0 | 16.30435 | 0 | 6.52174 | 10.86957 | 54.34783 | 0 | 1.547
0 | 13.82979 | 0 | 15.95745 | 0 | 6.382979 | 10.6383 | 53.19149 | 0 | 1.547
0 | 15.625 | 0 | 15.625 | 0 | 6.25 | 10.41667 | 52.08333 | 0 | 1.547
0 | 17.34694 | 0 | 15.30612 | 0 | 6.122449 | 10.20408 | 51.02041 | 0 | 1.547
0 | 10.75269 | 0 | 16.12903 | 2.150538 | 6.451613 | 10.75269 | 53.76344 | 0 | 1.548
0 | 10.30928 | 0 | 15.46392 | 6.185567 | 6.185567 | 10.30928 | 51.54639 | 0 | 1.55
0 | 9.90099 | 0 | 14.85148 | 9.90099 | 5.940594 | 9.90099 | 49.50495 | 0 | 1.552
0 | 9.523808 | 0 | 14.28571 | 13.33333 | 5.714285 | 9.523808 | 47.61905 | 0 | 1.554
0 | 10.86956 | 1.086957 | 16.30435 | 0 | 6.521739 | 10.86956 | 54.34782 | 0 | 1.546
0 | 10.6383 | 3.191489 | 15.95745 | 0 | 6.382978 | 10.6383 | 53.19149 | 0 | 1.546
0 | 10.41667 | 5.208333 | 15.625 | 0 | 6.25 | 10.41667 | 52.08333 | 0 | 1.545
0 | 10.20408 | 7.142857 | 15.30612 | 0 | 6.122448 | 10.20408 | 51.0204 | 0 | 1.544
0 | 10.75269 | 0 | 18.27957 | 0 | 6.451613 | 10.75269 | 53.76344 | 0 | 1.55
0 | 10.30928 | 0 | 21.64948 | 0 | 6.185567 | 10.30928 | 51.54639 | 0 | 1.554
0 | 9.90099 | 0 | 24.75247 | 0 | 5.940594 | 9.90099 | 49.50495 | 0 | 1.558
0 | 9.523808 | 0 | 27.61905 | 0 | 5.714285 | 9.523808 | 47.61905 | 0 | 1.561
0 | 0 | 0 | 49.97002 | 0 | 0 | 0 | 0 | 49.97002 | 1.547
0 | 0 | 0 | 50.0016 | 0 | 24.99899 | 0 | 24.99941 | 0 | 1.636
0 | 0 | 0 | 49.32763 | 0 | 26.66755 | 0 | 24.00482 | 0 | 1.634
0 | 0 | 0 | 48.65479 | 0 | 28.36632 | 0 | 22.97889 | 0 | 1.634
0 | 0 | 0 | 47.95525 | 0 | 30.10194 | 0 | 21.94281 | 0 | 1.632
0 | 0 | 0 | 47.25281 | 0 | 31.87512 | 0 | 20.87207 | 0 | 1.631
0 | 0 | 0 | 46.5191 | 0 | 33.69235 | 0 | 19.78855 | 0 | 1.63
50 | 0 | 0 | 0 | 0 | 0 | 0 | 0 | 50 | 1.5
26.63761 | 0 | 0 | 9.886936 | 0 | 2.368893 | 0 | 60.39051 | 0 | 1.567
0 | 24.95661 | 0 | 0 | 0 | 0 | 0 | 75.04339 | 0 | 1.498
0 | 24.872 | 0 | 0 | 0 | 0 | 5.3864 | 69.7416 | 0 | 1.509
0 | 24.09879 | 0 | 0 | 0 | 0 | 10.43077 | 65.47044 | 0 | 1.516
0 | 24.93095 | 0 | 0 | 0 | 0 | 15.13472 | 59.93434 | 0 | 1.521
0 | 25.09794 | 0 | 0 | 0 | 0 | 20.37736 | 54.5247 | 0 | 1.525
0 | 25.3955 | 0 | 0 | 0 | 0 | 25.5677 | 49.03679 | 0 | 1.527
0 | 24.87551 | 0 | 0 | 0 | 0 | 30.45999 | 44.66451 | 0 | 1.527
0 | 24.99776 | 0 | 0 | 0 | 0 | 34.3752 | 40.62704 | 0 | 1.527
0 | 15.01825 | 0 | 0 | 10.15642 | 0 | 0 | 74.82532 | 0 | 1.497
0 | 14.00788 | 0 | 0 | 10.20972 | 0 | 3.768951 | 72.01346 | 0 | 1.505
0 | 14.80939 | 0 | 0 | 10.26865 | 0 | 10.00721 | 64.91474 | 0 | 1.514
0 | 14.94329 | 0 | 0 | 10.00522 | 0 | 14.86724 | 60.18425 | 0 | 1.518
0 | 14.94048 | 0 | 0 | 9.713878 | 0 | 19.58275 | 55.76289 | 0 | 1.52
0 | 15.19677 | 0 | 0 | 10.12513 | 0 | 24.59787 | 50.08023 | 0 | 1.522
0 | 15.14417 | 0 | 10.02137 | 0 | 0 | 0 | 74.83447 | 0 | 1.514
0 | 14.87638 | 0 | 10.00534 | 0 | 0 | 5.193229 | 69.92506 | 0 | 1.526
0 | 14.30271 | 0 | 9.995382 | 0 | 0 | 10.11631 | 65.58559 | 0 | 1.533
0 | 14.97404 | 0 | 10.06146 | 0 | 0 | 15.63469 | 59.32982 | 0 | 1.539
0 | 15.06506 | 0 | 9.9903 | 0 | 0 | 19.50452 | 55.44012 | 0 | 1.541
0 | 14.95921 | 0 | 10.02232 | 0 | 0 | 24.56726 | 50.45121 | 0 | 1.542
0 | 19.79995 | 0 | 8.753473 | 0 | 1.203574 | 0 | 69.44263 | 0 | 1.5
0 | 0 | 0 | 11.28391 | 7.849917 | 12.41201 | 0 | 68.45416 | 0 | 1.55
0 | 0 | 0 | 10.77255 | 14.98835 | 8.887142 | 0 | 65.35196 | 0 | 1.541
0 | 0 | 0 | 21.92856 | 7.627558 | 9.045319 | 0 | 61.39856 | 0 | 1.554
0 | 0 | 0 | 28.01167 | 0 | 9.243633 | 0 | 62.7447 | 0 | 1.566
0 | 0 | 0 | 26.75075 | 7.443914 | 5.885027 | 0 | 59.92031 | 0 | 1.57
0 | 0 | 0 | 32.78739 | 0 | 6.01088 | 0 | 61.20173 | 0 | 1.572
0 | 0 | 0 | 20.07652 | 20.95005 | 2.760457 | 0 | 56.21297 | 0 | 1.59
0 | 0 | 0 | 38.92548 | 0 | 9.175076 | 0 | 51.89945 | 0 | 1.598
0 | 0 | 0 | 21.30629 | 22.23333 | 11.71819 | 0 | 44.74219 | 0 | 1.595
0 | 0 | 0 | 32.52184 | 15.08305 | 11.9244 | 0 | 40.4707 | 0 | 1.61
0 | 0 | 0 | 42.34792 | 7.36508 | 5.822702 | 0 | 44.4643 | 0 | 1.62
0 | 0 | 0 | 30.49738 | 21.21621 | 5.591054 | 0 | 42.69535 | 0 | 1.618
0 | 0 | 0 | 36.3041 | 14.031 | 1.663899 | 0 | 48.001 | 0 | 1.618
0 | 0 | 0 | 36.3885 | 14.06362 | 2.001321 | 0 | 47.54656 | 0 | 1.609
0 | 0 | 0 | 33.83988 | 14.05463 | 1.666701 | 0 | 50.43879 | 0 | 1.608
0 | 0 | 0 | 33.94503 | 14.0983 | 2.117715 | 0 | 49.83895 | 0 | 1.604
0 | 0 | 0 | 30.43505 | 14.11524 | 1.95287 | 0 | 53.49684 | 0 | 1.602
0 | 0 | 0 | 30.49435 | 14.14274 | 2.2362 | 0 | 53.12672 | 0 | 1.592
0 | 0 | 0 | 26.94811 | 14.14874 | 1.957505 | 0 | 56.94564 | 0 | 1.59
0 | 0 | 0 | 27.02184 | 14.18745 | 2.355433 | 0 | 56.43527 | 0 | 1.58
0 | 0 | 0 | 22.98763 | 14.21501 | 2.247627 | 0 | 60.54974 | 0 | 1.581
0 | 0 | 0 | 23.03273 | 14.2429 | 2.533541 | 0 | 60.19083 | 0 | 1.57
0 | 20.02811 | 0 | 0 | 0 | 0 | 0 | 79.97189 | 0 | 1.491
0 | 25.40714 | 0 | 0 | 0 | 0 | 0 | 74.59286 | 0 | 1.495
0 | 25.03288 | 0 | 0 | 0 | 0 | 0 | 74.96712 | 0 | 1.5
0 | 30.0336 | 0 | 0 | 0 | 0 | 0 | 69.9664 | 0 | 1.504
0 | 33.37612 | 0 | 0 | 0 | 0 | 0 | 66.62388 | 0 | 1.507
0 | 40.04238 | 0 | 0 | 0 | 0 | 0 | 59.95762 | 0 | 1.508
0 | 37.1721 | 0 | 0 | 0 | 0 | 0 | 62.8279 | 0 | 1.508
0 | 35.04009 | 0 | 0 | 0 | 0 | 0 | 64.95991 | 0 | 1.51
0 | 45.04036 | 0 | 0 | 0 | 0 | 0 | 54.95964 | 0 | 1.516
0 | 10 | 0 | 0 | 0 | 0 | 0 | 90 | 0 | 1.473
0 | 15 | 0 | 0 | 0 | 0 | 0 | 85 | 0 | 1.481
0 | 30 | 0 | 0 | 0 | 0 | 0 | 70 | 0 | 1.506
0 | 40 | 0 | 0 | 0 | 0 | 0 | 60 | 0 | 1.511
0 | 0 | 0 | 60 | 0 | 40 | 0 | 0 | 0 | 1.663
0 | 0 | 0 | 59.26 | 0 | 39.51 | 0 | 1.23 | 0 | 1.642
21 | 0 | 0 | 0 | 0 | 14 | 65 | 0 | 0 | 1.527
20.9937 | 0 | 0 | 0 | 0 | 13.9958 | 64.98051 | 0 | 0 | 1.528
20.9937 | 0 | 0 | 0 | 0 | 13.9958 | 64.98051 | 0 | 0 | 1.528
20.9205 | 0 | 0 | 0 | 0 | 13.947 | 64.75394 | 0 | 0 | 1.531
20.90384 | 0 | 0 | 0 | 0 | 13.93589 | 64.70237 | 0 | 0 | 1.531
20.88721 | 0 | 0 | 0 | 0 | 13.92481 | 64.65089 | 0 | 0 | 1.532
0 | 0 | 11.84013 | 0 | 15.2477 | 10.38032 | 3.923187 | 0 | 58.60866 | 1.525
0 | 0 | 11.32163 | 0 | 14.48334 | 9.908889 | 7.739695 | 0 | 56.54644 | 1.525
0 | 0 | 9.172407 | 0 | 11.88073 | 8.065464 | 25.11954 | 0 | 45.76186 | 1.526
0 | 0 | 0 | 0 | 0 | 0 | 0 | 99.41769 | 0 | 1.459
0.2138399 | 5.670329 | 2.713421 | 0 | 0.792697 | 0.3133461 | 20.6508 | 68.7007 | 0 | 1.495
1.166129 | 4.599951 | 3.362965 | 0 | 3.143854 | 2.454407 | 16.92632 | 68.01168 | 0 | 1.494
2.137032 | 5.151548 | 3.254024 | 0 | 1.58438 | 2.473852 | 16.20739 | 68.2104 | 0 | 1.49
0 | 0 | 0 | 16.27764 | 0 | 15.04914 | 42.05569 | 26.51515 | 0 | 1.655
0 | 0 | 0 | 20.59732 | 0 | 19.05252 | 26.65294 | 33.57364 | 0 | 1.652
0 | 0 | 0 | 22.62397 | 0 | 20.97107 | 19.50413 | 36.77686 | 0 | 1.649
0 | 0 | 0 | 23.80213 | 0 | 22.04284 | 15.31616 | 38.70434 | 0 | 1.648
0 | 0 | 6.80411 | 0 | 0 | 1.269881 | 17.482 | 74.34584 | 0 | 1.481
0 | 8.037408 | 7.051255 | 0 | 0 | 5.862813 | 11.4484 | 67.43226 | 0 | 1.508
0 | 0 | 6.729317 | 0 | 0 | 5.235214 | 20.1263 | 67.74054 | 0 | 1.518
0 | 0 | 9.77694 | 0 | 0 | 1.290334 | 17.66907 | 71.1639 | 0 | 1.495
0 | 0 | 8.272567 | 0 | 0 | 5.878872 | 11.47976 | 74.26781 | 0 | 1.489
0 | 0 | 9.163226 | 0 | 0 | 3.581499 | 15.7357 | 71.38534 | 0 | 1.502
1.076798 | 10.38296 | 6.490173 | 0.3442695 | 0.1596661 | 1.893438 | 11.09203 | 68.225 | 0 | 1.518
10.25054 | 5.93041 | 6.178297 | 2.18484 | 0.7599677 | 1.201634 | 10.55902 | 62.1937 | 0 | 1.502
0 | 3.805055 | 6.954568 | 0 | 0 | 3.469453 | 14.58475 | 71.08684 | 0 | 1.492
0 | 0 | 6.882629 | 0 | 0 | 1.526029 | 17.0413 | 74.45174 | 0 | 1.492
0 | 14 | 0 | 0 | 0 | 0 | 12 | 74 | 0 | 1.501
0 | 14 | 0 | 0 | 0 | 1 | 11 | 74 | 0 | 1.507
0 | 14 | 0 | 0 | 0 | 2 | 10 | 74 | 0 | 1.509
0 | 13.73236 | 0 | 0.08007206 | 0 | 3.182864 | 8.487638 | 74.24682 | 0 | 1.504
0 | 14 | 0 | 0 | 0 | 4 | 8 | 74 | 0 | 1.507
0 | 11.58348 | 0 | 0.07002101 | 0 | 0.110033 | 11.64349 | 76.35291 | 0 | 1.502
0 | 12 | 0 | 0 | 0 | 1 | 11 | 76 | 0 | 1.504
0 | 12 | 0 | 0 | 0 | 2 | 10 | 76 | 0 | 1.505
0 | 12 | 0 | 0 | 0 | 3 | 9 | 76 | 0 | 1.502
0 | 12 | 0 | 0 | 0 | 4 | 8 | 76 | 0 | 1.504
0 | 9.733892 | 0 | 0.07002801 | 0 | 0.120048 | 11.61465 | 78.2613 | 0 | 1.505
0 | 10 | 0 | 0 | 0 | 1 | 11 | 78 | 0 | 1.499
0 | 10 | 0 | 0 | 0 | 2 | 10 | 78 | 0 | 1.501
0 | 10 | 0 | 0 | 0 | 3 | 9 | 78 | 0 | 1.494
0 | 9.695817 | 0 | 0.07004202 | 0 | 4.092455 | 7.704622 | 78.22694 | 0 | 1.493
0 | 8 | 0 | 0 | 0 | 0 | 12 | 80 | 0 | 1.495
0 | 7.814689 | 0 | 0.06003602 | 0 | 1.030618 | 10.6664 | 80.20813 | 0 | 1.491
0 | 8 | 0 | 0 | 0 | 2 | 10 | 80 | 0 | 1.493
0 | 8 | 0 | 0 | 0 | 3 | 9 | 80 | 0 | 1.487
0 | 8 | 0 | 0 | 0 | 4 | 8 | 80 | 0 | 1.484
0 | 6 | 0 | 0 | 0 | 0 | 12 | 82 | 0 | 1.48
0 | 6 | 0 | 0 | 0 | 1 | 11 | 82 | 0 | 1.48
0 | 5.80116 | 0 | 0.06001199 | 0 | 2.060412 | 9.731945 | 82.13642 | 0 | 1.48
0 | 6 | 0 | 0 | 0 | 3 | 9 | 82 | 0 | 1.48
0 | 0 | 0 | 17.36016 | 5.756911 | 8.335827 | 13.14094 | 55.35484 | 0 | 1.549
0 | 33.3 | 0 | 0 | 0 | 0 | 0 | 66.7 | 0 | 1.513
0 | 39.26 | 0 | 0 | 0 | 0 | 0 | 60.74 | 0 | 1.52
0 | 6.765135 | 0 | 11.46973 | 0 | 18.23487 | 0 | 63.53027 | 0 | 1.542
0 | 7.662969 | 0 | 9.674065 | 0 | 17.33703 | 0 | 65.32594 | 0 | 1.536
0 | 8.176311 | 0 | 8.647375 | 0 | 16.82369 | 0 | 66.35262 | 0 | 1.532
0 | 9.066284 | 0 | 6.867431 | 0 | 15.93372 | 0 | 68.13257 | 0 | 1.525
0 | 9.662577 | 0 | 5.674847 | 0 | 15.33742 | 0 | 69.32515 | 0 | 1.52
0 | 10.08353 | 0 | 4.832936 | 0 | 14.91647 | 0 | 70.16706 | 0 | 1.515
0 | 11.16491 | 0 | 2.670171 | 0 | 13.83509 | 0 | 72.32983 | 0 | 1.505
0 | 0 | 14.69354 | 0 | 11.44683 | 11.31208 | 4.970084 | 0 | 57.28597 | 1.515
0 | 0 | 14.72735 | 0 | 11.47317 | 11.33811 | 4.98152 | 0 | 56.60335 | 1.521
0 | 11.11194 | 0 | 0 | 0 | 3.070265 | 10.79163 | 75.02616 | 0 | 1.499
0 | 10.12745 | 0 | 0 | 0 | 3.078071 | 12.62225 | 74.17223 | 0 | 1.499
0 | 5.495084 | 9.891865 | 2.291842 | 0 | 0 | 6.92259 | 75.29295 | 0 | 1.51
0 | 9.104745 | 7.321999 | 5.590511 | 0 | 0 | 0 | 77.84795 | 0 | 1.505
0 | 2.048241 | 10.78159 | 12.45088 | 0 | 0 | 0 | 74.58283 | 0 | 1.517
13.43163 | 0 | 0 | 0 | 0 | 15.20247 | 71.36591 | 0 | 0 | 1.523
14.19743 | 0 | 0 | 0 | 0 | 20.80393 | 64.99863 | 0 | 0 | 1.519
23.5537 | 0 | 12.76212 | 0 | 0 | 9.774755 | 4.353678 | 0 | 48.93253 | 1.515
0 | 11.26173 | 7.070071 | 0 | 0 | 0.1256081 | 5.886642 | 75.56281 | 0 | 1.506
0 | 11.8125 | 7.096515 | 0 | 0 | 0.6243857 | 5.486612 | 74.80523 | 0 | 1.506
0 | 5.49547 | 9.892559 | 2.292003 | 0 | 0 | 7.384614 | 74.8704 | 0 | 1.511
0 | 6.06257 | 9.718753 | 2.436578 | 0.1695063 | 0 | 0 | 81.52604 | 0 | 1.51
0 | 5.064417 | 11.62897 | 3.19851 | 0 | 0 | 0 | 80.06754 | 0 | 1.515
0 | 4.126454 | 10.86047 | 9.121438 | 0 | 0 | 2.295969 | 73.4259 | 0 | 1.516
0 | 0.2083795 | 13.16249 | 11.86092 | 0 | 0.1900006 | 0 | 74.48029 | 0 | 1.517
0 | 10.14206 | 0 | 0 | 0 | 0 | 27.08671 | 62.77122 | 0 | 1.488
0 | 25 | 0 | 0 | 0 | 0 | 0 | 75 | 0 | 1.49
0 | 25 | 0 | 5 | 0 | 0 | 0 | 70 | 0 | 1.511
0 | 25 | 0 | 10 | 0 | 0 | 0 | 65 | 0 | 1.526
0 | 25 | 0 | 15 | 0 | 0 | 0 | 60 | 0 | 1.539
0 | 25 | 0 | 20 | 0 | 0 | 0 | 55 | 0 | 1.555
0 | 22.5 | 0 | 2.5 | 0 | 0 | 0 | 75 | 0 | 1.502
0 | 20 | 0 | 5 | 0 | 0 | 0 | 75 | 0 | 1.507
0 | 17.5 | 0 | 7.5 | 0 | 0 | 0 | 75 | 0 | 1.511
0 | 15 | 0 | 10 | 0 | 0 | 0 | 75 | 0 | 1.517
0 | 15 | 0 | 0 | 0 | 0 | 28 | 57 | 0 | 1.514
0 | 15 | 0 | 0 | 0 | 0 | 28 | 56.8 | 0 | 1.516
0 | 15 | 0 | 0 | 0 | 0 | 28 | 56.5 | 0 | 1.519
0 | 15 | 0 | 0 | 0 | 0 | 28 | 56 | 0 | 1.525
0 | 0 | 0 | 0 | 0 | 6 | 0 | 78.2 | 15.8 | 1.528
0 | 0 | 0 | 0 | 0 | 4.2 | 0 | 86.10001 | 9.700001 | 1.517
0 | 0 | 0 | 0 | 0 | 2.6 | 0 | 92.8 | 4.6 | 1.497
0 | 20.38185 | 0 | 8.635279 | 0 | 0 | 0 | 70.98288 | 0 | 1.515
0 | 20.09956 | 0 | 8.586883 | 0 | 0 | 0 | 70.87221 | 0 | 1.515
5.751241 | 0 | 0 | 0 | 46.90322 | 0 | 0 | 0 | 47.34555 | 1.513
10.78671 | 0 | 0 | 0 | 44.42884 | 0 | 0 | 0 | 44.78445 | 1.518
19.73436 | 0 | 0 | 0 | 39.96204 | 0 | 0 | 0 | 40.3036 | 1.533
26.77499 | 0 | 0 | 0 | 36.46504 | 0 | 0 | 0 | 36.75997 | 1.54
32.79109 | 0 | 0 | 0 | 33.48106 | 0 | 0 | 0 | 33.72785 | 1.545
1.170624 | 0 | 0 | 0 | 41.2249 | 0 | 16.20365 | 0 | 41.40084 | 1.522
1.464879 | 0 | 0 | 0 | 41.05272 | 0 | 16.22135 | 0 | 41.26104 | 1.523
2.04707 | 0 | 0 | 0 | 40.76063 | 0 | 16.19161 | 0 | 41.00069 | 1.524
3.215082 | 0 | 0 | 0 | 40.30518 | 0 | 15.93194 | 0 | 40.54779 | 1.528
9.265935 | 0 | 0 | 0 | 37.78334 | 0 | 14.91372 | 0 | 38.03699 | 1.536
14.38529 | 0 | 0 | 0 | 35.62161 | 0 | 14.07729 | 0 | 35.91581 | 1.542
16.88681 | 0 | 0 | 0 | 34.5885 | 0 | 13.75876 | 0 | 34.76593 | 1.548
23.25673 | 0 | 0 | 0 | 31.96148 | 0 | 12.66 | 0 | 32.12177 | 1.553
28.94888 | 0 | 0 | 0 | 29.58907 | 0 | 11.70124 | 0 | 29.76082 | 1.555
33.75597 | 0 | 0 | 0 | 27.5084 | 0 | 11.01587 | 0 | 27.71977 | 1.555
37.94948 | 0 | 0 | 0 | 25.87643 | 0 | 10.22467 | 0 | 25.94942 | 1.556
0 | 0 | 0 | 0 | 0 | 0 | 0 | 100 | 0 | 1.459
0 | 5 | 0 | 0 | 0 | 0 | 0 | 95 | 0 | 1.465
0 | 12 | 0 | 0 | 0 | 0 | 0 | 88 | 0 | 1.475
0 | 15 | 0 | 0 | 0 | 0 | 0 | 85 | 0 | 1.481
0 | 17.7 | 0 | 0 | 0 | 0 | 0 | 82.3 | 0 | 1.485
0 | 20 | 0 | 0 | 0 | 0 | 0 | 80 | 0 | 1.488
0 | 22.2 | 0 | 0 | 0 | 0 | 0 | 77.8 | 0 | 1.493
0 | 25 | 0 | 0 | 0 | 0 | 0 | 75 | 0 | 1.496
0 | 27 | 0 | 0 | 0 | 0 | 0 | 73 | 0 | 1.499
0 | 27.8 | 0 | 0 | 0 | 0 | 0 | 72.2 | 0 | 1.501
0 | 28.5 | 0 | 0 | 0 | 0 | 0 | 71.5 | 0 | 1.501
0 | 31.9 | 0 | 0 | 0 | 0 | 0 | 68.1 | 0 | 1.505
0 | 33.5 | 0 | 0 | 0 | 0 | 0 | 66.5 | 0 | 1.505
0 | 35 | 0 | 0 | 0 | 0 | 0 | 65 | 0 | 1.506
0 | 37.5 | 0 | 0 | 0 | 0 | 0 | 62.5 | 0 | 1.508
0 | 38.5 | 0 | 0 | 0 | 0 | 0 | 61.5 | 0 | 1.51
0 | 41.1 | 0 | 0 | 0 | 0 | 0 | 58.9 | 0 | 1.512
0 | 42.1 | 0 | 0 | 0 | 0 | 0 | 57.9 | 0 | 1.511
0 | 43.4 | 0 | 0 | 0 | 0 | 0 | 56.6 | 0 | 1.513
0 | 45 | 0 | 0 | 0 | 0 | 0 | 55 | 0 | 1.513
0 | 46.2 | 0 | 0 | 0 | 0 | 0 | 53.8 | 0 | 1.514
0 | 47.3 | 0 | 0 | 0 | 0 | 0 | 52.7 | 0 | 1.515
0 | 49 | 0 | 0 | 0 | 0 | 0 | 51 | 0 | 1.516
0 | 50 | 0 | 0 | 0 | 0 | 0 | 50 | 0 | 1.517
0 | 51 | 0 | 0 | 0 | 0 | 0 | 49 | 0 | 1.517
0 | 0 | 0 | 30.55556 | 0 | 0 | 0 | 69.44444 | 0 | 1.587
0 | 0 | 0 | 41.5 | 0 | 0 | 0 | 58.5 | 0 | 1.609
0 | 0 | 0 | 48 | 0 | 0 | 0 | 52 | 0 | 1.625
0 | 0 | 0 | 51 | 0 | 0 | 0 | 49 | 0 | 1.631
0 | 0 | 0 | 55.5 | 0 | 0 | 0 | 44.5 | 0 | 1.642
3.33688 | 0 | 0 | 0 | 48.12936 | 0 | 0 | 0 | 48.53375 | 1.507
5.77508 | 0 | 0 | 0 | 47.32299 | 0 | 0 | 0 | 46.90193 | 1.515
11.05322 | 0 | 0 | 0 | 44.29612 | 0 | 0 | 0 | 44.65066 | 1.518
19.95774 | 0 | 0 | 0 | 39.82006 | 0 | 0 | 0 | 40.22219 | 1.533
27.03407 | 0 | 0 | 0 | 36.03452 | 0 | 0 | 0 | 36.9314 | 1.54
33.34608 | 0 | 0 | 0 | 33.1747 | 0 | 0 | 0 | 33.47923 | 1.545
14.87511 | 0 | 0 | 0 | 35.41781 | 0 | 13.99675 | 0 | 35.71033 | 1.542
29.54295 | 0 | 0 | 0 | 29.34167 | 0 | 11.6034 | 0 | 29.51198 | 1.555
34.30578 | 0 | 0 | 0 | 27.28008 | 0 | 10.92444 | 0 | 27.4897 | 1.555
38.69817 | 0 | 0 | 0 | 25.63836 | 0 | 9.895009 | 0 | 25.76846 | 1.556
0 | 0 | 0 | 13.87249 | 42.8921 | 0 | 0 | 0 | 43.23541 | 1.521
0 | 0 | 0 | 21.21735 | 39.29163 | 0 | 0 | 0 | 39.49102 | 1.537
0 | 0 | 0 | 26.58897 | 36.58795 | 0 | 0 | 0 | 36.82308 | 1.551
0 | 0 | 0 | 11.97506 | 36.65521 | 0 | 14.46843 | 0 | 36.90129 | 1.537
0 | 0 | 0 | 18.40886 | 33.94753 | 0 | 13.41571 | 0 | 34.2279 | 1.549
0 | 0 | 0 | 24.48194 | 29.83021 | 0 | 12.95194 | 0 | 32.73592 | 1.559
0 | 3.917168 | 0 | 6.483287 | 6.129122 | 2.381118 | 10.45298 | 70.62112 | 0 | 1.49
0 | 8.601858 | 0 | 0 | 0 | 2.324584 | 10.20438 | 78.8536 | 0 | 1.49
0 | 3.982904 | 0 | 6.592087 | 6.24729 | 4.836102 | 10.6284 | 67.69776 | 0 | 1.5
0 | 7.965831 | 0 | 6.600356 | 6.255127 | 4.842168 | 10.64173 | 63.67931 | 0 | 1.5
0 | 6.056233 | 0 | 3.99384 | 3.787327 | 4.908514 | 12.57123 | 68.66718 | 0 | 1.49
0 | 3.026631 | 0 | 4.660911 | 4.37501 | 4.906106 | 14.36136 | 68.65432 | 0 | 1.49
0 | 1.996519 | 0 | 6.597826 | 6.171079 | 4.854473 | 12.43283 | 67.93178 | 0 | 1.5
0 | 2.968444 | 0 | 7.841208 | 7.349307 | 4.811786 | 9.689673 | 67.32421875 | 0 | 1.51
0 | 5.963504 | 0 | 6.569128 | 6.144237 | 4.833358 | 8.848286 | 67.62605 | 0 | 1.5
0 | 11.12919 | 0 | 2.661364 | 2.520448 | 4.920053 | 9.907694 | 68.84947 | 0 | 1.5
0 | 8.114388 | 0 | 6.670202 | 6.317023 | 7.39254 | 10.82664 | 60.66345 | 0 | 1.51
0 | 0 | 0 | 0 | 0 | 0 | 0 | 100 | 0 | 1.458
14.9 | 0 | 0 | 0 | 0 | 0 | 0 | 85.1 | 0 | 1.49
19.1 | 0 | 0 | 0 | 0 | 0 | 0 | 80.9 | 0 | 1.501
23.9 | 0 | 0 | 0 | 0 | 0 | 0 | 76.1 | 0 | 1.51
29 | 0 | 0 | 0 | 0 | 0 | 0 | 71 | 0 | 1.523
0 | 19.1 | 0 | 0 | 0 | 0 | 0 | 80.9 | 0 | 1.489
0 | 23.9 | 0 | 0 | 0 | 0 | 0 | 76.1 | 0 | 1.496
0 | 12.2 | 0 | 0 | 0 | 32.2 | 0 | 55.6 | 0 | 1.528
0 | 0 | 0 | 21.64205 | 28.48969 | 0 | 0 | 49.86826 | 0 | 1.603
0 | 0 | 0 | 28.98653 | 21.30531 | 0 | 0 | 49.70816 | 0 | 1.604
0 | 0 | 0 | 26.66833 | 19.99502 | 6.666926 | 0 | 46.66972 | 0 | 1.595
3.773427 | 5.457754 | 23.94056 | 0 | 0 | 19.90554 | 0 | 0.9383089 | 45.27861 | 1.518
0 | 0 | 17.54876 | 0 | 5.859065 | 12.7382 | 1.69596 | 3.930246 | 58.22778 | 1.51
0 | 0 | 10.38169 | 0 | 9.098703 | 9.591031 | 0 | 2.034462 | 68.89411 | 1.52
0 | 4 | 11 | 9 | 0 | 0 | 2.5 | 73.5 | 0 | 1.514
0 | 0 | 0 | 0 | 3.2 | 0 | 0 | 96.8 | 0 | 1.464
0 | 0 | 0 | 0 | 9.700001 | 0 | 0 | 90.3 | 0 | 1.476
0 | 0 | 0 | 0 | 12.5 | 0 | 0 | 87.5 | 0 | 1.482
0 | 0 | 0 | 0 | 19 | 0 | 0 | 81 | 0 | 1.511
0 | 0 | 0 | 0 | 25.3 | 0 | 0 | 74.7 | 0 | 1.537
0 | 0 | 0 | 0 | 31.3 | 0 | 0 | 68.7 | 0 | 1.561
0 | 0 | 0 | 4.8 | 0 | 0 | 0 | 95.2 | 0 | 1.473
0 | 0 | 0 | 9.899999 | 0 | 0 | 0 | 90.1 | 0 | 1.489
0 | 0 | 0 | 14.2 | 0 | 0 | 0 | 85.8 | 0 | 1.503
0 | 0 | 0 | 19.3 | 0 | 0 | 0 | 80.7 | 0 | 1.517
0 | 0 | 0 | 23.9 | 0 | 0 | 0 | 76.1 | 0 | 1.537
0 | 0 | 0 | 9.5 | 0 | 0 | 0 | 90.5 | 0 | 1.488
0 | 0 | 0 | 47.61905 | 0 | 0 | 9.52381 | 0 | 42.85714 | 1.56
0 | 0 | 0 | 28.40691 | 5.855388 | 2.893229 | 0 | 62.84447 | 0 | 1.578
0 | 0 | 0 | 28.27067 | 7.284132 | 2.879353 | 0 | 61.56584 | 0 | 1.572
0 | 0 | 0 | 27.11252 | 8.705288 | 2.867603 | 0 | 61.3146 | 0 | 1.574
0 | 0 | 0 | 30.17793 | 8.687164 | 2.861633 | 0 | 58.27328 | 0 | 1.584
0 | 0 | 0 | 31.19689 | 8.681139 | 2.859648 | 0 | 57.26232 | 0 | 1.586
0 | 0 | 0 | 33.07328 | 10.06609 | 2.842169 | 0 | 54.01846 | 0 | 1.598
0 | 0 | 0 | 35.09199 | 10.05223 | 2.838256 | 0 | 52.01752 | 0 | 1.592
0 | 0 | 0 | 31.61257 | 14.1884 | 2.804275 | 0 | 51.39475 | 0 | 1.6
0 | 0 | 0 | 35.59479 | 14.14991 | 2.796668 | 0 | 47.45863 | 0 | 1.612
0 | 0 | 0 | 37.75343 | 12.77711 | 2.805932 | 0 | 46.66353 | 0 | 1.62
0 | 0 | 0 | 34.28167 | 16.83448 | 2.772717 | 0 | 46.11115 | 0 | 1.616
0 | 0 | 0 | 30.89113 | 20.79691 | 2.740278 | 0 | 45.57168 | 0 | 1.616
0 | 0 | 0 | 31.86645 | 20.7831 | 2.738458 | 0 | 44.612 | 0 | 1.616
0 | 0 | 0 | 40.92223 | 11.3874 | 2.813338 | 0 | 44.87703 | 0 | 1.62
0 | 0 | 0 | 46.31357 | 8.591765 | 2.830207 | 0 | 42.26446 | 0 | 1.632
0 | 0 | 0 | 39.19132 | 16.77807 | 2.763426 | 0 | 41.26719 | 0 | 1.628
0 | 0 | 0 | 30.20189 | 27.11051 | 2.679137 | 0 | 40.00846 | 0 | 1.624
0 | 0 | 0 | 23.81164 | 34.45546 | 2.619219 | 0 | 39.11369 | 0 | 1.62
0 | 0 | 0 | 32.25241 | 25.83671 | 2.687637 | 0 | 39.22324 | 0 | 1.624
0 | 0 | 0 | 50.52981 | 7.173927 | 2.83579 | 0 | 39.46047 | 0 | 1.64
0 | 0 | 0 | 33.06021 | 27.05778 | 2.673925 | 0 | 37.20809 | 0 | 1.636
0 | 0 | 0 | 47.85508 | 11.33328 | 2.799966 | 0 | 38.01168 | 0 | 1.638
0 | 0 | 0 | 38.48281 | 21.96633 | 2.713468 | 0 | 36.8374 | 0 | 1.64
0 | 0 | 0 | 36.06776 | 25.76953 | 2.680649 | 0 | 35.48207 | 0 | 1.64
0 | 0 | 0 | 31.68505 | 30.72583 | 2.640358 | 0 | 34.94877 | 0 | 1.636
0 | 0 | 0 | 49.8238 | 11.31791 | 2.796168 | 0 | 36.06212 | 0 | 1.644
0 | 0 | 0 | 36.85405 | 26.98777 | 2.667007 | 0 | 33.49116 | 0 | 1.64
0 | 0 | 0 | 21.16492 | 11.7791 | 5.820216 | 0 | 61.23577 | 0 | 1.562
0 | 0 | 0 | 31.40296 | 3.01327 | 5.955595 | 0 | 59.62817 | 0 | 1.578
0 | 0 | 0 | 26.62028 | 8.889131 | 5.856324 | 0 | 58.63427 | 0 | 1.574
0 | 0 | 0 | 17.5178 | 20.07216 | 5.667391 | 0 | 56.74265 | 0 | 1.57
0 | 0 | 0 | 31.09451 | 5.967345 | 5.897097 | 0 | 57.04105 | 0 | 1.582
0 | 0 | 0 | 28.70913 | 8.876523 | 5.848019 | 0 | 56.56632 | 0 | 1.582
0 | 0 | 0 | 35.63148 | 3.004591 | 5.938441 | 0 | 55.42548 | 0 | 1.592
0 | 0 | 0 | 30.79206 | 8.863953 | 5.839737 | 0 | 54.50425 | 0 | 1.59
0 | 0 | 0 | 24.96441 | 15.91982 | 5.720877 | 0 | 53.39489 | 0 | 1.588
0 | 0 | 0 | 19.36926 | 22.69419 | 5.606759 | 0 | 52.32978 | 0 | 1.586
0 | 0 | 0 | 39.83571 | 2.995962 | 5.921386 | 0 | 51.24693 | 0 | 1.605
0 | 0 | 0 | 34.94028 | 8.838918 | 5.823244 | 0 | 50.39756 | 0 | 1.604
0 | 0 | 0 | 29.04456 | 15.87577 | 5.705047 | 0 | 49.37462 | 0 | 1.6
0 | 0 | 0 | 23.38341 | 22.63265 | 5.591554 | 0 | 48.39239 | 0 | 1.598
0 | 0 | 0 | 34.60464 | 11.67201 | 5.767304 | 0 | 47.95604 | 0 | 1.606
0 | 0 | 0 | 24.1587 | 25.20985 | 5.536239 | 0 | 45.09521 | 0 | 1.606
0 | 0 | 0 | 44.01587 | 2.987382 | 5.904429 | 0 | 47.09232 | 0 | 1.616
0 | 0 | 0 | 39.06513 | 8.814024 | 5.806843 | 0 | 46.314 | 0 | 1.614
0 | 0 | 0 | 35.45816 | 13.05916 | 5.735744 | 0 | 45.74694 | 0 | 1.614
0 | 0 | 0 | 33.10219 | 15.83196 | 5.689305 | 0 | 45.37654 | 0 | 1.612
0 | 0 | 0 | 27.37585 | 22.57144 | 5.576431 | 0 | 44.47629 | 0 | 1.61
0 | 0 | 0 | 21.8723 | 29.04869 | 5.467948 | 0 | 43.61105 | 0 | 1.607
0 | 0 | 0 | 36.47568 | 13.05008 | 5.731758 | 0 | 44.74248 | 0 | 1.616
0 | 0 | 0 | 40.92124 | 10.21922 | 5.770809 | 0 | 43.08873 | 0 | 1.626
0 | 0 | 0 | 34.95721 | 17.16621 | 5.65471 | 0 | 42.22186 | 0 | 1.619
0 | 0 | 0 | 31.49261 | 21.20184 | 5.587266 | 0 | 41.71828 | 0 | 1.62
0 | 0 | 0 | 29.22842 | 23.8392 | 5.543191 | 0 | 41.38919 | 0 | 1.619
0 | 0 | 0 | 23.72122 | 30.25407 | 5.435986 | 0 | 40.58872 | 0 | 1.614
0 | 0 | 0 | 50.2414 | 2.974605 | 5.879174 | 0 | 40.90483 | 0 | 1.636
0 | 0 | 0 | 43.97672 | 10.19781 | 5.75872 | 0 | 40.06676 | 0 | 1.614
0 | 0 | 0 | 32.18715 | 23.79123 | 5.532036 | 0 | 38.48959 | 0 | 1.626
0 | 0 | 0 | 49.9966 | 4.440166 | 5.850529 | 0 | 39.7127 | 0 | 1.636
0 | 0 | 0 | 30.91716 | 26.36495 | 5.485174 | 0 | 37.23272 | 0 | 1.63
0 | 0 | 0 | 51.02416 | 4.437019 | 5.846381 | 0 | 38.69244 | 0 | 1.636
0 | 0 | 0 | 47.24552 | 8.764654 | 5.774317 | 0 | 38.2155 | 0 | 1.638
0 | 0 | 0 | 26.39519 | 32.64432 | 5.376671 | 0 | 35.58381 | 0 | 1.63
0 | 0 | 0 | 48.26163 | 8.758521 | 5.770277 | 0 | 37.20956 | 0 | 1.64
0 | 0 | 0 | 43.35296 | 14.36167 | 5.67704 | 0 | 36.60833 | 0 | 1.632
0 | 0 | 0 | 39.77431 | 18.44662 | 5.609066 | 0 | 36.17 | 0 | 1.638
0 | 0 | 0 | 37.43578 | 21.116 | 5.564647 | 0 | 35.88356 | 0 | 1.636
0 | 0 | 0 | 33.99661 | 25.04174 | 5.499322 | 0 | 35.46232 | 0 | 1.634
0 | 0 | 0 | 31.74834 | 27.6081 | 5.456618 | 0 | 35.18694 | 0 | 1.632
0 | 0 | 0 | 49.27632 | 8.752398 | 5.766243 | 0 | 36.20504 | 0 | 1.642
0 | 0 | 0 | 44.35464 | 14.35179 | 5.673135 | 0 | 35.62043 | 0 | 1.64
0 | 0 | 0 | 40.76644 | 18.43408 | 5.605254 | 0 | 35.19422 | 0 | 1.64
0 | 0 | 0 | 38.42163 | 21.10177 | 5.560895 | 0 | 34.9157 | 0 | 1.638
0 | 0 | 0 | 32.71883 | 27.58984 | 5.45301 | 0 | 34.23832 | 0 | 1.632
0 | 0 | 0 | 27.23309 | 33.83096 | 5.349232 | 0 | 33.58671 | 0 | 1.632
0 | 0 | 0 | 50.28959 | 8.746283 | 5.762214 | 0 | 35.20191 | 0 | 1.644
0 | 0 | 0 | 47.8022 | 11.56686 | 5.715347 | 0 | 34.9156 | 0 | 1.642
0 | 0 | 0 | 45.35495 | 14.34192 | 5.669235 | 0 | 34.6339 | 0 | 1.642
0 | 0 | 0 | 41.75722 | 18.42156 | 5.601447 | 0 | 34.21977 | 0 | 1.642
0 | 0 | 0 | 39.40615 | 21.08755 | 5.557148 | 0 | 33.94914 | 0 | 1.64
0 | 0 | 0 | 35.94847 | 25.00839 | 5.491998 | 0 | 33.55114 | 0 | 1.634
0 | 0 | 0 | 42.74665 | 18.40906 | 5.597645 | 0 | 33.24664 | 0 | 1.644
0 | 0 | 0 | 40.38935 | 21.07335 | 5.553406 | 0 | 32.98389 | 0 | 1.642
0 | 0 | 0 | 47.35143 | 14.32223 | 5.661451 | 0 | 32.66488 | 0 | 1.634
0 | 0 | 0 | 43.73475 | 18.39657 | 5.593848 | 0 | 32.27483 | 0 | 1.646
0 | 0 | 0 | 41.37123 | 21.05917 | 5.549669 | 0 | 32.01993 | 0 | 1.644
0 | 0 | 0 | 44.7215 | 18.38411 | 5.590057 | 0 | 31.30434 | 0 | 1.648
0 | 0 | 0 | 42.35179 | 21.04501 | 5.545937 | 0 | 31.05727 | 0 | 1.646
0 | 0 | 0 | 45.70692 | 18.37165 | 5.58627 | 0 | 30.33516 | 0 | 1.65
0 | 0 | 0 | 43.33103 | 21.03087 | 5.542211 | 0 | 30.0959 | 0 | 1.642
0 | 0 | 0 | 40.99231 | 23.64846 | 5.49884 | 0 | 29.86039 | 0 | 1.646
0 | 0 | 0 | 18.5867 | 9.127254 | 9.019806 | 0 | 63.26624 | 0 | 1.554
0 | 0 | 0 | 13.97419 | 14.95612 | 8.868031 | 0 | 62.20166 | 0 | 1.553
0 | 0 | 0 | 16.10099 | 14.9347 | 8.855334 | 0 | 60.10897 | 0 | 1.56
0 | 0 | 0 | 24.54761 | 14.84967 | 8.804913 | 0 | 51.79782 | 0 | 1.59
0 | 0 | 0 | 32.81769 | 6.088105 | 9.024653 | 0 | 52.06955 | 0 | 1.595
0 | 0 | 0 | 22.12011 | 19.05227 | 8.68984 | 0 | 50.13778 | 0 | 1.591
0 | 0 | 0 | 26.64425 | 14.82856 | 8.792397 | 0 | 49.7348 | 0 | 1.597
0 | 0 | 0 | 20.87996 | 21.78845 | 8.612782 | 0 | 48.7188 | 0 | 1.594
0 | 0 | 0 | 33.71807 | 7.566699 | 8.973147 | 0 | 49.74208 | 0 | 1.6
0 | 0 | 0 | 31.27645 | 10.50396 | 8.897402 | 0 | 49.3222 | 0 | 1.599
0 | 0 | 0 | 26.38663 | 17.62222 | 8.707384 | 0 | 47.28376 | 0 | 1.602
0 | 0 | 0 | 24.0768 | 20.39081 | 8.636042 | 0 | 46.89635 | 0 | 1.598
0 | 0 | 0 | 34.60823 | 9.02851 | 8.922225 | 0 | 47.44103 | 0 | 1.607
0 | 0 | 0 | 32.17288 | 11.93697 | 8.847333 | 0 | 47.04282 | 0 | 1.605
0 | 0 | 0 | 29.77807 | 14.79701 | 8.773689 | 0 | 46.65124 | 0 | 1.605
0 | 0 | 0 | 35.66402 | 9.022002 | 8.915794 | 0 | 46.39819 | 0 | 1.61
0 | 0 | 0 | 27.29095 | 18.98559 | 8.659427 | 0 | 45.06403 | 0 | 1.607
0 | 0 | 0 | 24.98637 | 21.72794 | 8.588863 | 0 | 44.69682 | 0 | 1.604
0 | 0 | 0 | 37.95866 | 7.544808 | 8.947187 | 0 | 45.54935 | 0 | 1.614
0 | 0 | 0 | 34.26872 | 11.91992 | 8.834696 | 0 | 44.97667 | 0 | 1.611
0 | 0 | 0 | 30.67041 | 16.18638 | 8.724999 | 0 | 44.41821 | 0 | 1.61
0 | 0 | 0 | 26.00941 | 21.71287 | 8.582905 | 0 | 43.69482 | 0 | 1.608
0 | 0 | 0 | 23.73538 | 24.40915 | 8.513577 | 0 | 43.34188 | 0 | 1.61
0 | 0 | 0 | 20.39239 | 28.37289 | 8.411664 | 0 | 42.82305 | 0 | 1.608
0 | 0 | 0 | 40.06976 | 7.53391 | 8.934264 | 0 | 43.46206 | 0 | 1.62
0 | 0 | 0 | 32.58183 | 17.54811 | 8.670766 | 0 | 41.1993 | 0 | 1.61
0 | 0 | 0 | 43.44002 | 6.044014 | 8.959294 | 0 | 41.55667 | 0 | 1.624
0 | 0 | 0 | 31.25181 | 20.29165 | 8.594045 | 0 | 39.86251 | 0 | 1.62
0 | 0 | 0 | 28.93245 | 23.0029 | 8.524539 | 0 | 39.54011 | 0 | 1.62
0 | 0 | 0 | 25.40412 | 28.27676 | 8.383164 | 0 | 37.93596 | 0 | 1.618
0 | 0 | 0 | 23.18737 | 30.859 | 8.317015 | 0 | 37.63662 | 0 | 1.621
0 | 0 | 0 | 19.92708 | 34.65684 | 8.219726 | 0 | 37.19636 | 0 | 1.62
0 | 0 | 0 | 41.55725 | 11.86063 | 8.790751 | 0 | 37.79137 | 0 | 1.629
0 | 0 | 0 | 36.68308 | 17.49905 | 8.646523 | 0 | 37.17134 | 0 | 1.627
0 | 0 | 0 | 31.96627 | 22.95544 | 8.506953 | 0 | 36.57133 | 0 | 1.625
0 | 0 | 0 | 27.39932 | 28.23849 | 8.371818 | 0 | 35.99038 | 0 | 1.625
0 | 0 | 0 | 22.97519 | 33.3563 | 8.240908 | 0 | 35.4276 | 0 | 1.622
0 | 0 | 0 | 16.59248 | 40.73981 | 8.052043 | 0 | 34.61567 | 0 | 1.624
0 | 0 | 0 | 46.36664 | 7.501404 | 8.895717 | 0 | 37.23624 | 0 | 1.632
0 | 0 | 0 | 36.33423 | 20.22141 | 8.564297 | 0 | 34.88007 | 0 | 1.629
0 | 0 | 0 | 30.382 | 28.18127 | 8.354855 | 0 | 33.08187 | 0 | 1.632
0 | 0 | 0 | 50.78457 | 6.013527 | 8.914104 | 0 | 34.2878 | 0 | 1.64
0 | 0 | 0 | 45.68966 | 11.82701 | 8.765834 | 0 | 33.71749 | 0 | 1.638
0 | 0 | 0 | 43.20525 | 14.66182 | 8.693534 | 0 | 33.43939 | 0 | 1.641
0 | 0 | 0 | 40.76147 | 17.45026 | 8.622417 | 0 | 33.16584 | 0 | 1.637
0 | 0 | 0 | 38.35737 | 20.19345 | 8.552455 | 0 | 32.89674 | 0 | 1.64
0 | 0 | 0 | 35.99195 | 22.89247 | 8.483618 | 0 | 32.63196 | 0 | 1.635
0 | 0 | 0 | 16.30098 | 45.36063 | 7.910584 | 0 | 30.4278 | 0 | 1.633
0 | 0 | 0 | 44.22795 | 14.65153 | 8.687429 | 0 | 32.43309 | 0 | 1.643
0 | 0 | 0 | 41.77752 | 17.43811 | 8.616411 | 0 | 32.16796 | 0 | 1.642
0 | 0 | 0 | 47.7471 | 11.81027 | 8.753429 | 0 | 31.6892 | 0 | 1.647
0 | 0 | 0 | 45.24922 | 14.64125 | 8.681334 | 0 | 31.4282 | 0 | 1.645
0 | 0 | 0 | 42.79216 | 17.42597 | 8.610415 | 0 | 31.17146 | 0 | 1.64
0 | 0 | 0 | 39.18092 | 21.51878 | 8.506184 | 0 | 30.79412 | 0 | 1.64
0 | 0 | 0 | 36.82161 | 24.19271 | 8.438086 | 0 | 30.5476 | 0 | 1.645
0 | 0 | 0 | 31.08535 | 30.69391 | 8.272521 | 0 | 29.94822 | 0 | 1.64
0 | 0 | 0 | 22.36132 | 40.58132 | 8.02072 | 0 | 29.03664 | 0 | 1.638
0 | 0 | 0 | 46.26906 | 14.63098 | 8.675245 | 0 | 30.42472 | 0 | 1.645
0 | 0 | 0 | 43.80538 | 17.41385 | 8.604425 | 0 | 30.17635 | 0 | 1.646
0 | 0 | 0 | 52.35197 | 8.919152 | 8.814155 | 0 | 29.91473 | 0 | 1.651
0 | 0 | 0 | 44.81718 | 17.40174 | 8.598445 | 0 | 29.18262 | 0 | 1.648
0 | 0 | 0 | 38.8143 | 24.15975 | 8.426591 | 0 | 28.59936 | 0 | 1.646
0 | 0 | 0 | 35.32638 | 28.08643 | 8.326736 | 0 | 28.26046 | 0 | 1.644
0 | 0 | 0 | 30.80241 | 33.17948 | 8.197223 | 0 | 27.82089 | 0 | 1.646
0 | 0 | 0 | 45.8276 | 17.38966 | 8.592473 | 0 | 28.19027 | 0 | 1.648
0 | 0 | 0 | 42.18712 | 21.47448 | 8.488672 | 0 | 27.84972 | 0 | 1.648
0 | 0 | 0 | 46.39425 | 20.08238 | 8.505413 | 0 | 25.01796 | 0 | 1.657
0 | 0 | 0 | 4.510617 | 9.413749 | 12.4039 | 0 | 73.67172 | 0 | 1.516
0 | 0 | 0 | 2.212918 | 15.39468 | 12.17076 | 0 | 70.22165 | 0 | 1.52
0 | 0 | 0 | 8.994179 | 9.385517 | 12.36671 | 0 | 69.2536 | 0 | 1.526
0 | 0 | 0 | 6.652833 | 13.8846 | 12.19657 | 0 | 67.266 | 0 | 1.536
0 | 0 | 0 | 5.464806 | 18.24826 | 12.02229 | 0 | 64.26465 | 0 | 1.542
0 | 0 | 0 | 8.812654 | 15.32682 | 12.11712 | 0 | 63.74341 | 0 | 1.544
0 | 0 | 0 | 10.99966 | 15.30434 | 12.09934 | 0 | 61.59667 | 0 | 1.548
0 | 0 | 0 | 8.724612 | 18.20844 | 11.99606 | 0 | 61.07089 | 0 | 1.548
0 | 0 | 0 | 2.126693 | 26.63071 | 11.69654 | 0 | 59.54605 | 0 | 1.54
0 | 0 | 0 | 7.563969 | 21.04821 | 11.88596 | 0 | 59.50187 | 0 | 1.548
0 | 0 | 0 | 6.424438 | 23.83632 | 11.77786 | 0 | 57.96138 | 0 | 1.552
0 | 0 | 0 | 4.247363 | 26.593 | 11.67997 | 0 | 57.47966 | 0 | 1.552
0 | 0 | 0 | 2.106177 | 29.30423 | 11.5837 | 0 | 57.00589 | 0 | 1.552
0 | 0 | 0 | 8.595798 | 22.42451 | 11.81894 | 0 | 57.16075 | 0 | 1.556
0 | 0 | 0 | 7.453301 | 25.1846 | 11.71206 | 0 | 55.65005 | 0 | 1.56
0 | 0 | 0 | 4.206446 | 29.26313 | 11.56746 | 0 | 54.96297 | 0 | 1.556
0 | 0 | 0 | 2.086053 | 31.92665 | 11.47302 | 0 | 54.51427 | 0 | 1.556
0 | 0 | 0 | 15.27772 | 16.70162 | 12.00364 | 0 | 56.01702 | 0 | 1.554
0 | 0 | 0 | 5.254373 | 29.24262 | 11.55935 | 0 | 53.94366 | 0 | 1.56
0 | 0 | 0 | 9.52285 | 26.49917 | 11.63877 | 0 | 52.33921 | 0 | 1.572
0 | 0 | 0 | 3.09733 | 34.47569 | 11.35661 | 0 | 51.07037 | 0 | 1.572
0 | 0 | 0 | 7.275881 | 31.816 | 11.43326 | 0 | 49.47486 | 0 | 1.572
0 | 0 | 0 | 19.48864 | 18.07697 | 11.90944 | 0 | 50.52495 | 0 | 1.588
0 | 0 | 0 | 16.03668 | 22.31259 | 11.75996 | 0 | 49.89077 | 0 | 1.584
0 | 0 | 0 | 10.47205 | 29.14051 | 11.51899 | 0 | 48.86846 | 0 | 1.58
0 | 0 | 0 | 33.34982 | 7.733527 | 12.22798 | 0 | 46.68867 | 0 | 1.6
0 | 0 | 0 | 27.19986 | 15.13777 | 11.96766 | 0 | 45.69471 | 0 | 1.6
0 | 0 | 0 | 21.30629 | 22.23333 | 11.71819 | 0 | 44.74219 | 0 | 1.598
0 | 0 | 0 | 15.65342 | 29.03911 | 11.4789 | 0 | 43.82857 | 0 | 1.598
0 | 0 | 0 | 10.22678 | 35.57251 | 11.2492 | 0 | 42.95151 | 0 | 1.598
0 | 0 | 0 | 24.69057 | 19.41699 | 11.80826 | 0 | 44.08418 | 0 | 1.602
0 | 0 | 0 | 30.54958 | 13.66234 | 12.00134 | 0 | 43.78674 | 0 | 1.602
0 | 0 | 0 | 22.24725 | 23.58372 | 11.65305 | 0 | 42.51599 | 0 | 1.602
0 | 0 | 0 | 34.08906 | 10.70993 | 12.09583 | 0 | 43.10518 | 0 | 1.609
0 | 0 | 0 | 31.61763 | 13.65241 | 11.99261 | 0 | 42.73734 | 0 | 1.61
0 | 0 | 0 | 26.7992 | 19.38923 | 11.79137 | 0 | 42.02019 | 0 | 1.608
0 | 0 | 0 | 36.41837 | 9.212832 | 12.13917 | 0 | 42.22963 | 0 | 1.612
0 | 0 | 0 | 33.91822 | 12.17858 | 12.03522 | 0 | 41.86799 | 0 | 1.61
0 | 0 | 0 | 32.52184 | 15.08305 | 11.9244 | 0 | 40.4707 | 0 | 1.616
0 | 0 | 0 | 26.5386 | 22.15463 | 11.67671 | 0 | 39.63007 | 0 | 1.608
0 | 0 | 0 | 20.79885 | 28.93842 | 11.4391 | 0 | 38.82364 | 0 | 1.612
0 | 0 | 0 | 36.05387 | 12.16084 | 12.01768 | 0 | 39.76761 | 0 | 1.618
0 | 0 | 0 | 38.37508 | 10.67861 | 12.06046 | 0 | 38.88586 | 0 | 1.62
0 | 0 | 0 | 35.52062 | 16.47383 | 11.83993 | 0 | 36.16562 | 0 | 1.624
0 | 0 | 0 | 33.08909 | 19.30642 | 11.74101 | 0 | 35.86348 | 0 | 1.622
0 | 0 | 0 | 44.1392 | 7.676617 | 12.13799 | 0 | 36.04619 | 0 | 1.632
0 | 0 | 0 | 37.8055 | 15.02873 | 11.88145 | 0 | 35.28432 | 0 | 1.63
0 | 0 | 0 | 31.73399 | 22.07649 | 11.63552 | 0 | 34.554 | 0 | 1.628
0 | 0 | 0 | 25.90872 | 28.83842 | 11.39957 | 0 | 33.85329 | 0 | 1.628
0 | 0 | 0 | 38.6665 | 16.43843 | 11.81449 | 0 | 33.08059 | 0 | 1.632
0 | 0 | 0 | 36.21392 | 19.26528 | 11.71599 | 0 | 32.8048 | 0 | 1.63
0 | 0 | 0 | 49.47456 | 7.648475 | 12.0935 | 0 | 30.78347 | 0 | 1.642
0 | 0 | 0 | 43.05123 | 14.9748 | 11.83881 | 0 | 30.13517 | 0 | 1.642
0 | 0 | 0 | 39.32547 | 19.22432 | 11.69108 | 0 | 29.75914 | 0 | 1.64
0 | 0 | 0 | 36.89286 | 21.9989 | 11.59463 | 0 | 29.51361 | 0 | 1.64
0 | 0 | 0 | 30.9834 | 28.73911 | 11.36031 | 0 | 28.91718 | 0 | 1.64
0 | 0 | 0 | 19.85319 | 41.434 | 10.91899 | 0 | 27.79382 | 0 | 1.638
0 | 0 | 0 | 42.21606 | 17.1007 | 11.7561 | 0 | 28.92714 | 0 | 1.64
0 | 0 | 0 | 48.45459 | 10.60494 | 11.97726 | 0 | 28.96321 | 0 | 1.646
0 | 0 | 0 | 48.98124 | 10.6011 | 11.97291 | 0 | 28.44475 | 0 | 1.648
0 | 0 | 0 | 46.40892 | 13.51484 | 11.87177 | 0 | 28.20447 | 0 | 1.645
0 | 0 | 0 | 43.8797 | 16.37977 | 11.77233 | 0 | 27.96821 | 0 | 1.646
0 | 0 | 0 | 40.16432 | 20.58829 | 11.62624 | 0 | 27.62115 | 0 | 1.644
0 | 0 | 0 | 47.57154 | 12.78642 | 11.89261 | 0 | 27.74943 | 0 | 1.647
0 | 0 | 0 | 46.29449 | 14.23049 | 11.8425 | 0 | 27.63252 | 0 | 1.648
0 | 0 | 0 | 45.02816 | 15.66245 | 11.79281 | 0 | 27.51658 | 0 | 1.647
0 | 0 | 0 | 44.39897 | 16.37393 | 11.76813 | 0 | 27.45898 | 0 | 1.647
0 | 0 | 0 | 43.14846 | 17.78799 | 11.71906 | 0 | 27.34449 | 0 | 1.646
0 | 0 | 0 | 48.09479 | 12.78181 | 11.88832 | 0 | 27.23508 | 0 | 1.648
0 | 0 | 0 | 46.81599 | 14.22538 | 11.83825 | 0 | 27.12037 | 0 | 1.647
0 | 0 | 0 | 45.54793 | 15.65685 | 11.7886 | 0 | 27.00663 | 0 | 1.648
0 | 0 | 0 | 40.58027 | 21.26462 | 11.59409 | 0 | 26.56102 | 0 | 1.644
0 | 0 | 0 | 46.06733 | 15.65126 | 11.78439 | 0 | 26.49703 | 0 | 1.648
0 | 0 | 0 | 45.43641 | 16.36226 | 11.75974 | 0 | 26.4416 | 0 | 1.648
0 | 0 | 0 | 44.18246 | 17.77536 | 11.71074 | 0 | 26.33144 | 0 | 1.648
0 | 0 | 0 | 48.49766 | 13.49541 | 11.8547 | 0 | 26.15222 | 0 | 1.65
0 | 0 | 0 | 47.85788 | 14.21518 | 11.82976 | 0 | 26.09719 | 0 | 1.651
0 | 0 | 0 | 46.58635 | 15.64567 | 11.78018 | 0 | 25.9878 | 0 | 1.649
0 | 0 | 0 | 45.95457 | 16.35642 | 11.75554 | 0 | 25.93346 | 0 | 1.649
0 | 0 | 0 | 44.69891 | 17.76905 | 11.70658 | 0 | 25.82545 | 0 | 1.649
0 | 0 | 0 | 44.075 | 18.47097 | 11.68226 | 0 | 25.77178 | 0 | 1.648
0 | 0 | 0 | 43.45367 | 19.16997 | 11.65803 | 0 | 25.71833 | 0 | 1.648
0 | 0 | 0 | 46.47237 | 16.3506 | 11.75136 | 0 | 25.42568 | 0 | 1.65
0 | 0 | 0 | 45.215 | 17.76275 | 11.70243 | 0 | 25.31982 | 0 | 1.649
0 | 0 | 0 | 46.35894 | 17.05208 | 11.72268 | 0 | 24.8663 | 0 | 1.652
0 | 0 | 0 | 47.50686 | 16.33896 | 11.74299 | 0 | 24.4112 | 0 | 1.653
0 | 0 | 0 | 48.02354 | 16.33314 | 11.73881 | 0 | 23.9045 | 0 | 1.654
0 | 0 | 0 | 50.33231 | 14.89994 | 11.77962 | 0 | 22.98813 | 0 | 1.656
0 | 0 | 0 | 63.52817 | 8.310143 | 11.94519 | 0 | 16.21651 | 0 | 1.682
0 | 0 | 0 | 11.6565 | 4.865469 | 16.02731 | 0 | 67.45073 | 0 | 1.536
0 | 0 | 0 | 6.868568 | 11.14932 | 15.7401 | 0 | 66.24201 | 0 | 1.534
0 | 0 | 0 | 3.38874 | 15.71637 | 15.53136 | 0 | 65.36353 | 0 | 1.534
0 | 0 | 0 | 5.639403 | 15.69273 | 15.50799 | 0 | 63.15987 | 0 | 1.54
0 | 0 | 0 | 9.488479 | 17.86121 | 15.34865 | 0 | 57.30166 | 0 | 1.56
0 | 0 | 0 | 7.76317 | 20.05949 | 15.24873 | 0 | 56.92862 | 0 | 1.556
0 | 0 | 0 | 5.497403 | 22.94638 | 15.1175 | 0 | 56.43871 | 0 | 1.552
0 | 0 | 0 | 9.91618 | 21.46176 | 15.14936 | 0 | 53.4727 | 0 | 1.564
0 | 0 | 0 | 5.940262 | 27.80034 | 14.85031 | 0 | 51.4091 | 0 | 1.568
0 | 0 | 0 | 3.206263 | 31.22717 | 14.69503 | 0 | 50.87154 | 0 | 1.568
0 | 0 | 0 | 1.059888 | 33.91746 | 14.57312 | 0 | 50.44953 | 0 | 1.568
0 | 0 | 0 | 10.41072 | 22.87092 | 15.06779 | 0 | 51.65058 | 0 | 1.568
0 | 0 | 0 | 7.57088 | 27.08671 | 14.87102 | 0 | 50.47139 | 0 | 1.572
0 | 0 | 0 | 5.362378 | 29.84371 | 14.74619 | 0 | 50.04772 | 0 | 1.556
0 | 0 | 0 | 3.190644 | 32.55481 | 14.62344 | 0 | 49.6311 | 0 | 1.574
0 | 0 | 0 | 10.89995 | 24.26498 | 14.98708 | 0 | 49.84798 | 0 | 1.574
0 | 0 | 0 | 6.980748 | 29.13792 | 14.76662 | 0 | 49.1147 | 0 | 1.576
0 | 0 | 0 | 24.5001 | 15.49461 | 15.3122 | 0 | 44.6931 | 0 | 1.598
0 | 0 | 0 | 29.16556 | 12.48597 | 15.42373 | 0 | 42.92474 | 0 | 1.604
0 | 0 | 0 | 34.07585 | 7.901887 | 15.61773 | 0 | 42.40453 | 0 | 1.604
0 | 0 | 0 | 31.52387 | 10.96516 | 15.48011 | 0 | 42.03086 | 0 | 1.608
0 | 0 | 0 | 27.77913 | 15.46016 | 15.27816 | 0 | 41.48255 | 0 | 1.604
0 | 0 | 0 | 21.75039 | 22.69676 | 14.95304 | 0 | 40.59981 | 0 | 1.6
0 | 0 | 0 | 15.97289 | 29.63178 | 14.64148 | 0 | 39.75385 | 0 | 1.6
0 | 0 | 0 | 33.89948 | 9.433187 | 15.5369 | 0 | 41.13043 | 0 | 1.606
0 | 0 | 0 | 32.62523 | 10.95693 | 15.46849 | 0 | 40.94934 | 0 | 1.604
0 | 0 | 0 | 33.72493 | 10.94872 | 15.4569 | 0 | 39.86945 | 0 | 1.61
0 | 0 | 0 | 34.64473 | 12.43944 | 15.36625 | 0 | 37.54956 | 0 | 1.614
0 | 0 | 0 | 39.60516 | 7.872073 | 15.5588 | 0 | 36.96397 | 0 | 1.616
0 | 0 | 0 | 33.2119 | 15.40309 | 15.22176 | 0 | 36.16325 | 0 | 1.616
0 | 0 | 0 | 27.08976 | 22.61475 | 14.89902 | 0 | 35.39648 | 0 | 1.61
0 | 0 | 0 | 45.09289 | 7.842481 | 15.50032 | 0 | 31.5643 | 0 | 1.632
0 | 0 | 0 | 38.60471 | 15.34644 | 15.16578 | 0 | 30.88306 | 0 | 1.624
0 | 0 | 0 | 42.03329 | 13.85121 | 15.20906 | 0 | 28.90644 | 0 | 1.64
0 | 0 | 0 | 50.53953 | 7.813113 | 15.44227 | 0 | 26.20509 | 0 | 1.644
0 | 0 | 0 | 37.65357 | 22.4525 | 14.79213 | 0 | 25.1018 | 0 | 1.64
0 | 0 | 0 | 52.97891 | 6.273365 | 15.49879 | 0 | 25.24895 | 0 | 1.646
0 | 0 | 0 | 47.62963 | 12.32918 | 15.23005 | 0 | 24.81115 | 0 | 1.648
0 | 0 | 0 | 50.15254 | 10.07927 | 15.32403 | 0 | 24.44416 | 0 | 1.652
0 | 0 | 0 | 48.70132 | 12.32008 | 15.21881 | 0 | 23.7598 | 0 | 1.65
0 | 0 | 0 | 47.3892 | 13.80031 | 15.15317 | 0 | 23.65732 | 0 | 1.651
0 | 0 | 0 | 46.08835 | 15.26783 | 15.08809 | 0 | 23.55573 | 0 | 1.65
0 | 0 | 0 | 43.51988 | 18.16537 | 14.95961 | 0 | 23.35513 | 0 | 1.648
0 | 0 | 0 | 51.09864 | 10.81894 | 15.27369 | 0 | 22.80873 | 0 | 1.652
0 | 0 | 0 | 48.45566 | 13.79017 | 15.14204 | 0 | 22.61213 | 0 | 1.653
0 | 0 | 0 | 47.15119 | 15.25666 | 15.07706 | 0 | 22.51509 | 0 | 1.652
0 | 0 | 0 | 45.85786 | 16.71062 | 15.01264 | 0 | 22.41889 | 0 | 1.648
0 | 0 | 0 | 44.57553 | 18.1522 | 14.94876 | 0 | 22.3235 | 0 | 1.65
0 | 0 | 0 | 38.23099 | 25.8575 | 14.60177 | 0 | 21.30975 | 0 | 1.648
0 | 0 | 0 | 49.52056 | 13.78005 | 15.13093 | 0 | 21.56846 | 0 | 1.655
0 | 0 | 0 | 48.21247 | 15.24551 | 15.06604 | 0 | 21.47597 | 0 | 1.655
0 | 0 | 0 | 46.91555 | 16.69846 | 15.00171 | 0 | 21.38427 | 0 | 1.656
0 | 0 | 0 | 55.94552 | 7.783963 | 15.38466 | 0 | 20.88585 | 0 | 1.656
0 | 0 | 0 | 49.27221 | 15.23438 | 15.05504 | 0 | 20.43838 | 0 | 1.652
0 | 0 | 0 | 57.60211 | 12.97578 | 15.08591 | 0 | 14.3362 | 0 | 1.67
0 | 0 | 0 | 66.24988 | 4.686944 | 15.43923 | 0 | 13.62396 | 0 | 1.68
0 | 0 | 0 | 11.73068 | 9.792867 | 19.35517 | 0 | 59.12128 | 0 | 1.552
0 | 0 | 0 | 4.56649 | 19.06071 | 18.83633 | 0 | 57.53646 | 0 | 1.552
0 | 0 | 0 | 2.263024 | 22.04056 | 18.66951 | 0 | 57.02691 | 0 | 1.554
0 | 0 | 0 | 6.857223 | 18.28648 | 18.85692 | 0 | 55.99937 | 0 | 1.56
0 | 0 | 0 | 3.955815 | 22.01564 | 18.6484 | 0 | 55.38014 | 0 | 1.558
0 | 0 | 0 | 11.54459 | 14.45628 | 19.04813 | 0 | 54.951 | 0 | 1.564
0 | 0 | 0 | 9.152967 | 17.51056 | 18.87755 | 0 | 54.45892 | 0 | 1.558
0 | 0 | 0 | 3.357204 | 24.91219 | 18.46419 | 0 | 53.26642 | 0 | 1.56
0 | 0 | 0 | 1.109351 | 27.78286 | 18.30387 | 0 | 52.80392 | 0 | 1.56
0 | 0 | 0 | 6.768642 | 21.97423 | 18.61333 | 0 | 52.6438 | 0 | 1.564
0 | 0 | 0 | 0.5492967 | 30.57049 | 18.12636 | 0 | 50.75385 | 0 | 1.566
0 | 0 | 0 | 12.62259 | 15.96582 | 18.93344 | 0 | 52.47816 | 0 | 1.568
0 | 0 | 0 | 10.23564 | 18.98843 | 18.7649 | 0 | 52.01103 | 0 | 1.568
0 | 0 | 0 | 4.450141 | 26.31468 | 18.3564 | 0 | 50.87878 | 0 | 1.566
0 | 0 | 0 | 2.205862 | 29.15664 | 18.19794 | 0 | 50.43957 | 0 | 1.564
0 | 0 | 0 | 12.49128 | 18.95967 | 18.73648 | 0 | 49.81257 | 0 | 1.57
0 | 0 | 0 | 10.1301 | 21.92475 | 18.57141 | 0 | 49.37373 | 0 | 1.57
0 | 0 | 0 | 8.829088 | 27.63973 | 18.20957 | 0 | 45.32162 | 0 | 1.582
0 | 0 | 0 | 27.84863 | 9.686777 | 19.14549 | 0 | 43.31911 | 0 | 1.594
0 | 0 | 0 | 31.59219 | 6.511953 | 19.30588 | 0 | 42.58997 | 0 | 1.6
0 | 0 | 0 | 25.03444 | 15.83254 | 18.77539 | 0 | 40.35763 | 0 | 1.6
0 | 0 | 0 | 33.87947 | 6.501807 | 19.2758 | 0 | 40.34291 | 0 | 1.604
0 | 0 | 0 | 31.25715 | 9.664341 | 19.10114 | 0 | 39.97737 | 0 | 1.6
0 | 0 | 0 | 32.05019 | 12.74083 | 18.88627 | 0 | 36.32271 | 0 | 1.604
0 | 0 | 0 | 39.14928 | 9.612393 | 18.99847 | 0 | 32.23985 | 0 | 1.624
0 | 0 | 0 | 38.34045 | 15.68966 | 18.60596 | 0 | 27.36393 | 0 | 1.628
0 | 0 | 0 | 50.27771 | 9.539144 | 18.8537 | 0 | 21.32945 | 0 | 1.648
0 | 0 | 0 | 47.32146 | 14.10869 | 18.59014 | 0 | 19.97972 | 0 | 1.656
0 | 0 | 0 | 48.41178 | 14.0981 | 18.57618 | 0 | 18.91394 | 0 | 1.656
0 | 0 | 0 | 44.44672 | 18.55224 | 18.33384 | 0 | 18.6672 | 0 | 1.652
0 | 0 | 0 | 57.17159 | 7.954551 | 18.86618 | 0 | 16.00768 | 0 | 1.658
0 | 0 | 0 | 50.32839 | 15.56094 | 18.45331 | 0 | 15.65736 | 0 | 1.659
0 | 0 | 0 | 56.28721 | 12.5304 | 18.57434 | 0 | 12.60805 | 0 | 1.664
0 | 0 | 0 | 62.64988 | 7.924338 | 18.79453 | 0 | 10.63125 | 0 | 1.674
0 | 0 | 0 | 65.16907 | 6.363002 | 18.86429 | 0 | 9.603643 | 0 | 1.678
0 | 0 | 0 | 62.32471 | 9.45985 | 18.69698 | 0 | 9.518466 | 0 | 1.681
0 | 0 | 0 | 60.92137 | 10.98776 | 18.61443 | 0 | 9.476441 | 0 | 1.68
0 | 0 | 0 | 7.067529 | 16.38897 | 22.67446 | 0 | 53.86905 | 0 | 1.557
0 | 0 | 0 | 2.31319 | 22.52915 | 22.26393 | 0 | 52.89373 | 0 | 1.562
0 | 0 | 0 | 1.145343 | 25.49711 | 22.04734 | 0 | 51.3102 | 0 | 1.565
0 | 0 | 0 | 11.87 | 13.21223 | 22.84922 | 0 | 52.06855 | 0 | 1.566
0 | 0 | 0 | 9.40859 | 16.36327 | 22.63889 | 0 | 51.58926 | 0 | 1.568
0 | 0 | 0 | 6.99208 | 19.45682 | 22.4324 | 0 | 51.11871 | 0 | 1.567
0 | 0 | 0 | 2.288938 | 25.47766 | 22.03051 | 0 | 50.2029 | 0 | 1.568
0 | 0 | 0 | 11.74232 | 16.33764 | 22.60343 | 0 | 49.31661 | 0 | 1.573
0 | 0 | 0 | 6.918226 | 22.45985 | 22.19545 | 0 | 48.42647 | 0 | 1.572
0 | 0 | 0 | 11.61735 | 19.39652 | 22.36288 | 0 | 46.62325 | 0 | 1.578
0 | 0 | 0 | 6.845914 | 25.40011 | 21.96346 | 0 | 45.79052 | 0 | 1.581
0 | 0 | 0 | 33.48712 | 6.656028 | 23.02185 | 0 | 36.83499 | 0 | 1.608
0 | 0 | 0 | 28.17575 | 13.06742 | 22.59877 | 0 | 36.15806 | 0 | 1.607
0 | 0 | 0 | 38.14929 | 6.634862 | 22.94864 | 0 | 32.26721 | 0 | 1.618
0 | 0 | 0 | 32.76909 | 13.02662 | 22.52822 | 0 | 31.67607 | 0 | 1.616
0 | 0 | 0 | 37.33384 | 12.98608 | 22.45811 | 0 | 27.22197 | 0 | 1.628
0 | 0 | 0 | 47.38523 | 6.592929 | 22.80361 | 0 | 23.21824 | 0 | 1.64
0 | 0 | 0 | 41.87026 | 12.94579 | 22.38843 | 0 | 22.79551 | 0 | 1.637
0 | 0 | 0 | 51.95956 | 6.572161 | 22.73178 | 0 | 18.73651 | 0 | 1.65
0 | 0 | 0 | 46.37862 | 12.90575 | 22.31919 | 0 | 18.39643 | 0 | 1.649
0 | 0 | 0 | 56.50517 | 6.551523 | 22.66039 | 0 | 14.28292 | 0 | 1.659
0 | 0 | 0 | 50.85918 | 12.86596 | 22.25037 | 0 | 14.02448 | 0 | 1.661
0 | 0 | 0 | 61.02231 | 6.531015 | 22.58946 | 0 | 9.857224 | 0 | 1.659
0 | 0 | 0 | 55.3122 | 12.82641 | 22.18198 | 0 | 9.679414 | 0 | 1.67
0 | 0 | 0 | 65.51125 | 6.510634 | 22.51896 | 0 | 5.459146 | 0 | 1.682
0 | 0 | 0 | 59.73793 | 12.7871 | 22.114 | 0 | 5.360974 | 0 | 1.678
0 | 11.11111 | 0 | 0 | 0 | 0 | 0 | 88.88889 | 0 | 1.475
0 | 15 | 0 | 0 | 0 | 0 | 0 | 85 | 0 | 1.48
0 | 25 | 0 | 0 | 0 | 0 | 0 | 75 | 0 | 1.5
0 | 25 | 0 | 0 | 0 | 0 | 0 | 75 | 0 | 1.5
0 | 30 | 0 | 0 | 0 | 0 | 0 | 70 | 0 | 1.51
0 | 35 | 0 | 0 | 0 | 0 | 0 | 65 | 0 | 1.51
0 | 40 | 0 | 0 | 0 | 0 | 0 | 60 | 0 | 1.515
0 | 45 | 0 | 0 | 0 | 0 | 0 | 55 | 0 | 1.52
0 | 12.5 | 0 | 0 | 0 | 12.5 | 0 | 75 | 0 | 1.489
0 | 0 | 12.5 | 0 | 0 | 12.5 | 0 | 75 | 0 | 1.488
0 | 0 | 0 | 25 | 0 | 25 | 0 | 50 | 0 | 1.575
0 | 7.977091 | 0 | 0 | 0 | 0 | 16.42235 | 75.60056 | 0 | 1.482
0 | 6.579131 | 0 | 0 | 0 | 0 | 16.50617 | 76.9147 | 0 | 1.48
0 | 10.28229 | 0 | 0 | 0 | 0 | 16.7078 | 73.00992 | 0 | 1.499
0 | 4.68498 | 0 | 0 | 0 | 0 | 16.86057 | 78.45444 | 0 | 1.478
0 | 7.091649 | 0 | 0 | 0 | 0 | 17.69501 | 75.21334 | 0 | 1.479
0 | 4.790884 | 0 | 0 | 0 | 0 | 17.6822 | 77.52692 | 0 | 1.477
0 | 2.992607 | 0 | 0 | 0 | 0 | 17.67219 | 79.33521 | 0 | 1.475
0 | 6.59958 | 0 | 0 | 0 | 0 | 18.51589 | 74.88453 | 0 | 1.477
0 | 4.297217 | 0 | 0 | 0 | 0 | 18.59405 | 77.10873 | 0 | 1.472
0 | 11.0177 | 0 | 0 | 0 | 0 | 18.72519 | 70.2571 | 0 | 1.502
0 | 7.20294 | 0 | 0 | 0 | 0 | 18.70275 | 74.09431 | 0 | 1.477
0 | 4.799005 | 0 | 0 | 0 | 0 | 18.78025 | 76.42075 | 0 | 1.473
0 | 8.915977 | 0 | 0 | 0 | 0 | 19.26378 | 71.82024 | 0 | 1.492
0 | 7.711991 | 0 | 0 | 0 | 0 | 19.34837 | 72.93964 | 0 | 1.48
0 | 4.302077 | 0 | 0 | 0 | 0 | 19.32762 | 76.37031 | 0 | 1.472
0 | 6.814438 | 0 | 0 | 0 | 0 | 19.89458 | 73.29098 | 0 | 1.485
0 | 6.1116 | 0 | 0 | 0 | 0 | 19.89018 | 73.99821 | 0 | 1.479
0 | 5.11315 | 0 | 0 | 0 | 0 | 20.5284 | 74.35845 | 0 | 1.472
0 | 9.141499 | 0 | 0 | 0 | 0 | 21.01613 | 69.84238 | 0 | 1.496
0 | 4.01176 | 0 | 0 | 0 | 0 | 20.98223 | 75.00601 | 0 | 1.469
0 | 10.55856 | 0 | 0 | 0 | 0 | 21.39548 | 68.04596 | 0 | 1.501
0 | 7.032234 | 0 | 0 | 0 | 0 | 21.46423 | 71.50353 | 0 | 1.483
0 | 6.02572 | 0 | 0 | 0 | 0 | 21.45744 | 72.51685 | 0 | 1.477
0 | 5.72389 | 0 | 0 | 0 | 0 | 21.4554 | 72.82071 | 0 | 1.473
0 | 3.010001 | 0 | 0 | 0 | 0 | 21.43707 | 75.55293 | 0 | 1.468
0 | 8.656276 | 0 | 0 | 0 | 0 | 22.40173 | 68.94199 | 0 | 1.49
0 | 8.151711 | 0 | 0 | 0 | 0 | 22.39817 | 69.45012 | 0 | 1.486
0 | 7.546443 | 0 | 0 | 0 | 0 | 22.39391 | 70.05965 | 0 | 1.484
0 | 6.739778 | 0 | 0 | 0 | 0 | 22.38823 | 70.87199 | 0 | 1.474
0 | 6.135049 | 0 | 0 | 0 | 0 | 22.38397 | 71.48099 | 0 | 1.476
0 | 5.127676 | 0 | 0 | 0 | 0 | 22.37687 | 72.49545 | 0 | 1.479
0 | 4.523561 | 0 | 0 | 0 | 0 | 22.37262 | 73.10383 | 0 | 1.471
0 | 4.020305 | 0 | 0 | 0 | 0 | 22.36907 | 73.61063 | 0 | 1.469
0 | 4.023162 | 0 | 0 | 0 | 0 | 22.83266 | 73.14418 | 0 | 1.472
0 | 0 | 0 | 0 | 0 | 25.59052 | 0 | 1.527561 | 72.88193 | 1.527
0 | 0 | 0 | 0 | 0 | 26.77205 | 0 | 1.928691 | 71.29926 | 1.523
0 | 0 | 0 | 0 | 0 | 30.34063 | 0 | 1.723419 | 67.93596 | 1.515
0 | 0 | 0 | 0 | 22.22222 | 22.22222 | 0 | 55.55556 | 0 | 1.555
0 | 7.519718 | 0 | 0 | 0 | 0 | 20.08314 | 72.39715 | 0 | 1.537
0 | 0 | 0 | 58.11 | 6.89 | 27.11 | 0 | 7.89 | 0 | 1.666
0 | 0 | 0 | 57.77 | 6.95 | 27.15 | 0 | 7.960001 | 0 | 1.667
0 | 0 | 0 | 58.35 | 7.02 | 26.06 | 0 | 8.04 | 0 | 1.673
0 | 0 | 0 | 58.94 | 7.09 | 24.97 | 0 | 8.12 | 0 | 1.676
0 | 0 | 0 | 59.24706 | 4.743359 | 27.68125 | 0 | 8.238466 | 0 | 1.666
0 | 0 | 0 | 57.94 | 6.94 | 26.99 | 0 | 7.95 | 0 | 1.667
0 | 0 | 0 | 57.83 | 6.829999 | 26.94 | 0 | 8.029999 | 0 | 1.668
0 | 0 | 0 | 58.69 | 6.94 | 25.54 | 0 | 8.1 | 0 | 1.674
0 | 0 | 0 | 58.93 | 7.09 | 24.96 | 0 | 8.12 | 0 | 1.675
0 | 0 | 0 | 58.2 | 7 | 26.34 | 0 | 8.02 | 0 | 1.672
0 | 0 | 0 | 58.34 | 7.03 | 26.06 | 0 | 8.04 | 0 | 1.674
0 | 0 | 0 | 58.63 | 8.08 | 25.52 | 0 | 7.06 | 0 | 1.674
0 | 0 | 0 | 58.92589 | 7.090709 | 24.9625 | 0 | 8.120812 | 0 | 1.676
0 | 49.95 | 0 | 0 | 0 | 0 | 0 | 0 | 49.95 | 1.485
0 | 0 | 0 | 0 | 49.9 | 0 | 0 | 0 | 49.9 | 1.5
0 | 0 | 0 | 49.9 | 0 | 0 | 0 | 0 | 49.9 | 1.554
0 | 0 | 0 | 0 | 0 | 24.9 | 0 | 0 | 74.8 | 1.521
0 | 0 | 0 | 0 | 0 | 0 | 0 | 100 | 0 | 1.459
20 | 0 | 0 | 0 | 0 | 0 | 0 | 80 | 0 | 1.5
25 | 0 | 0 | 0 | 0 | 0 | 0 | 75 | 0 | 1.511
28 | 0 | 0 | 0 | 0 | 0 | 0 | 72 | 0 | 1.518
30 | 0 | 0 | 0 | 0 | 0 | 0 | 70 | 0 | 1.525
33 | 0 | 0 | 0 | 0 | 0 | 0 | 67 | 0 | 1.532
37 | 0 | 0 | 0 | 0 | 0 | 0 | 63 | 0 | 1.542
42 | 0 | 0 | 0 | 0 | 0 | 0 | 58 | 0 | 1.549
24 | 0 | 0 | 6 | 0 | 0 | 0 | 70 | 0 | 1.534
28 | 0 | 0 | 7 | 0 | 0 | 0 | 65 | 0 | 1.546
32 | 0 | 0 | 8 | 0 | 0 | 0 | 60 | 0 | 1.559
15 | 0 | 0 | 15 | 0 | 0 | 0 | 70 | 0 | 1.54
17.5 | 0 | 0 | 17.5 | 0 | 0 | 0 | 65 | 0 | 1.551
20 | 0 | 0 | 20 | 0 | 0 | 0 | 60 | 0 | 1.57
22.5 | 0 | 0 | 22.5 | 0 | 0 | 0 | 55 | 0 | 1.586
25 | 0 | 0 | 25 | 0 | 0 | 0 | 50 | 0 | 1.597
27.5 | 0 | 0 | 27.5 | 0 | 0 | 0 | 45 | 0 | 1.608
8 | 0 | 0 | 32 | 0 | 0 | 0 | 60 | 0 | 1.59
9 | 0 | 0 | 36 | 0 | 0 | 0 | 55 | 0 | 1.606
10 | 0 | 0 | 40 | 0 | 0 | 0 | 50 | 0 | 1.62
0 | 0 | 0 | 45 | 0 | 0 | 0 | 55 | 0 | 1.613
0 | 0 | 0 | 48 | 0 | 0 | 0 | 52 | 0 | 1.621
0 | 0 | 0 | 52 | 0 | 0 | 0 | 48 | 0 | 1.632
0 | 0 | 0 | 55 | 0 | 0 | 0 | 45 | 0 | 1.643
0 | 0 | 0 | 50 | 10 | 30 | 0 | 10 | 0 | 1.653
0 | 0 | 0 | 56 | 10 | 30 | 0 | 4 | 0 | 1.669
0 | 0 | 0 | 55 | 5 | 30 | 0 | 10 | 0 | 1.655
0 | 0 | 0 | 45 | 15 | 30 | 0 | 10 | 0 | 1.649
0 | 0 | 0 | 58 | 8 | 30 | 0 | 4 | 0 | 1.67
0 | 0 | 0 | 61 | 5 | 30 | 0 | 4 | 0 | 1.671
0 | 0 | 0 | 58 | 5 | 30 | 0 | 7 | 0 | 1.663
0 | 0 | 0 | 55 | 8 | 30 | 0 | 7 | 0 | 1.661
0 | 0 | 0 | 53 | 10 | 30 | 0 | 7 | 0 | 1.659
0 | 0 | 0 | 0 | 8.910892 | 0 | 0 | 0 | 91.08911 | 1.502
0 | 0 | 0 | 0 | 16 | 0 | 0 | 0 | 84 | 1.5
0 | 0 | 0 | 0 | 22 | 0 | 0 | 0 | 78 | 1.503
0 | 0 | 0 | 0 | 25 | 0 | 0 | 0 | 75 | 1.505
0 | 0 | 0 | 0 | 28 | 0 | 0 | 0 | 72 | 1.508
0 | 0 | 0 | 0 | 30 | 0 | 0 | 0 | 70 | 1.508
0 | 0 | 0 | 0 | 37 | 0 | 0 | 0 | 63 | 1.507
0 | 0 | 0 | 0 | 41 | 0 | 0 | 0 | 59 | 1.503
0 | 0 | 0 | 0 | 43 | 0 | 0 | 0 | 57 | 1.502
0 | 0 | 0 | 0 | 44 | 0 | 0 | 0 | 56 | 1.499
0 | 0 | 0 | 0 | 46 | 0 | 0 | 0 | 54 | 1.494
0 | 0 | 0 | 0 | 48 | 0 | 0 | 0 | 52 | 1.493
0 | 0 | 0 | 0 | 50 | 0 | 0 | 0 | 50 | 1.49
0 | 0 | 0 | 0 | 54 | 0 | 0 | 0 | 46 | 1.506
0 | 0 | 0 | 6 | 0 | 0 | 0 | 0 | 94 | 1.502
0 | 0 | 0 | 9 | 0 | 0 | 0 | 0 | 91 | 1.502
0 | 0 | 0 | 17 | 0 | 0 | 0 | 0 | 83 | 1.505
0 | 0 | 0 | 23 | 0 | 0 | 0 | 0 | 77 | 1.508
0 | 0 | 0 | 26 | 0 | 0 | 0 | 0 | 74 | 1.511
0 | 0 | 0 | 28 | 0 | 0 | 0 | 0 | 72 | 1.512
0 | 0 | 0 | 39 | 0 | 0 | 0 | 0 | 61 | 1.52
0 | 0 | 0 | 45 | 0 | 0 | 0 | 0 | 55 | 1.53
0 | 0 | 0 | 49 | 0 | 0 | 0 | 0 | 51 | 1.537
0 | 0 | 0 | 52 | 0 | 0 | 0 | 0 | 48 | 1.543
0 | 0 | 0 | 59 | 0 | 41 | 0 | 0 | 0 | 1.658
0 | 0 | 0 | 60 | 0 | 40 | 0 | 0 | 0 | 1.662
0 | 0 | 0 | 63 | 0 | 37 | 0 | 0 | 0 | 1.666
0 | 0 | 0 | 65 | 0 | 35 | 0 | 0 | 0 | 1.669
0 | 0 | 0 | 67 | 0 | 33 | 0 | 0 | 0 | 1.676
0 | 0 | 0 | 69 | 0 | 31 | 0 | 0 | 0 | 1.678
0 | 0 | 0 | 70 | 0 | 30 | 0 | 0 | 0 | 1.68
0 | 0 | 0 | 56.56876 | 0 | 6.222417 | 0 | 37.20882 | 0 | 1.643
0 | 0 | 0 | 58.77799 | 0 | 12.0688 | 0 | 29.15322 | 0 | 1.65
0 | 0 | 0 | 60.84072 | 0 | 17.52751 | 0 | 21.63176 | 0 | 1.658
0 | 0 | 0 | 63.16983 | 0 | 23.69114 | 0 | 13.13903 | 0 | 1.665
0 | 0 | 0 | 65.65289 | 0 | 30.26214 | 0 | 4.084975 | 0 | 1.673
0 | 0 | 0 | 53.92734 | 0 | 6.109824 | 0 | 39.96284 | 0 | 1.638
0 | 0 | 0 | 55.01918 | 0 | 9.138472 | 0 | 35.84235 | 0 | 1.638
0 | 0 | 0 | 57.11514 | 0 | 14.95239 | 0 | 27.93247 | 0 | 1.645
0 | 0 | 0 | 58.10744 | 0 | 17.70492 | 0 | 24.18764 | 0 | 1.652
0 | 0 | 0 | 47.70135 | 0 | 6.260656 | 0 | 46.03799 | 0 | 1.625
0 | 0 | 0 | 49.66198 | 0 | 12.4152 | 0 | 37.92282 | 0 | 1.629
0 | 0 | 0 | 50.76004 | 0 | 15.86214 | 0 | 33.37781 | 0 | 1.633
0 | 0 | 0 | 51.3275 | 0 | 17.64341 | 0 | 31.02909 | 0 | 1.635
0 | 0 | 0 | 51.90777 | 0 | 19.46496 | 0 | 28.62727 | 0 | 1.637
0 | 0 | 0 | 52.98603 | 0 | 22.84969 | 0 | 24.16429 | 0 | 1.64
0 | 0 | 0 | 53.35546875 | 0 | 24.0094 | 0 | 22.63514 | 0 | 1.643
0 | 0 | 0 | 54.62503 | 0 | 27.99467 | 0 | 17.38029 | 0 | 1.646
0 | 0 | 0 | 55.68503 | 0 | 31.32209 | 0 | 12.99288 | 0 | 1.651
0 | 0 | 0 | 56.78698 | 0 | 34.78121 | 0 | 8.431813 | 0 | 1.649
0 | 0 | 0 | 57.78759 | 0 | 37.92222 | 0 | 4.290193 | 0 | 1.654
0 | 0 | 0 | 39.17356 | 0 | 5.984709 | 0 | 54.84173 | 0 | 1.597
0 | 0 | 0 | 40.86089 | 0 | 12.42255 | 0 | 46.71655 | 0 | 1.605
0 | 0 | 0 | 42.41088 | 0 | 18.33639 | 0 | 39.25273 | 0 | 1.612
0 | 0 | 0 | 43.93873 | 0 | 24.16574 | 0 | 31.89554 | 0 | 1.62
0 | 0 | 0 | 45.73616 | 0 | 31.02363 | 0 | 23.24021 | 0 | 1.626
0 | 0 | 0 | 47.61438 | 0 | 38.1898 | 0 | 14.19582 | 0 | 1.635
0 | 0 | 0 | 48.67554 | 0 | 42.23856 | 0 | 9.085894 | 0 | 1.641
0 | 0 | 0 | 52.63158 | 0 | 5.263158 | 0 | 42.10526 | 0 | 1.634
0 | 0 | 0 | 50 | 0 | 10 | 0 | 40 | 0 | 1.632
0 | 0 | 0 | 47.61905 | 0 | 14.28571 | 0 | 38.09524 | 0 | 1.63
0 | 0 | 0 | 45.45454 | 0 | 18.18182 | 0 | 36.36364 | 0 | 1.628
0 | 0 | 0 | 43.47826 | 0 | 21.73913 | 0 | 34.78261 | 0 | 1.624
0 | 0 | 0 | 41.66667 | 0 | 25 | 0 | 33.33333 | 0 | 1.622
0 | 0 | 0 | 40 | 0 | 28 | 0 | 32 | 0 | 1.619
0 | 0 | 0 | 50 | 0 | 15 | 0 | 35 | 0 | 1.636
0 | 0 | 0 | 45.45454 | 0 | 13.63636 | 0 | 40.90909 | 0 | 1.625
0 | 0 | 0 | 43.47826 | 0 | 13.04348 | 0 | 43.47826 | 0 | 1.618
0 | 49.5 | 0 | 0 | 0 | 0 | 0 | 0 | 49.5 | 1.49
0 | 7 | 0 | 0 | 0 | 0 | 23 | 70 | 0 | 1.477
0 | 0 | 0 | 0 | 30 | 10 | 0 | 0 | 60 | 1.496
0 | 0 | 0 | 0 | 50 | 0 | 0 | 0 | 50 | 1.497
0 | 0 | 0 | 0 | 40 | 5 | 0 | 0 | 55 | 1.497
0 | 0 | 0 | 0 | 20 | 15 | 0 | 0 | 65 | 1.501
0 | 0 | 0 | 0 | 10 | 20 | 0 | 0 | 70 | 1.504
0 | 12.64386 | 0.6399531 | 8.599689 | 4.486931 | 1.182429 | 0 | 72.23574 | 0 | 1.52
0 | 0 | 0 | 25 | 0 | 25 | 0 | 50 | 0 | 1.573
0 | 0 | 0 | 28.57143 | 0 | 21.42857 | 0 | 50 | 0 | 1.583
0 | 0 | 0 | 25 | 6.25 | 18.75 | 0 | 50 | 0 | 1.58
0 | 0 | 0 | 33.33333 | 8.333333 | 8.333333 | 0 | 50 | 0 | 1.606
0 | 0 | 0 | 28.57143 | 7.142857 | 14.28571 | 0 | 50 | 0 | 1.593
0 | 0 | 0 | 28.57143 | 14.28571 | 7.142857 | 0 | 50 | 0 | 1.603
0 | 0 | 0 | 33.33333 | 0 | 16.66667 | 0 | 50 | 0 | 1.601
0 | 0 | 0 | 25 | 12.5 | 12.5 | 0 | 50 | 0 | 1.59
25.0064 | 0 | 0 | 0 | 0 | 25.00722 | 0 | 49.98637 | 0 | 1.543
23.89778 | 0 | 0 | 0 | 2.232391 | 26.11912 | 0 | 47.75072 | 0 | 1.546
22.75874 | 0 | 0 | 0 | 4.475264 | 27.2481 | 0 | 45.51789 | 0 | 1.552
10.00274 | 0 | 0 | 0 | 0 | 9.995806 | 0 | 80.00146 | 0 | 1.504
9.125758 | 0 | 0 | 0 | 4.361535 | 13.49409 | 0 | 73.01861 | 0 | 1.516
8.222816 | 0 | 0 | 0 | 8.863136 | 17.08506 | 0 | 65.82898 | 0 | 1.527
7.314723 | 0 | 0 | 0 | 13.47843 | 20.77882 | 0 | 58.42804 | 0 | 1.541
6.358722 | 0 | 0 | 0 | 18.24583 | 24.582 | 0 | 50.81344 | 0 | 1.551
5.374517 | 0 | 0 | 0 | 23.14025 | 28.50007 | 0 | 42.98516 | 0 | 1.567
0 | 0 | 0 | 0 | 0 | 0 | 0 | 100 | 0 | 1.458
0 | 3.986324 | 0 | 0 | 0 | 1.211578 | 11.5336 | 83.2685 | 0 | 1.472
0 | 10.47157 | 5.097814 | 0.2459974 | 0 | 0.07731165 | 9.718539 | 73.79753 | 0 | 1.563
0 | 2.5 | 0 | 30 | 0 | 0 | 0 | 67.5 | 0 | 1.558
0 | 2.451221 | 0 | 29.41465 | 0.2157074 | 0.5196587 | 0 | 66.18295 | 0.9118541 | 1.555
0 | 2.404309 | 0 | 28.8517 | 0.4231583 | 1.019427 | 0 | 64.91634 | 1.788806 | 1.553
0 | 10 | 0 | 30 | 0 | 0 | 0 | 60 | 0 | 1.566
0 | 9.90295 | 0 | 29.70885 | 0.1089325 | 0.2574767 | 0 | 59.41771 | 0.4555357 | 1.565
0 | 9.80873 | 0 | 29.42619 | 0.2157921 | 0.510054 | 0 | 58.85238 | 0.8925945 | 1.563
0 | 9.716285 | 0 | 29.14885 | 0.3206374 | 0.7578702 | 0 | 58.29771 | 1.321415 | 1.562
0 | 9.62464 | 0 | 28.87392 | 0.4234841 | 1.000962 | 0 | 57.74784 | 1.751684 | 1.56
0 | 16.67 | 0 | 33.33 | 0 | 0 | 0 | 50 | 0 | 1.572
0 | 16.49189 | 0 | 32.97388 | 0.1187178 | 0.2869014 | 0 | 49.46576 | 0.4946577 | 1.57
0 | 16.31594 | 0 | 32.6221 | 0.2349026 | 0.5676813 | 0 | 48.93804 | 0.9885485 | 1.569
0 | 16.14528 | 0 | 32.28087 | 0.3486683 | 0.8426149 | 0 | 48.42615 | 1.46247 | 1.567
0 | 15.97661 | 0 | 31.94365 | 0.4600345 | 1.11175 | 0 | 47.92026 | 1.935978 | 1.566
0 | 22 | 0 | 33 | 0 | 0 | 0 | 45 | 0 | 1.575
0 | 21.53485 | 0 | 32.30227 | 0.2349256 | 0.5677369 | 0 | 44.04855 | 0.9788567 | 1.572
0 | 21.08896 | 0 | 31.63344 | 0.4601227 | 1.111963 | 0 | 43.13651 | 1.917178 | 1.569
0 | 4.961811 | 1.958859 | 21.93595 | 15.26026 | 9.048368 | 0 | 46.06445 | 0 | 1.597
0 | 0 | 0 | 0 | 0 | 29.24 | 0.2 | 0 | 70.56001 | 1.512
0 | 0 | 0 | 0 | 0 | 28.71 | 2 | 0 | 69.29 | 1.511
0 | 0 | 0 | 0 | 0 | 28.16 | 3.9 | 0 | 67.94 | 1.509
0 | 0 | 0 | 0 | 0 | 27.16 | 7.3 | 0 | 65.54 | 1.508
0 | 0 | 0 | 0 | 0 | 26.72 | 8.799999 | 0 | 64.48 | 1.507
0 | 0 | 0 | 0 | 0 | 25.81 | 11.9 | 0 | 62.29 | 1.504
0 | 0 | 0 | 0 | 0 | 25.61 | 12.6 | 0 | 61.79 | 1.504
0 | 0 | 0 | 0 | 0 | 25.02 | 14.6 | 0 | 60.38 | 1.502
0 | 0 | 0 | 0 | 0 | 24.61 | 16 | 0 | 59.39 | 1.502
0 | 0 | 0 | 0 | 0 | 24.23 | 17.3 | 0 | 58.47 | 1.502
0 | 0 | 0 | 0 | 0 | 23.5 | 19.8 | 0 | 56.7 | 1.501
0 | 0 | 0 | 0 | 0 | 22.39 | 23.6 | 0 | 54.01 | 1.498
50 | 0 | 0 | 0 | 0 | 0 | 0 | 0 | 50 | 1.511
0 | 50 | 0 | 0 | 0 | 0 | 0 | 0 | 50 | 1.485
0 | 0 | 50 | 0 | 0 | 0 | 0 | 0 | 50 | 1.477
0 | 0 | 0 | 0 | 50 | 0 | 0 | 0 | 50 | 1.506
0 | 0 | 0 | 50 | 0 | 0 | 0 | 0 | 50 | 1.549
0 | 10.8293 | 0.9716514 | 10.77207 | 0.4541721 | 1.196868 | 0 | 75.14886 | 0 | 1.515
0 | 16.43344 | 0.190815 | 1.282086 | 5.946086 | 0.1175218 | 1.721149 | 73.78947 | 0 | 1.506
0 | 10.564 | 0.1895696 | 10.61432 | 4.725822 | 0.1167547 | 0 | 73.30787 | 0 | 1.52
0 | 10.73884 | 0.9635354 | 1.078999 | 6.005046 | 1.186871 | 1.738215 | 77.74368 | 0 | 1.498
0 | 10.61101 | 0.9520662 | 1.066155 | 5.933568 | 1.172743 | 1.717525 | 78.01236 | 0 | 1.496
0 | 10.82923 | 0.1943291 | 9.901534 | 0.4541693 | 1.196861 | 1.752846 | 75.14838 | 0 | 1.517
0 | 16.65737 | 0.9670759 | 1.082964 | 4.82169 | 1.191232 | 0 | 74.79498 | 0 | 1.501
0 | 13.38202 | 0.5463005 | 3.670592 | 3.154365 | 0.5937583 | 0.8261015 | 77.28219 | 0 | 1.504
0 | 10.62699 | 0.1907 | 1.815193 | 5.942502 | 1.174509 | 0 | 79.72431 | 0 | 1.497
0 | 16.4076 | 0.190515 | 1.28007 | 5.936738 | 0.117337 | 1.718443 | 73.67346 | 0 | 1.506
0 | 16.42006 | 0.1906596 | 1.281042 | 5.941244 | 0.1174261 | 1.719747 | 73.72938 | 0 | 1.506
0 | 10.55235 | 0.1893604 | 10.6026 | 4.720608 | 0.1166259 | 0 | 73.22698 | 0 | 1.52
0 | 10.55822 | 0.1894658 | 10.6085 | 4.723234 | 0.1166908 | 0 | 73.26772 | 0 | 1.52
0 | 10.73083 | 0.9628171 | 1.078194 | 6.00057 | 1.185986 | 1.73692 | 77.68573 | 0 | 1.498
0 | 16.6301 | 0.9654924 | 1.08119 | 4.813795 | 1.189281 | 0 | 74.67251 | 0 | 1.501
0 | 13.37881 | 0.5461695 | 3.669712 | 3.153608 | 0.5936159 | 0.8259035 | 77.26366 | 0 | 1.504
0 | 11.63745 | 0.1898478 | 10.62989 | 3.105872 | 0.3507783 | 0 | 73.41546 | 0 | 1.521
0 | 13.08355 | 0.9565219 | 4.713038 | 5.961337 | 0.5891159 | 0 | 74.07869 | 0 | 1.508
0 | 13.48174 | 0.9572695 | 3.751937 | 5.518546 | 0.5895763 | 0 | 75.13708 | 0 | 1.505
0 | 13.60782 | 0.9662217 | 3.787025 | 3.161439 | 0.59509 | 0.8715308 | 76.44566 | 0 | 1.505
0 | 14.39514 | 0.9664991 | 3.788112 | 3.162347 | 0.5952608 | 0 | 76.46761 | 0 | 1.504
0 | 14.58935 | 0.9663906 | 3.787687 | 2.710278 | 0.5951939 | 0 | 76.76202 | 0 | 1.504
0 | 16.28514 | 0.9741154 | 3.381625 | 0.6070985 | 0.5999516 | 0 | 77.47743 | 0 | 1.503
0 | 15.41887 | 0.9755083 | 3.27722 | 0.6079665 | 0.6008095 | 0 | 78.50582 | 0 | 1.501
0 | 16.73592 | 0.3238787 | 2.176141 | 0.6055533 | 0.2992123 | 0 | 79.20972 | 0 | 1.499
0 | 0 | 0 | 0 | 49.98161 | 0 | 25.06534 | 0 | 24.95305 | 1.531
0 | 8.78999 | 5.112963 | 12.93852 | 0 | 0 | 0 | 72.9225 | 0 | 1.523
0 | 0 | 0 | 12.6801 | 12.73322 | 11.40079 | 0 | 63.18589 | 0 | 1.55
0 | 6.622443 | 0.5446781 | 1.029288 | 0 | 4.591661 | 9.119736 | 77.17198 | 0 | 1.49
2.127282 | 1.025609 | 5.398629 | 0 | 0 | 1.870302 | 15.52171 | 74.05647 | 0 | 1.487
22 | 0 | 0 | 0 | 0 | 13 | 65 | 0 | 0 | 1.53
0 | 22 | 0 | 0 | 0 | 13 | 65 | 0 | 0 | 1.493
0 | 0 | 22 | 0 | 0 | 13 | 65 | 0 | 0 | 1.479
0 | 21.9956 | 0 | 0 | 0 | 12.9974 | 64.98701 | 0 | 0 | 1.493
21.9912 | 0 | 0 | 0 | 0 | 12.9948 | 64.97401 | 0 | 0 | 1.527
0 | 21.9912 | 0 | 0 | 0 | 12.9948 | 64.97401 | 0 | 0 | 1.493
0 | 0 | 21.98901 | 0 | 0 | 12.9935 | 64.96752 | 0 | 0 | 1.479
0 | 13 | 0 | 0 | 0 | 0 | 2 | 85 | 0 | 1.485
0 | 13 | 0 | 0 | 0 | 0 | 3 | 84 | 0 | 1.488
0 | 13 | 0 | 0 | 0 | 0 | 4 | 83 | 0 | 1.491
0 | 13 | 0 | 0 | 0 | 0 | 5 | 82 | 0 | 1.494
0 | 13 | 0 | 0 | 0 | 0 | 7 | 80 | 0 | 1.499
0 | 13 | 0 | 0 | 0 | 0 | 9 | 78 | 0 | 1.503
0 | 13 | 0 | 0 | 0 | 0 | 11 | 76 | 0 | 1.505
0 | 13 | 0 | 0 | 0 | 0 | 13 | 74 | 0 | 1.507
0 | 13 | 0 | 0 | 0 | 0 | 15 | 72 | 0 | 1.507
0 | 13 | 0 | 0 | 0 | 0 | 17 | 70 | 0 | 1.504
0 | 13 | 0 | 0 | 0 | 0 | 19 | 68 | 0 | 1.506
0 | 13 | 0 | 0 | 0 | 0 | 22 | 65 | 0 | 1.504
0 | 13 | 0 | 0 | 0 | 1 | 0 | 86 | 0 | 1.481
0 | 13 | 0 | 0 | 0 | 2 | 0 | 85 | 0 | 1.483
0 | 13 | 0 | 0 | 0 | 3 | 0 | 84 | 0 | 1.483
0 | 13 | 0 | 0 | 0 | 4 | 0 | 83 | 0 | 1.484
0 | 13 | 0 | 0 | 0 | 5 | 0 | 82 | 0 | 1.486
0 | 13 | 0 | 0 | 0 | 7 | 0 | 80 | 0 | 1.488
0 | 13 | 0 | 0 | 0 | 9 | 0 | 78 | 0 | 1.489
0 | 13 | 0 | 0 | 0 | 1 | 5 | 81 | 0 | 1.496
0 | 13 | 0 | 0 | 0 | 3 | 5 | 79 | 0 | 1.497
0 | 13 | 0 | 0 | 0 | 6 | 5 | 76 | 0 | 1.467
0 | 13 | 0 | 0 | 0 | 9 | 5 | 73 | 0 | 1.496
0 | 13 | 0 | 0 | 0 | 1 | 11 | 75 | 0 | 1.506
0 | 13 | 0 | 0 | 0 | 3 | 11 | 73 | 0 | 1.504
0 | 13 | 0 | 0 | 0 | 6 | 11 | 70 | 0 | 1.501
0 | 13 | 0 | 0 | 0 | 9 | 11 | 67 | 0 | 1.497
0 | 13 | 0 | 0 | 0 | 1 | 17 | 69 | 0 | 1.506
0 | 13 | 0 | 0 | 0 | 3 | 17 | 67 | 0 | 1.502
0 | 13 | 0 | 0 | 0 | 6 | 17 | 64 | 0 | 1.498
0 | 13 | 0 | 0 | 0 | 9 | 17 | 61 | 0 | 1.494
0 | 0 | 0 | 0 | 0 | 12.5 | 17.5 | 70 | 0 | 1.487
0 | 0 | 0 | 0 | 0 | 12.5 | 17.5 | 69 | 0 | 1.492
10 | 0 | 0 | 0 | 0 | 0 | 90 | 0 | 0 | 1.482
15 | 0 | 0 | 0 | 0 | 0 | 85 | 0 | 0 | 1.507
20 | 0 | 0 | 0 | 0 | 0 | 80 | 0 | 0 | 1.525
25 | 0 | 0 | 0 | 0 | 0 | 75 | 0 | 0 | 1.53
30 | 0 | 0 | 0 | 0 | 0 | 70 | 0 | 0 | 1.521
0 | 20 | 0 | 0 | 0 | 0 | 20 | 60 | 0 | 1.524
0 | 0 | 0 | 24.48586 | 25.03475 | 0 | 0 | 50.47939 | 0 | 1.604
0 | 0 | 0 | 25 | 25 | 0 | 0 | 50 | 0 | 1.604
0 | 20.65207 | 0 | 5.590559 | 0 | 0 | 0 | 73.75738 | 0 | 1.514
0 | 12.41595 | 0 | 24.83937 | 0 | 0 | 0 | 62.07599 | 0 | 1.567
0 | 0 | 0 | 18.67268 | 14.76146 | 7.352195 | 0 | 59.21367 | 0 | 1.572
0 | 0 | 0 | 18.46212 | 14.51255 | 4.818812 | 0 | 62.20652 | 0 | 1.569
0 | 0 | 0 | 24.61852 | 15.36004 | 13.96489 | 0 | 46.05656 | 0 | 1.592
0 | 0 | 0 | 23.93704 | 14.86818 | 8.933435 | 0 | 52.26135 | 0 | 1.59
0 | 0 | 0 | 23.60824 | 14.66395 | 6.839906 | 0 | 54.88791 | 0 | 1.583
0 | 0 | 0 | 23.53906 | 14.42775 | 4.448467 | 0 | 57.58471 | 0 | 1.579
0 | 0 | 0 | 23.47319 | 14.32428 | 3.397356 | 0 | 58.80518 | 0 | 1.572
0 | 0 | 0 | 23.57352 | 14.26041 | 2.762137 | 0 | 59.40392 | 0 | 1.569
0 | 0 | 0 | 23.20698 | 14.22421 | 2.361536 | 0 | 60.20728 | 0 | 1.581
0 | 0 | 0 | 28.27791 | 15.24976 | 13.20153 | 0 | 43.27079 | 0 | 1.606
0 | 0 | 0 | 27.54296 | 14.57103 | 6.278181 | 0 | 51.60783 | 0 | 1.599
0 | 0 | 0 | 27.37494 | 14.37285 | 4.261094 | 0 | 53.99111 | 0 | 1.592
0 | 0 | 0 | 27.16444 | 14.2087 | 2.583624 | 0 | 56.04324 | 0 | 1.58
0 | 0 | 0 | 27.10078 | 14.17541 | 2.241365 | 0 | 56.48244 | 0 | 1.59
0 | 0 | 0 | 30.68222 | 14.72055 | 8.088278 | 0 | 46.50895 | 0 | 1.609
0 | 0 | 0 | 30.3793 | 14.52513 | 6.086156 | 0 | 49.00941 | 0 | 1.607
0 | 0 | 0 | 30.07243 | 14.32917 | 4.07822 | 0 | 51.52018 | 0 | 1.6
0 | 0 | 0 | 30.14391 | 14.21716 | 3.090955 | 0 | 52.54797 | 0 | 1.598
0 | 0 | 0 | 30.04312 | 14.16963 | 2.464496 | 0 | 53.32277 | 0 | 1.592
0 | 0 | 0 | 29.76214 | 14.13292 | 2.067049 | 0 | 54.03788 | 0 | 1.602
0 | 0 | 0 | 34.08265 | 15.05422 | 11.78258 | 0 | 39.08055 | 0 | 1.615
0 | 0 | 0 | 33.27303 | 14.46698 | 5.775855 | 0 | 46.48413 | 0 | 1.613
0 | 0 | 0 | 33.04181 | 14.27721 | 3.837685 | 0 | 48.8433 | 0 | 1.609
0 | 0 | 0 | 32.848 | 14.19347 | 2.973592 | 0 | 49.98494 | 0 | 1.605
0 | 0 | 0 | 32.80667 | 14.13172 | 2.34618 | 0 | 50.71544 | 0 | 1.603
0 | 0 | 0 | 32.71749 | 14.09331 | 1.949836 | 0 | 51.23936 | 0 | 1.611
0 | 0 | 0 | 37.51379 | 14.9555 | 11.11414 | 0 | 36.41657 | 0 | 1.622
0 | 0 | 0 | 36.78381 | 14.58092 | 7.262276 | 0 | 41.37299 | 0 | 1.62
0 | 0 | 0 | 36.25914 | 14.41401 | 5.526799 | 0 | 43.80004 | 0 | 1.619
0 | 0 | 0 | 36.00384 | 14.2312 | 3.656554 | 0 | 46.10841 | 0 | 1.61
0 | 0 | 0 | 36.0199 | 14.15711 | 2.910014 | 0 | 46.91298 | 0 | 1.608
0 | 0 | 0 | 35.66821 | 14.09853 | 2.284941 | 0 | 47.94832 | 0 | 1.609
0 | 0 | 0 | 35.58527 | 14.06575 | 1.946024 | 0 | 48.40295 | 0 | 1.618
0 | 22.22222 | 0 | 0 | 0 | 2.222222 | 8.888889 | 66.66666 | 0 | 1.51
0 | 21.73913 | 0 | 0 | 0 | 4.347826 | 8.695652 | 65.21739 | 0 | 1.51
0 | 21.2766 | 0 | 0 | 0 | 6.382979 | 8.510639 | 63.82979 | 0 | 1.51
0 | 20.83333 | 0 | 0 | 0 | 8.333333 | 8.333333 | 62.5 | 0 | 1.505
0 | 22.72727 | 0 | 0 | 0 | 2.272727 | 6.818182 | 68.18182 | 0 | 1.51
0 | 22.22222 | 0 | 0 | 0 | 4.444445 | 6.666667 | 66.66667 | 0 | 1.502
0 | 21.73913 | 0 | 0 | 0 | 6.521739 | 6.521739 | 65.21738 | 0 | 1.508
0 | 21.2766 | 0 | 0 | 0 | 8.510639 | 6.382979 | 63.82979 | 0 | 1.502
0 | 23.25581 | 0 | 0 | 0 | 2.325581 | 4.651163 | 69.76744 | 0 | 1.505
0 | 22.72727 | 0 | 0 | 0 | 4.545455 | 4.545455 | 68.18182 | 0 | 1.506
0 | 22.22222 | 0 | 0 | 0 | 6.666667 | 4.444445 | 66.66667 | 0 | 1.505
0 | 21.73913 | 0 | 0 | 0 | 8.695652 | 4.347826 | 65.21739 | 0 | 1.504
0 | 0 | 0 | 0 | 0 | 25 | 0 | 0 | 75 | 1.526
0 | 0 | 0 | 0 | 0 | 30 | 0 | 0 | 70 | 1.512
2.912621 | 2.912621 | 1.262136 | 0 | 0.776699 | 0.8737863 | 10.38835 | 80.87379 | 0 | 1.503
0 | 5.825243 | 1.262136 | 0 | 0.776699 | 0.8737863 | 10.38835 | 80.87379 | 0 | 1.501
0 | 2.912621 | 4.174757 | 0 | 0.776699 | 0.8737863 | 10.38835 | 80.87379 | 0 | 1.5
0 | 2.912621 | 1.262136 | 0 | 3.68932 | 0.8737863 | 10.38835 | 80.87378 | 0 | 1.495
0 | 2.912621 | 1.262136 | 2.912621 | 0.776699 | 0.8737863 | 10.38835 | 80.87379 | 0 | 1.503
0 | 2.912621 | 1.262136 | 0 | 0.776699 | 0.8737863 | 13.30097 | 80.87379 | 0 | 1.491
0 | 2.912621 | 1.262136 | 0 | 0.776699 | 3.786407 | 10.38835 | 80.87379 | 0 | 1.499
24.98304 | 0 | 0 | 0 | 0 | 21.96504 | 0 | 37.27404 | 15.77789 | 1.509
23.3126 | 0 | 0 | 0 | 0 | 20.4964 | 0 | 46.37571 | 9.815289 | 1.509
22.25296 | 0 | 0 | 0 | 0 | 13.04318 | 0 | 55.33472 | 9.369149 | 1.503
21.85155 | 0 | 0 | 0 | 0 | 19.21184 | 0 | 54.33655 | 4.60007 | 1.516
20.9179 | 0 | 0 | 0 | 0 | 12.26066 | 0 | 62.41792 | 4.403525 | 1.502
18.96935 | 0 | 0 | 0 | 0 | 5.559272 | 0 | 75.47137 | 0 | 1.506
0 | 0 | 0 | 0 | 0 | 0 | 0 | 100 | 0 | 1.449
0 | 0 | 0 | 0 | 0 | 0 | 0 | 99.24594 | 0 | 1.455
0 | 0 | 0 | 45 | 0 | 0 | 0 | 55 | 0 | 1.61
0 | 0 | 0 | 25.00423 | 24.99744 | 0 | 0 | 49.99832 | 0 | 1.603
0 | 0 | 0 | 24.0528 | 25.31494 | 0.6322959 | 0 | 49.36676 | 0 | 1.614
0 | 0 | 0 | 0 | 0 | 0 | 100 | 0 | 0 | 1.46
0 | 0 | 0 | 0 | 0 | 0 | 0 | 100 | 0 | 1.46
0 | 9.004806 | 5.266638 | 13.26995 | 0 | 0 | 0 | 72.24586 | 0 | 1.523
0 | 0 | 0 | 0 | 0 | 0 | 0 | 100 | 0 | 1.46
0 | 0 | 0 | 0 | 0 | 0 | 100 | 0 | 0 | 1.48
0 | 0 | 0 | 0 | 0 | 0 | 0 | 0 | 100 | 1.55
5.403686 | 0 | 5.828241 | 0 | 0 | 5.701094 | 19.48207 | 63.4223 | 0 | 1.492
5.387882 | 0 | 5.811196 | 0 | 0 | 5.68442 | 19.42509 | 63.23682 | 0 | 1.492
0 | 0 | 0 | 0 | 0 | 0 | 0 | 100 | 0 | 1.458
0 | 0 | 50 | 0 | 0 | 0 | 0 | 0 | 50 | 1.474
0 | 0 | 36 | 0 | 0 | 6.8 | 0 | 1.7 | 55.5 | 1.484
0 | 0 | 28.65731 | 0 | 0 | 10.12024 | 0 | 4.208416 | 57.01403 | 1.494
0 | 0 | 25 | 0 | 0 | 12.5 | 0 | 0 | 62.5 | 1.498
0 | 0 | 18.8 | 0 | 0 | 16.2 | 0 | 3.4 | 61.6 | 1.502
0 | 0 | 6.704022 | 0 | 0 | 26.11567 | 0 | 0.6403842 | 66.53992 | 1.516
0 | 0 | 0 | 0 | 50 | 0 | 0 | 0 | 50 | 1.488
0 | 0 | 0 | 0 | 38.6 | 7.6 | 0 | 1.9 | 51.9 | 1.498
0 | 0 | 0 | 0 | 26.1 | 12.7 | 0 | 3.2 | 58 | 1.504
0 | 0 | 0 | 0 | 25 | 12.5 | 0 | 0 | 62.5 | 1.51
0 | 0 | 0 | 0 | 17 | 17.8 | 0 | 4 | 61.2 | 1.514
0 | 0 | 0 | 0 | 8.782435 | 21.75649 | 0 | 3.692615 | 65.76846 | 1.518
0 | 0 | 0 | 0 | 15.75197 | 15.56654 | 0 | 68.6815 | 0 | 1.525
0 | 0 | 0 | 28.87268 | 5.951395 | 5.293201 | 0 | 59.88272 | 0 | 1.547
0 | 15.38462 | 0 | 0 | 15.38462 | 0 | 69.23077 | 0 | 0 | 1.524
0 | 15.38462 | 0 | 15.38462 | 0 | 0 | 69.23077 | 0 | 0 | 1.547
0 | 15.94585 | 0.6956391 | 12.82134 | 0 | 0 | 0 | 70.53718 | 0 | 1.508
0 | 12.46821 | 0.5405615 | 15.28658 | 0 | 0 | 0 | 71.70464 | 0 | 1.519
0 | 1.226466 | 9.648772 | 0 | 0 | 3.94806 | 13.87129 | 71.22189 | 0 | 1.49
0 | 7.772796 | 7.664769 | 1.729463 | 0.692003 | 0 | 6.919682 | 75.15721 | 0 | 1.509
0 | 2.048408 | 10.78246 | 12.45189 | 0 | 0 | 0 | 74.5889 | 0 | 1.515
25 | 25 | 0 | 0 | 0 | 4 | 0 | 0 | 46 | 1.497
89.7308 | 0 | 0 | 0 | 0 | 0 | 9.970089 | 0 | 0 | 1.476
84.74577 | 0 | 0 | 0 | 0 | 0 | 14.95514 | 0 | 0 | 1.498
84.32204 | 0 | 0 | 0 | 0 | 0 | 14.88036 | 0 | 0 | 1.53
79.76072 | 0 | 0 | 0 | 0 | 0 | 19.94018 | 0 | 0 | 1.519
74.77567 | 0 | 0 | 0 | 0 | 0 | 24.92522 | 0 | 0 | 1.546
74.40179 | 0 | 0 | 0 | 0 | 0 | 24.8006 | 0 | 0 | 1.55
69.79063 | 0 | 0 | 0 | 0 | 0 | 29.91027 | 0 | 0 | 1.552
0 | 16.2312 | 0 | 8.001729 | 3.995376 | 1.798196 | 0 | 69.49157 | 0 | 1.518
40 | 0 | 0 | 0 | 0 | 0 | 0 | 0 | 60 | 1.515
35 | 0 | 0 | 0 | 0 | 5 | 0 | 0 | 60 | 1.517
30 | 0 | 0 | 0 | 0 | 10 | 0 | 0 | 60 | 1.52
25 | 0 | 0 | 0 | 0 | 15 | 0 | 0 | 60 | 1.53
20 | 0 | 0 | 0 | 0 | 20 | 0 | 0 | 60 | 1.536
15 | 0 | 0 | 0 | 0 | 25 | 0 | 0 | 60 | 1.537
50 | 0 | 0 | 0 | 0 | 0 | 0 | 0 | 50 | 1.4
0 | 14.72906 | 0 | 8.246664 | 4.470378 | 0.9424537 | 0 | 70.70978 | 0 | 1.518
0 | 15.46925 | 0 | 7.480034 | 4.757633 | 1.057866 | 0 | 70.47029 | 0 | 1.517
0 | 17.59195 | 0.06430624 | 5.34691 | 3.757276 | 1.544626 | 0 | 70.92325 | 0 | 1.522
0 | 14.57388 | 0.3196434 | 9.127655 | 3.735216 | 0.9449586 | 0 | 70.44671 | 0 | 1.521
0 | 16.77009 | 0.584172 | 8.068161 | 0.9101846 | 1.499116 | 0 | 71.23078 | 0 | 1.518
0 | 15.5825 | 0.06408095 | 6.027837 | 3.744113 | 1.302413 | 0 | 72.43285 | 0 | 1.522
0 | 15.47701 | 0.06445277 | 10.17687 | 1.506335 | 1.190882 | 0 | 70.9333 | 0 | 1.521
0 | 13.95332 | 0.06331711 | 8.189482 | 5.623215 | 0.760434 | 0 | 70.62646 | 0 | 1.519
0 | 24.2 | 0 | 0 | 0 | 0 | 0 | 75.8 | 0 | 1.5
0 | 22.3 | 0 | 0 | 0 | 4.3 | 0 | 73.4 | 0 | 1.502
0 | 21.6 | 0 | 0 | 0 | 8.5 | 0 | 69.9 | 0 | 1.504
0 | 22.2 | 0 | 0 | 0 | 12.5 | 0 | 65.3 | 0 | 1.506
0 | 20.9 | 0 | 0 | 0 | 18.3 | 0 | 60.8 | 0 | 1.507
0 | 18.7 | 0 | 0 | 0 | 19.4 | 0 | 61.9 | 0 | 1.508
0 | 0 | 0 | 0 | 0 | 5.2 | 0 | 94.8 | 0 | 1.481
0 | 0 | 0 | 0 | 0 | 9.8 | 0 | 90.2 | 0 | 1.492
0 | 0 | 0 | 0 | 0 | 16.5 | 0 | 83.5 | 0 | 1.5
0 | 0 | 0 | 0 | 0 | 21.5 | 0 | 78.5 | 0 | 1.51
0 | 0 | 0 | 0 | 0 | 25.9 | 0 | 74.1 | 0 | 1.519
0 | 0 | 14.69688 | 0 | 0 | 14.43062 | 14.05474 | 56.81776 | 0 | 1.444
0 | 0 | 15.58264 | 0 | 0 | 14.39587 | 18.97495 | 50.93525 | 0 | 1.438
0 | 0 | 14.70154 | 0 | 0 | 15.01156 | 14.13319 | 56.04318 | 0 | 1.439
0 | 0 | 15.9828 | 0 | 0 | 14.76556 | 21.6247 | 46.98136 | 0 | 1.446
0 | 0 | 15.87482 | 0 | 0 | 14.6658 | 21.4786 | 46.66394 | 1.316839 | 1.448
0 | 0 | 15.9563 | 0 | 0 | 14.74107 | 21.58883 | 46.90345 | 0 | 1.445
0 | 0 | 16.00586 | 0 | 0 | 14.78686 | 16.24192 | 52.31863 | 0 | 1.447
0 | 0 | 15.9341 | 0 | 0 | 14.72057 | 21.55881 | 46.83821 | 0 | 1.445
0 | 2.90885 | 13.39773 | 0 | 0 | 14.14556 | 15.53751 | 54.01035 | 0 | 1.451
0 | 1.992808 | 0 | 55.06324 | 0 | 3.028407 | 22.17606 | 17.473 | 0 | 1.62
28.96094 | 0.7942854 | 0 | 0 | 9.900004 | 0.6098781 | 0 | 58.99188 | 0 | 1.557
0 | 0 | 0 | 49.5 | 0 | 0 | 0 | 0 | 50.25 | 1.548
8.848071 | 11.26621 | 3.382597 | 0 | 0 | 12.89886 | 37.87907 | 25.7252 | 0 | 1.516
8.75486 | 9.524101 | 7.263621 | 0 | 0 | 10.85511 | 25.53266 | 38.06964 | 0 | 1.521
8.627122 | 13.65111 | 4.350723 | 0 | 0 | 10.69672 | 25.16013 | 37.51419 | 0 | 1.524
18.68314 | 10.03373 | 4.651392 | 0 | 0 | 11.50526 | 26.89889 | 28.2276 | 0 | 1.566
15.64151 | 4.713197 | 3.101182 | 2.083684 | 0 | 2.864998 | 8.391787 | 63.20364 | 0 | 1.528
10.2573 | 4.945269 | 2.603105 | 0 | 0 | 4.809708 | 12.32698 | 64.78535 | 0 | 1.514
12.20882 | 5.886137 | 2.581968 | 0 | 0 | 4.472487 | 13.97359 | 60.71744 | 0 | 1.521
8.239479 | 6.951757 | 1.63361 | 0 | 0 | 3.320229 | 16.79806 | 62.79718 | 0 | 1.516
12.11779 | 4.381688 | 1.601698 | 0 | 0 | 4.379953 | 13.00257 | 64.28239 | 0 | 1.518
9.274722 | 4.968384 | 2.615272 | 0 | 0 | 4.228166 | 15.03845 | 63.75565 | 0 | 1.516
10.22211 | 4.435474 | 3.242718 | 0 | 0 | 2.995755 | 15.79461 | 63.03798 | 0 | 1.521
6.341103 | 6.623899 | 2.682082 | 0 | 0 | 5.575086 | 14.87829 | 63.59732 | 0 | 1.504
7.361179 | 3.548985 | 4.336718 | 0 | 0 | 4.930998 | 13.54055 | 66.2099 | 0 | 1.505
13.0816 | 3.881184 | 1.915302 | 0 | 0 | 4.128678 | 12.957 | 63.55666 | 0 | 1.522
4.263159 | 6.679926 | 3.042864 | 0 | 0 | 4.372855 | 16.46795 | 64.6653 | 0 | 1.503
10.23546 | 4.934739 | 2.72744 | 0 | 0 | 3.5996 | 14.93661 | 63.1203 | 0 | 1.519
9.653678 | 4.456196 | 1.628934 | 0 | 0 | 4.815601 | 15.42761 | 63.84324 | 0 | 1.512
12.06291 | 3.877196 | 1.275556 | 0 | 0 | 3.535231 | 14.66951 | 63.99129 | 0 | 1.523
10.29093 | 3.969184 | 2.611638 | 0 | 0 | 4.22229 | 14.39918 | 63.97413 | 0 | 1.514
10.17912 | 4.907575 | 2.583263 | 0 | 0 | 3.28147 | 13.9806 | 64.79777 | 0 | 1.52
12.30227 | 3.954127 | 0 | 0 | 0 | 3.905824 | 33.44129 | 46.39649 | 0 | 1.515
13.5295 | 0 | 0 | 0 | 0 | 9.602821 | 33.02697 | 43.84071 | 0 | 1.512
0 | 0 | 0 | 0 | 0 | 0 | 0 | 100 | 0 | 1.462
0 | 0 | 0 | 53.3 | 0 | 26.7 | 0 | 20 | 0 | 1.655
0 | 0 | 0 | 51 | 0 | 34 | 0 | 15 | 0 | 1.657
0 | 0 | 0 | 56.7 | 0 | 28.3 | 0 | 15 | 0 | 1.658
0 | 0 | 0 | 58.4 | 0 | 26.6 | 0 | 15 | 0 | 1.66
0 | 0 | 0 | 60 | 0 | 30 | 0 | 10 | 0 | 1.656
0 | 0 | 0 | 63.3 | 0 | 31.7 | 0 | 5 | 0 | 1.664
0 | 25 | 0 | 0 | 0 | 0 | 0 | 75 | 0 | 1.494
0 | 0 | 0 | 0 | 0 | 0 | 0 | 100 | 0 | 1.457
0 | 0 | 12.5 | 12.5 | 0 | 0 | 0 | 75 | 0 | 1.49
0 | 0 | 20 | 5 | 0 | 0 | 0 | 75 | 0 | 1.5
0 | 0 | 0 | 1.711627 | 11.90733 | 11.92406 | 7.536754 | 66.13576 | 0 | 1.516
12.36916 | 0 | 4.577785 | 0 | 0 | 4.229144 | 15.92675 | 62.02749 | 0 | 1.516
11.26121 | 1.974282 | 4.546622 | 0 | 0 | 3.000253 | 14.32437 | 64.15091 | 0 | 1.521
12.30434 | 0.4943494 | 4.553797 | 0 | 0 | 4.327182 | 14.08292 | 63.74221 | 0 | 1.517
8.461818 | 1.019907 | 4.563322 | 0 | 0 | 5.579711 | 15.43541 | 64.59694 | 0 | 1.502
8.3468 | 3.521152 | 4.368903 | 0 | 0 | 3.669246 | 15.22561 | 64.34157 | 0 | 1.512
10.3718 | 2.000189 | 4.474677 | 0 | 0 | 4.255473 | 14.15621 | 63.96109 | 0 | 1.515
15.93195 | 0 | 4.16957 | 0 | 0 | 3.501835 | 12.82141 | 63.38679 | 0 | 1.528
11.72334 | 0.9915925 | 4.306147 | 0 | 0 | 4.219296 | 14.56552 | 63.51963 | 0 | 1.518
10.40971 | 0 | 5.613789 | 0 | 0 | 4.087982 | 15.19089 | 64.19486 | 0 | 1.512
12.27797 | 0.2276723 | 4.66996 | 0 | 0 | 4.344384 | 14.12618 | 63.76728 | 0 | 1.516
12.32062 | 0.2277015 | 4.690101 | 0 | 0 | 4.362996 | 14.18969 | 63.62228 | 0 | 1.516
12.30227 | 3.954127 | 0 | 0 | 0 | 3.905824 | 33.44129 | 46.39649 | 0 | 1.515
13.5295 | 0 | 0 | 0 | 0 | 9.602821 | 33.02697 | 43.84071 | 0 | 1.512
0 | 5.069711 | 0 | 5.603243 | 0 | 18.49027 | 0 | 0 | 70.83678 | 1.523
0 | 0 | 0 | 0 | 0 | 17.39184 | 0 | 29.51344 | 53.09472 | 1.526
0 | 0 | 0 | 30.41672 | 0 | 0 | 68.59982 | 0 | 0 | 1.597
0 | 31.3685 | 0 | 0 | 0 | 0 | 43.28468 | 25.34682 | 0 | 1.526
0 | 28.81585 | 0 | 0 | 0 | 0 | 45.24278 | 25.94138 | 0 | 1.526
0 | 26.23281 | 0 | 0 | 0 | 0 | 46.70718 | 27.06001 | 0 | 1.524
0 | 23.64255 | 0 | 0 | 0 | 0 | 48.17568 | 28.18177 | 0 | 1.521
0 | 21.04503 | 0 | 0 | 0 | 0 | 49.64829 | 29.30667 | 0 | 1.515
0 | 18.45019 | 0 | 0 | 0 | 0 | 51.62195 | 29.9074 | 0 | 1.51
0 | 15.83667 | 0 | 0 | 0 | 0 | 53.10434 | 31.0385 | 0 | 1.502
0 | 13.22568 | 0 | 0 | 0 | 0 | 55.10267 | 31.65112 | 0 | 1.492
0 | 10.59546 | 0 | 0 | 0 | 0 | 56.59526 | 32.78871 | 0 | 1.487
0 | 0.1269374 | 12.8624 | 0 | 2.537609 | 15.2779 | 31.07643 | 30.24717 | 7.094555 | 1.48
0 | 0 | 12.90026 | 0 | 2.951687 | 15.83482 | 20.87159 | 30.68976 | 15.86434 | 1.482
0 | 0 | 12.96196 | 0 | 2.91716 | 20.845 | 10.91223 | 30.70708 | 20.89896 | 1.484
0 | 0 | 12.95308 | 0 | 3.027283 | 21.88175 | 14.89667 | 30.75051 | 15.90225 | 1.483
0 | 0 | 12.91196 | 0 | 2.893659 | 22.38654 | 19.86299 | 30.77966 | 10.44656 | 1.482
0 | 10.87338 | 2.006736 | 0 | 3.058677 | 24.74559 | 14.87408 | 30.77629 | 12.91163 | 1.487
0 | 0 | 12.17348 | 0 | 8.470092 | 19.65966 | 10.3099 | 28.99132 | 19.67198 | 1.478
0 | 0 | 12.54519 | 5.747122 | 0 | 20.19427 | 10.54422 | 29.79921 | 20.18214 | 1.491
0 | 6.543399 | 10.48275 | 0 | 2.843679 | 19.80112 | 10.38409 | 29.19993 | 19.81353 | 1.486
0 | 0 | 12.92075 | 0 | 2.977195 | 24.7981 | 14.77331 | 30.66968 | 12.86153 | 1.482
0 | 0 | 12.92757 | 0 | 2.978766 | 24.81119 | 14.7811 | 30.68586 | 12.86832 | 1.482
0 | 0 | 12.96377 | 0 | 2.987107 | 24.88066 | 14.82249 | 30.77179 | 12.90435 | 1.482
0 | 0 | 12.52202 | 0 | 5.811569 | 15.42447 | 20.18654 | 29.79481 | 15.38189 | 1.483
0 | 0 | 12.49357 | 5.7372 | 0 | 15.44478 | 20.18725 | 29.87302 | 15.38882 | 1.488
6.439227 | 0 | 8.635002 | 0 | 0 | 31.30902 | 10.05001 | 26.92915 | 15.71208 | 1.492
1.981662 | 0 | 12.57268 | 0 | 2.93838 | 24.30886 | 14.5807 | 30.12903 | 12.57466 | 1.486
0 | 0 | 0 | 0 | 0 | 0 | 0 | 99.88503 | 0 | 1.461
0 | 0 | 0 | 0 | 0 | 0 | 0 | 99.93802 | 0 | 1.455
0 | 0 | 0 | 0 | 0 | 0 | 0 | 99.12646 | 0 | 1.463
0 | 0 | 0 | 0 | 0 | 34.67065 | 0 | 0 | 65.32935 | 1.494
0 | 0 | 0 | 0 | 0 | 42.52129 | 0 | 0 | 57.47871 | 1.495
0 | 0 | 0 | 0 | 0 | 46.35669 | 0 | 0 | 53.64331 | 1.495
0 | 0 | 0 | 0 | 0 | 0 | 0 | 80.49827 | 19.50174 | 1.481
0 | 0 | 0 | 0 | 0 | 0 | 0 | 75.64628 | 24.35373 | 1.484
0 | 0 | 0 | 0 | 0 | 0 | 0 | 70.00818 | 29.99182 | 1.488
0 | 0 | 0 | 0 | 0 | 0 | 0 | 67.16016 | 32.83983 | 1.489
0 | 0 | 9.5 | 0 | 0 | 2 | 15 | 73.5 | 0 | 1.494
0 | 0 | 11 | 0 | 0 | 2 | 15 | 72 | 0 | 1.5
0 | 0 | 12.5 | 0 | 0 | 2 | 15 | 70.5 | 0 | 1.502
0 | 0 | 14 | 0 | 0 | 2 | 15 | 69 | 0 | 1.51
0 | 0 | 15.5 | 0 | 0 | 2 | 15 | 67.5 | 0 | 1.511
0 | 0 | 17 | 0 | 0 | 2 | 15 | 66 | 0 | 1.513
0 | 0 | 23 | 0 | 0 | 2 | 15 | 60 | 0 | 1.511
0 | 0 | 17 | 0 | 0 | 2 | 18.8 | 62.2 | 0 | 1.512
0 | 0 | 17 | 0 | 0 | 2 | 10.7 | 70.3 | 0 | 1.51
0 | 0 | 0 | 0 | 0 | 28 | 0 | 0 | 72 | 1.536
0 | 0 | 0 | 0 | 0 | 29.2 | 0 | 0 | 70.8 | 1.533
0 | 0 | 0 | 0 | 0 | 30.6 | 0 | 0 | 69.4 | 1.53
0 | 0 | 0 | 0 | 0 | 31.5 | 0 | 0 | 68.5 | 1.524
0 | 0 | 0 | 0 | 0 | 33 | 0 | 0 | 67 | 1.515
0 | 0 | 0 | 0 | 0 | 37 | 0 | 0 | 63 | 1.503
0 | 23.6277 | 0 | 0 | 0 | 1.254367 | 0 | 74.289 | 0 | 1.508
0 | 16.27338 | 0 | 10.77005 | 0 | 0 | 0 | 72.77513 | 0 | 1.516
0 | 21.91566 | 0 | 10.38088 | 0 | 4.250293 | 2.787183 | 59.74636 | 0 | 1.538
14.03294 | 5.799075 | 0 | 0 | 7.431375 | 7.343892 | 2.581295 | 61.81335 | 0 | 1.53
0 | 25.80361 | 0 | 0 | 0 | 4.533994 | 0 | 69.66239 | 0 | 1.501
0 | 0 | 0 | 24.58812 | 0 | 9.530601 | 4.90413 | 60.97715 | 0 | 1.556
0 | 1.552751 | 0 | 23.22538 | 0 | 9.375739 | 4.884221 | 60.11765 | 0 | 1.552
0 | 29.09796 | 0 | 0 | 0 | 4.84966 | 19.39864 | 46.55674 | 0 | 1.522
0 | 0 | 0 | 55.7 | 0 | 0 | 0 | 35.4 | 8.9 | 1.65
0 | 5 | 25 | 0 | 0 | 0 | 69 | 0 | 0 | 1.518
0 | 10 | 20 | 0 | 0 | 0 | 69 | 0 | 0 | 1.515
0 | 15 | 15 | 0 | 0 | 0 | 69 | 0 | 0 | 1.511
0 | 20 | 10 | 0 | 0 | 0 | 69 | 0 | 0 | 1.506
0 | 25 | 5 | 0 | 0 | 0 | 69 | 0 | 0 | 1.509
20.56406 | 0 | 0 | 0 | 0 | 0 | 79.43594 | 0 | 0 | 1.556
20.856 | 0 | 0 | 0 | 0 | 3.056093 | 76.08791 | 0 | 0 | 1.546
20.40701 | 0 | 0 | 0 | 0 | 0 | 78.82928 | 0 | 0 | 1.573
20.42604 | 0 | 0 | 0 | 0 | 0 | 78.90279 | 0 | 0 | 1.559
0 | 0 | 0 | 0 | 50 | 0 | 0 | 0 | 50 | 1.508
0 | 0 | 0 | 50 | 0 | 0 | 0 | 0 | 50 | 1.553
0 | 25.02555 | 0 | 0 | 0 | 0 | 0 | 74.97445 | 0 | 1.499
0 | 28.6047 | 0 | 0 | 0 | 0 | 0 | 71.3953 | 0 | 1.504
0 | 40.0365 | 0 | 0 | 0 | 0 | 0 | 59.9635 | 0 | 1.514
0 | 14.30436 | 0 | 14.28046 | 0 | 1.427474 | 0 | 69.98771 | 0 | 1.53
0 | 14.31307 | 0 | 14.28635 | 0 | 2.804473 | 0 | 68.59611 | 0 | 1.523
0 | 14.30301 | 0 | 10.70984 | 0 | 0 | 0 | 74.98714 | 0 | 1.518
0 | 14.30607 | 0 | 14.27631 | 0 | 0 | 0 | 71.41761 | 0 | 1.53
0 | 13.68949 | 0 | 0 | 0 | 2.421898 | 20.55416 | 63.33445 | 0 | 1.5
0 | 0 | 0 | 63.15789 | 0 | 36.84211 | 0 | 0 | 0 | 1.67
0 | 0 | 15 | 0 | 15 | 10 | 0 | 0 | 60 | 1.508
0 | 0 | 30 | 0 | 0 | 10 | 0 | 0 | 60 | 1.492
0 | 30 | 0 | 0 | 0 | 10 | 0 | 0 | 60 | 1.503
0 | 0 | 0 | 0 | 30 | 10 | 0 | 0 | 60 | 1.501
0 | 12.72464 | 1.229937 | 8.07026 | 4.14707 | 1.520939 | 0 | 72.13715 | 0 | 1.514
0 | 12.6513 | 1.222848 | 8.023745 | 4.123168 | 1.512173 | 0 | 72.38036 | 0 | 1.518
0 | 12.69634 | 1.227202 | 8.052313 | 4.137848 | 1.517557 | 0 | 71.53583 | 0 | 1.517
0 | 12.58742 | 1.216673 | 7.983228 | 4.102347 | 0 | 0 | 73.94216 | 0 | 1.512
0 | 12.63498 | 1.22127 | 8.013393 | 4.117849 | 0.5993878 | 0 | 73.24431 | 0 | 1.512
0 | 12.744 | 1.231808 | 8.082538 | 4.153379 | 1.813679 | 0 | 71.80434 | 0 | 1.515
0 | 12.79276 | 1.236521 | 8.113461 | 4.16927 | 2.42749 | 0 | 71.0896 | 0 | 1.515
0 | 12.61648 | 1.219482 | 8.001661 | 4.111819 | 1.508011 | 0 | 72.40022 | 0 | 1.522
0 | 12.71398 | 1.228907 | 8.063499 | 4.143597 | 1.519665 | 0 | 71.866 | 0 | 1.517
0 | 12.7876 | 1.236023 | 8.110192 | 4.167591 | 1.528465 | 0 | 71.32337 | 0 | 1.522
0 | 12.60063 | 1.21795 | 6.201489 | 4.106655 | 1.506117 | 0 | 74.19881 | 0 | 1.509
0 | 12.66234 | 1.223915 | 6.981393 | 4.126764 | 1.513492 | 0 | 73.32294 | 0 | 1.512
0 | 12.63608 | 1.221377 | 9.029209 | 4.118207 | 1.510354 | 0 | 71.31595 | 0 | 1.516
0 | 12.63446 | 1.22122 | 10.11783 | 4.117679 | 1.51016 | 0 | 70.22987 | 0 | 1.519
0 | 12.63697 | 1.221463 | 11.16709 | 4.118499 | 1.510461 | 0 | 69.17668 | 0 | 1.525
0 | 12.60545 | 1.218416 | 12.19453 | 4.108225 | 1.506693 | 0 | 68.19828 | 0 | 1.526
0 | 12.58095 | 1.216048 | 13.29855 | 4.100241 | 1.503764 | 0 | 67.13237 | 0 | 1.528
0 | 10.5887 | 1.222752 | 8.023113 | 4.122843 | 1.512054 | 0 | 74.36152 | 0 | 1.511
0 | 11.68138 | 1.220621 | 8.009133 | 4.115659 | 1.509419 | 0 | 73.29507 | 0 | 1.513
0 | 13.67047 | 1.222233 | 8.019712 | 4.121096 | 1.511413 | 0 | 71.28613 | 0 | 1.514
0 | 14.7879 | 1.220237 | 8.006616 | 4.114366 | 1.508945 | 0 | 70.19328 | 0 | 1.516
0 | 15.72886 | 1.222052 | 8.018521 | 4.120484 | 1.511189 | 0 | 69.22997 | 0 | 1.517
0 | 16.22954 | 1.228465 | 8.060599 | 4.142106 | 1.519118 | 0 | 68.65038 | 0 | 1.518
0 | 12.84964 | 1.242019 | 11.35502 | 0 | 1.53588 | 0 | 72.84577 | 0 | 1.518
0 | 12.78488 | 1.23576 | 10.08693 | 1.714817 | 1.52814 | 0 | 72.47867 | 0 | 1.518
0 | 12.74635 | 1.232035 | 8.903211 | 3.164349 | 1.523534 | 0 | 72.26022 | 0 | 1.515
0 | 12.90033 | 1.246919 | 6.861706 | 4.143616 | 1.541939 | 0 | 73.13314 | 0 | 1.51
0 | 12.66491 | 1.224163 | 6.490159 | 6.13925 | 1.513799 | 0 | 71.79851 | 0 | 1.512
0 | 12.66024 | 1.223712 | 4.87118 | 7.790401 | 1.513242 | 0 | 71.77207 | 0 | 1.51
0 | 16.61703 | 1.232683 | 4.001003 | 4.156331 | 1.524335 | 0 | 72.29823 | 0 | 1.508
0 | 15.70475 | 1.232304 | 4.937723 | 4.155052 | 1.523866 | 0 | 72.27599 | 0 | 1.509
0 | 14.6742 | 1.231773 | 6.00246 | 4.153262 | 1.52321 | 0 | 72.24484 | 0 | 1.51
0 | 13.64267 | 1.230195 | 7.135607 | 4.147941 | 1.521258 | 0 | 72.15229 | 0 | 1.512
0 | 11.81432 | 1.229427 | 9.013432 | 4.145351 | 1.520309 | 0 | 72.10724 | 0 | 1.515
0 | 10.81736 | 1.228936 | 10.04199 | 4.143696 | 1.519702 | 0 | 72.07845 | 0 | 1.517
0 | 9.877236 | 1.226951 | 11.10992 | 4.137004 | 1.517247 | 0 | 71.96204 | 0 | 1.518
0 | 14.59755 | 0.0190699 | 8.008165 | 4.115162 | 1.509237 | 0 | 71.58211 | 0 | 1.514
0 | 13.65712 | 0.555643 | 8.046045 | 4.134627 | 1.516376 | 0 | 71.9207 | 0 | 1.514
0 | 10.45552 | 2.777641 | 8.137921 | 4.18184 | 1.533691 | 0 | 72.74195 | 0 | 1.514
0 | 8.553487 | 4.15277 | 8.187341 | 4.207235 | 1.543005 | 0 | 73.18369 | 0 | 1.514
0 | 6.543345 | 5.568205 | 8.243118 | 4.235897 | 1.553516 | 0 | 73.68227 | 0 | 1.514
0 | 4.689142 | 6.757453 | 8.305486 | 4.267946 | 1.56527 | 0 | 74.23975 | 0 | 1.514
0 | 2.838733 | 7.876773 | 8.374056 | 4.303182 | 1.578193 | 0 | 74.85267 | 0 | 1.514
0 | 13.97897 | 0 | 9.062909 | 2.11662 | 1.210517 | 2.337724 | 71.29327 | 0 | 1.49
0 | 15.12116 | 0 | 9.296732 | 2.316263 | 0.5826536 | 2.324854 | 69.77723 | 0 | 1.5
0 | 14.96745 | 0 | 9.206038 | 2.298626 | 0.5738694 | 2.30249 | 70.07587 | 0 | 1.49
0 | 15.12058 | 0 | 9.305958 | 2.313183 | 0.5818786 | 2.321762 | 69.77509 | 0 | 1.49
0 | 15.11974 | 0 | 9.303102 | 2.320549 | 0.2918658 | 2.320432 | 69.77492 | 0 | 1.51
0 | 7.202386 | 0 | 0 | 0 | 3.064666 | 20.60961 | 68.88207 | 0 | 1.482
0 | 12.48248 | 0.631785 | 7.428684 | 7.382769 | 1.751006 | 0 | 70.32327 | 0 | 1.513
0 | 16.2544 | 0 | 5.283824 | 5.881306 | 0.581207 | 0 | 71.99927 | 0 | 1.512
0 | 1.00658 | 0 | 8.900092 | 10.83523 | 10.40174 | 4.480506 | 64.37586 | 0 | 1.53
0 | 4.066882 | 1.33796 | 0 | 0 | 1.236062 | 13.57693 | 79.70734 | 0 | 1.481
0 | 4.107373 | 2.026922 | 0 | 0 | 1.872553 | 21.02523 | 70.96792 | 0 | 1.48
0 | 6.077437 | 0 | 0 | 0 | 1.231425 | 21.6416 | 71.04954 | 0 | 1.479
2.138574 | 1.031053 | 6.105698 | 0 | 0 | 1.880231 | 16.52199 | 72.32245 | 0 | 1.487
1.044084 | 0.5033757 | 0.6624207 | 0 | 0 | 0.6119712 | 22.40635 | 74.7718 | 0 | 1.469
0 | 3.980719 | 0 | 0 | 0 | 1.209874 | 10.63143 | 84.17798 | 0 | 1.476
0 | 3.986324 | 0 | 0 | 0 | 1.211578 | 11.5336 | 83.2685 | 0 | 1.474
0 | 3.030296 | 0.6646233 | 0 | 0 | 1.228012 | 13.48851 | 81.27212 | 0 | 1.473
0 | 7.19558 | 0.6763625 | 1.13612 | 0 | 3.749107 | 10.06629 | 76.3455 | 0 | 1.491
0 | 0 | 0 | 0 | 0 | 0.2964697 | 2.605144 | 97.09839 | 0 | 1.458
0 | 0 | 0 | 0 | 0 | 0 | 0 | 99.66726 | 0 | 1.459
2.11219 | 2.036665 | 0 | 0 | 0 | 3.095056 | 24.47724 | 68.27885 | 0 | 1.468
0 | 6.144926 | 0.3369357 | 1.131935 | 0 | 3.735299 | 9.117468 | 78.70544 | 0 | 1.49
0 | 3.986324 | 0 | 0 | 0 | 1.211578 | 11.5336 | 83.2685 | 0 | 1.47
0 | 0 | 0 | 19.46294 | 6.96335 | 8.563492 | 8.958245 | 56.05198 | 0 | 1.548
0 | 10.55842 | 0.3157824 | 16.97393 | 8.118216 | 2.625594 | 2.990771 | 58.41729 | 0 | 1.541
0 | 7.782623 | 0.3200499 | 15.0529 | 4.487959 | 2.365401 | 4.763296 | 65.22776 | 0 | 1.549
0 | 0 | 0 | 0 | 15.75197 | 15.56654 | 0 | 68.6815 | 0 | 1.523
0 | 0 | 0 | 0 | 0 | 0 | 0 | 100 | 0 | 1.459
20 | 0 | 0 | 0 | 0 | 0 | 0 | 80 | 0 | 1.499
25 | 0 | 0 | 0 | 0 | 0 | 0 | 75 | 0 | 1.51
30 | 0 | 0 | 0 | 0 | 0 | 0 | 70 | 0 | 1.523
35 | 0 | 0 | 0 | 0 | 0 | 0 | 65 | 0 | 1.536
0 | 6.930693 | 2.970297 | 0 | 0 | 0 | 29.70297 | 59.40594 | 0 | 1.508
0 | 17.82178 | 0 | 0 | 0 | 0 | 26.73267 | 54.45544 | 0 | 1.524
0 | 17.82178 | 0 | 0 | 0 | 0 | 23.76238 | 57.42574 | 0 | 1.525
0 | 17.82178 | 0 | 0 | 0 | 0 | 20.79208 | 60.39604 | 0 | 1.525
0 | 17.82178 | 0 | 0 | 0 | 0 | 17.82178 | 63.36634 | 0 | 1.525
0 | 17.82178 | 0 | 0 | 0 | 0 | 14.85149 | 66.33663 | 0 | 1.525
10 | 10 | 0 | 0 | 0 | 20 | 10 | 50 | 0 | 1.506
10 | 10 | 0 | 5 | 0 | 20 | 10 | 45 | 0 | 1.522
0 | 19.96592 | 0 | 9.985798 | 0 | 0 | 0 | 69.86905 | 0 | 1.5
0 | 9.965417 | 0 | 0 | 0 | 0 | 19.92339 | 69.74081 | 0 | 1.5
0 | 5.204962 | 6.164555 | 0 | 0 | 0 | 12.51095 | 75.16726 | 0 | 1.504
0 | 5.116995 | 0 | 5.655503 | 0 | 3.110454 | 22.77686 | 63.34019 | 0 | 1.504
0 | 9.974057 | 0.6562715 | 19.84269 | 0 | 3.637742 | 6.215538 | 59.6737 | 0 | 1.545
0 | 4.699911 | 0.3595861 | 14.13394 | 0 | 20.86217 | 0 | 59.75581 | 0 | 1.539
0 | 4.164744 | 0.3605673 | 14.05138 | 0.1685374 | 20.98573 | 0 | 59.80583 | 0 | 1.537
0 | 5.257615 | 0 | 13.3167 | 0 | 19.5085 | 0 | 61.91719 | 0 | 1.536
0 | 0 | 0 | 25.00423 | 24.99744 | 0 | 0 | 49.99832 | 0 | 1.606
12.35277 | 3.550419 | 0 | 46.96216 | 0 | 36.20179 | 0 | 0 | 0 | 1.65
7.451712 | 0 | 0 | 43.29364 | 3.564288 | 36.1391 | 0 | 8.607297 | 0 | 1.645
7.05485 | 0 | 0 | 43.10603 | 6.973888 | 33.90761 | 0 | 8.069665 | 0 | 1.646
2.526294 | 0 | 7.613351 | 42.00021 | 3.558655 | 35.09358 | 0 | 8.292159 | 0 | 1.624
7.262041 | 0 | 0 | 42.19167 | 3.647243 | 31.64925 | 0 | 14.32986 | 0 | 1.636
12.51635 | 0 | 7.253812 | 34.62989 | 3.390598 | 33.43629 | 0 | 7.900564 | 0 | 1.62
0 | 0.3835821 | 15.15775 | 0 | 0 | 0 | 15.84474 | 68.04525 | 0 | 1.513
0 | 0.00431929 | 15.28996 | 0 | 0 | 0 | 15.9865 | 68.64796 | 0 | 1.504
0 | 0 | 15.2913 | 0 | 0 | 0 | 15.98791 | 68.65399 | 0 | 1.51
0 | 0 | 15.29137 | 0 | 0 | 0 | 15.98798 | 68.6543 | 0 | 1.51
0 | 19.99994 | 0 | 10.00282 | 0 | 0 | 0 | 69.98811 | 0 | 1.523
0 | 0 | 0 | 0 | 0 | 0 | 0 | 0 | 100 | 1.5
0 | 0 | 0 | 0 | 0 | 0 | 0 | 99.9426 | 0 | 1.458
0 | 0 | 0 | 0 | 0 | 0 | 4.344905 | 95.6551 | 0 | 1.454
0 | 0 | 0 | 0 | 0 | 0 | 13.217 | 86.783 | 0 | 1.454
0 | 0 | 10.83355 | 0 | 0 | 0 | 0 | 89.16645 | 0 | 1.48
0 | 0 | 8.983312 | 0 | 0 | 0 | 0 | 91.01669 | 0 | 1.475
0 | 0 | 0 | 37.8 | 0 | 0.6 | 0 | 61.6 | 0 | 1.582
0 | 0 | 0 | 49.9 | 0 | 0.5 | 0 | 49.6 | 0 | 1.61
0 | 0 | 0 | 44.05594 | 0 | 12.38761 | 0 | 43.55644 | 0 | 1.62
0 | 0 | 0 | 35.7 | 0 | 26.5 | 0 | 37.8 | 0 | 1.611
0 | 0 | 0 | 48.2 | 0 | 15.5 | 0 | 36.3 | 0 | 1.628
0 | 0 | 0 | 51.4 | 0 | 48.5 | 0 | 0.1 | 0 | 1.643
0 | 0 | 0 | 26.1 | 22.8 | 0.5 | 0 | 50.6 | 0 | 1.607
0 | 0 | 0 | 22.5 | 21.2 | 12.5 | 0 | 43.8 | 0 | 1.621
0 | 50 | 0 | 0 | 0 | 0 | 0 | 0 | 50 | 1.484
0 | 45 | 0 | 0 | 0 | 0 | 10 | 0 | 45 | 1.49
0 | 40 | 0 | 0 | 0 | 0 | 20 | 0 | 40 | 1.501
0 | 35 | 0 | 0 | 0 | 0 | 30 | 0 | 35 | 1.511
0 | 30 | 0 | 0 | 0 | 0 | 40 | 0 | 30 | 1.512
0 | 25 | 0 | 0 | 0 | 0 | 50 | 0 | 25 | 1.511
0 | 0 | 40 | 0 | 0 | 5 | 0 | 0 | 55 | 1.484
0 | 0 | 30 | 0 | 0 | 10 | 0 | 0 | 60 | 1.493
0 | 0 | 20 | 0 | 0 | 15 | 0 | 0 | 65 | 1.505
0 | 0 | 16.5 | 0 | 0 | 16.75 | 0 | 0 | 66.75 | 1.511
0 | 0 | 10 | 0 | 0 | 20 | 0 | 0 | 70 | 1.519
0 | 16.2544 | 0 | 5.283824 | 5.881306 | 0.581207 | 0 | 71.99927 | 0 | 1.51
0 | 13.62179 | 0 | 10.21612 | 0 | 0.8871683 | 0 | 75.27493 | 0 | 1.51
0 | 3.986324 | 0 | 0 | 0 | 1.211578 | 11.5336 | 83.2685 | 0 | 1.47
0 | 7.19558 | 0.6763625 | 1.13612 | 0 | 3.749107 | 10.06629 | 76.3455 | 0 | 1.49
0 | 1.00658 | 0 | 8.900092 | 10.83523 | 10.40174 | 4.480506 | 64.37586 | 0 | 1.53
0 | 9.972171 | 1.911109 | 8.453486 | 5.657541 | 1.059336 | 0 | 72.9052 | 0 | 1.512
0 | 6.554003 | 0.3369057 | 1.018651 | 0 | 3.485968 | 8.751988 | 78.90969 | 0 | 1.49
0 | 0.9975755 | 0 | 5.953822 | 18.40851 | 12.37043 | 3.552341 | 58.65483 | 0 | 1.534
0 | 0 | 0 | 24.77607 | 25.27146 | 0 | 0 | 49.95247 | 0 | 1.61
0 | 0 | 0 | 24.29636 | 20.43904 | 5.148563 | 0 | 50.11605 | 0 | 1.607
0 | 0 | 0 | 24.27653 | 16.09838 | 9.148333 | 0 | 50.47676 | 0 | 1.595
0 | 0 | 0 | 24.04772 | 10.31552 | 15.15614 | 0 | 50.48063 | 0 | 1.583
0 | 0 | 0 | 25.11248 | 6.092301 | 19.10315 | 0 | 49.69207 | 0 | 1.581
0 | 0 | 0 | 24.70192 | 0 | 25.0098 | 0 | 50.28828 | 0 | 1.575
0 | 0 | 0 | 25 | 22.50302 | 2.495474 | 0 | 50.00151 | 0 | 1.607
0 | 0 | 0 | 25.00439 | 18.74735 | 6.244747 | 0 | 50.00351 | 0 | 1.601
0 | 0 | 0 | 25.00216 | 17.4954 | 7.497854 | 0 | 50.00459 | 0 | 1.599
0 | 0 | 0 | 25.00065 | 15.00599 | 9.994647 | 0 | 49.99872 | 0 | 1.593
0 | 0 | 0 | 24.99785 | 13.74557 | 11.2504 | 0 | 50.00618 | 0 | 1.592
0 | 0 | 0 | 25.00151 | 11.51262 | 13.48101 | 0 | 50.00486 | 0 | 1.588
3 | 3 | 6 | 0 | 13 | 14 | 3 | 0 | 58 | 1.52
3 | 3 | 6 | 0 | 12 | 14 | 3 | 0 | 59 | 1.521
3 | 3 | 6 | 0 | 13 | 12 | 3 | 0 | 60 | 1.52
3 | 3 | 6 | 0 | 12 | 15 | 3 | 0 | 58 | 1.52
2 | 3 | 6 | 0 | 12 | 14 | 3 | 0 | 60 | 1.52
3 | 3 | 7 | 0 | 13 | 14 | 2 | 0 | 58 | 1.52
3 | 3 | 7 | 0 | 12 | 15 | 2 | 0 | 58 | 1.52
2 | 2 | 2 | 0 | 22 | 12 | 2 | 0 | 58 | 1.514
0 | 0 | 15 | 0 | 10 | 10 | 5 | 0 | 60 | 1.51
0 | 0 | 15 | 0 | 10 | 15 | 5 | 0 | 55 | 1.514
15 | 0 | 0 | 0 | 10 | 10 | 10 | 0 | 55 | 1.524
10 | 5 | 0 | 0 | 10 | 10 | 10 | 0 | 55 | 1.524
5 | 5 | 5 | 0 | 10 | 10 | 10 | 0 | 55 | 1.522
5 | 0 | 12 | 0 | 10 | 10 | 3 | 0 | 60 | 1.515
5 | 0 | 12 | 0 | 15 | 10 | 3 | 0 | 55 | 1.517
5 | 0 | 5 | 0 | 10 | 10 | 10 | 0 | 60 | 1.522
0 | 0 | 10 | 0 | 10 | 15 | 5 | 0 | 60 | 1.517
4.804805 | 0 | 0 | 0 | 19.01902 | 9.50951 | 9.50951 | 0 | 57.15716 | 1.525
0 | 0 | 10 | 0 | 15 | 12 | 3 | 0 | 60 | 1.515
0 | 0 | 10 | 0 | 19 | 8 | 3 | 0 | 60 | 1.511
0 | 0 | 18 | 0 | 5 | 16 | 0 | 0 | 61 | 1.511
0 | 0 | 15 | 0 | 5 | 16.5 | 0 | 0 | 62.5 | 1.518
3 | 3 | 10 | 0 | 12 | 15 | 1 | 0 | 56 | 1.52
2 | 2 | 13 | 0 | 13 | 12 | 2 | 0 | 56 | 1.516
0 | 0 | 10.52632 | 0 | 10.52632 | 12.63158 | 3.157895 | 0 | 63.15789 | 1.516
0 | 0 | 0 | 0 | 0 | 0 | 0 | 100 | 0 | 1.46
0 | 0 | 0 | 0 | 50 | 0 | 0 | 0 | 50 | 1.503
0 | 0 | 0 | 50 | 0 | 0 | 0 | 0 | 50 | 1.554
0 | 0 | 0 | 0 | 0 | 0 | 0 | 100 | 0 | 1.458
15.20057 | 7.328526 | 3.013757 | 0 | 0 | 0.2784232 | 0 | 74.17873 | 0 | 1.517
13.34839 | 11.95174 | 0 | 0 | 0 | 1.676555 | 0 | 73.02332 | 0 | 1.517
13.05328 | 2.697117 | 1.183097 | 5.961919 | 5.530065 | 1.092993 | 0 | 70.48152 | 0 | 1.514
5.851928 | 9.404473 | 1.237588 | 6.236516 | 4.338578 | 1.143334 | 0 | 71.78758 | 0 | 1.513
7.821733 | 5.656542 | 3.101569 | 2.60493 | 4.204259 | 1.146142 | 0 | 75.46483 | 0 | 1.51
13.54154 | 6.528673 | 4.295726 | 8.761976 | 4.302688 | 3.401629 | 0 | 59.16776 | 0 | 1.531
4.016577 | 14.42677 | 1.720118 | 7.062901 | 3.722327 | 1.177122 | 8.447298 | 59.42689 | 0 | 1.535
2.103701 | 9.128163 | 5.338787 | 9.528315 | 1.559669 | 3.390879 | 7.223368 | 61.72712 | 0 | 1.543
0 | 8.248127 | 6.783863 | 5.697596 | 0 | 2.820244 | 4.130349 | 72.31983 | 0 | 1.537
2.08062 | 7.021785 | 4.620183 | 8.869431 | 0 | 1.219518 | 8.930142 | 67.25832 | 0 | 1.533
4.190053 | 2.020116 | 6.645965 | 4.465423 | 3.106476 | 3.376897 | 8.991978 | 67.20309 | 0 | 1.533
4.014212 | 12.5797 | 1.273412 | 8.55605 | 1.488054 | 1.176429 | 6.030231 | 64.8819 | 0 | 1.541
2.05701 | 9.917295 | 3.91522 | 6.576589 | 3.050106 | 1.80852 | 6.180165 | 66.4951 | 0 | 1.538
9.155557 | 13.97796 | 0 | 6.809753 | 3.959588 | 1.117993 | 0 | 64.97915 | 0 | 1.527
6.072942 | 9.75966 | 1.926494 | 0 | 0 | 2.966289 | 0 | 79.02917 | 0 | 1.504
6.056569 | 7.30001 | 3.202166 | 3.227303 | 2.993531 | 2.958291 | 1.73301 | 71.78792 | 0 | 1.51
4.115156 | 4.960017 | 5.874452 | 3.289203 | 1.525474 | 1.206013 | 0 | 78.28124 | 0 | 1.503
8.032462 | 5.808938 | 1.911078 | 4.815199 | 2.977605 | 4.119574 | 5.17137 | 66.41256 | 0 | 1.507
2.05282 | 7.422821 | 4.558452 | 4.375463 | 4.565839 | 3.00806 | 0 | 74.01655 | 0 | 1.51
5.914834 | 16.15947 | 0 | 3.151778 | 1.461739 | 1.733437 | 0 | 71.57874 | 0 | 1.512
0 | 0 | 0 | 0 | 50.52031 | 11.41685 | 8.355013 | 29.04743 | 0 | 1.603
0 | 0 | 0 | 0 | 14.88511 | 12.88711 | 4.995005 | 66.23376 | 0 | 1.537
9.9 | 0 | 0 | 0 | 0.5 | 22.3 | 0 | 0 | 67 | 1.52
0 | 0 | 0 | 0 | 9.999999 | 22.4 | 0 | 0 | 67.3 | 1.504
0 | 0 | 0 | 0 | 9.999999 | 22.4 | 0 | 0 | 67.3 | 1.513
0 | 0 | 0 | 0 | 15 | 19.9 | 0 | 0 | 64.8 | 1.506
0 | 0 | 0 | 9.499999 | 0.5 | 22.4 | 0 | 0 | 67.3 | 1.514
0 | 9.756357 | 4.934421 | 0.2267741 | 0 | 0 | 10.23815 | 74.21542 | 0 | 1.514
0 | 9.749489 | 4.929386 | 0.226853 | 0 | 0 | 10.23258 | 74.15656 | 0 | 1.514
0 | 9.741237 | 4.923649 | 0.2268998 | 0 | 0 | 10.22555 | 74.09774 | 0 | 1.515
0 | 9.732979 | 4.91791 | 0.2269466 | 0 | 0 | 10.21852 | 74.03889 | 0 | 1.515
0 | 9.724063 | 4.918592 | 0.2269781 | 0 | 0 | 10.2108 | 73.97502 | 0 | 1.516
0 | 4.975124 | 24.87562 | 0 | 0 | 0 | 69.65174 | 0 | 0 | 1.506
0 | 9.950249 | 19.9005 | 0 | 0 | 0 | 69.65174 | 0 | 0 | 1.506
0 | 14.92537 | 14.92537 | 0 | 0 | 0 | 69.65174 | 0 | 0 | 1.505
0 | 19.9005 | 9.950249 | 0 | 0 | 0 | 69.65174 | 0 | 0 | 1.506
0 | 24.87562 | 4.975124 | 0 | 0 | 0 | 69.65174 | 0 | 0 | 1.507
0 | 0 | 30 | 0 | 0 | 0 | 0 | 70 | 0 | 1.508
0 | 0 | 29.7 | 0 | 0 | 0 | 0 | 69.3 | 0 | 1.51
0 | 5.2 | 23.95 | 0 | 0 | 0 | 70.37 | 0 | 0 | 1.512
0 | 10.30103 | 18.90189 | 0 | 0 | 0 | 70.32703 | 0 | 0 | 1.517
0 | 15.30306 | 14.80296 | 0 | 0 | 0 | 69.41389 | 0 | 0 | 1.513
0 | 20.7 | 9.2 | 0 | 0 | 0 | 69.65 | 0 | 0 | 1.511
0 | 25.50255 | 4.90049 | 0 | 0 | 0 | 69.15692 | 0 | 0 | 1.509
0 | 10 | 10 | 0 | 20 | 0 | 0 | 60 | 0 | 1.516
0 | 5 | 15 | 0 | 20 | 0 | 0 | 60 | 0 | 1.514
0 | 0 | 20 | 0 | 20 | 0 | 0 | 60 | 0 | 1.513
0 | 30 | 0 | 0 | 10 | 0 | 0 | 60 | 0 | 1.509
0 | 22 | 8 | 0 | 10 | 0 | 0 | 60 | 0 | 1.515
0 | 15 | 15 | 0 | 10 | 0 | 0 | 60 | 0 | 1.518
0 | 10 | 20 | 0 | 10 | 0 | 0 | 60 | 0 | 1.516
0 | 8 | 22 | 0 | 10 | 0 | 0 | 60 | 0 | 1.514
0 | 5 | 25 | 0 | 10 | 0 | 0 | 60 | 0 | 1.516
0 | 15 | 10 | 0 | 5 | 0 | 0 | 70 | 0 | 1.506
0 | 10 | 15 | 0 | 5 | 0 | 0 | 70 | 0 | 1.508
0 | 0 | 25 | 0 | 5 | 0 | 0 | 70 | 0 | 1.506
0 | 0 | 0 | 0 | 0 | 0 | 0 | 100 | 0 | 1.46
0 | 15.01546 | 0 | 8.851027 | 0 | 3.042469 | 0 | 72.28175 | 0 | 1.507
0 | 20.67 | 0 | 0 | 0 | 10.33 | 0 | 69 | 0 | 1.502
0 | 27.33 | 0 | 0 | 0 | 13.67 | 0 | 59 | 0 | 1.509
0 | 33.33 | 0 | 0 | 0 | 16.67 | 0 | 50 | 0 | 1.516
0 | 15 | 0 | 0 | 0 | 5 | 0 | 80 | 0 | 1.495
0 | 18.75 | 0 | 0 | 0 | 6.25 | 0 | 75 | 0 | 1.496
0 | 24.75 | 0 | 0 | 0 | 8.25 | 0 | 67 | 0 | 1.504
0 | 20.83 | 0 | 0 | 0 | 4.17 | 0 | 75 | 0 | 1.496
0 | 31.67 | 0 | 0 | 0 | 6.33 | 0 | 62 | 0 | 1.504
0 | 35.83 | 0 | 0 | 0 | 7.17 | 0 | 57 | 0 | 1.512
0 | 19.56 | 0 | 0 | 0 | 2.44 | 0 | 78 | 0 | 1.494
0 | 25.78 | 0 | 0 | 0 | 3.22 | 0 | 71 | 0 | 1.502
0 | 36.44 | 0 | 0 | 0 | 4.56 | 0 | 59 | 0 | 1.51
0 | 0 | 0 | 0 | 50 | 0 | 0 | 0 | 50 | 1.5
0 | 0 | 0 | 50 | 0 | 0 | 0 | 0 | 50 | 1.552
5 | 0 | 0 | 10 | 0 | 0 | 85 | 0 | 0 | 1.532
10 | 0 | 0 | 0 | 5 | 0 | 85 | 0 | 0 | 1.511
10 | 0 | 0 | 5 | 0 | 0 | 85 | 0 | 0 | 1.517
0 | 10 | 0 | 0 | 5 | 0 | 85 | 0 | 0 | 1.499
0 | 10 | 0 | 5 | 0 | 0 | 85 | 0 | 0 | 1.504
0 | 5 | 0 | 0 | 15 | 0 | 80 | 0 | 0 | 1.492
0 | 5 | 0 | 15 | 0 | 0 | 80 | 0 | 0 | 1.498
0 | 0 | 10 | 0 | 5 | 0 | 85 | 0 | 0 | 1.492
0 | 0 | 10 | 5 | 0 | 0 | 85 | 0 | 0 | 1.499
0 | 0 | 0 | 0 | 5 | 21 | 0 | 74 | 0 | 1.49
0 | 0 | 0 | 0 | 0 | 0 | 0 | 100 | 0 | 1.46
0 | 0 | 0 | 0 | 11 | 16 | 0 | 73 | 0 | 1.51
0 | 0 | 0 | 0 | 3 | 0 | 0 | 97 | 0 | 1.47
0 | 0 | 0 | 0 | 12 | 33 | 0 | 55 | 0 | 1.54
0 | 0 | 0 | 0 | 9 | 2 | 0 | 89 | 0 | 1.48
0 | 0 | 0 | 0 | 9 | 0 | 0 | 91 | 0 | 1.48
0 | 0 | 0 | 0 | 4 | 10 | 0 | 86 | 0 | 1.48
0 | 0 | 0 | 0 | 14 | 4 | 0 | 82 | 0 | 1.5
0 | 0 | 0 | 0 | 8 | 16 | 0 | 76 | 0 | 1.5
0 | 0 | 0 | 0 | 8 | 16 | 0 | 76 | 0 | 1.5
0 | 0 | 0 | 0 | 16 | 0 | 0 | 84 | 0 | 1.5
0 | 0 | 0 | 0 | 11 | 23 | 0 | 66 | 0 | 1.52
0 | 0 | 0 | 0 | 19 | 7 | 0 | 74 | 0 | 1.52
3 | 6 | 6 | 0 | 12.5 | 2.5 | 12.5 | 57.5 | 0 | 1.519
0 | 0 | 15 | 0 | 12.5 | 0 | 15 | 57.5 | 0 | 1.503
5 | 10 | 10 | 0 | 0 | 0 | 0 | 75 | 0 | 1.502
5 | 10 | 10 | 12.5 | 0 | 0 | 0 | 62.5 | 0 | 1.534
2.117705 | 6.330148 | 10.27839 | 5.292383 | 0 | 0 | 1.45429 | 73.69146 | 0 | 1.518
2.530478 | 9.149991 | 9.030746 | 2.809147 | 0 | 0.1853993 | 2.172192 | 73.93506 | 0 | 1.511
2.738549 | 9.140639 | 9.088342 | 1.683765 | 0 | 0.1852099 | 2.169972 | 74.90714 | 0 | 1.508
2.720623 | 9.080803 | 9.028848 | 0 | 2.327366 | 0.1839974 | 2.155767 | 74.41679 | 0 | 1.505
1.074482 | 8.081286 | 10.36194 | 1.717645 | 0 | 0.1889365 | 5.257383 | 73.20818 | 0 | 1.511
2.528887 | 9.144238 | 9.09192 | 3.930333 | 0 | 0.1852828 | 2.170826 | 72.8405 | 0 | 1.514
1.083753 | 3.971009 | 11.68901 | 8.315838 | 0 | 2.223279 | 1.39546 | 70.8216 | 0 | 1.518
0 | 0 | 0 | 0 | 0 | 21 | 0 | 71 | 8 | 1.486
0 | 0 | 0 | 0 | 0 | 22 | 0 | 71 | 7 | 1.491
0 | 0 | 0 | 0 | 0 | 22 | 0 | 70 | 8 | 1.487
0 | 0 | 0 | 0 | 0 | 23 | 0 | 70 | 7 | 1.492
0 | 0 | 0 | 0 | 0 | 22 | 0 | 69 | 9 | 1.485
0 | 0 | 0 | 0 | 0 | 23 | 0 | 69 | 8 | 1.491
0 | 14.50433 | 0 | 10.68717 | 0 | 0 | 0 | 74.80849 | 0 | 1.515
18.30065 | 4.411572 | 0 | 6.826179 | 4.070393 | 2.68165 | 0 | 63.70955 | 0 | 1.544
18.03105 | 4.346581 | 0 | 6.725616 | 4.010427 | 0.5284289 | 0 | 66.35789 | 0 | 1.538
9.541256 | 13.80014 | 0 | 4.067322 | 1.414764 | 0 | 0 | 71.17652 | 0 | 1.511
0 | 0 | 0 | 50 | 0 | 0 | 0 | 0 | 50 | 1.551
0 | 0 | 0 | 40 | 0 | 0 | 0 | 0 | 60 | 1.535
0 | 0 | 0 | 30 | 0 | 0 | 0 | 0 | 70 | 1.526
0 | 0 | 0 | 20 | 0 | 0 | 0 | 0 | 80 | 1.527
0 | 15.01892 | 0 | 10.38145 | 0 | 0.9218725 | 0 | 73.67776 | 0 | 1.517
0 | 14.72191 | 0 | 10.59522 | 0 | 0.9216543 | 0 | 73.76122 | 0 | 1.517
0 | 14.42607 | 0 | 10.70157 | 0 | 0.9215025 | 0 | 73.95086 | 0 | 1.517
0 | 14.41205 | 0 | 10.90715 | 0 | 0.801819 | 0 | 73.87898 | 0 | 1.517
0 | 13.82772 | 0 | 11.66471 | 0 | 0.9207347 | 0 | 73.58683 | 0 | 1.519
0 | 13.83968 | 0 | 10.37761 | 0 | 0.9215313 | 0 | 74.86118 | 0 | 1.516
0 | 9.420098 | 0 | 16.78163 | 23.58733 | 0 | 0 | 0 | 50.21095 | 1.535
0 | 4.658809 | 0 | 16.59907 | 28.51533 | 0 | 0 | 0 | 50.2268 | 1.541
0 | 0 | 17.75088 | 8.675373 | 23.43088 | 0 | 0 | 0 | 50.14287 | 1.509
0 | 26.62626 | 9.113188 | 7.672204 | 6.150659 | 0 | 0 | 0 | 50.43769 | 1.504
18.1081 | 0 | 0 | 22.92954 | 0 | 3.195535 | 18.88705 | 36.21609 | 0 | 1.603
14.16348 | 0 | 0 | 18.86788 | 0 | 2.964882 | 23.79513 | 39.64679 | 0 | 1.59
0 | 0 | 9.968776 | 11.9448 | 3.137487 | 0.2947059 | 0 | 74.59935 | 0 | 1.52
0 | 0 | 0.3270024 | 21.97129 | 4.585453 | 8.458749 | 9.291108 | 55.36639 | 0 | 1.547
0 | 0 | 5.839931 | 17.16684 | 14.05804 | 2.158067 | 3.555637 | 57.22149 | 0 | 1.541
0 | 0 | 0.2166899 | 0.01348091 | 0.3751326 | 18.38754 | 0.01085855 | 80.90163 | 0 | 1.523
0 | 0 | 1.995276 | 1.117188 | 0 | 0.7373269 | 19.61712 | 76.53308 | 0 | 1.47
0 | 0 | 0 | 0 | 0 | 0.005893096 | 0 | 99.99411 | 0 | 1.459
0 | 22 | 0 | 8 | 0 | 0 | 0 | 70 | 0 | 1.517
0 | 21.91219 | 0 | 7.970797 | 0 | 0 | 0 | 69.72697 | 0 | 1.519
0 | 21.82782 | 0 | 7.939207 | 0 | 0 | 0 | 69.45306 | 0 | 1.521
27.5 | 0 | 0 | 10 | 0 | 2.5 | 0 | 60 | 0 | 1.571
10.2075 | 0 | 0 | 29.37151 | 0 | 10.17101 | 9.638462 | 40.61153 | 0 | 1.599
15.36847 | 0 | 0 | 25.59139 | 0 | 5.066976 | 9.06983 | 44.90333 | 0 | 1.594
18.5608 | 0 | 0 | 24.72576 | 0 | 2.71977 | 8.763043 | 45.23063 | 0 | 1.597
8.085304 | 0 | 0 | 32.31251 | 0 | 6.516202 | 13.88104 | 39.20494 | 0 | 1.603
8.216168 | 0 | 0 | 29.55195 | 0 | 5.417731 | 28.21142 | 28.60272 | 0 | 1.603
15.13003 | 0 | 0 | 27.20987 | 0 | 4.988359 | 0 | 52.67174 | 0 | 1.593
9.835476 | 0 | 0 | 38.78289 | 0 | 2.882444 | 21.10722 | 27.39197 | 0 | 1.61
18.86974 | 0 | 0 | 27.14831 | 0 | 5.530082 | 8.099005 | 40.35286 | 0 | 1.588
19.36764 | 0 | 0 | 27.86465 | 0 | 5.675998 | 24.93811 | 22.15361 | 0 | 1.6
12.01594 | 0 | 0 | 32.01407 | 0 | 11.15131 | 0 | 44.81868 | 0 | 1.6
15.54351 | 0 | 0 | 20.70629 | 0 | 6.263505 | 9.173129 | 48.31356 | 0 | 1.58
9.822809 | 0 | 0 | 36.63927 | 0 | 5.181718 | 9.275216 | 39.08099 | 0 | 1.618
10.33744 | 0 | 0 | 27.54205 | 0 | 12.11822 | 8.873782 | 41.12851 | 0 | 1.582
0 | 15.29235 | 0 | 3.378311 | 0.7996002 | 3.998001 | 11.29435 | 64.46777 | 0 | 1.514
0 | 0 | 0 | 9.96131 | 38.3219 | 3.351072 | 0 | 0 | 48.36572 | 1.521
0 | 0 | 0 | 9.321964 | 25.43154 | 13.98353 | 0 | 0 | 51.26297 | 1.504
0 | 0 | 0 | 0 | 44.5717 | 2.717794 | 0 | 0 | 52.71049 | 1.521
0 | 0 | 0 | 0 | 27.10962 | 11.44856 | 0 | 0 | 61.44183 | 1.505
0 | 0 | 0 | 0 | 13.28091 | 18.36251 | 0 | 0 | 68.35658 | 1.504
5.219528 | 0 | 0 | 36.12117 | 4.904933 | 1.880418 | 0 | 0 | 51.87395 | 1.541
18.03189 | 0 | 0 | 0 | 29.07695 | 5.953909 | 0 | 0 | 46.93725 | 1.532
18.90787 | 0 | 0 | 28.05956 | 0 | 6.243148 | 0 | 0 | 46.78942 | 1.548
3.127471 | 0 | 0 | 0 | 26.51829 | 10.17693 | 0 | 0 | 60.17731 | 1.511
6.347657 | 0 | 0 | 0 | 20.93407 | 11.36483 | 0 | 0 | 61.35345 | 1.52
5.274133 | 0 | 0 | 0 | 16.79419 | 13.96663 | 0 | 0 | 63.96505 | 1.525
6.721326 | 0 | 0 | 0 | 12.65833 | 15.30552 | 0 | 0 | 65.31482 | 1.525
0 | 0 | 30 | 0 | 0 | 5 | 0 | 0 | 65 | 1.469
0 | 0 | 25 | 0 | 0 | 10 | 0 | 0 | 65 | 1.495
0 | 0 | 15 | 0 | 0 | 20 | 0 | 0 | 65 | 1.515
0 | 0 | 20 | 0 | 0 | 10 | 0 | 0 | 70 | 1.497
0 | 0 | 20 | 0 | 0 | 12.5 | 0 | 0 | 67.5 | 1.502
0 | 0 | 20 | 0 | 0 | 17.5 | 0 | 0 | 62.5 | 1.508
0 | 0 | 10 | 0 | 0 | 15 | 0 | 0 | 75 | 1.515
0 | 0 | 14.28571 | 0 | 0 | 14.28571 | 0 | 0 | 71.42857 | 1.509
0 | 0 | 25 | 0 | 0 | 15 | 0 | 0 | 60 | 1.502
0 | 3.995492 | 0 | 0 | 0 | 1.396519 | 11.56012 | 83.04786 | 0 | 1.474
0 | 0 | 0 | 0 | 0 | 0.2967683 | 2.607768 | 97.09547 | 0 | 1.458
0 | 13.40927 | 0 | 7.410224 | 5.891538 | 1.164436 | 0 | 72.12453 | 0 | 1.515
0 | 2.999969 | 0.6579716 | 0 | 0 | 1.215722 | 11.57304 | 83.55329 | 0 | 1.474
0 | 14.16809 | 0 | 10.7994 | 0 | 0.9503248 | 0 | 74.08218 | 0 | 1.517
0 | 52.93 | 0 | 0 | 0 | 14.91 | 0 | 0 | 32.16 | 1.482
0 | 47.96 | 0 | 0 | 0 | 20.02 | 0 | 0 | 32.02 | 1.486
0 | 43.57 | 0 | 0 | 0 | 24.64 | 0 | 0 | 31.79 | 1.489
0 | 38.23 | 0 | 0 | 0 | 29.46 | 0 | 0 | 32.31 | 1.49
0 | 58.23 | 0 | 0 | 0 | 5 | 0 | 0 | 36.77 | 1.486
0 | 53.27 | 0 | 0 | 0 | 9.99 | 0 | 0 | 36.74 | 1.491
0 | 48.12 | 0 | 0 | 0 | 14.94 | 0 | 0 | 36.94 | 1.493
0 | 43.13 | 0 | 0 | 0 | 19.85 | 0 | 0 | 37.02 | 1.495
0 | 38.8 | 0 | 0 | 0 | 24.06 | 0 | 0 | 37.14 | 1.496
0 | 52.69 | 0 | 0 | 0 | 5.17 | 0 | 0 | 42.14 | 1.489
0 | 47.41 | 0 | 0 | 0 | 10.41 | 0 | 0 | 42.18 | 1.496
0 | 42.24 | 0 | 0 | 0 | 15.76 | 0 | 0 | 42 | 1.501
0 | 45.74 | 0 | 0 | 0 | 5 | 0 | 0 | 49.26 | 1.489
0 | 40.99 | 0 | 0 | 0 | 9.81 | 0 | 0 | 49.2 | 1.496
0 | 39.68 | 0 | 0 | 0 | 5.03 | 0 | 0 | 55.29 | 1.49
0 | 33.38 | 0 | 0 | 0 | 11.4 | 0 | 0 | 55.22 | 1.498
0 | 34.08 | 0 | 0 | 0 | 4.92 | 0 | 0 | 61 | 1.49
0 | 29.24 | 0 | 0 | 0 | 10.78 | 0 | 0 | 59.98 | 1.498
0 | 25.81 | 0 | 0 | 0 | 14.77 | 0 | 0 | 59.42 | 1.505
0 | 20.86209 | 0 | 0 | 0 | 18.70187 | 0 | 0 | 60.43604 | 1.508
0 | 20.53 | 0 | 0 | 0 | 16.59 | 0 | 0 | 62.88 | 1.508
0 | 17.68823 | 0 | 0 | 0 | 19.0181 | 0 | 0 | 63.29367 | 1.51
0 | 13.37866 | 0 | 0 | 0 | 23.30767 | 0 | 0 | 63.31367 | 1.513
0 | 0 | 55.46445 | 0 | 0 | 5.109489 | 0 | 0 | 39.42606 | 1.474
0 | 0 | 50.89 | 0 | 0 | 9.66 | 0 | 0 | 39.45 | 1.48
0 | 0 | 45.78458 | 0 | 0 | 14.83148 | 0 | 0 | 39.38394 | 1.484
0 | 0 | 40.89 | 0 | 0 | 19.87 | 0 | 0 | 39.24 | 1.486
0 | 0 | 35.92 | 0 | 0 | 24.47 | 0 | 0 | 39.61 | 1.487
0 | 0 | 31.58684 | 0 | 0 | 28.95711 | 0 | 0 | 39.45605 | 1.487
0 | 0 | 50.22 | 0 | 0 | 5.25 | 0 | 0 | 44.53 | 1.479
0 | 0 | 45.14 | 0 | 0 | 10.63 | 0 | 0 | 44.23 | 1.486
0 | 0 | 39.94601 | 0 | 0 | 15.39846 | 0 | 0 | 44.65554 | 1.489
0 | 0 | 35.94 | 0 | 0 | 19.6 | 0 | 0 | 44.46 | 1.49
0 | 0 | 40.67 | 0 | 0 | 9.95 | 0 | 0 | 49.38 | 1.486
0 | 0 | 36.19 | 0 | 0 | 14.61 | 0 | 0 | 49.2 | 1.491
0 | 0 | 38.89 | 0 | 0 | 4.98 | 0 | 0 | 56.13 | 1.48
0 | 0 | 33.17 | 0 | 0 | 11.35 | 0 | 0 | 55.48 | 1.488
0 | 0 | 32.4 | 0 | 0 | 5.14 | 0 | 0 | 62.46 | 1.48
0 | 0 | 27.68 | 0 | 0 | 10.2 | 0 | 0 | 62.12 | 1.487
0 | 0 | 25.09749 | 0 | 0 | 13.82862 | 0 | 0 | 61.07389 | 1.494
0 | 0 | 21.41 | 0 | 0 | 17.34 | 0 | 0 | 61.25 | 1.501
0 | 3.993758 | 0.3284758 | 0 | 0 | 1.213837 | 11.55511 | 82.90882 | 0 | 1.474
0 | 0 | 0 | 0 | 22.10581 | 22.26017 | 0 | 55.63403 | 0 | 1.558
0 | 0 | 0 | 0 | 22.33782 | 22.50833 | 0 | 54.6731 | 0 | 1.565
0 | 0 | 0 | 0 | 22.51987 | 22.69759 | 0 | 53.80991 | 0 | 1.569
0 | 24 | 0 | 0 | 0 | 0 | 75 | 0 | 0 | 1.559
0 | 0 | 0 | 0 | 0 | 0 | 0 | 100 | 0 | 1.458
27.5 | 0 | 0 | 10 | 0 | 2.5 | 0 | 60 | 0 | 1.567
0 | 0 | 33 | 0 | 0 | 0 | 17 | 0 | 50 | 1.507
0 | 0 | 0 | 0 | 0 | 2.768892 | 0 | 93.96242 | 3.268692 | 1.458
0 | 0 | 0 | 0 | 0 | 2.769723 | 0 | 92.69073 | 4.539546 | 1.469
0 | 0 | 0 | 0 | 0 | 3.539646 | 0 | 93.19068 | 3.269673 | 1.458
0 | 0 | 0 | 0 | 0 | 3.24935 | 0 | 94.28114 | 2.469506 | 1.469
0 | 0 | 0 | 0 | 0 | 3.579642 | 0 | 91.19088 | 5.229477 | 1.459
0 | 0 | 0 | 0 | 0 | 4.160416 | 0 | 90.60906 | 5.230523 | 1.458
0 | 0 | 0 | 0 | 0 | 4.191257 | 0 | 90.82725 | 4.981494 | 1.458
0 | 0 | 0 | 0 | 0 | 5.907046 | 0 | 87.75612 | 6.336832 | 1.457
0 | 0 | 0 | 0 | 0 | 5.117953 | 0 | 89.2643 | 5.617753 | 1.457
0 | 0 | 0 | 0 | 0 | 6.741348 | 0 | 84.81696 | 8.441688 | 1.459
0 | 0 | 0 | 0 | 0 | 6.5013 | 0 | 84.41689 | 9.081816 | 1.46
0 | 0 | 0 | 0 | 0 | 7.30146 | 0 | 85.31706 | 7.381476 | 1.456
0 | 0 | 0 | 0 | 0 | 9.945027 | 0 | 78.66067 | 11.3943 | 1.458
0 | 0 | 0 | 0 | 0 | 4.660466 | 0 | 92.20922 | 3.130313 | 1.461
0 | 0 | 0 | 0 | 0 | 9.755122 | 0 | 82.75862 | 7.486257 | 1.462
0 | 0 | 0 | 0 | 0 | 8.962688 | 0 | 83.325 | 7.712314 | 1.459
0 | 0 | 0 | 0 | 0 | 11.1 | 0 | 77.7 | 11.2 | 1.456
0 | 0 | 0 | 0 | 0 | 10.9 | 0 | 79.1 | 10 | 1.458
5.403686 | 0 | 5.828241 | 0 | 0 | 5.701094 | 19.48207 | 63.42231 | 0 | 1.492
5.380455 | 0 | 5.803185 | 0 | 0 | 5.676584 | 19.39831 | 63.14965 | 0 | 1.492
5.398953 | 0 | 5.823136 | 0 | 0 | 5.6961 | 19.46501 | 63.36676 | 0 | 1.492
0 | 25.83782 | 0 | 0.1263583 | 0 | 24.74037 | 0 | 49.29545 | 0 | 1.518
0 | 15.48262 | 0.1444997 | 0 | 0 | 17.95504 | 0 | 66.37522 | 0 | 1.497
0 | 11.55428 | 0.2092422 | 0 | 0 | 12.50048 | 0 | 75.44812 | 0 | 1.49
0 | 20.76688 | 0 | 6.793901 | 0.3456462 | 0.677214 | 0 | 71.38222 | 0 | 1.514
0 | 23.05182 | 3.288551 | 3.945674 | 1.490089 | 4.247137 | 1.543671 | 61.65632 | 0 | 1.518
0 | 4.534641 | 1.326087 | 0.2227494 | 0 | 1.225093 | 15.25064 | 77.44079 | 0 | 1.478
0 | 4.857406 | 1.697497 | 0.54577 | 0.4184204 | 0.7351016 | 15.54765 | 76.19816 | 0 | 1.478
0 | 7.18892 | 6.293623 | 12.55252 | 0 | 0 | 0.7708551 | 72.99285 | 0 | 1.523
30 | 0 | 0 | 0 | 0 | 10 | 60 | 0 | 0 | 1.549
0 | 15 | 0 | 0 | 0 | 0 | 0 | 85 | 0 | 1.482
0 | 20 | 0 | 0 | 0 | 0 | 0 | 80 | 0 | 1.488
0 | 25 | 0 | 0 | 0 | 0 | 0 | 75 | 0 | 1.495
0 | 30 | 0 | 0 | 0 | 0 | 0 | 70 | 0 | 1.503
0 | 0 | 0 | 50 | 0 | 0 | 0 | 50 | 0 | 1.624
0 | 25.00281 | 0 | 0 | 0 | 24.99863 | 0 | 49.99856 | 0 | 1.513
0 | 22.7344 | 0 | 4.541785 | 0 | 27.26606 | 0 | 45.45776 | 0 | 1.526
0 | 20.41923 | 0 | 9.17719 | 0 | 29.58023 | 0 | 40.82335 | 0 | 1.538
0 | 18.04616 | 0 | 13.91078 | 0 | 31.94638 | 0 | 36.09668 | 0 | 1.552
0 | 15.63264 | 0 | 18.74292 | 0 | 34.3588 | 0 | 31.26564 | 0 | 1.565
0 | 13.16584 | 0 | 23.67438 | 0 | 36.8318 | 0 | 26.32798 | 0 | 1.578
0 | 10.64977 | 0 | 28.70503 | 0 | 39.35355 | 0 | 21.29166 | 0 | 1.593
0 | 0 | 0 | 0 | 0 | 0 | 0 | 0 | 100 | 1.502
0 | 0 | 0 | 0 | 0 | 0.1 | 0 | 99.9 | 0 | 1.456
0 | 0 | 0 | 0 | 0 | 0.2 | 0 | 99.8 | 0 | 1.456
0 | 0 | 0 | 0 | 0 | 0.33 | 0 | 99.67 | 0 | 1.453
0 | 0 | 0 | 0 | 0 | 0.6 | 0 | 99.4 | 0 | 1.45
0 | 0 | 0 | 0 | 0 | 1 | 0 | 99 | 0 | 1.452
0 | 0 | 0 | 0 | 0 | 2 | 0 | 98 | 0 | 1.46
0 | 14.22615 | 0.3440893 | 8.937344 | 2.546558 | 0.7652755 | 0.2500187 | 72.53461 | 0 | 1.515
0 | 19.98601 | 0 | 0 | 9.993004 | 0 | 0 | 69.95103 | 0 | 1.511
0 | 19.98601 | 0 | 5.995802 | 3.997202 | 0 | 0 | 69.95103 | 0 | 1.52
0 | 19.98601 | 0 | 9.993005 | 0 | 0 | 0 | 69.95103 | 0 | 1.532
0 | 0 | 0 | 49.997 | 0 | 0 | 0 | 0 | 49.997 | 1.551
0 | 0 | 0 | 49.995 | 0 | 0 | 0 | 0 | 49.995 | 1.548
0 | 0 | 0 | 49.9945 | 0 | 0 | 0 | 0 | 49.9945 | 1.545
0 | 0 | 0 | 49.97501 | 0 | 0 | 0 | 0 | 49.97501 | 1.542
0 | 0 | 0 | 49.97351 | 0 | 0 | 0 | 0 | 49.97351 | 1.542
0 | 0 | 0 | 49.96502 | 0 | 0 | 0 | 0 | 49.96502 | 1.543
0 | 0 | 0 | 49.96353 | 0 | 0 | 0 | 0 | 49.96353 | 1.542
0 | 15.19061 | 1.386565 | 9.835127 | 1.305439 | 0.9713478 | 0.7023959 | 70.28147 | 0 | 1.516
0 | 0 | 0 | 0 | 50 | 0 | 0 | 0 | 50 | 1.495
0 | 0 | 0 | 50 | 0 | 0 | 0 | 0 | 50 | 1.544
29.91027 | 0 | 0 | 0 | 0 | 0 | 0 | 69.79063 | 0 | 1.532
34.89531 | 0 | 0 | 0 | 0 | 0 | 0 | 64.80558 | 0 | 1.542
39.88036 | 0 | 0 | 0 | 0 | 0 | 0 | 59.82054 | 0 | 1.547
0 | 9.970089 | 0 | 0 | 0 | 0 | 0 | 89.7308 | 0 | 1.477
0 | 14.95514 | 0 | 0 | 0 | 0 | 0 | 84.74577 | 0 | 1.486
0 | 19.94018 | 0 | 0 | 0 | 0 | 0 | 79.76072 | 0 | 1.493
0 | 24.92522 | 0 | 0 | 0 | 0 | 0 | 74.77567 | 0 | 1.501
0 | 29.91027 | 0 | 0 | 0 | 0 | 0 | 69.79063 | 0 | 1.506
0 | 34.89531 | 0 | 0 | 0 | 0 | 0 | 64.80558 | 0 | 1.506
0 | 39.88036 | 0 | 0 | 0 | 0 | 0 | 59.82054 | 0 | 1.514
0 | 4.985044 | 0 | 4.985044 | 0 | 0 | 0 | 89.7308 | 0 | 1.48
0 | 7.477567 | 0 | 7.477567 | 0 | 0 | 0 | 84.74576 | 0 | 1.499
0 | 9.970089 | 0 | 9.970089 | 0 | 0 | 0 | 79.76071 | 0 | 1.511
0 | 12.46261 | 0 | 12.46261 | 0 | 0 | 0 | 74.77567 | 0 | 1.524
0 | 14.95514 | 0 | 14.95514 | 0 | 0 | 0 | 69.79063 | 0 | 1.536
0 | 17.44766 | 0 | 17.44766 | 0 | 0 | 0 | 64.80559 | 0 | 1.549
0 | 19.94018 | 0 | 19.94018 | 0 | 0 | 0 | 59.82054 | 0 | 1.555
9.970089 | 0 | 0 | 0 | 29.91027 | 0 | 0 | 59.82054 | 0 | 1.559
19.94018 | 0 | 0 | 0 | 19.94018 | 0 | 0 | 59.82054 | 0 | 1.562
29.91027 | 0 | 0 | 0 | 9.970089 | 0 | 0 | 59.82054 | 0 | 1.558
0 | 0 | 0 | 39.88036 | 0 | 0 | 0 | 59.82054 | 0 | 1.597
9.970089 | 0 | 0 | 29.91027 | 0 | 0 | 0 | 59.82054 | 0 | 1.593
19.94018 | 0 | 0 | 19.94018 | 0 | 0 | 0 | 59.82054 | 0 | 1.583
29.91027 | 0 | 0 | 9.970089 | 0 | 0 | 0 | 59.82054 | 0 | 1.572
0 | 9.970089 | 0 | 29.91027 | 0 | 0 | 0 | 59.82054 | 0 | 1.573
0 | 19.94018 | 0 | 19.94018 | 0 | 0 | 0 | 59.82054 | 0 | 1.555
0 | 29.91027 | 0 | 9.970089 | 0 | 0 | 0 | 59.82054 | 0 | 1.532
9.970089 | 0 | 0 | 0 | 0 | 0 | 89.7308 | 0 | 0 | 1.499
14.95514 | 0 | 0 | 0 | 0 | 0 | 84.74577 | 0 | 0 | 1.519
19.94018 | 0 | 0 | 0 | 0 | 0 | 79.76072 | 0 | 0 | 1.533
24.92522 | 0 | 0 | 0 | 0 | 0 | 74.77567 | 0 | 0 | 1.545
29.91027 | 0 | 0 | 0 | 0 | 0 | 69.79063 | 0 | 0 | 1.556
34.89531 | 0 | 0 | 0 | 0 | 0 | 64.80558 | 0 | 0 | 1.567
0 | 9.970089 | 0 | 0 | 0 | 0 | 89.7308 | 0 | 0 | 1.496
0 | 14.95514 | 0 | 0 | 0 | 0 | 84.74577 | 0 | 0 | 1.501
0 | 19.94018 | 0 | 0 | 0 | 0 | 79.76072 | 0 | 0 | 1.505
0 | 24.92522 | 0 | 0 | 0 | 0 | 74.77567 | 0 | 0 | 1.513
0 | 29.91027 | 0 | 0 | 0 | 0 | 69.79063 | 0 | 0 | 1.518
0 | 34.89531 | 0 | 0 | 0 | 0 | 64.80558 | 0 | 0 | 1.52
14.95513 | 0 | 0 | 0 | 14.95513 | 0 | 69.79063 | 0 | 0 | 1.554
14.95513 | 0 | 0 | 14.95513 | 0 | 0 | 69.79063 | 0 | 0 | 1.572
0 | 14.95513 | 0 | 0 | 14.95513 | 0 | 69.79063 | 0 | 0 | 1.528
0 | 14.95513 | 0 | 14.95513 | 0 | 0 | 69.79063 | 0 | 0 | 1.549
0 | 0 | 14.95514 | 0 | 14.95514 | 0 | 69.79063 | 0 | 0 | 1.51
0 | 0 | 14.95514 | 14.95514 | 0 | 0 | 69.79063 | 0 | 0 | 1.531
0 | 0 | 0 | 29.91027 | 0 | 0 | 69.79063 | 0 | 0 | 1.587
0 | 4.985044 | 0 | 24.92522 | 0 | 0 | 69.79063 | 0 | 0 | 1.574
0 | 14.95513 | 0 | 14.95513 | 0 | 0 | 69.79063 | 0 | 0 | 1.549
0 | 24.92522 | 0 | 4.985044 | 0 | 0 | 69.79063 | 0 | 0 | 1.53
0 | 13.91524 | 0 | 0 | 0 | 14.31459 | 0 | 71.77016 | 0 | 1.494
0 | 0 | 0 | 0 | 0 | 0 | 0 | 100 | 0 | 1.46
0 | 0 | 0 | 57.3 | 0 | 42.7 | 0 | 0 | 0 | 1.671
0 | 0 | 0 | 50.73 | 0 | 42.27 | 0 | 7 | 0 | 1.652
0 | 0 | 0 | 56.7 | 0 | 28.3 | 0 | 15 | 0 | 1.658
0 | 0 | 0 | 51 | 0 | 34 | 0 | 15 | 0 | 1.657
0 | 0 | 0 | 0 | 0 | 0 | 0 | 100 | 0 | 1.462
0 | 20 | 0 | 0 | 0 | 0 | 80 | 0 | 0 | 1.5
0 | 25 | 0 | 0 | 0 | 0 | 75 | 0 | 0 | 1.511
0 | 30 | 0 | 0 | 0 | 0 | 70 | 0 | 0 | 1.513
0 | 35 | 0 | 0 | 0 | 0 | 65 | 0 | 0 | 1.518
0 | 0 | 0 | 0 | 0 | 0 | 0 | 70 | 30 | 1.504
0 | 0 | 0 | 0 | 0 | 0 | 2.5 | 70 | 27.5 | 1.502
0 | 0 | 0 | 0 | 0 | 0 | 5 | 70 | 25 | 1.499
0 | 0 | 0 | 0 | 0 | 0 | 7.5 | 70 | 22.5 | 1.497
0 | 0 | 0 | 0 | 0 | 0 | 10 | 70 | 20 | 1.495
0 | 0 | 0 | 0 | 0 | 0 | 15 | 70 | 15 | 1.492
0 | 0 | 0 | 0 | 0 | 0 | 20 | 70 | 10 | 1.48
0 | 0 | 0 | 0 | 0 | 0 | 22.5 | 70 | 7.5 | 1.474
0 | 0 | 0 | 0 | 0 | 0 | 25 | 70 | 5 | 1.468
0 | 0 | 0 | 0 | 0 | 0 | 27.5 | 70 | 2.5 | 1.464
0 | 0 | 0 | 0 | 0 | 0 | 30 | 70 | 0 | 1.459
0 | 0 | 9.011345 | 0 | 0 | 9.020989 | 0 | 81.96767 | 0 | 1.48
0 | 0 | 17 | 0 | 14.5 | 9 | 0 | 0 | 58.5 | 1.528
0 | 12.42547 | 0.3773396 | 8.873704 | 5.879238 | 0.5810027 | 0 | 71.67817 | 0 | 1.518
0 | 12.36888 | 0.3754358 | 8.833196 | 5.853035 | 0.5782667 | 0 | 71.35565 | 0 | 1.522
0 | 12.53029 | 0.3805229 | 8.948565 | 5.928837 | 0.5859042 | 0 | 70.99033 | 0 | 1.523
0 | 12.52852 | 0.380469 | 7.669112 | 5.927997 | 0.5858212 | 0 | 72.27262 | 0 | 1.518
0 | 12.53897 | 0.3807864 | 7.88872 | 5.636296 | 0.58631 | 0 | 72.33293 | 0 | 1.518
0 | 13.02322 | 0.3808444 | 7.88992 | 5.637153 | 0.5863992 | 0 | 71.84638 | 0 | 1.519
0 | 12.55993 | 0.381423 | 8.329037 | 5.051432 | 0.58729 | 0 | 72.45384 | 0 | 1.519
0 | 12.5915 | 0.3823817 | 8.992278 | 4.170459 | 0.5887663 | 0 | 72.63596 | 0 | 1.52
0 | 12.65066 | 0.3841783 | 7.313664 | 5.087922 | 0.5915325 | 0 | 72.97723 | 0 | 1.519
0 | 12.59688 | 0.3825451 | 7.603863 | 5.36431 | 0.5890178 | 0 | 72.66699 | 0 | 1.519
0 | 13.2089 | 0.01875793 | 9.34756 | 5.991389 | 0.05776447 | 0 | 71.16586 | 0 | 1.52
0 | 13.09245 | 0.3584155 | 10.30876 | 5.878303 | 0.5286283 | 0 | 69.59661 | 0 | 1.524
0 | 0 | 11.4962 | 0 | 0 | 15.34095 | 13.82608 | 0 | 59.33676 | 1.519
3.936177 | 0 | 11.23791 | 0 | 0 | 14.99628 | 11.82601 | 0 | 58.00361 | 1.52
0 | 9.519406 | 8.76899 | 0 | 0 | 15.04499 | 8.47459 | 0 | 58.19202 | 1.518
0 | 0 | 14.5612 | 0 | 0 | 15.89809 | 7.1641 | 0 | 61.49168 | 1.515
0 | 0 | 11.50638 | 0 | 5.975942 | 15.35454 | 6.919162 | 0 | 59.38931 | 1.517
0 | 0 | 9.573924 | 0 | 13.9846 | 14.37277 | 6.476751 | 0 | 55.59195 | 1.515
0 | 0 | 22.52768 | 0 | 0 | 15.91505 | 0 | 0 | 61.55728 | 1.507
0 | 0 | 17.16032 | 0 | 0 | 17.07289 | 3.571981 | 0 | 62.19481 | 1.514
0 | 0 | 15.98073 | 0 | 0 | 17.22426 | 3.60365 | 0 | 62.74622 | 1.514
0 | 0 | 15.38736 | 0 | 5.993669 | 13.03084 | 3.469844 | 0 | 62.11829 | 1.511
0 | 0 | 11.8486 | 0 | 0 | 14.59496 | 8.906186 | 0 | 64.65025 | 1.516
0 | 0 | 13.32616 | 0 | 11.32537 | 10.07284 | 8.195576 | 0 | 57.08007 | 1.522
0 | 0 | 13.32616 | 0 | 11.32537 | 10.07284 | 8.195576 | 0 | 57.08007 | 1.522
0 | 11.18048 | 0 | 0 | 8.023408 | 14.7252 | 4.976675 | 0 | 61.02334 | 1.523
0 | 15.02031 | 0 | 8.036169 | 6.031908 | 0.9886371 | 0 | 69.87078 | 0 | 1.519
0 | 19.55373 | 0 | 7.77164 | 4.443718 | 0.9953853 | 0 | 67.16815 | 0 | 1.521
0 | 18.94022 | 0 | 10.41361 | 4.287544 | 0.9350775 | 0 | 65.35629 | 0 | 1.528
0 | 14.9629 | 0 | 10.02924 | 5.047248 | 1.995132 | 0 | 67.91278 | 0 | 1.524
0 | 12.02043 | 0 | 10.96576 | 6.014851 | 0.9858414 | 0 | 69.96842 | 0 | 1.525
0 | 10.01591 | 5.02425 | 9.973934 | 5.032391 | 1.98926 | 0 | 67.92349 | 0 | 1.523
0 | 20.07545 | 0 | 5.013674 | 4.452612 | 0.9973777 | 0 | 69.39334 | 0 | 1.514
0 | 0 | 0 | 0 | 0 | 0 | 0 | 100 | 0 | 1.458
0 | 0 | 0 | 0 | 0 | 0 | 0 | 100 | 0 | 1.458
0 | 0 | 0 | 0 | 0 | 0 | 0 | 100 | 0 | 1.458
0 | 0 | 0 | 0 | 0 | 0 | 0 | 100 | 0 | 1.458
0 | 0 | 0 | 0 | 0 | 0 | 0 | 99.46523 | 0 | 1.457
0 | 0 | 0 | 0 | 0 | 0 | 0 | 100 | 0 | 1.458
0 | 0 | 0 | 0 | 0 | 0 | 0 | 100 | 0 | 1.458
0 | 0 | 0 | 0 | 0 | 0 | 0 | 100 | 0 | 1.458
0 | 0 | 0 | 0 | 0 | 0 | 0 | 100 | 0 | 1.458
0 | 6.99986 | 0 | 0 | 0.99998 | 0.99998 | 12.99974 | 77.99844 | 0 | 1.51
0 | 0 | 0 | 0 | 0 | 0 | 55 | 45 | 0 | 1.57
0 | 10 | 0 | 0 | 0 | 0 | 15 | 75 | 0 | 1.502
0 | 9 | 1 | 0 | 0 | 0 | 15 | 75 | 0 | 1.501
0 | 7 | 3 | 0 | 0 | 0 | 15 | 75 | 0 | 1.502
0 | 6 | 4 | 0 | 0 | 0 | 15 | 75 | 0 | 1.501
0 | 5 | 5 | 0 | 0 | 0 | 15 | 75 | 0 | 1.502
0 | 4 | 6 | 0 | 0 | 0 | 15 | 75 | 0 | 1.503
0 | 3 | 7 | 0 | 0 | 0 | 15 | 75 | 0 | 1.503
0 | 1 | 9 | 0 | 0 | 0 | 15 | 75 | 0 | 1.504
0 | 0 | 10 | 0 | 0 | 0 | 15 | 75 | 0 | 1.503
0 | 21.92514 | 0 | 0 | 0 | 0 | 78.07486 | 0 | 0 | 1.493
0 | 19.99379 | 0 | 0 | 0 | 0 | 79.1082 | 0 | 0 | 1.47
0 | 19.50267 | 0 | 0 | 3.332294 | 0 | 77.16503 | 0 | 0 | 1.478
0 | 15.97302 | 0 | 0 | 8.187616 | 0 | 75.83936 | 0 | 0 | 1.491
0 | 10.35227 | 0 | 0 | 15.91942 | 0 | 73.72832 | 0 | 0 | 1.522
0 | 0 | 0 | 25.5102 | 0 | 9.693876 | 5.10204 | 59.69387 | 0 | 1.557
0 | 5 | 15 | 19 | 0 | 0 | 0 | 60 | 0 | 1.55
0 | 25 | 0 | 0 | 0 | 0 | 0 | 75 | 0 | 1.49
0 | 25 | 0 | 5 | 0 | 0 | 0 | 70 | 0 | 1.511
0 | 25 | 0 | 10 | 0 | 0 | 0 | 65 | 0 | 1.526
0 | 25 | 0 | 15 | 0 | 0 | 0 | 60 | 0 | 1.539
0 | 25 | 0 | 20 | 0 | 0 | 0 | 55 | 0 | 1.555
0 | 22.5 | 0 | 2.5 | 0 | 0 | 0 | 75 | 0 | 1.502
0 | 20 | 0 | 5 | 0 | 0 | 0 | 75 | 0 | 1.507
0 | 17.5 | 0 | 7.5 | 0 | 0 | 0 | 75 | 0 | 1.511
0 | 15 | 0 | 10 | 0 | 0 | 0 | 75 | 0 | 1.517
0 | 50.00799 | 0 | 0 | 0 | 0 | 0 | 0 | 49.99201 | 1.484
0 | 50.00799 | 0 | 0 | 0 | 0 | 0 | 0 | 49.99201 | 1.484
0 | 50.00799 | 0 | 0 | 0 | 0 | 0 | 0 | 49.99201 | 1.484
0 | 13.13419 | 0.5128793 | 11.55499 | 1.183674 | 0.9298694 | 0 | 72.66662 | 0 | 1.52
0 | 0 | 13.051 | 0 | 11.50577 | 10.23329 | 6.660899 | 0 | 58.31277 | 1.519
0 | 0 | 0 | 26.64589 | 15.84613 | 8.226069 | 0 | 48.13793 | 0.8592505 | 1.59
0 | 0 | 0 | 26.61445 | 18.04882 | 6.034701 | 0 | 48.18412 | 0.8396675 | 1.597
0 | 0 | 0 | 26.57651 | 20.19006 | 3.917308 | 0 | 48.22345 | 0.820713 | 1.604
0 | 0 | 0 | 26.54675 | 22.21437 | 1.915886 | 0 | 48.25419 | 0.8027922 | 1.608
0 | 0 | 0 | 29.1153 | 20.60483 | 2.072941 | 0 | 45.35654 | 2.142257 | 1.61
0 | 0 | 0 | 26.86699 | 2.988478 | 20.96341 | 0 | 47.88542 | 0.9732105 | 1.576
0 | 0 | 0 | 26.81274 | 5.822866 | 18.16024 | 0 | 47.94185 | 0.9481204 | 1.578
0 | 0 | 0 | 26.77771 | 8.528729 | 15.46883 | 0 | 47.99445 | 0.9240652 | 1.58
0 | 0 | 0 | 26.72832 | 11.0877 | 12.93843 | 0 | 48.04543 | 0.9014156 | 1.586
0 | 0 | 0 | 26.68933 | 13.52274 | 10.52794 | 0 | 48.0887 | 0.8797534 | 1.588
0 | 0 | 0 | 29.66315 | 8.293219 | 14.07977 | 0 | 44.73273 | 2.428404 | 1.585
0 | 0 | 0 | 26.66368 | 14.70365 | 9.353206 | 0 | 48.12215 | 0.8692614 | 1.588
0 | 0 | 0 | 29.41842 | 13.59249 | 8.910412 | 0 | 45.01144 | 2.305231 | 1.59
0 | 0 | 0 | 0 | 0 | 0 | 0 | 100 | 0 | 1.429
0 | 35 | 0 | 0 | 0 | 0 | 65 | 0 | 0 | 1.516
0 | 30 | 0 | 0 | 0 | 5 | 65 | 0 | 0 | 1.508
0 | 25 | 0 | 0 | 0 | 10 | 65 | 0 | 0 | 1.496
0 | 22.5 | 0 | 0 | 0 | 12.5 | 65 | 0 | 0 | 1.495
0 | 20 | 0 | 0 | 0 | 15 | 65 | 0 | 0 | 1.492
0 | 17.5 | 0 | 0 | 0 | 17.5 | 65 | 0 | 0 | 1.486
1.498053 | 0.6990912 | 5.193249 | 0 | 0 | 1.697793 | 17.47728 | 72.90522 | 0 | 1.487
1.098243 | 6.988818 | 0 | 0 | 0 | 3.494409 | 16.67332 | 70.88658 | 0 | 1.488
0 | 7.106396 | 0.1000901 | 1.671504 | 0 | 3.202883 | 9.408467 | 78.27044 | 0 | 1.492
0 | 12.71017 | 2.101681 | 5.604483 | 4.103282 | 2.401921 | 0.9007205 | 71.35709 | 0 | 1.514
0 | 6.8 | 1.7 | 0.7 | 0 | 4.1 | 8.7 | 78 | 0 | 1.488
0 | 12.5442 | 0.4410434 | 8.572607 | 6.037361 | 0.8149077 | 0 | 71.4156 | 0 | 1.517
0 | 10.25435 | 0.01001402 | 10.84518 | 3.034248 | 0.4306028 | 0 | 75.40556 | 0 | 1.518
0 | 10.97647 | 0.01001502 | 10.83625 | 3.034552 | 1.782674 | 0 | 73.34001 | 0 | 1.524
0 | 12.84927 | 0.01001502 | 10.81623 | 3.024537 | 2.143215 | 0 | 71.13671 | 0 | 1.527
0 | 14.66052 | 0.01001402 | 10.84518 | 3.034248 | 2.062888 | 0 | 69.36711 | 0 | 1.528
0 | 16.31284 | 0.01001402 | 10.82515 | 3.034248 | 2.593631 | 0 | 67.20409 | 0 | 1.53
0 | 12.37241 | 0 | 0 | 0 | 12.47036 | 0 | 75.15723 | 0 | 1.489
0 | 0 | 12.48792 | 0 | 0 | 12.56082 | 0 | 74.95126 | 0 | 1.492
0 | 8.126289 | 13.00819 | 0 | 0 | 25.06716 | 0 | 53.79836 | 0 | 1.51
0 | 0 | 0 | 32.97958 | 33.5371 | 0 | 0 | 33.48332 | 0 | 1.629
0 | 0 | 0 | 37.31684 | 31.32926 | 0 | 0 | 31.3539 | 0 | 1.685
0 | 33.36145 | 0 | 0 | 33.30618 | 0 | 0 | 33.33238 | 0 | 1.516
0 | 47.5 | 0 | 0 | 0 | 0 | 10 | 0 | 42.5 | 1.48
5 | 0 | 0 | 10 | 0 | 0 | 20 | 0 | 65 | 1.519
5 | 0 | 0 | 10 | 0 | 5 | 15 | 0 | 65 | 1.525
5 | 0 | 0 | 10 | 0 | 10 | 10 | 0 | 65 | 1.529
5 | 0 | 0 | 10 | 0 | 15 | 5 | 0 | 65 | 1.529
5 | 0 | 0 | 10 | 0 | 20 | 0 | 0 | 65 | 1.527
0 | 0 | 0 | 0 | 0 | 0 | 0 | 100 | 0 | 1.459
0 | 5 | 0 | 0 | 0 | 0 | 0 | 95 | 0 | 1.466
0 | 7.5 | 0 | 0 | 0 | 0 | 0 | 92.5 | 0 | 1.47
0 | 10 | 0 | 0 | 0 | 0 | 0 | 90 | 0 | 1.475
0 | 15 | 0 | 0 | 0 | 0 | 0 | 85 | 0 | 1.482
0 | 20 | 0 | 0 | 0 | 0 | 0 | 80 | 0 | 1.491
0 | 25 | 0 | 0 | 0 | 0 | 0 | 75 | 0 | 1.498
0 | 30 | 0 | 0 | 0 | 0 | 0 | 70 | 0 | 1.504
0 | 35 | 0 | 0 | 0 | 0 | 0 | 65 | 0 | 1.507
0 | 40 | 0 | 0 | 0 | 0 | 0 | 60 | 0 | 1.511
0 | 15 | 0 | 10 | 0 | 0 | 0 | 75 | 0 | 1.514
0 | 15 | 0 | 10 | 0 | 0 | 0 | 74 | 0 | 1.519
0 | 0 | 15 | 10 | 0 | 0 | 0 | 74 | 0 | 1.519
0 | 0 | 17.9901 | 0 | 0 | 10.99395 | 0 | 19.98901 | 50.97197 | 1.51
0 | 9.90099 | 0 | 0 | 0 | 0 | 89.10891 | 0 | 0 | 1.522
0 | 19.80198 | 0 | 0 | 0 | 0 | 79.20792 | 0 | 0 | 1.51
0 | 29.70297 | 0 | 0 | 0 | 0 | 69.30693 | 0 | 0 | 1.497
0 | 33 | 0 | 0 | 0 | 0 | 66 | 0 | 0 | 1.522
33 | 0 | 0 | 0 | 0 | 0 | 66 | 0 | 0 | 1.567
0 | 0 | 33 | 0 | 0 | 0 | 66 | 0 | 0 | 1.504
9 | 0 | 0 | 0 | 30 | 0 | 60 | 0 | 0 | 1.573
9 | 0 | 0 | 30 | 0 | 0 | 60 | 0 | 0 | 1.613
23.76238 | 0 | 0 | 0 | 2.970297 | 0 | 72.27723 | 0 | 0 | 1.563
9.90099 | 0 | 0 | 19.80198 | 0 | 0 | 69.30693 | 0 | 0 | 1.578
32.97029 | 0 | 0 | 0 | 0 | 0 | 0 | 66.0396 | 0 | 1.577
0 | 0 | 32.97029 | 0 | 0 | 0 | 0 | 66.0396 | 0 | 1.523
27.22772 | 0 | 0 | 9.90099 | 0 | 2.475248 | 0 | 59.40594 | 0 | 1.581
0 | 0 | 0 | 0 | 49.50495 | 0 | 0 | 0 | 49.50495 | 1.5
0 | 0 | 0 | 0 | 0 | 24.75248 | 0 | 0 | 74.25742 | 1.522
0 | 9.90099 | 0 | 0 | 0 | 22.27723 | 0 | 0 | 66.83168 | 1.515
0 | 0 | 0 | 0 | 24.75248 | 12.37624 | 0 | 0 | 61.88119 | 1.505
0 | 10.27103 | 0 | 10.81108 | 3.030303 | 0.580058 | 0 | 75.15752 | 0 | 1.52
0 | 10.9711 | 0 | 10.85109 | 3.040304 | 1.590159 | 0 | 73.38734 | 0 | 1.524
0 | 12.89129 | 0 | 10.72107 | 3.0003 | 2.690269 | 0 | 70.54706 | 0 | 1.527
0 | 14.69147 | 0 | 10.78108 | 3.020302 | 2.410241 | 0 | 68.9469 | 0 | 1.528
0 | 16.32163 | 0 | 10.81108 | 3.030303 | 2.620262 | 0 | 67.07671 | 0 | 1.532
0 | 10.24205 | 0 | 10.81216 | 3.030606 | 0.40008 | 0 | 75.17503 | 0 | 1.519
0 | 10.96439 | 0 | 10.80432 | 3.021208 | 1.80072 | 0 | 73.09924 | 0 | 1.524
0 | 12.83257 | 0 | 10.79216 | 3.020604 | 2.020404 | 0 | 71.0042 | 0 | 1.527
0 | 14.6844 | 0 | 10.72322 | 3.0009 | 2.70081 | 0 | 68.58057 | 0 | 1.528
0 | 16.30489 | 0 | 10.75323 | 3.010903 | 2.850855 | 0 | 66.76003 | 0 | 1.529
0 | 10.2441 | 0 | 10.83433 | 3.031213 | 0.4101641 | 0 | 75.34014 | 0 | 1.518
0 | 10.96439 | 0 | 10.83433 | 3.031213 | 1.720688 | 0 | 73.30933 | 0 | 1.524
0 | 12.81256 | 0 | 10.85217 | 3.040608 | 1.740348 | 0 | 71.40427 | 0 | 1.527
0 | 14.64293 | 0 | 10.84217 | 3.040608 | 2.030406 | 0 | 69.30386 | 0 | 1.527
0 | 16.29489 | 0 | 10.80324 | 3.020906 | 2.690807 | 0 | 67.05011 | 0 | 1.531
0 | 10.27308 | 0 | 10.76323 | 3.010903 | 0.640192 | 0 | 74.83245 | 0 | 1.519
0 | 10.9711 | 0 | 10.82108 | 3.030303 | 1.530153 | 0 | 73.16731 | 0 | 1.524
0 | 12.86257 | 0 | 10.76215 | 3.010602 | 2.10042 | 0 | 70.80416 | 0 | 1.527
0 | 14.75295 | 0 | 10.59212 | 2.970594 | 3.510702 | 0 | 67.73354 | 0 | 1.53
0 | 16.38164 | 0 | 10.63106 | 2.980298 | 3.570357 | 0 | 65.97659 | 0 | 1.531
0 | 10.25307 | 0 | 10.82325 | 3.030909 | 0.310093 | 0 | 75.28258 | 0 | 1.518
0 | 10.96219 | 0 | 10.87217 | 3.040608 | 1.290258 | 0 | 73.5347 | 0 | 1.524
0 | 12.87257 | 0 | 10.75215 | 3.010602 | 2.320464 | 0 | 70.75414 | 0 | 1.527
0 | 14.70147 | 0 | 10.76108 | 3.010301 | 2.470247 | 0 | 68.76688 | 0 | 1.53
0 | 16.3249 | 0 | 10.79324 | 3.020906 | 2.590777 | 0 | 66.9901 | 0 | 1.532
0 | 10.24307 | 0 | 10.80324 | 3.030909 | 0.270081 | 0 | 75.14255 | 0 | 1.518
0 | 10.90436 | 0 | 10.92437 | 3.061224 | 0.6702681 | 0 | 73.92957 | 0 | 1.523
0 | 12.80384 | 0 | 10.85326 | 3.040912 | 1.440432 | 0 | 71.38142 | 0 | 1.526
0 | 14.60146 | 0 | 10.90109 | 3.050305 | 1.270127 | 0 | 69.67696 | 0 | 1.529
0 | 16.27325 | 0 | 10.82216 | 3.030606 | 2.230446 | 0 | 67.16343 | 0 | 1.531
0 | 10.28103 | 0 | 10.74107 | 3.010301 | 0.680068 | 0 | 74.68747 | 0 | 1.52
0 | 10.94219 | 0 | 10.88218 | 3.05061 | 0.840168 | 0 | 73.65472 | 0 | 1.522
0 | 12.81256 | 0 | 10.86217 | 3.040608 | 1.170234 | 0 | 71.47429 | 0 | 1.526
0 | 14.67147 | 0 | 10.80108 | 3.020302 | 1.840184 | 0 | 69.0369 | 0 | 1.529
0 | 16.32326 | 0 | 10.78216 | 3.020604 | 2.330466 | 0 | 66.91338 | 0 | 1.531
0 | 13.25618 | 0.03183313 | 11.76377 | 1.487953 | 0.8822622 | 0 | 72.563 | 0 | 1.521
0 | 13.54217 | 0.03193712 | 11.8022 | 0.7464072 | 1.062173 | 0 | 72.80004 | 0 | 1.52
0 | 13.8334 | 0.03149509 | 8.993656 | 5.152534 | 0.8728932 | 0 | 71.10117 | 0 | 1.516
0 | 9.100316 | 5.987812 | 10.05803 | 0.1554911 | 0.1229285 | 0 | 73.74227 | 0 | 1.52
0 | 9.131611 | 6.008403 | 10.09261 | 0.1560258 | 0.6167563 | 0 | 73.15857 | 0 | 1.516
0 | 0 | 34.55247 | 0 | 8.353767 | 13.20868 | 0 | 0 | 43.48682 | 1.498
0 | 0 | 18.8753 | 0 | 3.042327 | 15.63386 | 1.761258 | 0 | 60.46969 | 1.51
0 | 3.992288 | 0.0262684 | 0 | 0 | 1.395399 | 11.2843 | 83.29013 | 0 | 1.47
0 | 7.5 | 7.5 | 10 | 0 | 0 | 0 | 74 | 0 | 1.518
0 | 0 | 0 | 0 | 0 | 0 | 0 | 99.1 | 0 | 1.459
0 | 11.25 | 0 | 2.5 | 0 | 13.75 | 0 | 72.5 | 0 | 1.498
0 | 8.33 | 0 | 16.67 | 0 | 25 | 0 | 50 | 0 | 1.53
0 | 0.129987 | 0 | 24.74753 | 0 | 24.87751 | 0 | 50.24498 | 0 | 1.576
0 | 50.00799 | 0 | 0 | 0 | 0 | 0 | 0 | 49.99201 | 1.48
0 | 48.18752 | 0 | 0 | 0 | 3.698941 | 0 | 0 | 48.11354 | 1.492
0 | 46.90248 | 0 | 0 | 0 | 6.102243 | 0 | 0 | 46.99528 | 1.5
0 | 43.1549 | 0 | 0 | 13.69013 | 0 | 0 | 0 | 43.15498 | 1.5
0 | 39.56427 | 0 | 0 | 20.79649 | 0 | 0 | 0 | 39.63924 | 1.504
0 | 45.14231 | 0 | 9.735229 | 0 | 0 | 0 | 0 | 45.12246 | 1.504
0 | 42.42831 | 0 | 15.23613 | 0 | 0 | 0 | 0 | 42.33556 | 1.508
0 | 0 | 17.16032 | 0 | 0 | 17.07289 | 3.571981 | 0 | 62.19481 | 1.51
0 | 0 | 15.38736 | 0 | 5.993669 | 13.03084 | 3.469844 | 0 | 62.11829 | 1.51
0 | 0 | 11.8486 | 0 | 0 | 14.59496 | 8.906186 | 0 | 64.65025 | 1.52
4.820015 | 0 | 0 | 10.05954 | 0 | 20.01159 | 0 | 0 | 65.10886 | 1.53
7.165118 | 0 | 0 | 4.030116 | 0 | 17.96541 | 5.979771 | 0 | 64.85959 | 1.53
7.970837 | 0 | 0 | 4.034972 | 0 | 19.03825 | 3.934299 | 0 | 65.02164 | 1.53
5.982533 | 0 | 0 | 4.037946 | 0 | 16.94835 | 8.045579 | 0 | 64.9856 | 1.53
7.859822 | 0 | 0 | 3.978775 | 0 | 16.69999 | 7.759008 | 0 | 63.7024 | 1.53
7.940709 | 0 | 0 | 1.904078 | 0 | 17.45364 | 8.009266 | 0 | 64.6923 | 1.53
9.884822 | 0 | 0 | 0 | 0 | 17.38144 | 7.976132 | 0 | 64.75761 | 1.53
11.66993 | 0 | 0 | 0 | 0 | 17.1003 | 7.847124 | 0 | 63.38264 | 1.53
0 | 0 | 6.964338 | 3.973022 | 0 | 17.96647 | 6.044774 | 0 | 65.0514 | 1.52
0 | 0 | 6.012361 | 3.951885 | 0 | 17.02564 | 7.957871 | 0 | 65.05225 | 1.52
0 | 6.071237 | 1.331581 | 0 | 0 | 1.845253 | 13.5122 | 77.23973 | 0 | 1.486
0 | 0 | 0 | 24.83049 | 0 | 8.380092 | 7.272858 | 59.51656 | 0 | 1.561
1.848619 | 1.584462 | 0.7167475 | 0.6567035 | 0.6091349 | 0.1805892 | 17.27932 | 77.12441 | 0 | 1.474
0 | 0 | 0 | 0 | 15.75197 | 15.56654 | 0 | 68.6815 | 0 | 1.525
0 | 15.7651 | 0.8273023 | 5.879334 | 5.354308 | 1.175839 | 0.8610296 | 70.13708 | 0 | 1.514
8 | 12 | 0 | 0 | 20 | 0 | 0 | 60 | 0 | 1.533
20 | 5 | 0 | 0 | 5 | 0 | 0 | 70 | 0 | 1.532
3 | 16 | 0 | 0 | 21 | 0 | 0 | 60 | 0 | 1.526
0 | 12.81554 | 0.3775678 | 8.87907 | 5.735724 | 0.5813541 | 0 | 71.42556 | 0 | 1.52
0 | 10.803 | 0.3807933 | 14.17863 | 1.928241 | 0.5863205 | 0 | 71.93625 | 0 | 1.53
0 | 10.80684 | 0.3809286 | 13.65045 | 1.928927 | 0.5865289 | 0 | 72.45948 | 0 | 1.53
0 | 10.75812 | 0.3792112 | 13.05809 | 3.39733 | 0.5838845 | 0 | 71.63737 | 0 | 1.53
0 | 10.78051 | 0.3800006 | 13.61719 | 2.664315 | 0.5851 | 0 | 71.7865 | 0 | 1.53
0 | 10.81068 | 0.3810642 | 13.12189 | 1.929613 | 0.5867376 | 0 | 72.9831 | 0 | 1.52
0 | 11.29181 | 0.3810138 | 13.54683 | 1.929357 | 0.58666 | 0 | 72.07745 | 0 | 1.53
0 | 8.303155 | 2.526775 | 0.5735607 | 0 | 3.406871 | 12.9357 | 71.62463 | 0 | 1.5
0 | 6.608213 | 0.8832001 | 0.5705982 | 0 | 4.267974 | 9.467824 | 77.32569 | 0 | 1.49
0 | 0.4212139 | 5.820143 | 0 | 0 | 2.240369 | 17.43671 | 74.08157 | 0 | 1.49
0 | 12.71249 | 0.4229619 | 8.737721 | 5.901555 | 0.6182005 | 0 | 71.31684 | 0 | 1.519
0 | 12.73986 | 0.4238726 | 8.384595 | 5.914261 | 0.6195316 | 0 | 71.50015 | 0 | 1.519
0 | 0 | 0 | 40 | 0 | 0 | 60 | 0 | 0 | 1.612
0 | 0 | 0 | 12.5 | 0 | 12.5 | 0 | 75 | 0 | 1.504
0 | 0 | 30 | 15 | 0 | 4.25 | 0 | 0 | 50 | 1.504
0 | 0 | 0 | 25 | 0 | 13 | 12 | 50 | 0 | 1.556
0 | 0 | 0 | 24.3 | 0 | 9.1 | 15.2 | 51.4 | 0 | 1.554
3.314583 | 7.990165 | 0 | 0 | 0 | 12.3043 | 16.12324 | 60.22241 | 0 | 1.494
4.255033 | 6.359477 | 0 | 0 | 0 | 7.544385 | 14.61028 | 67.1872 | 0 | 1.492
0 | 0 | 0 | 0 | 0 | 0 | 0 | 100 | 0 | 1.453
0 | 0 | 0 | 0 | 0 | 0 | 0 | 100 | 0 | 1.451
0 | 0 | 0 | 0 | 0 | 0 | 0 | 100 | 0 | 1.453
0 | 0 | 0 | 0 | 0 | 0 | 0 | 100 | 0 | 1.45
0 | 0 | 14.17438 | 0 | 0 | 0 | 0 | 85.0023 | 0 | 1.493
0 | 4.126454 | 10.86047 | 9.121438 | 0 | 0 | 2.295969 | 73.4259 | 0 | 1.516
0 | 5.624381 | 10.12461 | 0 | 0 | 0 | 7.55784 | 76.62668 | 0 | 1.511
0 | 11.11194 | 0 | 0 | 0 | 3.070265 | 10.79163 | 75.02616 | 0 | 1.499
0 | 10.12745 | 0 | 0 | 0 | 3.078071 | 12.62225 | 74.17223 | 0 | 1.499
13.43163 | 0 | 0 | 0 | 0 | 15.20247 | 71.36591 | 0 | 0 | 1.523
14.19743 | 0 | 0 | 0 | 0 | 20.80393 | 64.99863 | 0 | 0 | 1.519
0 | 0 | 14.72735 | 0 | 11.47317 | 11.33811 | 4.98152 | 0 | 56.60335 | 1.521
0 | 9.104745 | 7.321999 | 5.590511 | 0 | 0 | 0 | 77.84795 | 0 | 1.505
0 | 0 | 23.80839 | 9.695063 | 0 | 0 | 0 | 66.3935 | 0 | 1.521
0 | 5.548511 | 9.98804 | 2.314125 | 0 | 0 | 7.455889 | 74.18916 | 0 | 1.512
0 | 10.34155 | 6.464294 | 0 | 0 | 1.257259 | 9.206503 | 72.64673 | 0 | 1.511
0 | 0 | 14.69354 | 0 | 11.44683 | 11.31208 | 4.970084 | 0 | 57.28597 | 1.518
0 | 13.60648 | 0.1296563 | 12.64272 | 0 | 0.04791272 | 0.02631371 | 73.44008 | 0 | 1.526
0 | 13.25582 | 0.06499287 | 13.65739 | 0 | 0.05403875 | 0 | 72.68926 | 0 | 1.525
0 | 0.2083795 | 13.16249 | 11.86092 | 0 | 0.1900006 | 0 | 74.48029 | 0 | 1.517
0 | 3.778755 | 8.61657 | 2.289557 | 0.1440709 | 0.9301825 | 7.599146 | 76.4871 | 0.01818141 | 1.514
0 | 11.81698 | 7.099205 | 0 | 0 | 0.6246222 | 5.488691 | 74.83359 | 0 | 1.507
0 | 7.622107 | 8.132728 | 2.162983 | 0 | 0 | 7.6108 | 74.37457 | 0 | 1.511
0 | 10.95236 | 5.471539 | 1.79333 | 0 | 0 | 7.583543 | 74.16746 | 0 | 1.511
0 | 13.64991 | 0 | 12.93121 | 0 | 0 | 0 | 73.41888 | 0 | 1.523
0 | 6.108509 | 6.654853 | 12.6173 | 0 | 0.1826146 | 0 | 74.37398 | 0 | 1.518
0 | 0 | 12.4997 | 13.12273 | 0 | 0.1882782 | 0 | 74.1246 | 0 | 1.517
0 | 0 | 12.92738 | 12.68599 | 0 | 0.1885712 | 0 | 74.13326 | 0 | 1.515
0 | 0 | 12.89163 | 7.913188 | 0 | 0.1900503 | 2.50502 | 76.43481 | 0 | 1.51
0 | 0 | 14.24846 | 3.385764 | 0 | 0.1926338 | 6.300661 | 75.83939 | 0 | 1.508
0 | 0 | 0 | 0 | 0 | 0 | 0 | 100 | 0 | 1.458
0 | 0 | 0 | 0 | 0 | 0 | 0 | 100 | 0 | 1.458
0 | 0 | 14.69354 | 0 | 11.44683 | 11.31208 | 4.970084 | 0 | 57.28597 | 1.516
0 | 0 | 0 | 0 | 0 | 0 | 0 | 100 | 0 | 1.458
0 | 9.104745 | 7.321999 | 5.590511 | 0 | 0 | 0 | 77.84795 | 0 | 1.505
0 | 2.048241 | 10.78159 | 12.45088 | 0 | 0 | 0 | 74.58283 | 0 | 1.517
0 | 10.4718 | 6.545705 | 0 | 0 | 0 | 9.322448 | 73.56163 | 0 | 1.512
0 | 4.126454 | 10.86047 | 9.121438 | 0 | 0 | 2.295969 | 73.4259 | 0 | 1.516
0 | 5.495084 | 9.891865 | 2.291842 | 0 | 0 | 6.92259 | 75.29295 | 0 | 1.51
0 | 5.49547 | 9.892558 | 2.292003 | 0 | 0 | 7.384614 | 74.87039 | 0 | 1.511
0 | 11.11194 | 0 | 0 | 0 | 3.070265 | 10.79163 | 75.02616 | 0 | 1.499
13.43163 | 0 | 0 | 0 | 0 | 15.20247 | 71.36591 | 0 | 0 | 1.523
14.19743 | 0 | 0 | 0 | 0 | 20.80393 | 64.99863 | 0 | 0 | 1.519
0 | 0 | 14.72735 | 0 | 11.47317 | 11.33811 | 4.98152 | 0 | 56.60335 | 1.521
0 | 0 | 14.69354 | 0 | 11.44683 | 11.31208 | 4.970084 | 0 | 57.28597 | 1.516
16.66667 | 0 | 0 | 0 | 0 | 16.66667 | 0 | 0 | 66.66666 | 1.525
0 | 0 | 0 | 0 | 0 | 0 | 100 | 0 | 0 | 1.459
0 | 0 | 0 | 0 | 0 | 0 | 0 | 100 | 0 | 1.458
0 | 15 | 0 | 0 | 0 | 0 | 0 | 85 | 0 | 1.482
0 | 20 | 0 | 0 | 0 | 0 | 0 | 80 | 0 | 1.492
0 | 25 | 0 | 0 | 0 | 0 | 0 | 75 | 0 | 1.499
0 | 30 | 0 | 0 | 0 | 0 | 0 | 70 | 0 | 1.503
0 | 35 | 0 | 0 | 0 | 0 | 0 | 65 | 0 | 1.507
0 | 40 | 0 | 0 | 0 | 0 | 0 | 60 | 0 | 1.512
0 | 45 | 0 | 0 | 0 | 0 | 0 | 55 | 0 | 1.515
26.84101 | 0 | 0 | 16.2095 | 3.979947 | 2.622063 | 19.20053 | 31.14695 | 0 | 1.594
26.86773 | 0 | 0 | 13.36229 | 7.96782 | 2.624674 | 26.90751 | 22.26998 | 0 | 1.594
27.00559 | 0 | 0 | 16.30889 | 4.004352 | 2.638141 | 23.18192 | 26.86109 | 0 | 1.592
26.76834 | 0 | 0 | 15.21469 | 7.938343 | 2.614964 | 25.27608 | 22.18759 | 0 | 1.596
35.23293 | 0 | 0 | 13.14195 | 5.224289 | 6.195346 | 22.68327 | 17.5222 | 0 | 1.59
30.11401 | 0 | 0 | 18.87829 | 3.939938 | 5.191409 | 13.68541 | 28.19094 | 0 | 1.596
27.53016 | 2.654578 | 0 | 14.66972 | 6.803556 | 6.454525 | 23.63222 | 18.25524 | 0 | 1.588
27.60825 | 0 | 1.75161 | 14.71133 | 6.822853 | 6.472832 | 19.74937 | 22.88377 | 0 | 1.586
8.216168 | 0 | 0 | 29.55195 | 0 | 5.417731 | 28.21142 | 28.60272 | 0 | 1.604
11.78377 | 3.787476 | 4.361135 | 25.1164 | 0 | 0 | 16.85888 | 38.09233 | 0 | 1.583
11.46813 | 0 | 0 | 32.5915 | 0 | 0 | 18.86839 | 37.07198 | 0 | 1.612
12.57637 | 3.731287 | 2.148218 | 31.96073 | 0 | 0 | 13.28702 | 35.60275 | 0 | 1.602
9.689401 | 1.868589 | 0.6147455 | 30.97856 | 0 | 0 | 18.29849 | 38.55022 | 0 | 1.604
11.50656 | 0 | 0 | 29.63502 | 0 | 0 | 19.75473 | 39.1037 | 0 | 1.607
11.88517 | 3.820065 | 3.141901 | 21.63819 | 0 | 0 | 17.42904 | 41.3755 | 0 | 1.582
11.91886 | 3.830896 | 4.600182 | 27.52137 | 0 | 0 | 13.64172 | 37.54111 | 0 | 1.592
12.56417 | 2.1769 | 0.6227624 | 20.29405 | 0 | 0 | 20.47509 | 42.95824 | 0 | 1.587
13.54763 | 1.866174 | 1.227903 | 21.65697 | 0 | 0 | 19.9362 | 41.38794 | 0 | 1.588
0 | 7.422356 | 6.957672 | 6.180703 | 0 | 0.06180558 | 0 | 79.29099 | 0 | 1.502
0 | 0 | 0 | 0 | 0 | 0 | 100 | 0 | 0 | 1.458
0 | 0 | 0 | 0 | 0 | 0 | 33.33333 | 66.66666 | 0 | 1.456
0 | 0 | 0 | 0 | 0 | 0 | 20 | 80 | 0 | 1.455
0 | 0 | 0 | 0 | 0 | 0 | 14.28571 | 85.71429 | 0 | 1.454
0 | 0 | 0 | 0 | 0 | 0 | 10 | 90 | 0 | 1.455
0 | 0 | 0 | 0 | 0 | 0 | 4.761905 | 95.2381 | 0 | 1.456
0 | 0 | 0 | 0 | 0 | 0 | 3.225806 | 96.77419 | 0 | 1.458
0 | 7.266796 | 1.707641 | 0 | 0 | 1.893106 | 13.40052 | 74.9594 | 0 | 1.497
1.50271 | 0.9314863 | 5.379882 | 0 | 0 | 2.201967 | 16.86141 | 73.02528 | 0 | 1.487
0 | 22 | 0 | 3 | 0 | 0 | 0 | 75 | 0 | 1.502
24.32553 | 0 | 0 | 0 | 0 | 3.793602 | 0 | 71.88087 | 0 | 1.466
24.2908 | 0 | 0 | 0 | 0 | 3.788186 | 0 | 71.77824 | 0 | 1.457
24.25617 | 0 | 0 | 0 | 0 | 3.782786 | 0 | 71.67591 | 0 | 1.498
24.22164 | 0 | 0 | 0 | 0 | 3.7774 | 0 | 71.57388 | 0 | 1.548
0 | 8.068913 | 5.773724 | 7.580368 | 0 | 0.2452414 | 0.9877036 | 76.47079 | 0 | 1.523
0 | 7.677572 | 6.115188 | 7.927293 | 0 | 0.3070358 | 1.259062 | 76.0705 | 0 | 1.527
12.41575 | 0 | 0 | 41.34911 | 0 | 1.819318 | 0 | 0 | 43.77945 | 1.54
0 | 6.979063 | 0.1994018 | 1.495513 | 0 | 5.184446 | 10.46859 | 74.87537 | 0 | 1.492
0 | 6.596701 | 2.598701 | 0.6996501 | 0.009995001 | 6.596701 | 9.595202 | 73.86307 | 0 | 1.488
0.4975125 | 6.865672 | 0 | 0 | 0 | 5.57214 | 18.40796 | 67.6617 | 0 | 1.488
0.7014028 | 0.7014028 | 7.615231 | 0 | 0 | 2.705411 | 19.03807 | 68.63728 | 0 | 1.487
0 | 3.507014 | 0.6012024 | 0 | 0 | 2.40481 | 12.72545 | 80.76153 | 0 | 1.473
0 | 24 | 0 | 0 | 0 | 0 | 6 | 70 | 0 | 1.501
0 | 22.5 | 0 | 0 | 0 | 0 | 7.5 | 70 | 0 | 1.497
0 | 20 | 0 | 0 | 0 | 0 | 10 | 70 | 0 | 1.512
0 | 16.5 | 0 | 0 | 0 | 0 | 8.5 | 75 | 0 | 1.495
0 | 0 | 25 | 0 | 5 | 0 | 0 | 70 | 0 | 1.506
0 | 0 | 22.5 | 0 | 7.5 | 0 | 0 | 70 | 0 | 1.503
0 | 0 | 20 | 0 | 10 | 0 | 0 | 70 | 0 | 1.496
0 | 0 | 20 | 0 | 5 | 0 | 0 | 75 | 0 | 1.497
0 | 0 | 15 | 0 | 10 | 0 | 0 | 75 | 0 | 1.497
0 | 0 | 0 | 0 | 0 | 0 | 0 | 100 | 0 | 1.46
0 | 22.56369 | 3.265554 | 2.112288 | 0 | 0 | 0.7571664 | 71.15705 | 0 | 1.591
0 | 22.56369 | 3.265554 | 2.112288 | 0 | 0 | 0.7571664 | 71.15705 | 0 | 1.591
0 | 0 | 0 | 0 | 0 | 0 | 0 | 100 | 0 | 1.458
0 | 0 | 0 | 0 | 0 | 0 | 8.750149 | 91.24986 | 0 | 1.457
0 | 0 | 0 | 0 | 0 | 0 | 0 | 95.508 | 4.492 | 1.464
0 | 0 | 0 | 0 | 0 | 0 | 0 | 100 | 0 | 1.459
0 | 0 | 0 | 16.7 | 0 | 16.7 | 0 | 66.6 | 0 | 1.529
0 | 0 | 0 | 15.7 | 0 | 17.7 | 0 | 66.6 | 0 | 1.524
0 | 0 | 0 | 0 | 0 | 0 | 0 | 100 | 0 | 1.458
0 | 0 | 0 | 0 | 0 | 0 | 0 | 0 | 100 | 1.51
0 | 5.7 | 0 | 0 | 0 | 0 | 19 | 75.3 | 0 | 1.476
0 | 5.7 | 0 | 0 | 0 | 0 | 19 | 75.3 | 0 | 1.476
0 | 5.7 | 0 | 0 | 0 | 0 | 19 | 75.3 | 0 | 1.476
0 | 49.5 | 0 | 0 | 0 | 0 | 49.5 | 0 | 0 | 1.648
0 | 39.5 | 0 | 0 | 0 | 0 | 59.5 | 0 | 0 | 1.646
0 | 29.5 | 0 | 0 | 0 | 0 | 69.5 | 0 | 0 | 1.645
0 | 0 | 0 | 40.5 | 0 | 19.7 | 39.8 | 0 | 0 | 1.606
0 | 0 | 0 | 33.9 | 0 | 15.8 | 50.3 | 0 | 0 | 1.59
0 | 0 | 0 | 29.5 | 0 | 14.2 | 56.3 | 0 | 0 | 1.576
0 | 0 | 0 | 25.8 | 0 | 12.8 | 61.4 | 0 | 0 | 1.565
0 | 0 | 0 | 24.1 | 0 | 11.6 | 64.3 | 0 | 0 | 1.56
0 | 0 | 0 | 19 | 0 | 10.7 | 70.3 | 0 | 0 | 1.548
0 | 0 | 0 | 17 | 0 | 8.4 | 74.6 | 0 | 0 | 1.534
0 | 13.88258 | 0.8304032 | 7.725432 | 2.239324 | 0.8261726 | 0 | 74.40565 | 0 | 1.512
0 | 25 | 0 | 10 | 0 | 0 | 0 | 65 | 0 | 1.525
0 | 25 | 0 | 10 | 0 | 0 | 0 | 64 | 0 | 1.534
0 | 13.7 | 0 | 8.9 | 4 | 0 | 0 | 73 | 0 | 1.518
0 | 15.40924 | 0 | 10.68641 | 2.971783 | 0.5903541 | 3.452071 | 66.89013 | 0 | 1.535
0 | 20 | 0 | 0 | 0 | 20 | 0 | 0 | 60 | 1.519
0 | 49.5 | 0 | 0 | 0 | 0 | 49.5 | 0 | 0 | 1.625
0 | 39.5 | 0 | 0 | 0 | 0 | 59.5 | 0 | 0 | 1.636
0 | 29.5 | 0 | 0 | 0 | 0 | 69.5 | 0 | 0 | 1.645
0 | 0 | 0 | 41.67 | 0 | 0 | 0 | 58.33 | 0 | 1.6
0 | 14.69559 | 0 | 3.998801 | 8.797361 | 0 | 0 | 71.6785 | 0 | 1.511
0 | 14.79408 | 0 | 3.998401 | 8.896441 | 0 | 0 | 72.17113 | 0 | 1.504
0 | 14.69853 | 0 | 3.9996 | 8.89911 | 0 | 0 | 71.9928 | 0 | 1.508
0 | 13.69411 | 0 | 8.882666 | 3.981195 | 0 | 0 | 73.04192 | 0 | 1.514
0 | 13.69411 | 0 | 8.882665 | 3.981194 | 0 | 0 | 73.04191 | 0 | 1.516
0 | 13.69411 | 0 | 8.882666 | 3.981195 | 0 | 0 | 73.04192 | 0 | 1.514
0 | 13.7 | 0 | 8.9 | 4 | 0 | 0 | 73 | 0 | 1.519
0 | 5 | 25 | 0 | 0 | 0 | 69.5 | 0 | 0 | 1.506
0 | 10 | 20 | 0 | 0 | 0 | 69.5 | 0 | 0 | 1.506
0 | 15 | 15 | 0 | 0 | 0 | 69.5 | 0 | 0 | 1.505
0 | 20 | 10 | 0 | 0 | 0 | 69.5 | 0 | 0 | 1.506
0 | 25 | 5 | 0 | 0 | 0 | 69.5 | 0 | 0 | 1.507
0 | 0 | 0 | 0 | 0 | 29.70297 | 0 | 69.30693 | 0 | 1.547
0 | 12.5 | 0 | 0 | 0 | 12.5 | 0 | 75 | 0 | 1.47
0 | 0 | 0 | 63.2 | 0 | 36.8 | 0 | 0 | 0 | 1.69
0 | 5 | 25 | 0 | 0 | 0 | 69.5 | 0 | 0 | 1.514
0 | 10 | 20 | 0 | 0 | 0 | 69.5 | 0 | 0 | 1.512
0 | 15 | 15 | 0 | 0 | 0 | 69.5 | 0 | 0 | 1.51
0 | 20 | 10 | 0 | 0 | 0 | 69.5 | 0 | 0 | 1.508
0 | 25 | 5 | 0 | 0 | 0 | 69.5 | 0 | 0 | 1.503
8.037286 | 11.21749 | 0.2288133 | 1.80095 | 1.023689 | 9.240634 | 0 | 68.41258 | 0 | 1.513
8.029891 | 11.22402 | 0.2303749 | 1.802185 | 1.030676 | 10.24015 | 0 | 67.40387 | 0 | 1.514
8.030984 | 11.2145 | 0.2310032 | 1.796013 | 1.033486 | 9.231514 | 0 | 67.46352 | 0 | 1.52
0 | 0 | 0 | 5.478092 | 8.069334 | 12.63262 | 8.639934 | 65.16904 | 0 | 1.515
0 | 0 | 0 | 5.490247 | 8.056085 | 13.63879 | 7.460244 | 65.34321 | 0 | 1.517
0 | 0 | 0 | 5.474205 | 8.036073 | 14.6072 | 6.70743 | 65.16321 | 0 | 1.52
0 | 0 | 0 | 5.44172 | 7.968973 | 12.57511 | 5.396093 | 68.60679 | 0 | 1.515
0 | 0 | 0 | 5.431461 | 7.992099 | 14.58585 | 5.289072 | 66.68925 | 0 | 1.52
0 | 0 | 0 | 2.931147 | 9.057492 | 10.6848 | 11.25578 | 66.05913 | 0 | 1.505
0 | 0 | 0 | 5.176472 | 8.947309 | 11.66389 | 9.606436 | 64.5942 | 0 | 1.514
0 | 0 | 0 | 4.060462 | 8.94506 | 9.615175 | 11.36535 | 66.00357 | 0 | 1.506
0 | 0 | 0 | 4.154468 | 6.694705 | 11.03725 | 8.876267 | 68.78578 | 0 | 1.511
0 | 0 | 0 | 0.06762288 | 12.52924 | 9.111969 | 7.907026 | 69.95052 | 0 | 1.506
0 | 0 | 0 | 8.586598 | 1.695173 | 10.4023 | 9.794973 | 68.87687 | 0 | 1.508
0 | 0 | 0 | 8.905797 | 1.677955 | 10.45943 | 9.461797 | 68.83282 | 0 | 1.508
0 | 8.108109 | 0 | 16.21622 | 0 | 0 | 0 | 75.67567 | 0 | 1.52
0 | 0 | 16.5 | 0 | 0 | 17.8 | 41.6 | 24.1 | 0 | 1.485
0 | 17.38262 | 0 | 0 | 0 | 17.58242 | 41.15884 | 23.87612 | 0 | 1.496
0 | 0 | 0 | 18.8 | 0 | 17.3 | 40.5 | 23.4 | 0 | 1.496
0 | 0 | 0 | 0 | 24.4 | 16.1 | 37.7 | 21.8 | 0 | 1.536
30.33033 | 0 | 0 | 0 | 0 | 14.81482 | 34.73474 | 20.12012 | 0 | 1.552
12.30227 | 3.954127 | 0 | 0 | 0 | 3.905824 | 33.44129 | 46.39649 | 0 | 1.515
13.56296 | 0 | 0 | 0 | 0 | 9.605874 | 32.98739 | 43.84377 | 0 | 1.512
15.64151 | 4.713197 | 3.101182 | 2.083684 | 0 | 2.864998 | 8.391787 | 63.20364 | 0 | 1.528
10.2027 | 6.886522 | 0 | 0 | 0 | 4.186091 | 21.89529 | 56.8294 | 0 | 1.517
6.099493 | 4.901164 | 2.579888 | 0 | 9.044241 | 4.17096 | 16.58027 | 56.62398 | 0 | 1.515
11.46961 | 4.608126 | 1.819229 | 6.111698 | 0 | 2.801129 | 18.05036 | 55.13984 | 0 | 1.537
6.292693 | 5.056407 | 2.661606 | 2.235416 | 3.110239 | 4.303075 | 17.10545 | 58.41753 | 0 | 1.52
22.97818 | 0 | 0 | 0 | 0 | 6.172947 | 15.61542 | 55.23346 | 0 | 1.535
12.04529 | 4.839415 | 0 | 0 | 0 | 2.941722 | 23.26459 | 56.90898 | 0 | 1.518
13.92579 | 0 | 2.524354 | 0 | 4.424778 | 4.081176 | 19.63881 | 55.40509 | 0 | 1.519
11.06201 | 13.97676 | 0 | 5.792873 | 3.252239 | 1.117897 | 4.093 | 60.70522 | 0 | 1.534
9.014784 | 13.68598 | 0 | 3.270548 | 3.270648 | 1.124224 | 0 | 69.63382 | 0 | 1.518
26.81992 | 0 | 0 | 0 | 0 | 11.49425 | 0 | 0 | 61.30268 | 1.526
0 | 26.81992 | 0 | 0 | 0 | 11.49425 | 0 | 0 | 61.30268 | 1.509
0 | 0 | 26.81992 | 0 | 0 | 11.49425 | 0 | 0 | 61.30268 | 1.496
4.122402 | 7.949999 | 3.923196 | 4.942491 | 3.056319 | 4.228476 | 3.096378 | 68.68075 | 0 | 1.504
4.083044 | 4.921311 | 5.82861 | 3.263536 | 1.51357 | 1.196602 | 0 | 79.19332 | 0 | 1.501
6.040691 | 7.280873 | 3.193772 | 3.218842 | 2.985684 | 2.950536 | 1.728467 | 72.60112 | 0 | 1.508
6.024167 | 7.260955 | 3.185035 | 3.210037 | 2.977516 | 2.942465 | 0 | 74.39982 | 0 | 1.504
6.125637 | 7.383259 | 4.210289 | 4.352142 | 0 | 2.992028 | 1.31458 | 73.62206 | 0 | 1.51
4.125076 | 7.457961 | 4.580032 | 4.396176 | 0 | 3.0223 | 0 | 76.41845 | 0 | 1.502
2.08711 | 7.546809 | 4.634595 | 4.448548 | 0 | 3.058305 | 0.8957998 | 77.32883 | 0 | 1.499
8.012633 | 5.794598 | 1.90636 | 4.803312 | 2.970255 | 4.109404 | 5.158603 | 67.24484 | 0 | 1.505
5.88259 | 5.67225 | 0 | 5.224328 | 2.907541 | 1.723988 | 2.524842 | 76.06447 | 0 | 1.503
0 | 11.23409 | 6.719809 | 12.41636 | 1.570496 | 2.793615 | 3.636755 | 61.62887 | 0 | 1.546
4.122402 | 7.949999 | 3.923196 | 4.942491 | 3.056319 | 4.228476 | 3.096378 | 68.68075 | 0 | 1.504
2.103701 | 9.128163 | 5.338787 | 9.528315 | 1.559669 | 3.390879 | 7.223368 | 61.72712 | 0 | 1.543
4.083044 | 4.921311 | 5.82861 | 3.263536 | 1.51357 | 1.196602 | 0 | 79.19332 | 0 | 1.501
0 | 8.248127 | 6.783863 | 5.697596 | 0 | 2.820244 | 4.130349 | 72.31983 | 0 | 1.537
6.040691 | 7.280873 | 3.193772 | 3.218842 | 2.985684 | 2.950536 | 1.728467 | 72.60112 | 0 | 1.508
4.055781 | 12.70997 | 1.286598 | 8.644652 | 1.503464 | 2.674376 | 6.092677 | 63.03248 | 0 | 1.541
6.024167 | 7.260955 | 3.185035 | 3.210037 | 2.977516 | 2.942465 | 0 | 74.39982 | 0 | 1.504
2.05701 | 9.917295 | 3.91522 | 6.576589 | 3.050106 | 1.80852 | 6.180165 | 66.4951 | 0 | 1.538
6.125637 | 7.383259 | 4.210289 | 4.352142 | 0 | 2.992028 | 1.31458 | 73.62206 | 0 | 1.51
2.093768 | 8.07561 | 5.313577 | 5.578425 | 0 | 1.840837 | 6.290602 | 70.80719 | 0 | 1.539
4.125076 | 7.457961 | 4.580032 | 4.396176 | 0 | 3.0223 | 0 | 76.41845 | 0 | 1.502
7.7858 | 4.69213 | 1.234928 | 8.297482 | 5.772337 | 0.8556578 | 10.86056 | 60.50109 | 0 | 1.526
5.987857 | 5.773754 | 0 | 5.317815 | 0 | 3.509676 | 0 | 79.4109 | 0 | 1.495
2.08062 | 7.021785 | 4.620183 | 8.869431 | 0 | 1.219518 | 8.930142 | 67.25832 | 0 | 1.533
2.08711 | 7.546809 | 4.634595 | 4.448548 | 0 | 3.058305 | 0.8957998 | 77.32883 | 0 | 1.499
4.190053 | 2.020116 | 6.645965 | 4.465423 | 3.106476 | 3.376897 | 8.991978 | 67.20309 | 0 | 1.533
8.012633 | 5.794598 | 1.90636 | 4.803312 | 2.970255 | 4.109404 | 5.158603 | 67.24484 | 0 | 1.505
6.010091 | 4.829327 | 2.542074 | 3.202537 | 1.48528 | 0.1761354 | 10.31826 | 71.43629 | 0 | 1.528
5.88259 | 5.67225 | 0 | 5.224328 | 2.907541 | 1.723988 | 2.524842 | 76.06447 | 0 | 1.503
8.082884 | 0 | 0 | 48.81317 | 0 | 3.158425 | 12.72048 | 0 | 27.22505 | 1.597
8.303963 | 0 | 0 | 44.24849 | 0 | 4.056016 | 14.25644 | 0 | 29.1351 | 1.589
8.876488 | 0 | 0 | 37.83939 | 0 | 4.769228 | 12.69947 | 0 | 35.81542 | 1.574
8.694118 | 0.2994018 | 0 | 31.4365 | 0 | 6.369878 | 13.32702 | 0 | 39.87308 | 1.559
8.568247 | 0 | 0 | 34.0795 | 0 | 5.829252 | 12.8714 | 0 | 38.6516 | 1.565
7.219338 | 0 | 0 | 25.64598 | 24.97771 | 3.10309 | 18.38492 | 0 | 20.66896 | 1.583
6.682309 | 0 | 0 | 24.52951 | 28.80785 | 2.82874 | 12.5346 | 0 | 24.59162 | 1.585
7.767398 | 0 | 0 | 42.3884 | 5.758694 | 2.668837 | 13.45021 | 0 | 27.00819 | 1.601
4.273326 | 10.30132 | 4.40573 | 0 | 7.128481 | 6.261834 | 22.46817 | 45.16114 | 0 | 1.521
15.1699 | 8.358562 | 2.749876 | 0 | 0 | 11.43202 | 35.34549 | 26.94416 | 0 | 1.528
19.88003 | 9.584597 | 3.153229 | 0 | 0 | 5.826163 | 17.06525 | 44.49073 | 0 | 1.537
20.46158 | 0 | 6.490941 | 0 | 0 | 5.996595 | 26.34669 | 40.70419 | 0 | 1.534
23.56693 | 0 | 4.984025 | 0 | 0 | 5.755556 | 16.85844 | 48.83505 | 0 | 1.537
10.29811 | 9.929882 | 2.61346 | 0 | 1.526989 | 3.018025 | 26.52004 | 46.09351 | 0 | 1.53
20.55381 | 0 | 9.780299 | 0 | 0 | 6.023625 | 17.64363 | 45.99863 | 0 | 1.531
11.13628 | 0 | 14.13086 | 0 | 0 | 6.527331 | 23.89878 | 44.30676 | 0 | 1.521
0 | 20.80654 | 3.422564 | 0 | 7.998924 | 6.323808 | 18.52289 | 42.92527 | 0 | 1.519
12.66612 | 6.106612 | 6.027029 | 0 | 3.13019 | 7.424019 | 22.65155 | 41.99448 | 0 | 1.532
19.58231 | 9.44106 | 2.484806 | 0 | 1.451819 | 5.738912 | 12.60727 | 48.69382 | 0 | 1.535
0 | 25.73942 | 0 | 0 | 7.916267 | 6.258461 | 22.91436 | 37.17149 | 0 | 1.52
6.576454 | 15.85326 | 3.477035 | 0 | 0 | 7.709342 | 28.22653 | 38.15738 | 0 | 1.524
14.05955 | 12.58848 | 1.2743 | 0 | 5.956371 | 8.240753 | 12.93094 | 44.94959 | 0 | 1.535
15.4898 | 8.534824 | 2.807865 | 0 | 0 | 16.21263 | 29.44253 | 27.51235 | 0 | 1.527
15.82348 | 8.718681 | 2.868352 | 0 | 0 | 21.1992 | 23.28525 | 28.10502 | 0 | 1.527
6.099493 | 4.901164 | 2.579888 | 0 | 9.044241 | 4.17096 | 16.58027 | 56.62398 | 0 | 1.515
10.2027 | 6.886522 | 0 | 0 | 0 | 4.186091 | 21.89529 | 56.8294 | 0 | 1.517
0 | 9.008498 | 8.082815 | 10.40911 | 0 | 1.555673 | 0.3645344 | 69.79981 | 0 | 1.523
0 | 4.481089 | 11.6567 | 8.292851 | 1.442279 | 2.217134 | 1.391603 | 70.51834 | 0 | 1.517
1.083753 | 3.971009 | 11.68901 | 8.315838 | 0 | 2.223279 | 1.39546 | 70.8216 | 0 | 1.516
0 | 3.965694 | 11.67337 | 10.61157 | 0 | 2.220304 | 0.3716246 | 71.15743 | 0 | 1.519
12.40869 | 0.1000701 | 0.1000701 | 0 | 0.4002802 | 12.40869 | 0 | 74.55219 | 0 | 1.512
0 | 0 | 15 | 0 | 15 | 0 | 69 | 0 | 0 | 1.596
0 | 6.752796 | 1.750349 | 0.7915786 | 0 | 4.04261 | 8.562023 | 78.10063 | 0 | 1.49
0 | 6.561695 | 0 | 7.793455 | 1.204822 | 1.250171 | 4.795268 | 78.39459 | 0 | 1.505
0 | 6.327258 | 0.9757499 | 4.807779 | 1.520293 | 1.983162 | 4.840688 | 79.54507 | 0 | 1.5
0 | 5.99189 | 0.9694757 | 6.079646 | 1.359465 | 1.313607 | 3.935096 | 80.35082 | 0 | 1.5
0 | 6.501157 | 0 | 7.620808 | 1.969163 | 2.574684 | 4.823011 | 76.51117 | 0 | 1.5
0 | 0 | 0 | 0 | 0 | 3.348326 | 0 | 69.46526 | 27.18641 | 1.504
0 | 0 | 0 | 0 | 0 | 5.7 | 0 | 69.9 | 24.4 | 1.499
0 | 0 | 0 | 0 | 0 | 8.218357 | 0 | 69.18616 | 22.59548 | 1.489
0 | 0 | 0 | 0 | 0 | 10.5 | 0 | 69.7 | 19.8 | 1.473
0 | 0 | 0 | 0 | 0 | 20.58559 | 0 | 69.8511 | 9.563306 | 1.481
0 | 0 | 0 | 0 | 0 | 22.18891 | 0 | 69.76512 | 8.045977 | 1.49
0 | 0 | 0 | 0 | 0 | 22.5 | 0 | 70 | 7.5 | 1.491
0 | 0 | 0 | 0 | 0 | 23.19304 | 0 | 69.77907 | 7.027891 | 1.493
0 | 0 | 0 | 0 | 0 | 25 | 0 | 70 | 5 | 1.509
0 | 0 | 0 | 0 | 0 | 27.5 | 0 | 70 | 2.5 | 1.518
0 | 25 | 0 | 10 | 0 | 0 | 0 | 65 | 0 | 1.524
0 | 25 | 0 | 10 | 0 | 0 | 0 | 64 | 0 | 1.535
0 | 0 | 0 | 0 | 0 | 0 | 0 | 100 | 0 | 1.458
0 | 3.996004 | 0.2997003 | 0.8991009 | 0 | 1.698302 | 10.78921 | 82.31769 | 0 | 1.472
12.29508 | 0.19992 | 4.698121 | 0 | 0 | 4.298281 | 14.09436 | 63.77449 | 0 | 1.516
0 | 9.298141 | 0 | 23.9952 | 0 | 0 | 49.59008 | 17.09658 | 0 | 1.575
0 | 7.107108 | 4.704705 | 11.21121 | 0 | 2.502503 | 7.207208 | 67.26727 | 0 | 1.526
0 | 0 | 0 | 0 | 0 | 33.33333 | 0 | 0 | 66.66666 | 1.51
0 | 0.9 | 0 | 43.5 | 0 | 0.4 | 6.4 | 3.4 | 45.4 | 1.549
0 | 0.9 | 0 | 36.5 | 0 | 0.4 | 6.4 | 3.4 | 52.4 | 1.533
0 | 0.8999999 | 0 | 29.5 | 0 | 0.4 | 6.4 | 3.4 | 59.4 | 1.526
0 | 0.8999999 | 0 | 22.5 | 0 | 0.4 | 6.4 | 3.4 | 66.39999 | 1.519
0 | 17.98202 | 0 | 0 | 0 | 0 | 20.27972 | 61.73826 | 0 | 1.52
0 | 6.99986 | 0 | 0 | 0.99998 | 0.99998 | 12.99974 | 77.99844 | 0 | 1.51
0 | 21.44207 | 7.05421 | 0 | 0 | 1.303393 | 0 | 67.46052 | 2.340627 | 1.504
0 | 28.94073 | 1.700212 | 0 | 0 | 0.6282901 | 0.9201536 | 67.16997 | 0 | 1.523
0 | 0 | 0.202166 | 23.3184 | 2.992406 | 9.089436 | 8.114731 | 55.99306 | 0 | 1.54
0 | 0 | 0.2031687 | 23.32029 | 2.84897 | 9.197078 | 10.62896 | 53.51031 | 0 | 1.55
6.056569 | 7.30001 | 3.202166 | 3.227303 | 2.993531 | 2.958291 | 1.73301 | 71.78792 | 0 | 1.51
4.122402 | 7.949999 | 3.923196 | 4.942491 | 3.056319 | 4.228476 | 3.096378 | 68.68075 | 0 | 1.504
4.083044 | 4.921311 | 5.82861 | 3.263536 | 1.51357 | 1.196602 | 0 | 79.19332 | 0 | 1.501
6.040691 | 7.280873 | 3.193772 | 3.218842 | 2.985684 | 2.950536 | 1.728467 | 72.60112 | 0 | 1.508
6.024167 | 7.260955 | 3.185035 | 3.210037 | 2.977516 | 2.942465 | 0 | 74.39982 | 0 | 1.504
5.632052 | 6.788339 | 3.871037 | 4.00146 | 0 | 2.750939 | 9.266356 | 67.68982 | 0 | 1.51
4.125076 | 7.457961 | 4.580032 | 4.396176 | 0 | 3.0223 | 0 | 76.41845 | 0 | 1.502
2.08711 | 7.546809 | 4.634595 | 4.448548 | 0 | 3.058305 | 0.8957998 | 77.32883 | 0 | 1.499
8.012633 | 5.794598 | 1.90636 | 4.803312 | 2.970255 | 4.109404 | 5.158603 | 67.24484 | 0 | 1.505
6.059875 | 5.843195 | 0 | 5.381774 | 2.995166 | 1.775944 | 2.600934 | 75.34312 | 0 | 1.503
0 | 0 | 0 | 0 | 0 | 5.549428 | 0 | 94.17216 | 0 | 1.48
0 | 0 | 0 | 0 | 0 | 5.635989 | 0 | 93.51572 | 0 | 1.48
0 | 0 | 10.44133 | 0 | 24.40259 | 0 | 64.98466 | 0 | 0 | 1.548
0 | 4.95 | 0 | 0 | 0 | 0 | 10 | 0 | 85 | 1.52
0 | 4.9 | 0 | 0 | 0 | 0 | 10 | 0 | 85 | 1.52
0 | 4.85 | 0 | 0 | 0 | 0 | 10 | 0 | 85 | 1.52
0 | 4.85 | 0 | 0 | 0 | 0 | 10 | 0 | 85 | 1.52
0 | 4.8 | 0 | 0 | 0 | 0 | 10 | 0 | 85 | 1.52
0 | 0 | 10.43978 | 0 | 24.39895 | 0 | 64.97499 | 0 | 0 | 1.446
0 | 0 | 0 | 0 | 0 | 0 | 0 | 100 | 0 | 1.46
0 | 8 | 0 | 0 | 0 | 0 | 0 | 92 | 0 | 1.47
0 | 20 | 0 | 0 | 0 | 0 | 0 | 80 | 0 | 1.49
0 | 30 | 0 | 0 | 0 | 0 | 0 | 70 | 0 | 1.5
0 | 40 | 0 | 0 | 0 | 0 | 0 | 60 | 0 | 1.51
5.280301 | 0.1818392 | 0 | 0.5526834 | 17.78428 | 3.338129 | 0 | 72.86278 | 0 | 1.516
4.789752 | 0.1191277 | 0 | 0.3544815 | 15.95171 | 3.163926 | 0 | 75.621 | 0 | 1.504
4.790654 | 0.1117586 | 0 | 0.3396801 | 15.95426 | 5.378142 | 0 | 73.4255 | 0 | 1.51
4.714732 | 0.1172618 | 0 | 0.3489294 | 20.45959 | 3.114371 | 0 | 71.24511 | 0 | 1.512
4.904748 | 0.1369509 | 0 | 3.027271 | 16.37058 | 3.202273 | 0 | 72.35819 | 0 | 1.517
6.107419 | 0.1721412 | 0 | 0.5207038 | 17.44324 | 3.298881 | 0 | 72.45761 | 0 | 1.513
5.021187 | 1.827037 | 0 | 0.4442488 | 16.81524 | 3.248493 | 0 | 72.64378 | 0 | 1.51
5.542227 | 0.6907284 | 0 | 1.315895 | 18.65807 | 3.939055 | 0 | 69.85403 | 0 | 1.519
5.344311 | 0.3706701 | 0 | 0.8293503 | 18.00384 | 2.747783 | 0 | 72.70405 | 0 | 1.513
5.722663 | 0.8174876 | 0 | 1.519555 | 12.49966 | 4.150444 | 0 | 75.29018 | 0 | 1.506
5.320322 | 0.272877 | 0 | 0 | 17.94585 | 3.444629 | 0 | 73.01633 | 0 | 1.511
3.801288 | 0.2932294 | 0 | 0.7190716 | 18.10724 | 3.492479 | 0 | 73.58669 | 0 | 1.51
5.298664 | 0 | 0 | 0.592823 | 17.83853 | 3.3765 | 0 | 72.89347 | 0 | 1.512
0 | 8.177267 | 1.660637 | 0 | 0 | 0 | 13.03167 | 76.54091 | 0 | 1.496
0 | 5 | 25 | 0 | 0 | 0 | 69.5 | 0 | 0 | 1.511
0 | 10 | 20 | 0 | 0 | 0 | 69.5 | 0 | 0 | 1.517
0 | 15 | 15 | 0 | 0 | 0 | 69.5 | 0 | 0 | 1.506
0 | 20 | 10 | 0 | 0 | 0 | 69.5 | 0 | 0 | 1.513
0 | 25 | 5 | 0 | 0 | 0 | 69.5 | 0 | 0 | 1.515
0 | 46.23116 | 0 | 0 | 0 | 5.62814 | 0 | 0 | 48.0402 | 1.494
0 | 6.401579 | 0 | 0.4350493 | 5.46367 | 6.699603 | 23.99467 | 57.00542 | 0 | 1.49
0 | 6.403978 | 0 | 0.2660005 | 3.636625 | 6.697852 | 26.99639 | 55.99916 | 0 | 1.486
0 | 7.199085 | 0 | 0.4260467 | 3.66882 | 6.700291 | 23.9941 | 58.01165 | 0 | 1.488
0 | 7.20488 | 0 | 0.1038667 | 3.002693 | 6.702708 | 23.99244 | 58.99341 | 0 | 1.486
0 | 6.351311 | 0.04772134 | 0.4351538 | 5.464981 | 6.70121 | 23.99121 | 57.00842 | 0 | 1.49
0 | 6.401562 | 0 | 0.4378823 | 5.467183 | 7.700211 | 23.99314 | 56.00003 | 0 | 1.491
0.492948 | 5.900192 | 0 | 0.4454007 | 5.466133 | 6.701982 | 24.0001 | 56.99324 | 0 | 1.491
0 | 6.402769 | 0 | 0.4351301 | 5.448753 | 6.700848 | 23.99913 | 57.00533 | 0 | 1.49
0 | 6.399296 | 0 | 2.937381 | 2.965017 | 6.702831 | 23.99392 | 57.00155 | 0 | 1.494
0 | 6.404974 | 0 | 0 | 5.903266 | 6.698617 | 23.99625 | 56.99689 | 0 | 1.489
0 | 4.799054 | 0 | 0.2845549 | 7.221481 | 6.698265 | 23.99288 | 57.00377 | 0 | 1.491
0 | 6.398374 | 0 | 0.4362433 | 5.462691 | 6.699047 | 23.99579 | 56.80829 | 0.1995571 | 1.49
0 | 6.40099 | 0 | 0.4435858 | 5.459684 | 5.698806 | 23.99391 | 58.00301 | 0 | 1.489
0 | 7.949948 | 0.04767742 | 0.274581 | 6.01709 | 6.701336 | 23.99678 | 55.01258 | 0 | 1.494
0 | 7.955903 | 0.04783772 | 0.436215 | 4.855411 | 6.698612 | 23.99424 | 56.01178 | 0 | 1.492
0 | 7.95227 | 0.04794104 | 0.1035372 | 4.193635 | 6.700427 | 23.99973 | 57.00246 | 0 | 1.49
0 | 7.948231 | 0.04810559 | 0.2655033 | 3.035563 | 6.69803 | 23.99842 | 58.00615 | 0 | 1.488
0 | 7.953562 | 0.04782364 | 0.3557549 | 5.444763 | 6.702953 | 23.99642 | 54.99921 | 0 | 1.496
0 | 6.354085 | 0.0478202 | 0.02295027 | 5.380507 | 6.702471 | 23.99469 | 56.998 | 0 | 1.493
0 | 6.349469 | 0.04786366 | 0.4364516 | 5.4653 | 6.702246 | 25.99629 | 55.00237 | 0 | 1.492
0 | 6.351687 | 0.04811664 | 0.1039165 | 4.803396 | 6.699567 | 25.99418 | 55.00211 | 0 | 1.496
0 | 7.947867 | 0.04778939 | 0.03440324 | 5.265352 | 6.698153 | 23.99771 | 56.00872 | 0 | 1.492
0 | 7.950141 | 0.04786556 | 0.03445807 | 5.257763 | 6.702511 | 23.99895 | 55.50838 | 0 | 1.495
0.4941508 | 7.499408 | 0 | 0.4350391 | 4.858251 | 6.699445 | 24.00333 | 56.01038 | 0 | 1.494
0 | 7.50381 | 0.4998977 | 0.4371057 | 4.865324 | 6.699637 | 23.9969 | 55.99732 | 0 | 1.493
0 | 7.996567 | 0 | 0.4361669 | 4.854876 | 6.697875 | 24.00084 | 56.00562 | 0 | 1.494
0 | 8.00178 | 0 | 0.023073 | 4.783279 | 6.700242 | 23.99291 | 55.99996 | 0 | 1.495
0 | 8.004461 | 0 | 0.4371652 | 4.865987 | 6.70055 | 23.99091 | 55.80095 | 0.1999788 | 1.492
0 | 8.000494 | 0 | 4.299224 | 0 | 6.703728 | 23.99711 | 56.99944 | 0 | 1.498
0 | 7.999481 | 0 | 0 | 4.30308 | 6.702705 | 23.9945 | 57.00023 | 0 | 1.49
0 | 8.00319 | 1.601173 | 0.440533 | 4.25828 | 6.701161 | 23.9983 | 54.99736 | 0 | 1.495
0 | 12.69849 | 0.6013309 | 8.101948 | 5.29606 | 1.099372 | 0 | 72.2028 | 0 | 1.517
0 | 0.4997774 | 0.2013323 | 25.70228 | 0.5960131 | 9.002351 | 5.402644 | 57.69805 | 0 | 1.561
0 | 6.071237 | 1.331581 | 0 | 0 | 1.845253 | 13.5122 | 77.23973 | 0 | 1.486
0 | 7.99839 | 0 | 0.04470359 | 0.2487928 | 0.7007123 | 22.9999 | 68.00751 | 0 | 1.481
0 | 7.99855 | 0 | 0.1550932 | 16.1533 | 6.702084 | 23.9943 | 44.99667 | 0 | 1.514
0 | 8.005008 | 0 | 0.04737589 | 0.2471861 | 6.702939 | 35.99456 | 49.00293 | 0 | 1.481
0 | 6.404869 | 0 | 0.03581237 | 0.3654011 | 10.70168 | 24.49026 | 58.00198 | 0 | 1.486
18.1081 | 0 | 0 | 22.92954 | 0 | 3.195535 | 18.88705 | 36.21609 | 0 | 1.603
14.16348 | 0 | 0 | 18.86788 | 0 | 2.964882 | 23.79513 | 39.64679 | 0 | 1.59
0 | 0 | 0 | 0 | 0 | 0.12 | 0 | 99.58 | 0 | 1.467
0 | 0 | 0 | 0 | 0 | 0.24 | 0 | 99.46 | 0 | 1.47
0 | 0 | 0 | 0 | 0 | 0.36 | 0 | 99.34 | 0 | 1.471
0 | 0 | 0 | 0 | 0 | 0.24 | 0 | 99.22 | 0.24 | 1.466
0 | 0 | 0 | 0 | 0 | 0.3 | 0 | 99.1 | 0.3 | 1.468
0 | 0 | 0 | 0 | 0 | 0.36 | 0 | 98.98 | 0.36 | 1.468
0 | 15.3 | 0 | 9.22 | 0 | 0 | 0 | 75.48 | 0 | 1.514
0 | 13.86 | 0 | 10.69 | 0 | 0 | 0 | 74.52 | 0 | 1.519
0 | 0 | 14.98 | 8.42 | 0 | 0 | 0 | 76.6 | 0 | 1.516
0 | 7.64 | 7.36 | 8.61 | 0 | 0 | 0 | 75.44 | 0 | 1.519
25 | 0 | 0 | 0 | 0 | 0 | 75 | 0 | 0 | 1.495
25 | 0 | 0 | 0 | 0 | 0 | 74.75 | 0 | 0 | 1.546
25 | 0 | 0 | 0 | 0 | 0 | 74.5 | 0 | 0 | 1.551
25 | 0 | 0 | 0 | 0 | 0 | 74.25 | 0 | 0 | 1.553
25 | 0 | 0 | 0 | 0 | 0 | 74 | 0 | 0 | 1.557
1.045571 | 0.5040928 | 0.6633644 | 0 | 0 | 0.6128429 | 23.3358 | 73.83833 | 0 | 1.465
0.6192964 | 1.990509 | 0.1964568 | 0 | 0 | 1.209965 | 9.746206 | 86.23756 | 0 | 1.47
0.002121054 | 15.64588 | 2.556841 | 0 | 8.177178 | 8.702524 | 0 | 64.87341 | 0 | 1.506
0.01908624 | 15.64322 | 2.556407 | 0 | 8.175791 | 8.701048 | 0 | 64.8624 | 0 | 1.506
0.08477203 | 15.63295 | 2.554728 | 0 | 8.17042 | 8.695332 | 0 | 64.81979 | 0 | 1.506
0.2116609 | 15.61309 | 2.551483 | 0 | 8.160043 | 8.684288 | 0 | 64.73746 | 0 | 1.506
0.8430653 | 15.5471 | 2.540699 | 0 | 8.125554 | 8.647584 | 0 | 64.25421 | 0 | 1.508
3.996489 | 14.94249 | 0 | 0 | 8.01211 | 8.007424 | 0 | 65.00106 | 0 | 1.512
0.7988917 | 15.7106 | 1.733988 | 0 | 8.105058 | 8.748996 | 0 | 64.82401 | 0 | 1.507
0.3987878 | 15.68472 | 2.130624 | 0 | 8.091705 | 7.750404 | 0 | 65.86543 | 0 | 1.506
0.1048304 | 15.86988 | 1.928784 | 0 | 8.549256 | 7.987781 | 0 | 65.48122 | 0 | 1.506
0.3970372 | 15.91811 | 1.590953 | 0 | 8.520964 | 8.022587 | 0 | 65.47237 | 0 | 1.506
0.7924327 | 15.8852 | 1.190748 | 0 | 8.503348 | 8.006001 | 0 | 65.54443 | 0 | 1.508
0.1103689 | 19.90101 | 2.380806 | 0 | 10.47382 | 16.04331 | 0 | 51.04692 | 0 | 1.518
0.590943 | 15.93366 | 4.929566 | 0 | 8.437885 | 11.99469 | 1.033333 | 57.03653 | 0 | 1.512
0.1087147 | 17.40135 | 1.931277 | 0 | 9.510833 | 14.01865 | 0 | 56.98606 | 0 | 1.514
5.058041 | 14.65122 | 0 | 0 | 7.862895 | 7.889875 | 0 | 64.00294 | 0 | 1.518
4.659834 | 14.78031 | 0 | 0 | 7.879295 | 7.906332 | 0 | 64.23809 | 0 | 1.517
4.278284 | 14.83146 | 0 | 0 | 8.005245 | 8.000565 | 0 | 64.84406 | 0 | 1.513
0.01046461 | 20.8872 | 0 | 0 | 6.517047 | 7.973739 | 0 | 64.53343 | 0 | 1.506
0.0104439 | 10.37258 | 4.240734 | 0 | 13.00829 | 7.713095 | 0 | 64.61344 | 0 | 1.506
0 | 0 | 0 | 40 | 0 | 0 | 59.5 | 0 | 0 | 1.54
0 | 0 | 15 | 0 | 16.5 | 9 | 0 | 0 | 58.5 | 1.513
0 | 25 | 0 | 10 | 0 | 0 | 0 | 65 | 0 | 1.524
0 | 25 | 0 | 10 | 0 | 0 | 0 | 64 | 0 | 1.535
0 | 0 | 1.8 | 0 | 0 | 0 | 16.6 | 81.6 | 0 | 1.5
0 | 2 | 1 | 15 | 0 | 6 | 15.6 | 60.4 | 0 | 1.6
0 | 10 | 0 | 20 | 0 | 0 | 69 | 0 | 0 | 1.651
0 | 16.19341 | 0.2369264 | 0.1023369 | 0.8226756 | 6.879155 | 5.999069 | 69.76642 | 0 | 1.504
0 | 16.1938 | 0.2412492 | 0.1013096 | 0.8300787 | 5.379975 | 6.002312 | 71.25127 | 0 | 1.504
0 | 15.37206 | 0.06024509 | 0.07870853 | 0.344177 | 5.083327 | 6.294498 | 72.76699 | 0 | 1.502
0 | 15.8968 | 0.5379691 | 0.08007056 | 0.3501329 | 5.3789 | 5.998027 | 70.7594 | 0.9987031 | 1.5
0 | 15.36912 | 0.06023361 | 0 | 0.4223185 | 5.082358 | 6.302354 | 72.76361 | 0 | 1.502
0 | 15.43539 | 0 | 0 | 0.4221836 | 5.080735 | 6.300341 | 72.76135 | 0 | 1.503
0 | 15.42659 | 0 | 0 | 0.4222209 | 5.081183 | 6.300897 | 72.75728 | 0 | 1.502
0 | 15.88995 | 0.5379348 | 0.08109195 | 0.3545992 | 5.377428 | 5.999889 | 69.7591 | 2.000002 | 1.496
0 | 17.36514 | 0.06805176 | 0.08001694 | 0.3498984 | 5.381585 | 6.997616 | 68.75965 | 0.9980344 | 1.502
0 | 17.35799 | 0.06892689 | 0.08104596 | 0.3543981 | 5.380746 | 6.994347 | 67.76367 | 1.998868 | 1.498
0 | 17.36391 | 0.06979279 | 0.08206409 | 0.3425388 | 5.377417 | 6.997226 | 66.76582 | 3.001231 | 1.494
0.5073076 | 15.38842 | 0.5431423 | 0.07884447 | 0.3447714 | 5.383261 | 5.996906 | 71.75735 | 0 | 1.504
0 | 15.89645 | 0.5381104 | 0.05649317 | 0.2672454 | 5.381413 | 5.997413 | 71.75976 | 0 | 1.504
0 | 16.39329 | 0.04049974 | 0.0566912 | 2.366313 | 5.381569 | 6.00017 | 68.76258 | 0.9988948 | 1.503
0 | 16.39692 | 0.04102214 | 0.05742245 | 2.364878 | 5.381505 | 5.994311 | 67.76307 | 2.000873 | 1.498
0 | 15.89093 | 0.5386164 | 0 | 0.928371 | 5.87785 | 6.003053 | 70.76118 | 0 | 1.503
0 | 15.8945 | 0.5394319 | 0 | 0.9297765 | 5.880519 | 6.99744 | 69.75835 | 0 | 1.504
0 | 15.43427 | 0 | 0 | 0.3285576 | 5.077529 | 6.294978 | 72.76204 | 0 | 1.502
0 | 15.43381 | 0 | 0 | 0.3287644 | 5.080726 | 6.298941 | 72.75534 | 0 | 1.502
0 | 15.4332 | 0 | 0 | 0.3289684 | 5.077687 | 6.30285 | 72.75845 | 0 | 1.503
0 | 15.42949 | 0 | 0 | 0.3130215 | 5.079306 | 6.29718 | 72.76649 | 0 | 1.502
0 | 15.88948 | 0.5385671 | 0.05654113 | 0.2674723 | 5.379762 | 6.002504 | 71.7679 | 0 | 1.503
0 | 17.35779 | 0.06896771 | 0.08109394 | 0.2578967 | 5.37756 | 6.998488 | 67.76055 | 2.000051 | 1.501
0 | 17.36126 | 0.06893984 | 0.08106118 | 0.3383526 | 5.381756 | 6.99566 | 67.7656 | 1.999243 | 1.501
0 | 17.35921 | 0.06905676 | 0.08119866 | 0.2420904 | 5.378125 | 6.998181 | 67.77226 | 1.998051 | 1.501
0 | 17.36106 | 0.06898069 | 0.08110921 | 0.2418236 | 5.378573 | 6.999805 | 67.76249 | 2.000427 | 1.501
0 | 15.37502 | 0.0602966 | 0.4276402 | 0 | 5.081484 | 6.29988 | 72.75568 | 0 | 1.503
0 | 17.35958 | 0.06918369 | 0.9296904 | 0 | 5.880153 | 7.001685 | 66.75799 | 2.001724 | 1.503
0 | 17.36192 | 0.0690258 | 0 | 0.9356629 | 5.879488 | 6.995044 | 66.75713 | 2.001736 | 1.501
0 | 15.36755 | 0.06030727 | 0 | 0 | 5.082383 | 6.300995 | 73.18876 | 0 | 1.502
0 | 17.36031 | 0.06922853 | 0 | 0 | 5.883964 | 6.996855 | 67.69122 | 1.998427 | 1.501
0 | 16.33889 | 0.09279221 | 0 | 0.9294258 | 3.882128 | 5.999386 | 72.75738 | 0 | 1.502
0 | 16.33931 | 0.08675474 | 0 | 0.9357958 | 4.882836 | 5.995358 | 71.75994 | 0 | 1.502
0 | 16.34238 | 0.08720408 | 0 | 0.9249653 | 5.881075 | 5.000832 | 71.76355 | 0 | 1.503
0 | 16.34145 | 0.08730803 | 0 | 0.9260679 | 5.379315 | 7.99633 | 69.26952 | 0 | 1.505
0 | 12.69849 | 0.6013309 | 8.101948 | 5.29606 | 1.099372 | 0 | 72.2028 | 0 | 1.517
0 | 0.4997774 | 0.2013323 | 25.70228 | 0.5960131 | 9.002351 | 5.402644 | 57.69805 | 0 | 1.561
0 | 6.071237 | 1.331581 | 0 | 0 | 1.845253 | 13.5122 | 77.23973 | 0 | 1.486
0 | 22.65767 | 0.7711169 | 0 | 0.9327115 | 5.880335 | 7.001225 | 62.75694 | 0 | 1.51
0 | 15.88762 | 0.5420939 | 0 | 0.9228296 | 5.879862 | 2.001147 | 74.76646 | 0 | 1.498
0 | 15.88924 | 0.536665 | 0 | 0.9367164 | 5.880481 | 11.99455 | 64.76236 | 0 | 1.512
0 | 17.5 | 1 | 0 | 6.35 | 10 | 0 | 64.86 | 0 | 1.51
0 | 16.7 | 0.9999998 | 0 | 4.799999 | 11.4 | 0 | 65.8 | 0 | 1.508
0 | 18.5 | 0.5 | 0 | 4 | 9.7 | 0 | 66.4 | 0 | 1.508
0 | 16.35 | 0.67 | 0 | 7.05 | 9.3 | 0 | 66.34 | 0 | 1.51
0 | 16.55 | 0.68 | 0 | 5.55 | 9.45 | 0 | 67.15 | 0 | 1.508
0 | 16.35 | 0.9999999 | 0 | 6.269999 | 8.699999 | 0 | 67.44999 | 0 | 1.509
0 | 15.37 | 1 | 0 | 6.3 | 9.35 | 0 | 67.7 | 0 | 1.508
0 | 16.5 | 0.9999999 | 0 | 4.75 | 9.399999 | 0 | 68.07999 | 0 | 1.507
0 | 17.38 | 0.35 | 0 | 4.71 | 8.7 | 0 | 68.58 | 0 | 1.507
0 | 15.25 | 1 | 0 | 6.25 | 8.02 | 0 | 69.2 | 0 | 1.507
0 | 16.35 | 1 | 0 | 4.75 | 8.07 | 0 | 69.6 | 0 | 1.505
0 | 14.9 | 0.35 | 0 | 5.5 | 8.75 | 0 | 69.9 | 0 | 1.506
0 | 15.15 | 1 | 0 | 6.2 | 7.400001 | 0 | 69.95 | 0 | 1.506
0 | 16.2 | 0.68 | 0 | 5.45 | 7.4 | 0 | 70 | 0 | 1.506
0 | 14.15 | 0.6799999 | 0 | 7 | 8 | 0 | 69.89999 | 0 | 1.506
0 | 14.3 | 0.9999999 | 0 | 6.3 | 8.069999 | 0 | 69.44999 | 0 | 1.505
0 | 16 | 0.35 | 0 | 6.2 | 6.73 | 0 | 70.45 | 0 | 1.506
0 | 14 | 1 | 0 | 6 | 7.4 | 0 | 71 | 0 | 1.504
0 | 15.35 | 0.68 | 0 | 3.9 | 8.1 | 0 | 71.7 | 0 | 1.502
0 | 15.05 | 0.35 | 0 | 6.18 | 6.7 | 0 | 71.45 | 0 | 1.504
0 | 15.1 | 0.7 | 0 | 5.43 | 6.75 | 0 | 71.75 | 0 | 1.503
0 | 14.15 | 0.67 | 0 | 5.449999 | 7.4 | 0 | 72.05 | 0 | 1.503
0 | 15.15 | 0.33 | 0 | 4.65 | 6.75 | 0 | 72.84999 | 0 | 1.502
0 | 15.45 | 1 | 0 | 7.12 | 10 | 1.4 | 64.75 | 0 | 1.512
0 | 16.45 | 0.65 | 0 | 5.5 | 9.36 | 0.9 | 66.78 | 0 | 1.51
0 | 15.3 | 1 | 0 | 6.3 | 8.7 | 0 | 68.44 | 0 | 1.507
0 | 15 | 1 | 0 | 7 | 8.67 | 0 | 67.35 | 0 | 1.511
0 | 16.4 | 1 | 0 | 7.1 | 9.36 | 0 | 65.5 | 0 | 1.512
0 | 15.6 | 1.02 | 0 | 4.8 | 10.1 | 0 | 67.5 | 0 | 1.511
0 | 13.2 | 1 | 0 | 6.23 | 7.4 | 0 | 71.2 | 0 | 1.507
15 | 0 | 0 | 0 | 0 | 0 | 85 | 0 | 0 | 1.509
15 | 0 | 0 | 0 | 0 | 0 | 84.75 | 0 | 0 | 1.513
15 | 0 | 0 | 0 | 0 | 0 | 84.5 | 0 | 0 | 1.514
15 | 0 | 0 | 0 | 0 | 0 | 84.25 | 0 | 0 | 1.518
15 | 0 | 0 | 0 | 0 | 0 | 84 | 0 | 0 | 1.519
0 | 15.79527 | 0 | 0.09014424 | 8.092949 | 16.00561 | 0 | 60.01603 | 0 | 1.512
0 | 15.84377 | 0 | 1.572359 | 6.3996 | 15.98398 | 0 | 60.2003 | 0 | 1.514
0 | 15.77366 | 0 | 3.234852 | 5.147721 | 16.02404 | 0 | 59.81973 | 0 | 1.516
0 | 15.72516 | 0 | 4.907853 | 3.415465 | 16.04567 | 0 | 59.90585 | 0 | 1.518
0 | 15.8754 | 0 | 6.530448 | 1.652644 | 15.99559 | 0 | 59.94591 | 0 | 1.52
0 | 15.8153 | 0 | 8.092948 | 0.1302083 | 16.03566 | 0 | 59.92588 | 0 | 1.522
0 | 52.81178 | 0 | 0 | 0 | 0 | 47.01535 | 0 | 0 | 1.616
0 | 42.64207 | 0 | 0 | 0 | 0 | 57.18301 | 0 | 0 | 1.625
0 | 32.22847 | 0 | 0 | 0 | 0 | 67.59451 | 0 | 0 | 1.638
0 | 10 | 0 | 20 | 0 | 0 | 5 | 65 | 0 | 1.549
0 | 50 | 0 | 0 | 0 | 0 | 0 | 50 | 0 | 1.433
0 | 49.9 | 0 | 0 | 0 | 0 | 0 | 50 | 0 | 1.439
0 | 49.8 | 0 | 0 | 0 | 0 | 0 | 50 | 0 | 1.444
0 | 49.7 | 0 | 0 | 0 | 0 | 0 | 50 | 0 | 1.45
0 | 49.6 | 0 | 0 | 0 | 0 | 0 | 50 | 0 | 1.452
0 | 49.5 | 0 | 0 | 0 | 0 | 0 | 50 | 0 | 1.455
0 | 49.4 | 0 | 0 | 0 | 0 | 0 | 50 | 0 | 1.46
0 | 49.3 | 0 | 0 | 0 | 0 | 0 | 50 | 0 | 1.464
0 | 49.2 | 0 | 0 | 0 | 0 | 0 | 50 | 0 | 1.468
0 | 49.1 | 0 | 0 | 0 | 0 | 0 | 50 | 0 | 1.471
0 | 49 | 0 | 0 | 0 | 0 | 0 | 50 | 0 | 1.475
0 | 0 | 0 | 58.16982 | 7.000654 | 26.32306 | 0 | 8.017597 | 0 | 1.66
0 | 0 | 0 | 42.83937 | 6.713685 | 18.12392 | 0 | 31.85419 | 0 | 1.62
0 | 0 | 0 | 39.52885 | 6.651716 | 16.35336 | 0 | 37.00158 | 0 | 1.61
0 | 0 | 0 | 36.27887 | 6.59088 | 14.61519 | 0 | 42.05481 | 0 | 1.6
0 | 0 | 0 | 33.08781 | 6.531147 | 12.90852 | 0 | 47.01644 | 0 | 1.6
0 | 0 | 0 | 29.95407 | 6.472486 | 11.23251 | 0 | 51.88894 | 0 | 1.59
0 | 0 | 0 | 26.87612 | 6.414871 | 9.586341 | 0 | 56.67471 | 0 | 1.59
0 | 12.45043 | 0.4411139 | 8.997384 | 6.185602 | 0.989689 | 0 | 70.83425 | 0 | 1.52
0 | 11.677 | 4.075444 | 0.2244501 | 10.93008 | 8.023901 | 0 | 64.9394 | 0 | 1.53
0 | 13.76264 | 2.786315 | 3.510234 | 3.255968 | 12.22703 | 0 | 64.43082 | 0 | 1.52
0 | 10.98999 | 5.916417 | 9.9381 | 0 | 0 | 0 | 73.14642 | 0 | 1.519
0 | 10.9968 | 5.920085 | 9.944261 | 0 | 0 | 0 | 73.08865 | 0 | 1.52
0 | 11.00363 | 5.923759 | 9.950433 | 0 | 0 | 0 | 73.03082 | 0 | 1.52
0 | 11.01046 | 5.927436 | 9.95661 | 0 | 0 | 0 | 72.97291 | 0 | 1.521
0 | 11.0173 | 5.931119 | 9.962795 | 0 | 0 | 0 | 72.91493 | 0 | 1.522
0 | 11.02415 | 5.934806 | 9.968988 | 0 | 0 | 0 | 72.85687 | 0 | 1.522
30.74558 | 15.37279 | 0 | 0 | 0 | 0 | 53.72791 | 0 | 0 | 1.488
30.97174 | 15.48587 | 0 | 0 | 0.07742934 | 0 | 53.3101 | 0 | 0 | 1.512
30.72197 | 15.36098 | 0 | 0 | 0.1536098 | 0 | 53.60983 | 0 | 0 | 1.537
30.69839 | 15.34919 | 0 | 0 | 0.3069839 | 0 | 53.49194 | 0 | 0 | 1.562
30.62787 | 15.31394 | 0 | 0 | 0.7656968 | 0 | 53.13936 | 0 | 0 | 1.677
0 | 12.5 | 0 | 0 | 12.5 | 0 | 0 | 75 | 0 | 1.485
0 | 10 | 40 | 0 | 0 | 0 | 50 | 0 | 0 | 1.349
10 | 10 | 30 | 0 | 0 | 0 | 50 | 0 | 0 | 1.348
20 | 10 | 20 | 0 | 0 | 0 | 50 | 0 | 0 | 1.349
30 | 10 | 10 | 0 | 0 | 0 | 50 | 0 | 0 | 1.348
40 | 10 | 0 | 0 | 0 | 0 | 50 | 0 | 0 | 1.348
0 | 15.18 | 0 | 0.06 | 5.32 | 10.21 | 0 | 69.07 | 0 | 1.5
0 | 14.52 | 0 | 0.05 | 5.22 | 9.71 | 0 | 70.34 | 0 | 1.499
0.74 | 13.68 | 0 | 0.05 | 5.4 | 10.21 | 0 | 69.75 | 0 | 1.501
1.5 | 12.19 | 0 | 0.06 | 5.38 | 10.2 | 0 | 70.51 | 0 | 1.501
2.25 | 10.72 | 0 | 0.06 | 5.39 | 10.21 | 0 | 71.2 | 0 | 1.501
3.04 | 9.21 | 0 | 0.06 | 5.4 | 10.21 | 0 | 71.92 | 0 | 1.502
3.90039 | 7.70077 | 0 | 0.060006 | 5.40054 | 10.18102 | 0 | 72.59726 | 0 | 1.502
4.529547 | 6.229377 | 0 | 0.059994 | 5.439456 | 10.20898 | 0 | 73.36266 | 0 | 1.502
15 | 0 | 0 | 0 | 0 | 0 | 85 | 0 | 0 | 1.509
15 | 0 | 0 | 0 | 0 | 0 | 84.75 | 0 | 0 | 1.517
15 | 0 | 0 | 0 | 0 | 0 | 84.5 | 0 | 0 | 1.522
15 | 0 | 0 | 0 | 0 | 0 | 84.25 | 0 | 0 | 1.526
15 | 0 | 0 | 0 | 0 | 0 | 84 | 0 | 0 | 1.528
0 | 0 | 0 | 50 | 0 | 0 | 0 | 0 | 50 | 1.547
0 | 25 | 0 | 10 | 0 | 0 | 0 | 65 | 0 | 1.524
0 | 25 | 0 | 10 | 0 | 0 | 0 | 64 | 0 | 1.535
0 | 14.14 | 0.009999998 | 0.04999999 | 3.799999 | 12.05 | 2.579999 | 67.25999 | 0 | 1.5
0 | 13.08131 | 0.9600959 | 0.040004 | 3.690369 | 12.08121 | 2.560256 | 67.47675 | 0 | 1.499
0 | 14.09718 | 0.009998 | 0.479904 | 3.339332 | 12.06759 | 2.539492 | 67.35654 | 0 | 1.5
0 | 13.1 | 0.96 | 0.49 | 3.27 | 12.03 | 2.61 | 67.43001 | 0 | 1.501
0 | 14.19858 | 0.029997 | 0.05999399 | 3.339666 | 12.0288 | 2.609739 | 67.21328 | 0 | 1.5
0 | 13.33 | 0.9399999 | 0.05 | 3.36 | 12.03 | 2.64 | 67.12 | 0 | 1.5
0 | 13.2 | 0.96 | 0.48 | 2.82 | 12.05 | 2.64 | 67.29 | 0 | 1.501
0 | 13.92861 | 0.029997 | 0.049995 | 3.309669 | 12.72873 | 3.529647 | 66.31336 | 0 | 1.499
0 | 12.89 | 0.95 | 0.48 | 2.84 | 12.76 | 3.64 | 66.32 | 0 | 1.5
0 | 13.07 | 0.9599999 | 0.05 | 2.85 | 12.72 | 3.62 | 66.21999 | 0 | 1.5
0 | 13.05869 | 0.969903 | 0.469953 | 2.319768 | 12.73872 | 3.629637 | 66.25337 | 0 | 1.5
0 | 13.91 | 0.01 | 0.05 | 2.34 | 12.72 | 3.63 | 67.23 | 0 | 1.498
0 | 13.9586 | 0.039996 | 0.059994 | 2.349765 | 12.23878 | 3.639636 | 67.60324 | 0 | 1.498
0 | 14.46855 | 0.009999 | 0.049995 | 2.449755 | 12.58874 | 3.509649 | 66.81332 | 0 | 1.499
0 | 13.4 | 0.66 | 0.12 | 3.01 | 12.41 | 3.42 | 66.59 | 0 | 1.5
0 | 13.34 | 0.85 | 0.06 | 2.88 | 12.16 | 2.91 | 67.05 | 0 | 1.5
0 | 13.91278 | 0.010002 | 0.030006 | 2.210442 | 12.69254 | 3.980796 | 66.9934 | 0 | 1.498
0 | 13.55 | 0.009999999 | 0.03 | 2.05 | 12.56 | 3.99 | 67.05 | 0 | 1.499
0 | 14.16142 | 0.010001 | 0.030003 | 2.240224 | 12.67127 | 3.620362 | 67.0967 | 0 | 1.498
6.2 | 9.48 | 3.62 | 0 | 0 | 0.61 | 23.08 | 56.6 | 0 | 1.529
6.229377 | 9.509049 | 3.629637 | 0 | 0 | 0.609939 | 23.18768 | 56.83432 | 0 | 1.527
0 | 5 | 15 | 19 | 0 | 0 | 0 | 60 | 0 | 1.55
0 | 6.707033 | 1.711741 | 0.7075927 | 0.01562709 | 4.08934 | 8.684936 | 77.46652 | 0 | 1.49
19.86768 | 0 | 0 | 13.76269 | 0 | 5.240287 | 12.79098 | 47.42728 | 0 | 1.586
19.24618 | 0 | 0 | 17.43438 | 0 | 5.640403 | 16.52115 | 41.15788 | 0 | 1.581
12.28119 | 0 | 0 | 16.36039 | 0 | 8.398135 | 20.20611 | 42.75417 | 0 | 1.574
21.7295 | 0 | 0 | 9.473547 | 0 | 5.789254 | 16.10929 | 46.17372 | 0 | 1.575
17.59604 | 0 | 0 | 16.66885 | 0 | 6.875738 | 15.10465 | 43.75472 | 0 | 1.573
21.37576 | 0 | 0 | 15.53221 | 0 | 5.69501 | 15.01299 | 41.55634 | 0 | 1.588
17.24754 | 0 | 0 | 14.29637 | 7.104002 | 5.054669 | 15.62802 | 40.02892 | 0 | 1.589
14.44031 | 0 | 0 | 16.48856 | 0 | 7.254796 | 22.13523 | 38.98539 | 0 | 1.59
21.6301 | 0 | 0 | 10.47801 | 0 | 5.762773 | 17.72356 | 44.00665 | 0 | 1.577
16.03424 | 0 | 0 | 14.95201 | 0 | 8.810799 | 16.34473 | 43.85822 | 0 | 1.576
27.88132 | 0 | 0 | 16.83775 | 0 | 3.268428 | 19.14692 | 32.35416 | 0 | 1.593
20.06601 | 0 | 0 | 3.207712 | 0 | 7.056801 | 17.2249 | 51.89247 | 0 | 1.555
18.94279 | 0 | 0 | 27.2534 | 0 | 5.551489 | 10.56946 | 37.68286 | 0 | 1.6
19.84455 | 0 | 0 | 16.91898 | 0 | 7.560492 | 22.14523 | 32.56829 | 0 | 1.588
14.14237 | 0 | 0 | 13.99524 | 0 | 4.144648 | 25.14709 | 42.20008 | 0 | 1.571
0 | 14.3 | 0.4 | 0 | 9.9 | 9.2 | 0 | 66.2 | 0 | 1.504
0 | 14.3 | 0.4 | 0 | 8.3 | 10.8 | 0 | 66.2 | 0 | 1.501
0 | 14.3 | 0.4 | 0 | 8.3 | 9.2 | 0 | 67.8 | 0 | 1.497
0 | 14.3 | 0.4 | 0 | 8.3 | 9.2 | 1.8 | 66 | 0 | 1.504
0 | 14.1 | 0 | 0 | 10.1 | 9.200001 | 0 | 65.60001 | 0 | 1.503
0 | 14.1 | 0 | 0 | 10.2 | 9.2 | 0.9999999 | 65.5 | 0 | 1.506
0 | 14.1 | 0 | 0 | 10.2 | 7.2 | 0 | 68.50001 | 0 | 1.487
0 | 14.1 | 0 | 0 | 10.2 | 5.2 | 0 | 70.50001 | 0 | 1.504
0 | 0.73 | 0.02 | 3.16 | 3.11 | 6.11 | 22.23 | 64.39 | 0 | 1.484
0 | 2.409759 | 0.009998998 | 2.739726 | 2.9997 | 6.949304 | 20.10799 | 64.61353 | 0 | 1.485
0 | 3.80038 | 0.010001 | 2.330233 | 2.880288 | 7.570757 | 19.19192 | 64.0564 | 0 | 1.487
0 | 5.149485 | 0.009998999 | 2.049795 | 2.839716 | 8.349165 | 16.28837 | 65.16348 | 0 | 1.488
0 | 6.759324 | 0.009998999 | 1.589841 | 2.689731 | 9.109088 | 14.21858 | 65.50345 | 0 | 1.489
0 | 7.84 | 0.01 | 1.35 | 2.67 | 9.76 | 12.3 | 65.96 | 0 | 1.49
0 | 9.58 | 0.01 | 0.94 | 2.59 | 10.71 | 9.97 | 66.13 | 0 | 1.492
0 | 11.64 | 0.01 | 0.34 | 2.5 | 11.63 | 7.32 | 66.47 | 0 | 1.493
0 | 12.68873 | 0.009998999 | 0.209979 | 2.419758 | 12.20878 | 5.269473 | 67.08328 | 0 | 1.495
0 | 13.12 | 0.009999999 | 0.12 | 2.36 | 12.47 | 4.619999 | 67.18999 | 0 | 1.495
1.124562 | 0.2365858 | 0.3502538 | 12.42048 | 13.56726 | 9.587517 | 0 | 62.02837 | 0 | 1.568
1.017118 | 0.2255724 | 0.3549217 | 12.68237 | 13.87515 | 9.121334 | 0 | 62.21805 | 0 | 1.566
0 | 0.2699087 | 0.2104819 | 24.81528 | 4.319675 | 8.24597 | 0 | 61.87105 | 0 | 1.564
0 | 0 | 0 | 10.33337 | 9.584867 | 15.78672 | 0 | 64.29504 | 0 | 1.561
1.709839 | 0.4121754 | 5.491851 | 0 | 0 | 1.753835 | 17.06255 | 73.55484 | 0 | 1.488
0 | 7.46698 | 0.6639341 | 0 | 0 | 1.533423 | 14.28299 | 75.25488 | 0 | 1.487
1.498912 | 0.4129476 | 5.637996 | 0.1141015 | 0.1587547 | 2.008139 | 17.00261 | 72.9472 | 0 | 1.481
9.9 | 0 | 40 | 0 | 0 | 0 | 50 | 0 | 0 | 1.645
19.9 | 0 | 30 | 0 | 0 | 0 | 50 | 0 | 0 | 1.642
29.9 | 0 | 20 | 0 | 0 | 0 | 50 | 0 | 0 | 1.646
0 | 14.96197 | 0 | 0 | 5.124099 | 14.47158 | 0 | 65.44235 | 0 | 1.504
0 | 14.74327 | 0 | 0 | 0 | 14.47303 | 5.004504 | 65.77921 | 0 | 1.495
0 | 14.87339 | 0 | 0 | 0 | 14.34291 | 0 | 65.8793 | 4.904414 | 1.487
0 | 13.74099 | 0 | 0 | 2.361889 | 12.67014 | 3.732986 | 67.40392 | 0 | 1.496
0 | 13.82553 | 0 | 0 | 2.360944 | 13.94558 | 5.002 | 64.78591 | 0 | 1.497
0 | 13.60408 | 0 | 0 | 2.40072 | 13.90417 | 5.10153 | 64.91948 | 0 | 1.497
0 | 13.60136 | 0 | 0 | 2.40024 | 13.60136 | 4.90049 | 65.40654 | 0 | 1.497
0 | 13.61498 | 0 | 0 | 2.402643 | 13.31465 | 4.605065 | 65.97257 | 0 | 1.496
0 | 13.70137 | 0 | 0 | 2.40024 | 13.30133 | 4.0004 | 66.50665 | 0 | 1.496
0 | 13.62862 | 0 | 0 | 2.30484 | 13.12757 | 4.008418 | 66.84036 | 0 | 1.496
0 | 13.61498 | 0 | 0 | 2.402643 | 12.91421 | 3.804185 | 67.1739 | 0 | 1.496
0 | 13.60136 | 0 | 0 | 2.40024 | 12.70127 | 3.70037 | 67.50675 | 0 | 1.496
0 | 16.69344 | 1.997077 | 0 | 7.545627 | 7.379925 | 0.2702042 | 66.11373 | 0 | 1.503
0 | 16.8274 | 2.160404 | 0 | 4.891326 | 8.108217 | 0.2740333 | 67.73862 | 0 | 1.499
0 | 17.3103 | 1.875968 | 0 | 6.106777 | 7.737034 | 0.271948 | 66.69798 | 0 | 1.501
0 | 16.27897 | 2.209187 | 0 | 6.258331 | 7.359742 | 0.7246124 | 67.16917 | 0 | 1.501
0 | 16.77867 | 2.019513 | 0 | 5.349144 | 7.960355 | 0.4553995 | 67.43691 | 0 | 1.501
0 | 18.37185 | 1.947556 | 0 | 5.179477 | 7.569181 | 0.1817269 | 66.75022 | 0 | 1.5
0 | 16.8675 | 2.0179 | 0 | 5.816479 | 8.07828 | 0.3640287 | 66.85581 | 0 | 1.501
0 | 16.22307 | 1.868025 | 0 | 6.704605 | 7.33447 | 0.7221242 | 67.14771 | 0 | 1.502
0 | 16.2923 | 1.875998 | 0 | 5.480526 | 7.365772 | 0.8158568 | 68.16954 | 0 | 1.5
0 | 18.36522 | 2.08112 | 0 | 5.256058 | 7.442411 | 0.1816614 | 66.67352 | 0 | 1.501
0.7183997 | 0.1979178 | 0.2604513 | 16.51536 | 11.41321 | 9.323852 | 0 | 60.83931 | 0 | 1.568
0.8157512 | 0.1966457 | 0.388166 | 15.32251 | 13.00303 | 9.32369 | 0 | 60.44827 | 0 | 1.569
1.465732 | 0.1962949 | 0.1291578 | 16.81384 | 11.47055 | 9.187734 | 0 | 60.34042 | 0 | 1.569
0.9194587 | 0.1970183 | 0.2592676 | 16.8758 | 11.51282 | 9.221594 | 0 | 60.56279 | 0 | 1.569
0.4917787 | 0.1975811 | 0.351011 | 16.92401 | 11.54571 | 9.247935 | 0 | 60.73579 | 0 | 1.567
0.2462856 | 0.1978995 | 0.3906408 | 16.95128 | 11.56431 | 9.262838 | 0 | 60.83367 | 0 | 1.566
0 | 0.2972415 | 0.391157 | 16.97368 | 11.5796 | 9.27508 | 0 | 60.91406 | 0 | 1.564
0 | 0.461866 | 0.1688322 | 25.09255 | 0.6471114 | 8.934192 | 6.944259 | 57.341 | 0 | 1.566
0 | 0 | 0 | 10.33337 | 9.584867 | 15.78672 | 0 | 64.29504 | 0 | 1.561
0 | 0.09965499 | 0.393425 | 15.86053 | 13.02596 | 10.84328 | 0 | 59.6225 | 0 | 1.562
30 | 0 | 0 | 10 | 0 | 0 | 60 | 0 | 0 | 1.519
30 | 0 | 0 | 10 | 0 | 0 | 59 | 0 | 0 | 1.522
12.5 | 0 | 0 | 0 | 0 | 12.5 | 0 | 75 | 0 | 1.51
0 | 13.83 | 0.97 | 0 | 5.38 | 10.59 | 0 | 69.13 | 0 | 1.5
0 | 12.81872 | 1.919808 | 0 | 5.319468 | 10.59894 | 0 | 69.24308 | 0 | 1.5
0 | 14.65146 | 0 | 0 | 5.260526 | 10.66107 | 0 | 69.32693 | 0 | 1.5
0 | 14.81 | 0 | 0 | 4.52 | 10.61 | 0 | 69.07 | 0 | 1.511
0 | 14.83 | 0 | 0 | 5.380001 | 9.710001 | 0 | 69.09 | 0 | 1.512
0 | 14.86851 | 0 | 0 | 5.569444 | 11.62884 | 0 | 66.94331 | 0 | 1.505
0 | 9.090909 | 0.0999001 | 0 | 0 | 7.992008 | 19.98002 | 62.83716 | 0 | 1.489
0 | 8.5 | 0.1 | 0 | 0 | 6.7 | 21.7 | 63 | 0 | 1.484
0 | 8.79121 | 0.09990011 | 0 | 0 | 9.790211 | 19.78022 | 61.53846 | 0 | 1.488
0 | 6.813628 | 3.507014 | 0 | 0.4008016 | 8.116234 | 19.63928 | 61.52305 | 0 | 1.487
0 | 5.5 | 3.6 | 0 | 1.9 | 8 | 19.8 | 61.2 | 0 | 1.489
0 | 6.093906 | 3.296704 | 0 | 1.998002 | 7.092907 | 19.28072 | 62.23777 | 0 | 1.49
0 | 7.5 | 1.9 | 0 | 0 | 8.3 | 20 | 62.3 | 0 | 1.483
0 | 7.507507 | 1.901902 | 0 | 0 | 8.308309 | 18.31832 | 63.96397 | 0 | 1.484
0 | 5.8 | 2 | 0 | 1.8 | 10.1 | 18.9 | 61.4 | 0 | 1.487
0 | 6.2 | 3.3 | 0 | 0.3 | 7.9 | 19.2 | 63.1 | 0 | 1.487
0 | 14.98501 | 0 | 11.18881 | 0 | 0 | 0 | 73.82617 | 0 | 1.522
0 | 16.79832 | 0 | 0 | 4.519548 | 12.43876 | 0 | 63.76363 | 2.429757 | 1.497
0 | 16.88 | 0 | 0 | 5.21 | 11.83 | 0 | 63.67 | 2.36 | 1.498
0 | 16.8 | 0 | 0 | 5.130001 | 11.94 | 0 | 64.16 | 1.92 | 1.499
0 | 17.9682 | 0 | 0 | 3.169683 | 12.91871 | 0 | 63.54365 | 2.349765 | 1.496
1.470147 | 16.36164 | 0 | 0 | 3.080308 | 12.90129 | 0 | 63.80639 | 2.340234 | 1.498
2.939706 | 14.84852 | 0 | 0 | 3.089691 | 12.9487 | 0 | 63.75362 | 2.369763 | 1.499
0 | 17.2 | 0 | 0 | 3.08 | 13.48 | 0 | 63.88 | 2.31 | 1.496
1.479852 | 15.9584 | 0 | 0 | 3.079692 | 13.36866 | 0 | 63.73363 | 2.339766 | 1.498
2.940294 | 14.37144 | 0 | 0 | 3.060306 | 13.26133 | 0 | 64.03641 | 2.290229 | 1.5
1.49985 | 15.35846 | 0 | 0 | 3.089691 | 13.86861 | 0 | 63.66364 | 2.469753 | 1.499
2.96 | 13.93 | 0 | 0 | 2.08 | 14.82 | 0 | 63.73 | 2.43 | 1.5
2.519748 | 14.67853 | 0 | 0 | 0.029997 | 16.61834 | 0 | 63.63364 | 2.469753 | 1.498
4.909509 | 12.19878 | 0 | 0 | 0.029997 | 16.58834 | 0 | 63.75362 | 2.469753 | 1.501
7.270727 | 9.740974 | 0 | 0 | 0.030003 | 16.55165 | 0 | 63.89639 | 2.470247 | 1.505
2.91 | 13.94 | 0 | 0 | 1.57 | 15.33 | 0 | 63.77 | 2.44 | 1.5
4 | 13.01 | 0 | 0 | 1.57 | 15.25 | 0 | 63.68999 | 2.43 | 1.501
4.89 | 12.03 | 0 | 0 | 1.56 | 15.26 | 0 | 63.81 | 2.41 | 1.502
6.79932 | 9.969003 | 0 | 0 | 0.019998 | 16.08839 | 0 | 63.88361 | 2.419758 | 1.505
7.840785 | 8.960896 | 0 | 0 | 0.020002 | 16.47165 | 0 | 63.84639 | 2.430243 | 1.505
8.75 | 7.99 | 0 | 0 | 0.02 | 16.87 | 0 | 63.9 | 2.43 | 1.505
9.780978 | 6.880688 | 0 | 0 | 0.020002 | 16.9717 | 0 | 63.88639 | 2.420242 | 1.507
0 | 0 | 0 | 0 | 0 | 1.5 | 0 | 98.4 | 0 | 1.447
0 | 0 | 0 | 0 | 0 | 4.5 | 0 | 95.2 | 0 | 1.454
0 | 0 | 0 | 0 | 0 | 7.5 | 0 | 92 | 0 | 1.462
0 | 0 | 0 | 0 | 0 | 12 | 0 | 87.2 | 0 | 1.475
0 | 0 | 0 | 0 | 0 | 15 | 0 | 84 | 0 | 1.479
0 | 12.90422 | 0 | 8.979933 | 5.879624 | 0.8715612 | 0 | 70.99267 | 0 | 1.52
0 | 12.98648 | 0 | 9.49842 | 5.873599 | 0.5804453 | 0 | 70.72292 | 0 | 1.52
0 | 14.10434 | 0.3200121 | 7.525562 | 5.983238 | 2.956402 | 0 | 68.7319 | 0 | 1.52
0 | 12.23953 | 4.026674 | 0 | 10.97926 | 8.060011 | 0 | 64.17952 | 0 | 1.51
0 | 14.21806 | 0 | 0 | 7.808615 | 9.877364 | 0 | 68.09399 | 0 | 1.5
0 | 13.94325 | 1.339323 | 0.5624318 | 7.042839 | 8.661246 | 0 | 68.24017 | 0 | 1.51
0 | 14.37983 | 0 | 0 | 1.650215 | 14.35094 | 4.776698 | 64.75717 | 0 | 1.5
0 | 14.66039 | 1.171327 | 0 | 4.830927 | 12.09428 | 0 | 66.97186 | 0 | 1.5
0 | 0 | 0 | 8.753949 | 1.623971 | 10.913 | 10.34161 | 67.54004 | 0 | 1.51
0 | 16.79832 | 0 | 0 | 4.519548 | 12.43876 | 0 | 63.76363 | 2.429757 | 1.497
0 | 16.88 | 0 | 0 | 5.21 | 11.83 | 0 | 63.67 | 2.36 | 1.498
0 | 16.8 | 0 | 0 | 5.130001 | 11.94 | 0 | 64.16 | 1.92 | 1.499
0 | 17.9682 | 0 | 0 | 3.169683 | 12.91871 | 0 | 63.54365 | 2.349765 | 1.496
1.470147 | 16.36164 | 0 | 0 | 3.080308 | 12.90129 | 0 | 63.80639 | 2.340234 | 1.498
2.939706 | 14.84852 | 0 | 0 | 3.089691 | 12.9487 | 0 | 63.75362 | 2.369763 | 1.499
0 | 17.2 | 0 | 0 | 3.08 | 13.48 | 0 | 63.88 | 2.31 | 1.496
1.479852 | 15.9584 | 0 | 0 | 3.079692 | 13.36866 | 0 | 63.73363 | 2.339766 | 1.498
2.940294 | 14.37144 | 0 | 0 | 3.060306 | 13.26133 | 0 | 64.03641 | 2.290229 | 1.5
1.49985 | 15.35846 | 0 | 0 | 3.089691 | 13.86861 | 0 | 63.66364 | 2.469753 | 1.499
2.96 | 13.93 | 0 | 0 | 2.08 | 14.82 | 0 | 63.73 | 2.43 | 1.5
2.519748 | 14.67853 | 0 | 0 | 0.029997 | 16.61834 | 0 | 63.63364 | 2.469753 | 1.498
4.909509 | 12.19878 | 0 | 0 | 0.029997 | 16.58834 | 0 | 63.75362 | 2.469753 | 1.501
7.270727 | 9.740974 | 0 | 0 | 0.030003 | 16.55165 | 0 | 63.89639 | 2.470247 | 1.505
2.91 | 13.94 | 0 | 0 | 1.57 | 15.33 | 0 | 63.77 | 2.44 | 1.5
4 | 13.01 | 0 | 0 | 1.57 | 15.25 | 0 | 63.68999 | 2.43 | 1.501
4.89 | 12.03 | 0 | 0 | 1.56 | 15.26 | 0 | 63.81 | 2.41 | 1.502
6.79932 | 9.969003 | 0 | 0 | 0.019998 | 16.08839 | 0 | 63.88361 | 2.419758 | 1.505
7.840785 | 8.960896 | 0 | 0 | 0.020002 | 16.47165 | 0 | 63.84639 | 2.430243 | 1.505
8.75 | 7.99 | 0 | 0 | 0.02 | 16.87 | 0 | 63.9 | 2.43 | 1.505
9.780978 | 6.880688 | 0 | 0 | 0.020002 | 16.9717 | 0 | 63.88639 | 2.420242 | 1.507
7.459254 | 8.749125 | 0 | 0 | 0 | 16.66833 | 0 | 63.61364 | 3.459654 | 1.501
7.41 | 8.28 | 0 | 0 | 0 | 16.73 | 0 | 63.58 | 3.95 | 1.5
7.3 | 7.77 | 0 | 0 | 0 | 16.7 | 0 | 64.24 | 3.94 | 1.5
7.420742 | 7.850785 | 0 | 0 | 0 | 16.73167 | 0 | 63.56636 | 3.920392 | 1.501
7.45 | 8.770001 | 0 | 0 | 0 | 15.73 | 0 | 63.71 | 3.38 | 1.503
9.990999 | 7.320733 | 0 | 0 | 0 | 16.68167 | 0 | 63.50635 | 2.450245 | 1.507
12.38 | 4.84 | 0 | 0 | 0 | 16.66 | 0 | 63.63 | 2.44 | 1.509
0 | 14.17993 | 0.1278095 | 7.782437 | 6.123459 | 2.92237 | 0 | 68.52682 | 0 | 1.518
0 | 12.41621 | 0.1948135 | 8.25484 | 6.88827 | 1.07986 | 0 | 70.93511 | 0 | 1.518
0 | 14.65932 | 0.09581643 | 7.510889 | 6.240292 | 2.997847 | 0 | 68.19731 | 0 | 1.518
0 | 14.27406 | 0.07564048 | 3.949358 | 10.47424 | 2.678724 | 0 | 68.28456 | 0 | 1.512
0 | 14.30886 | 0.07531936 | 2.35112 | 11.95537 | 2.673151 | 0 | 68.38828 | 0 | 1.51
0 | 14.26471 | 0.07508697 | 1.250763 | 13.32238 | 2.774736 | 0 | 68.07917 | 0 | 1.508
0 | 12.4166 | 0.1948196 | 8.550678 | 6.668171 | 1.050864 | 0 | 70.83881 | 0 | 1.518
0 | 11.96343 | 0.0937105 | 8.647066 | 6.774776 | 0.3982384 | 0 | 71.88934 | 0 | 1.513
0 | 15.59838 | 0 | 2.13903 | 11.6084 | 3.974139 | 0 | 66.44675 | 0 | 1.51
0 | 15.48746 | 0 | 1.067192 | 12.90777 | 3.382181 | 0 | 66.9604 | 0 | 1.508
0 | 15.57492 | 1.923077 | 0 | 0 | 13.98237 | 0 | 60.78726 | 7.732372 | 1.486
0 | 14.59043 | 2.874023 | 0 | 0 | 14.02964 | 0 | 60.8552 | 7.650711 | 1.486
0 | 13.6004 | 3.815723 | 0 | 0 | 14.07111 | 0 | 60.90135 | 7.611416 | 1.486
0 | 15.625 | 1.933093 | 0 | 0 | 17.00721 | 0 | 57.67228 | 7.76242 | 1.488
0 | 14.64904 | 2.893762 | 0 | 0 | 16.98208 | 0 | 57.7651 | 7.710023 | 1.488
0 | 13.71194 | 3.85617 | 0 | 0 | 16.9972 | 0 | 57.61218 | 7.822516 | 1.488
0 | 13.62409 | 3.80114 | 0 | 0.010003 | 12.06362 | 0 | 62.9889 | 7.482244 | 1.484
0 | 13.57543 | 3.781512 | 0 | 0.010004 | 10.06403 | 0 | 65.09604 | 7.442977 | 1.481
0 | 13.58408 | 3.821146 | 0 | 0.010003 | 11.10333 | 0 | 64.9695 | 6.481945 | 1.484
0 | 13.63545 | 3.841537 | 0 | 0.020008 | 13.08523 | 0 | 62.83514 | 6.552621 | 1.487
0 | 14.60292 | 3.820764 | 0 | 0.020004 | 12.09242 | 0 | 62.94259 | 6.491298 | 1.486
0 | 14.58583 | 3.771509 | 0 | 0.010004 | 11.08443 | 0 | 63.02521 | 7.492997 | 1.483
0 | 13.69137 | 3.870387 | 0 | 0.010001 | 12.91129 | 0 | 63.61636 | 5.870587 | 1.488
0 | 13.69137 | 3.890389 | 0 | 0.010001 | 13.89139 | 0 | 62.60626 | 5.880589 | 1.489
0 | 14.65 | 3.86 | 0 | 0.01 | 12.96 | 0 | 62.68 | 5.81 | 1.489
0 | 13.7 | 3.89 | 0 | 0.96 | 12.93 | 0 | 62.61 | 5.88 | 1.489
0 | 14.68 | 2.92 | 0 | 0.01 | 13.94 | 0 | 62.56 | 5.86 | 1.489
0 | 14.65 | 3.87 | 0 | 0.009999999 | 13.94 | 0 | 62.66999 | 4.829999 | 1.491
0 | 16.50835 | 2.279772 | 0 | 1.069893 | 15.31847 | 0 | 58.17418 | 6.549345 | 1.491
18 | 0 | 0 | 0 | 0 | 22 | 0 | 60 | 0 | 1.533
27 | 0 | 0 | 0 | 0 | 3 | 70 | 0 | 0 | 1.538
27 | 0 | 0 | 0 | 0 | 3 | 69.9 | 0 | 0 | 1.546
27 | 0 | 0 | 0 | 0 | 3 | 69.7 | 0 | 0 | 1.549
27 | 0 | 0 | 0 | 0 | 3 | 69.5 | 0 | 0 | 1.557
27 | 0 | 0 | 0 | 0 | 3 | 69.3 | 0 | 0 | 1.565
20 | 0 | 0 | 0 | 0 | 5 | 75 | 0 | 0 | 1.543
0 | 1.097029 | 0.09444393 | 25.40541 | 1.655447 | 8.575541 | 6.39825 | 55.83019 | 0 | 1.566
0 | 14.18098 | 0.1533827 | 7.74007 | 6.153783 | 2.958011 | 0 | 68.63206 | 0 | 1.518
0 | 12.7116 | 0.2012381 | 8.281726 | 6.731404 | 1.092233 | 0 | 70.78742 | 0 | 1.518
0 | 12.57093 | 0.169831 | 8.600471 | 6.600541 | 1.05179 | 0 | 70.76315 | 0 | 1.514
0 | 14.08081 | 0 | 7.999998 | 6.441007 | 2.346611 | 0 | 68.92072 | 0 | 1.515
0 | 14.657 | 0 | 8.051439 | 5.795346 | 2.952125 | 0 | 68.33189 | 0 | 1.515
0 | 15.24448 | 0 | 8.105579 | 5.127582 | 3.566371 | 0 | 67.74237 | 0 | 1.516
0 | 13.02796 | 0.3555841 | 7.999451 | 6.959967 | 2.346451 | 0 | 69.06532 | 0 | 1.515
0 | 13.06088 | 0.4010428 | 8.019663 | 6.932919 | 2.646426 | 0 | 68.69094 | 0 | 1.515
0 | 12.97381 | 0.354106 | 6.904039 | 8.408869 | 2.336697 | 0 | 68.77824 | 0 | 1.514
0 | 13.32821 | 0.3558708 | 7.813759 | 6.787354 | 2.348342 | 0 | 69.121 | 0 | 1.515
0 | 13.20711 | 0.3552115 | 7.458329 | 7.397406 | 2.343992 | 0 | 68.99294 | 0 | 1.514
0 | 13.40417 | 0.4026363 | 7.729466 | 5.227818 | 2.361726 | 0 | 70.63712 | 0 | 1.512
0 | 13.64099 | 0.4551848 | 7.538276 | 5.064378 | 2.665257 | 0 | 70.39584 | 0 | 1.512
0 | 13.46917 | 0.4016783 | 7.496878 | 5.960433 | 2.356106 | 0 | 70.07922 | 0 | 1.512
0 | 13.60804 | 0.4540853 | 7.305208 | 5.829398 | 2.658818 | 0 | 69.90495 | 0 | 1.512
1.0003 | 13.84415 | 0 | 0 | 5.471641 | 10.48314 | 0 | 69.04071 | 0 | 1.502
0 | 13.98559 | 0 | 0 | 5.522209 | 10.56423 | 0 | 69.7579 | 0 | 1.502
10 | 0 | 0 | 0 | 30 | 10 | 0 | 0 | 50 | 1.505
10 | 0 | 0 | 30 | 0 | 10 | 0 | 0 | 50 | 1.533
50 | 0 | 0 | 0 | 20 | 0 | 29.5 | 0 | 0 | 1.574
50 | 0 | 0 | 20 | 0 | 0 | 29.5 | 0 | 0 | 1.581
0 | 25 | 0 | 10 | 0 | 0 | 65 | 0 | 0 | 1.534
0 | 25 | 0 | 10 | 0 | 0 | 64.8 | 0 | 0 | 1.535
0 | 25 | 0 | 10 | 0 | 0 | 64.6 | 0 | 0 | 1.538
0 | 25 | 0 | 10 | 0 | 0 | 64.4 | 0 | 0 | 1.542
0 | 25 | 0 | 10 | 0 | 0 | 64.2 | 0 | 0 | 1.544
0 | 25 | 0 | 10 | 0 | 0 | 64 | 0 | 0 | 1.549
0 | 25 | 0 | 10 | 0 | 0 | 0 | 64.9 | 0 | 1.52
0 | 25 | 0 | 10 | 0 | 0 | 0 | 64.89 | 0 | 1.521
0 | 25 | 0 | 10 | 0 | 0 | 0 | 64.88 | 0 | 1.523
0 | 25 | 0 | 10 | 0 | 0 | 0 | 64.87 | 0 | 1.526
0 | 25 | 0 | 10 | 0 | 0 | 0 | 64.86 | 0 | 1.529
0 | 25 | 0 | 10 | 0 | 0 | 0 | 64.85 | 0 | 1.531
39.11391 | 0 | 0 | 0 | 0 | 0 | 49.76498 | 11.12111 | 0 | 1.569
29.82 | 0 | 0 | 11.21 | 0 | 0 | 49.56 | 9.41 | 0 | 1.587
20.30797 | 0 | 0 | 18.44816 | 0 | 0 | 50.11499 | 11.12889 | 0 | 1.6
9.520953 | 0 | 0 | 31.62316 | 0 | 0 | 49.13491 | 9.720973 | 0 | 1.61
0 | 0 | 0 | 40.56406 | 0 | 0 | 49.985 | 9.450945 | 0 | 1.619
41.16412 | 0 | 0 | 0 | 0 | 0 | 39.72398 | 19.11191 | 0 | 1.567
29.65 | 0 | 0 | 9.89 | 0 | 0 | 40.23 | 20.23 | 0 | 1.585
19.66393 | 0 | 0 | 20.53411 | 0 | 0 | 41.12822 | 18.67373 | 0 | 1.598
11.75882 | 0 | 0 | 29.85701 | 0 | 0 | 38.21618 | 20.16798 | 0 | 1.608
0 | 0 | 0 | 39.42606 | 0 | 0 | 40.52594 | 20.04799 | 0 | 1.618
40.41596 | 0 | 0 | 0 | 0 | 0 | 29.35707 | 30.22698 | 0 | 1.568
31.87319 | 0 | 0 | 9.820982 | 0 | 0 | 28.59286 | 29.71297 | 0 | 1.584
20.41 | 0 | 0 | 20.52 | 0 | 0 | 28.55 | 30.52 | 0 | 1.597
10.56106 | 0 | 0 | 28.58286 | 0 | 0 | 30.67307 | 30.18302 | 0 | 1.608
0 | 0 | 0 | 40.71593 | 0 | 0 | 30.55695 | 28.72713 | 0 | 1.616
39.68825 | 0 | 0 | 0 | 0 | 0 | 19.59432 | 40.71743 | 0 | 1.565
29.12 | 0 | 0 | 9.08 | 0 | 0 | 20.57 | 41.23 | 0 | 1.579
19.42 | 0 | 0 | 20.28 | 0 | 0 | 19.52 | 40.78 | 0 | 1.594
10.92891 | 0 | 0 | 30.11699 | 0 | 0 | 19.53805 | 39.41606 | 0 | 1.605
0 | 0 | 0 | 41.17588 | 0 | 0 | 19.25807 | 39.56604 | 0 | 1.61
30 | 0 | 0 | 10 | 0 | 0 | 60 | 0 | 0 | 1.519
30 | 0 | 0 | 10 | 0 | 0 | 59 | 0 | 0 | 1.525
47.20395 | 0 | 0 | 0 | 0 | 0.7628976 | 51.39539 | 0 | 0 | 1.552
47.1894 | 0 | 0 | 0 | 0 | 0.7626625 | 51.37955 | 0 | 0 | 1.562
47.17487 | 0 | 0 | 0 | 0 | 0.7624276 | 51.36373 | 0 | 0 | 1.568
9.945302 | 0 | 0 | 0 | 9.945302 | 14.91795 | 0 | 0 | 64.64446 | 1.525
9.945302 | 0 | 0 | 0 | 9.945302 | 11.93436 | 0 | 2.983591 | 64.64446 | 1.527
9.945302 | 0 | 0 | 0 | 9.945302 | 8.950772 | 0 | 5.967181 | 64.64446 | 1.525
9.945302 | 0 | 0 | 0 | 9.945302 | 5.967181 | 0 | 8.950772 | 64.64446 | 1.524
9.945302 | 0 | 0 | 0 | 9.945302 | 2.983591 | 0 | 11.93436 | 64.64446 | 1.524
9.945302 | 0 | 0 | 0 | 9.945302 | 0.4972651 | 0 | 14.42069 | 64.64446 | 1.524
9.945302 | 0 | 0 | 0 | 9.945302 | 14.91795 | 0 | 3.978121 | 60.66634 | 1.523
9.945302 | 0 | 0 | 0 | 9.945302 | 14.91795 | 0 | 7.956242 | 56.68822 | 1.52
9.9453 | 0 | 0 | 0 | 9.9453 | 14.91795 | 0 | 11.93436 | 52.71009 | 1.516
9.945302 | 0 | 0 | 0 | 9.945302 | 14.91795 | 0 | 15.91248 | 48.73198 | 1.511
0 | 26 | 0 | 29 | 0 | 0 | 0 | 0 | 45 | 1.523
15 | 0 | 0 | 0 | 0 | 20 | 0 | 0 | 65 | 1.517
15 | 0 | 0 | 0 | 0 | 20 | 0 | 0 | 64.95 | 1.518
15 | 0 | 0 | 0 | 0 | 20 | 0 | 0 | 64.9 | 1.518
15 | 0 | 0 | 0 | 0 | 20 | 0 | 0 | 64.5 | 1.519
15 | 0 | 0 | 0 | 0 | 20 | 0 | 0 | 64 | 1.519
0 | 15 | 15 | 0 | 0 | 0 | 70 | 0 | 0 | 1.49
0 | 15 | 15 | 0 | 0 | 0 | 69.9 | 0 | 0 | 1.492
0 | 15 | 15 | 0 | 0 | 0 | 69.7 | 0 | 0 | 1.499
0 | 15 | 15 | 0 | 0 | 0 | 69.5 | 0 | 0 | 1.51
0 | 15 | 15 | 0 | 0 | 0 | 69.3 | 0 | 0 | 1.512
0 | 15 | 15 | 0 | 0 | 0 | 69 | 0 | 0 | 1.52
0 | 20 | 0 | 20 | 0 | 0 | 60 | 0 | 0 | 1.568
0 | 20 | 0 | 20 | 0 | 0 | 59.5 | 0 | 0 | 1.571
0 | 20 | 0 | 20 | 0 | 0 | 59 | 0 | 0 | 1.574
10 | 0 | 0 | 0 | 0 | 0 | 0 | 90 | 0 | 1.479
20 | 0 | 0 | 0 | 0 | 0 | 0 | 80 | 0 | 1.494
30 | 0 | 0 | 0 | 0 | 0 | 0 | 70 | 0 | 1.531
40 | 0 | 0 | 0 | 0 | 0 | 0 | 60 | 0 | 1.55
0 | 0 | 0 | 48.47533 | 0 | 13.3304 | 0 | 26.28963 | 11.90464 | 1.596
0 | 0 | 0 | 43.5468 | 0 | 15.82423 | 0 | 31.20783 | 9.421153 | 1.59
0 | 0 | 0 | 42.08887 | 0 | 16.56193 | 0 | 32.6627 | 8.686503 | 1.591
0 | 0 | 0 | 40.6403 | 0 | 17.2949 | 0 | 34.10823 | 7.956572 | 1.591
0 | 0 | 0 | 38.72328 | 0 | 18.2649 | 0 | 36.02123 | 6.990585 | 1.585
0 | 0 | 0 | 34.00145 | 0 | 20.65413 | 0 | 40.73315 | 4.611262 | 1.58
0 | 0 | 0 | 26.57484 | 0 | 13.64367 | 0 | 55.3508 | 4.430689 | 1.553
0 | 0 | 0 | 25.15877 | 0 | 12.30695 | 0 | 58.13802 | 4.396259 | 1.546
0 | 0 | 0 | 23.76454 | 0 | 10.99084 | 0 | 60.88225 | 4.362359 | 1.539
0 | 0 | 0 | 23.07493 | 0 | 10.33685 | 0 | 62.24271 | 4.345505 | 1.536
0 | 0 | 0 | 27.92598 | 0 | 11.66339 | 0 | 54.87024 | 5.540386 | 1.55
0 | 0 | 0 | 26.49889 | 0 | 10.34158 | 0 | 57.6622 | 5.497316 | 1.554
0 | 0 | 0 | 32.5227 | 0 | 12.63018 | 0 | 48.07954 | 6.767585 | 1.564
0 | 0 | 0 | 31.03388 | 0 | 11.27723 | 0 | 50.97486 | 6.71404 | 1.556
0 | 0 | 0 | 29.56843 | 0 | 9.945511 | 0 | 53.82472 | 6.661335 | 1.55
0 | 0 | 0 | 38.54875 | 0 | 14.75696 | 0 | 38.60215 | 8.092131 | 1.58
0 | 0 | 0 | 35.42518 | 0 | 11.9723 | 0 | 44.64054 | 7.961975 | 1.568
0 | 0 | 0 | 32.40049 | 0 | 9.275808 | 0 | 50.48777 | 7.835938 | 1.555
0 | 0 | 0 | 40.28387 | 0 | 12.97085 | 0 | 37.47844 | 9.266831 | 1.58
0 | 0 | 0 | 37.12613 | 0 | 10.20944 | 0 | 43.54695 | 9.117484 | 1.568
0 | 0 | 0 | 35.58511 | 0 | 8.861854 | 0 | 46.50843 | 9.0446 | 1.562
0 | 0 | 0 | 42.67707 | 0 | 11.73592 | 0 | 35.10632 | 10.48069 | 1.582
0 | 0 | 0 | 45.09588 | 0 | 10.48777 | 0 | 32.7088 | 11.70755 | 1.533
0 | 0 | 0 | 43.44778 | 0 | 9.101457 | 0 | 35.83934 | 11.61143 | 1.578
0 | 0 | 0 | 14.74922 | 0 | 9.910269 | 0 | 73.65474 | 1.685773 | 1.524
0 | 0 | 0 | 16.85527 | 0 | 10.71865 | 0 | 70.29892 | 2.127161 | 1.525
0 | 0 | 0 | 20.26659 | 0 | 10.85304 | 0 | 65.64962 | 3.230747 | 1.532
0 | 0 | 0 | 19.46655 | 0 | 10.08344 | 0 | 67.23396 | 3.216055 | 1.529
0 | 0 | 0 | 21.03961 | 0 | 8.418601 | 0 | 66.24568 | 4.296104 | 1.53
0 | 0 | 0 | 22.39165 | 0 | 9.694881 | 0 | 63.58449 | 4.328978 | 1.534
0 | 0 | 0 | 19.70795 | 0 | 7.161561 | 0 | 68.86677 | 4.263726 | 1.525
0 | 0 | 0 | 28.12581 | 0 | 8.634543 | 0 | 56.63019 | 6.609452 | 1.544
0 | 0 | 0 | 26.70549 | 0 | 7.343838 | 0 | 59.3923 | 6.558371 | 1.536
0 | 0 | 0 | 34.06854 | 0 | 7.535636 | 0 | 49.42294 | 8.972874 | 1.555
0 | 0 | 0 | 40.23143 | 0 | 6.396019 | 0 | 41.94869 | 11.42385 | 1.57
0 | 0 | 0 | 17.85125 | 0 | 12.97373 | 0 | 67.45856 | 1.716461 | 1.532
0 | 0 | 0 | 27.22916 | 0 | 17.55069 | 0 | 51.86153 | 3.358616 | 1.56
0 | 0 | 0 | 24.66004 | 0 | 15.07932 | 0 | 56.94921 | 3.311434 | 1.553
0 | 0 | 0 | 28.01327 | 0 | 15.00149 | 0 | 52.51958 | 4.465664 | 1.559
0 | 0 | 0 | 17.32643 | 0 | 12.45543 | 0 | 68.50687 | 1.711269 | 1.529
0 | 0 | 0 | 18.0449 | 0 | 12.32764 | 0 | 67.63062 | 1.996844 | 1.531
0 | 0 | 0 | 19.37806 | 0 | 12.54919 | 0 | 65.70205 | 2.370708 | 1.533
0 | 0 | 0 | 19.53357 | 0 | 12.06004 | 0 | 65.82156 | 2.584834 | 1.534
0 | 0 | 0 | 22.98702 | 0 | 13.46996 | 0 | 60.26232 | 3.280708 | 1.544
0 | 0 | 0 | 20.93938 | 0 | 11.5033 | 0 | 64.31415 | 3.243169 | 1.536
0 | 0 | 0 | 35.57274 | 0 | 15.40188 | 0 | 42.14811 | 6.877277 | 1.575
27 | 0 | 0 | 0 | 0 | 3 | 70 | 0 | 0 | 1.54
27 | 0 | 0 | 0 | 0 | 3 | 69.9 | 0 | 0 | 1.543
27 | 0 | 0 | 0 | 0 | 3 | 69.7 | 0 | 0 | 1.547
27 | 0 | 0 | 0 | 0 | 3 | 69.5 | 0 | 0 | 1.553
27 | 0 | 0 | 0 | 0 | 3 | 69.3 | 0 | 0 | 1.556
27 | 0 | 0 | 0 | 0 | 3 | 70 | 0 | 0 | 1.54
27 | 0 | 0 | 0 | 0 | 3 | 69.9 | 0 | 0 | 1.545
27 | 0 | 0 | 0 | 0 | 3 | 69.7 | 0 | 0 | 1.547
27 | 0 | 0 | 0 | 0 | 3 | 69.5 | 0 | 0 | 1.549
27 | 0 | 0 | 0 | 0 | 3 | 69.3 | 0 | 0 | 1.554
0 | 12.69 | 0 | 2.01 | 3.07 | 9.959999 | 0 | 72.21999 | 0 | 1.499
0 | 11.63884 | 0 | 1.989801 | 3.019698 | 10.009 | 0 | 73.29267 | 0 | 1.498
0 | 10.61894 | 0 | 1.979802 | 3.009699 | 9.979002 | 0 | 74.36256 | 0 | 1.497
0 | 10.58894 | 0 | 1.969803 | 2.969703 | 10.039 | 0 | 74.36256 | 0 | 1.497
0 | 10.70893 | 0 | 3.019698 | 3.069693 | 9.949004 | 0 | 73.20267 | 0 | 1.5
0 | 10.68 | 0 | 4.04 | 3.08 | 9.98 | 0 | 72.17 | 0 | 1.503
0.4266663 | 3.291282 | 2.84234 | 0 | 0 | 1.563018 | 19.86935 | 71.61468 | 0 | 1.485
0 | 0 | 12.93511 | 0 | 2.980504 | 24.7415 | 14.78973 | 30.70376 | 12.87583 | 1.486
0 | 6.912782 | 0 | 0 | 0 | 0.9887185 | 22.35372 | 69.52494 | 0 | 1.474
0 | 3.104542 | 3.949262 | 0 | 0 | 0.8806698 | 21.60369 | 70.34689 | 0 | 1.475
0 | 3.666646 | 4.647451 | 0 | 0 | 0.8839567 | 21.68433 | 69.00224 | 0 | 1.475
0 | 2.994028 | 3.804149 | 0 | 0 | 1.06688 | 20.12847 | 71.88607 | 0 | 1.476
0 | 0 | 12.97059 | 0 | 2.988679 | 24.72498 | 14.83029 | 30.64478 | 12.85053 | 1.491
0 | 0 | 12.98299 | 0 | 2.991537 | 24.74862 | 14.84447 | 30.67408 | 12.86282 | 1.491
0 | 14.00575 | 0.4588622 | 9.570438 | 2.353352 | 0.8360556 | 0.1724554 | 71.94721 | 0 | 1.516
1.975995 | 2.095875 | 5.014693 | 0 | 1.839375 | 5.726627 | 21.76813 | 60.92808 | 0 | 1.49
0 | 9.618418 | 4.686667 | 0 | 0 | 1.453779 | 13.79295 | 69.66653 | 0 | 1.516
0 | 9.646054 | 4.700134 | 0 | 0 | 1.457956 | 13.83258 | 69.86671 | 0 | 1.516
0 | 14.71061 | 1.290569 | 5.961539 | 5.278362 | 0.8942099 | 0 | 71.32005 | 0 | 1.514
0 | 6.283666 | 11.02538 | 2.314985 | 0 | 0 | 0.9323323 | 78.86201 | 0 | 1.52
0 | 0 | 20.68055 | 7.187204 | 3.333298 | 0 | 0 | 68.19703 | 0 | 1.526
11.72367 | 0 | 0 | 0 | 0 | 13.24348 | 1.280839 | 72.82785 | 0 | 1.51
0 | 0 | 15.95129 | 0 | 0 | 14.73645 | 21.58206 | 46.88872 | 0 | 1.446
14.6753 | 4.422051 | 9.569399 | 0 | 0 | 0 | 4.374114 | 65.98958 | 0 | 1.516