## Sheet1
Li2O | Na2O | K2O | CaO | MgO | Al2O3 | B2O3 | SiO2 | P2O5 | Si4 (%) | Si3 (%) | Si2 (%) | Si1 (%) | Si1 (%)
0 | 0 | 0 | 42 | 0 | 0 | 0 | 58 | 0 | 0 | 8.3 | 50.2 | 36.5 | 5
0 | 0 | 0 | 46 | 0 | 0 | 0 | 54 | 0 | 0 | 7.2 | 34.2 | 52.5 | 6.1
0 | 0 | 0 | 50 | 0 | 0 | 0 | 50 | 0 | 0 | 0 | 19 | 64.4 | 16.6
0 | 0 | 0 | 52 | 0 | 0 | 0 | 48 | 0 | 0 | 0 | 10 | 60.4 | 29.6
0 | 0 | 0 | 55 | 0 | 0 | 0 | 45 | 0 | 0 | 0 | 5.8 | 46 | 48.2
0 | 0 | 20 | 0 | 0 | 0 | 0 | 80 | 0 | 49 | 51 | 0 | 0 | 0
0 | 0 | 27.3 | 0 | 0 | 0 | 0 | 72.7 | 0 | 25 | 72 | 3 | 0 | 0
0 | 0 | 28.6 | 0 | 0 | 0 | 0 | 71.4 | 0 | 22 | 74 | 4 | 0 | 0
0 | 0 | 33.3 | 0 | 0 | 0 | 0 | 66.7 | 0 | 7 | 86 | 7 | 0 | 0
0 | 0 | 36.4 | 0 | 0 | 0 | 0 | 63.6 | 0 | 5 | 81 | 14 | 0 | 0
0 | 0 | 40 | 0 | 0 | 0 | 0 | 60 | 0 | 0 | 67 | 32 | 1 | 0
0 | 0 | 42.9 | 0 | 0 | 0 | 0 | 57.1 | 0 | 0 | 51 | 48 | 1 | 0
0 | 0 | 44.4 | 0 | 0 | 0 | 0 | 55.6 | 0 | 0 | 41 | 57 | 2 | 0
0 | 0 | 50 | 0 | 0 | 0 | 0 | 50 | 0 | 0 | 9 | 84 | 7 | 0
0 | 0 | 28.15256539 | 0 | 0 | 0 | 0 | 71.84743461 | 0 | 18.54 | 76.68 | 4.78 | 0 | 0
0 | 0 | 45.74004216 | 0 | 0 | 0 | 0 | 54.25995784 | 0 | 0 | 31.36 | 63.37 | 5.27 | 0
0 | 0 | 49.46452227 | 0 | 0 | 0 | 0 | 50.53547773 | 0 | 0 | 11.43 | 81.76 | 6.81 | 0
25 | 0 | 0 | 0 | 0 | 0 | 0 | 75 | 0 | 38 | 53 | 9 | 0 | 0
28.6 | 0 | 0 | 0 | 0 | 0 | 0 | 71.4 | 0 | 31 | 59 | 10 | 0 | 0
33.3 | 0 | 0 | 0 | 0 | 0 | 0 | 66.7 | 0 | 22 | 63 | 15 | 0 | 0
36.4 | 0 | 0 | 0 | 0 | 0 | 0 | 63.6 | 0 | 17 | 62 | 21 | 0 | 0
40 | 0 | 0 | 0 | 0 | 0 | 0 | 60 | 0 | 15 | 57 | 26 | 2 | 0
0 | 20 | 0 | 0 | 0 | 0 | 0 | 80 | 0 | 50 | 48 | 2 | 0 | 0
0 | 25 | 0 | 0 | 0 | 0 | 0 | 75 | 0 | 38 | 61 | 1 | 0 | 0
0 | 28.6 | 0 | 0 | 0 | 0 | 0 | 71.4 | 0 | 27 | 68 | 5 | 0 | 0
0 | 33.3 | 0 | 0 | 0 | 0 | 0 | 66.7 | 0 | 11 | 79 | 10 | 0 | 0
0 | 36.4 | 0 | 0 | 0 | 0 | 0 | 63.6 | 0 | 7 | 76 | 17 | 0 | 0
0 | 40 | 0 | 0 | 0 | 0 | 0 | 60 | 0 | 2 | 67 | 29 | 2 | 0
0 | 42.9 | 0 | 0 | 0 | 0 | 0 | 57.1 | 0 | 2 | 54 | 41 | 3 | 0
0 | 44.4 | 0 | 0 | 0 | 0 | 0 | 55.6 | 0 | 0 | 47 | 50 | 3 | 0
0 | 50 | 0 | 0 | 0 | 0 | 0 | 50 | 0 | 0 | 18 | 66 | 15 | 1
0 | 55.6 | 0 | 0 | 0 | 0 | 0 | 44.4 | 0 | 0 | 3 | 54 | 39 | 4
0 | 33.16498208 | 0 | 0 | 0 | 0 | 0 | 66.83501792 | 0 | 9.54 | 80.98 | 9.48 | 0 | 0
0 | 40.30305617 | 0 | 0 | 0 | 0 | 0 | 59.69694383 | 0 | 0 | 60.41 | 39.59 | 6.73 | 0
0 | 48.71399223 | 0 | 0 | 0 | 0 | 0 | 51.28600777 | 0 | 0 | 22.13 | 66.79 | 11.07 | 0
0 | 0 | 0 | 44 | 0 | 14 | 0 | 42 | 0 | 2.952 | 39.785 | 48.722 | 8.394 | 0.148
0 | 0 | 0 | 47 | 0 | 7 | 0 | 46 | 0 | 0.938 | 28.112 | 56.316 | 14.282 | 0.353
0 | 0 | 0 | 27 | 0 | 18 | 0 | 55 | 0 | 59.774 | 36.518 | 3.643 | 0.0651 | 0
0 | 0 | 0 | 30 | 0 | 10 | 0 | 60 | 0 | 38.204 | 50.969 | 10.452 | 0.374 | 0
0 | 0 | 0 | 19 | 0 | 18 | 0 | 63 | 0 | 90.166 | 9.668 | 0.165 | 0 | 0
0 | 0 | 0 | 13 | 0 | 11 | 0 | 76 | 0 | 95.0365 | 4.927 | 0.0364 | 0 | 0
0 | 0 | 0 | 16 | 0 | 7 | 0 | 77 | 0 | 77.0516 | 21.906 | 1.034 | 0 | 0
0 | 0 | 0 | 41.7 | 0 | 0 | 0 | 54 | 4.3 | 0 | 67.2 | 28.8 | 3 | 1
0 | 0 | 0 | 48.7 | 0 | 0 | 0 | 46.8 | 4.5 | 0 | 49.9 | 36.6 | 7.5 | 6
0 | 0 | 0 | 51.8 | 0 | 0 | 0 | 43.9 | 4.3 | 0 | 40.5 | 32.3 | 15.2 | 12
0 | 0 | 0 | 57.2 | 0 | 0 | 0 | 38.3 | 4.5 | 0 | 19.7 | 44.9 | 24.4 | 11
0 | 0 | 0 | 48.8 | 0 | 0 | 0 | 49 | 2.2 | 0 | 47.1 | 29.5 | 15.4 | 8
0 | 0 | 0 | 48.3 | 0 | 0 | 0 | 45 | 6.7 | 0 | 63.6 | 29.1 | 5.8 | 1.5
0 | 0 | 0 | 52.25 | 0 | 0 | 0 | 43.29 | 4.46 | 0 | 56.5 | 20 | 9.5 | 14
0 | 0 | 0 | 49.87 | 0 | 0 | 0 | 41.12 | 9.01 | 0 | 57.2 | 18.4 | 12.8 | 11.6
0 | 0 | 0 | 48.04 | 0 | 0 | 0 | 38.16 | 13.8 | 0 | 57.4 | 21.5 | 11.6 | 9.5
0 | 0 | 0 | 0 | 41.2 | 8 | 0 | 50.8 | 0 | 29.3 | 40.1 | 23.5 | 6.8 | 0.3
0 | 0 | 0 | 0 | 33.6 | 16 | 0 | 50.4 | 0 | 53 | 35.8 | 9.9 | 1.3 | 0
0 | 0 | 0 | 0 | 24.5 | 25.5 | 0 | 50 | 0 | 74.9 | 22.8 | 1.8 | 0.5 | 0
0 | 0 | 0 | 0 | 21.6 | 22.7 | 0 | 55.7 | 0 | 75.1 | 23.2 | 1.6 | 0.1 | 0
0 | 0 | 0 | 0 | 11.6 | 12.1 | 0 | 76.3 | 0 | 86.3 | 13 | 0.7 | 0 | 0
0 | 0 | 0 | 33.5 | 32.9 | 0 | 0 | 33.6 | 0 | 0 | 0 | 0 | 61.2 | 38.8
0 | 0 | 0 | 33.6 | 33.6 | 0 | 0 | 32.8 | 0 | 0 | 0 | 0 | 87.4 | 12.6
0 | 0 | 0 | 35.6 | 34.6 | 0 | 0 | 30.8 | 0 | 0 | 0 | 0 | 93.2 | 6.8
0 | 0 | 0 | 36.6 | 35.8 | 0 | 0 | 28.6 | 0 | 0 | 0 | 0 | 100 | 0
0 | 18 | 0 | 0 | 0 | 2 | 0 | 80 | 0 | 60 | 39 | 1 | 0 | 0
0 | 16 | 0 | 0 | 0 | 4 | 0 | 80 | 0 | 69 | 30 | 1 | 0 | 0
0 | 14 | 0 | 0 | 0 | 6 | 0 | 80 | 0 | 80 | 20 | 0 | 0 | 0
0 | 12 | 0 | 0 | 0 | 8 | 0 | 80 | 0 | 90 | 10 | 0 | 0 | 0
0 | 10 | 0 | 0 | 0 | 10 | 0 | 80 | 0 | 97 | 3 | 0 | 0 | 0
0 | 0 | 0 | 0 | 0 | 0 | 67 | 33 | 0 | 100 | 0 | 0 | 0 | 0
0 | 12 | 0 | 0 | 0 | 0 | 59 | 29 | 0 | 93 | 7 | 0 | 0 | 0
0 | 21 | 0 | 0 | 0 | 0 | 53 | 26 | 0 | 74 | 26 | 0 | 0 | 0
0 | 28.6 | 0 | 0 | 0 | 0 | 47.6 | 23.8 | 0 | 67 | 28 | 5 | 0 | 0
0 | 35 | 0 | 0 | 0 | 0 | 43 | 22 | 0 | 16 | 68 | 16 | 0 | 0
0 | 40 | 0 | 0 | 0 | 0 | 40 | 20 | 0 | 3 | 46 | 49 | 3 | 0
0 | 44 | 0 | 0 | 0 | 0 | 37 | 19 | 0 | 0 | 28 | 69 | 3 | 0
0 | 13 | 0 | 0 | 0 | 0 | 29 | 58 | 0 | 86 | 14 | 0 | 0 | 0
0 | 17 | 0 | 0 | 0 | 0 | 28 | 55 | 0 | 78 | 22 | 0 | 0 | 0
0 | 25 | 0 | 0 | 0 | 0 | 25 | 50 | 0 | 57 | 43 | 0 | 0 | 0
0 | 40 | 0 | 0 | 0 | 0 | 20 | 40 | 0 | 0 | 71 | 29 | 0 | 0
0 | 45 | 0 | 0 | 0 | 0 | 18 | 37 | 0 | 0 | 41 | 54 | 5 | 0
0 | 50 | 0 | 0 | 0 | 0 | 17 | 33 | 0 | 0 | 31 | 53 | 16 | 0
0 | 23.8 | 0 | 4.8 | 0 | 0 | 0 | 71.4 | 0 | 27 | 73 | 0 | 0 | 0
0 | 22.7 | 0 | 9.1 | 0 | 0 | 0 | 68.2 | 0 | 12 | 86 | 2 | 0 | 0
0 | 21.7 | 0 | 13 | 0 | 0 | 0 | 65.2 | 0 | 6 | 89 | 5 | 0 | 0
0 | 20 | 0 | 20 | 0 | 0 | 0 | 60 | 0 | 0 | 74 | 26 | 0 | 0
0 | 16.7 | 0 | 0 | 16.7 | 0 | 0 | 66.6 | 0 | 44.8 | 52 | 3.2 | 0 | 0
0 | 28.6 | 0 | 0 | 14.3 | 0 | 0 | 57.1 | 0 | 20.4 | 69.3 | 10.3 | 0 | 0
0 | 37.5 | 0 | 0 | 12.5 | 0 | 0 | 50 | 0 | 2.1 | 53.2 | 16.9 | 17.7 | 12.2
0 | 44.4 | 0 | 0 | 11.1 | 0 | 0 | 44.5 | 0 | 0 | 20.4 | 22.9 | 32.1 | 24.6
0 | 0.5 | 0 | 0 | 0.1 | 0 | 0 | 0.4 | 0 | 0 | 11.5 | 30.6 | 11.7 | 46.2
0 | 0 | 0 | 8 | 17 | 12 | 0 | 63 | 0 | 9.5 | 29 | 45.3 | 16.1 | 0
0 | 0 | 0 | 10 | 15 | 12 | 0 | 63 | 0 | 2.3 | 26.2 | 46.6 | 24.8 | 0
0 | 0 | 0 | 12 | 13 | 12 | 0 | 63 | 0 | 18 | 21.8 | 35.8 | 24.4 | 0
0 | 0 | 0 | 14 | 11 | 12 | 0 | 63 | 0 | 8.7 | 26.7 | 41 | 23.5 | 0
0 | 0 | 0 | 16 | 9 | 12 | 0 | 63 | 0 | 5.5 | 30.3 | 40.4 | 23.7 | 0
0 | 24.36 | 0 | 26.93 | 0 | 0 | 0 | 46.14 | 2.57 | 1.68 | 25.07 | 52.43 | 20.42 | 0.4
0 | 24.42 | 0 | 26.93 | 0 | 0 | 0 | 43.22 | 5.43 | 4.4 | 34.1 | 47.5 | 13.5 | 0.5
0 | 24.36 | 0 | 27.17 | 0 | 0 | 0 | 36.3 | 12.17 | 10.97 | 55.23 | 32.5 | 1.31 | 0
0 | 24.3 | 0 | 26.9 | 0 | 0 | 0 | 46.2 | 2.6 | 0 | 12.2 | 54.5 | 33.3 | 0
0 | 24.3902439 | 0 | 26.82926829 | 0 | 0 | 0 | 46.34146341 | 2.43902439 | 0 | 18 | 67 | 15 | 0
0 | 24.3902439 | 0 | 26.82926829 | 0 | 0 | 0 | 43.90243902 | 4.87804878 | 0 | 11 | 89 | 0 | 0
0 | 24.3902439 | 0 | 26.82926829 | 0 | 0 | 0 | 42.43902439 | 6.341463415 | 0 | 33 | 53 | 14 | 0
0 | 21.95571956 | 0 | 21.40221402 | 0 | 0 | 0 | 55.59655597 | 1.045510455 | 4 | 48 | 46 | 2 | 0
0 | 21.07208872 | 0 | 21.93468885 | 0 | 0 | 0 | 54.83672212 | 2.156500308 | 1 | 55 | 42 | 2 | 0
0 | 21.54420922 | 0 | 20.2988792 | 0 | 0 | 0 | 55.16811955 | 2.98879203 | 10 | 45 | 43 | 2 | 0
0 | 20.59925094 | 0 | 22.09737828 | 0 | 0 | 0 | 53.05867665 | 4.244694132 | 6 | 69 | 22 | 3 | 0
0 | 30.29508197 | 0 | 23.08196721 | 0 | 0 | 0 | 45.7704918 | 0.852459016 | 0 | 11 | 75 | 9 | 5
0 | 25.17482517 | 0 | 26.19198983 | 0 | 0 | 0 | 46.66242848 | 1.970756516 | 1 | 16 | 77 | 6 | 0
0 | 25.22464698 | 0 | 25.54557125 | 0 | 0 | 0 | 46.08472401 | 3.145057766 | 1 | 27 | 65 | 7 | 0
0 | 23.51804124 | 0 | 26.03092784 | 0 | 0 | 0 | 45.10309278 | 5.347938144 | 3 | 51 | 42 | 4 | 0
0 | 24.41099476 | 0 | 24.7382199 | 0 | 0 | 0 | 44.37172775 | 6.479057592 | 2 | 68 | 28 | 2 | 0
0 | 36.84573003 | 0 | 22.31404959 | 0 | 0 | 0 | 39.94490358 | 0.895316804 | 0 | 1 | 50 | 47 | 2
0 | 32.08053691 | 0 | 22.68456376 | 0 | 0 | 0 | 43.08724832 | 2.147651007 | 0 | 2 | 58 | 37 | 3
0 | 33.17438692 | 0 | 23.02452316 | 0 | 0 | 0 | 40.73569482 | 3.065395095 | 0 | 8 | 56 | 34 | 2
0 | 32.46753247 | 0 | 22.00956938 | 0 | 0 | 0 | 41.28503076 | 4.237867396 | 0 | 11 | 60 | 29 | 0
0 | 24.3 | 0 | 26.9 | 0 | 0 | 0 | 46.2 | 2.6 | 0 | 33.3 | 54.5 | 12.2 | 0
0 | 24.3694956 | 0 | 26.92153723 | 0 | 0 | 0 | 46.13690953 | 2.572057646 | 2 | 24 | 53 | 20 | 1
0 | 19.4 | 0 | 21.47 | 0 | 0 | 0 | 56.5 | 2.63 | 13 | 53 | 31 | 3 | 0
0 | 14.47289458 | 0 | 15.98319664 | 0 | 0 | 0 | 66.91338268 | 2.630526105 | 32.32 | 58.59 | 9.09 | 0 | 0
0 | 22.9 | 0 | 25.5 | 0 | 0 | 0 | 48.6 | 3 | 0 | 21 | 72.4 | 6.6 | 0
0 | 20.72072072 | 0 | 31.53153153 | 0 | 0 | 0 | 41.24124124 | 6.506506507 | 0 | 28.6 | 65.8 | 5.6 | 0
0 | 18.1 | 0 | 25 | 0 | 0 | 0 | 55.9 | 1 | 1.6 | 51.2 | 45.5 | 1.7 | 0
0 | 19.1 | 0 | 25.8 | 0 | 0 | 0 | 52.7 | 2.4 | 2 | 56.3 | 40.5 | 1.2 | 0
0 | 19.3 | 0 | 25.4 | 0 | 0 | 0 | 50.9 | 4.4 | 2 | 59.8 | 37.2 | 1 | 0
0 | 20.1 | 0 | 27.4 | 0 | 0 | 0 | 46 | 6.5 | 1.6 | 55.1 | 42.3 | 1 | 0
0 | 19.4 | 0 | 21.4 | 0 | 0 | 0 | 56 | 3.2 | 7.5 | 67.7 | 24.2 | 0.6 | 0
0 | 15.1 | 0 | 20.6 | 0 | 0 | 0 | 62.3 | 2 | 10.1 | 79.1 | 10.8 | 0 | 0
0 | 16.1 | 0 | 22.6 | 0 | 0 | 0 | 58.3 | 3 | 7.7 | 77.9 | 14.4 | 0 | 0
0 | 16.2 | 0 | 22.6 | 0 | 0 | 0 | 57.2 | 4 | 9.1 | 79.1 | 11.8 | 0 | 0
0 | 17.2 | 0 | 24.4 | 0 | 0 | 0 | 52.4 | 6 | 10.1 | 77.8 | 12.1 | 0 | 0
0 | 13.2 | 0 | 9.9 | 5.3 | 0.7 | 0 | 70.9 | 0 | 3.34 | 41.35 | 17.89 | 9.64 | 0
0 | 13.2 | 0 | 10.6 | 5 | 3.1 | 0 | 68.1 | 0 | 3.8 | 39.34 | 22.13 | 8.99 | 0
0 | 13.9 | 0 | 10.1 | 6.2 | 5.4 | 0 | 64.4 | 0 | 4.1 | 38.2 | 24.53 | 8.42 | 0
0 | 13.7 | 0 | 10.5 | 5.7 | 8.2 | 0 | 61.9 | 0 | 6.2 | 32.52 | 31.93 | 7.61 | 0