## Sheet1
Li2O | Na2O | K2O | CaO | MgO | Al2O3 | B2O3 | SiO2 | P2O5 | α （10-7/K）
0 | 0 | 0 | 30 | 15 | 10 | 0 | 45 | 0 | 61
0 | 0 | 0 | 29.70297 | 14.85149 | 9.90099 | 0 | 44.55445 | 0.990099 | 64
0 | 0 | 0 | 29.41176 | 14.70588 | 9.803922 | 0 | 44.11765 | 1.960784 | 65
0 | 0 | 0 | 29.09796 | 14.54898 | 9.699321 | 0 | 43.64695 | 3.006789 | 66
0 | 0 | 0 | 29.94012 | 14.97006 | 9.980041 | 0 | 44.91018 | 0 | 63
0 | 0 | 0 | 29.88048 | 14.94024 | 9.960159 | 0 | 44.82072 | 0 | 62
0 | 0 | 0 | 29.82107 | 14.91054 | 9.940358 | 0 | 44.73161 | 0 | 63
0 | 0 | 0 | 29.88048 | 14.94024 | 9.960159 | 0 | 44.82072 | 0 | 64
0 | 0 | 0 | 29.79146 | 14.89573 | 9.930487 | 0 | 44.68719 | 0 | 62
0 | 0 | 0 | 25 | 25 | 5 | 0 | 45 | 0 | 66
0 | 0 | 0 | 24.82622 | 24.82622 | 4.965243 | 0 | 44.68719 | 0 | 60
0 | 0 | 0 | 24.70356 | 24.70356 | 4.940711 | 0 | 45.05929 | 0 | 61
0 | 0 | 0 | 24.77701 | 24.77701 | 4.955401 | 0 | 44.59861 | 0 | 64
0 | 0 | 0 | 20 | 20 | 10 | 0 | 50 | 0 | 54
0 | 0 | 0 | 19.86097 | 19.86097 | 9.930487 | 0 | 49.65244 | 0 | 53
0 | 0 | 0 | 19.76285 | 19.76285 | 9.881423 | 0 | 50 | 0 | 54
0 | 0 | 0 | 19.82161 | 19.82161 | 9.910803 | 0 | 49.55401 | 0 | 54
0 | 15.26644 | 0.6377769 | 9.106098 | 0 | 0 | 0 | 74.98969 | 0 | 82
0 | 15.23633 | 0.636519 | 9.088137 | 0 | 0 | 0 | 74.84177 | 0 | 83
0 | 15.20633 | 0.635266 | 9.070247 | 0 | 0 | 0 | 74.69445 | 0 | 84
0 | 15.17646 | 0.6340178 | 9.052426 | 0 | 0 | 0 | 74.54769 | 0 | 84
0 | 15.1467 | 0.6327748 | 9.034678 | 0 | 0 | 0 | 74.40153 | 0 | 86
0 | 15.11706 | 0.6315364 | 9.016995 | 0 | 0 | 0 | 74.25592 | 0 | 86
0 | 15.20261 | 0.6351104 | 9.068027 | 0 | 0 | 0 | 74.67616 | 0 | 81
0 | 15.13932 | 0.6324663 | 9.030273 | 0 | 0 | 0 | 74.36525 | 0 | 82
0 | 15.15248 | 0.6330161 | 9.038123 | 0 | 0 | 0 | 74.42991 | 0 | 85
0 | 15.20793 | 0.6353326 | 9.071198 | 0 | 0 | 0 | 74.70229 | 0 | 82
0 | 15.14986 | 0.6329069 | 9.036565 | 0 | 0 | 0 | 74.41707 | 0 | 85
0 | 0 | 16 | 8 | 0 | 16 | 0 | 60 | 0 | 95
0 | 3.2 | 12.8 | 8 | 0 | 16 | 0 | 60 | 0 | 103
0 | 6.4 | 9.6 | 8 | 0 | 16 | 0 | 60 | 0 | 109
0 | 9.6 | 6.4 | 8 | 0 | 16 | 0 | 60 | 0 | 111
0 | 16 | 0 | 8 | 0 | 16 | 0 | 60 | 0 | 99
23 | 0 | 7.5 | 0 | 0 | 0 | 0 | 69.5 | 0 | 106
0 | 23 | 7.5 | 0 | 0 | 0 | 0 | 69.5 | 0 | 150
0 | 0 | 0 | 25 | 25 | 0 | 20 | 30 | 0 | 77.9
0 | 0 | 0 | 15 | 35 | 0 | 20 | 30 | 0 | 78.3
0 | 0 | 0 | 30 | 35 | 0 | 20 | 15 | 0 | 95.5
0 | 0 | 0 | 44.8 | 17.3 | 0 | 6.9 | 31 | 0 | 103.3
0 | 10 | 0 | 0 | 0 | 0 | 10 | 80 | 0 | 60.1
0 | 10 | 0 | 0 | 0 | 0 | 25 | 65 | 0 | 51.5
0 | 10 | 0 | 0 | 0 | 0 | 33.3 | 56.7 | 0 | 55.1
0 | 10 | 0 | 0 | 0 | 0 | 50 | 40 | 0 | 66.5
0 | 11.7 | 0 | 0 | 0 | 0 | 21.6 | 66.7 | 0 | 61.4
0 | 12 | 0 | 0 | 0 | 0 | 20 | 68 | 0 | 60.1
0 | 12.5 | 0 | 0 | 0 | 0 | 12.5 | 75 | 0 | 67
0 | 12.6 | 0 | 0 | 0 | 0 | 15.8 | 71.6 | 0 | 66.3
0 | 12.7 | 0 | 0 | 0 | 0 | 15 | 72.3 | 0 | 69.7
0 | 13 | 0 | 0 | 0 | 0 | 13 | 74 | 0 | 69.6
0 | 13.2 | 0 | 0 | 0 | 0 | 11.8 | 75 | 0 | 67
0 | 13.3 | 0 | 0 | 0 | 0 | 11.1 | 75.6 | 0 | 67.5
0 | 13.3 | 0 | 0 | 0 | 0 | 33.3 | 53.4 | 0 | 68.2
0 | 13.6 | 0 | 0 | 0 | 0 | 9.1 | 77.3 | 0 | 70.7
0 | 14 | 0 | 0 | 0 | 0 | 30 | 56 | 0 | 72
0 | 14.2 | 0 | 0 | 0 | 0 | 5 | 80.8 | 0 | 71.9
0 | 14.3 | 0 | 0 | 0 | 0 | 28.6 | 57.1 | 0 | 71.9
0 | 15 | 0 | 0 | 0 | 0 | 15 | 70 | 0 | 77.2
0 | 15 | 0 | 0 | 0 | 0 | 25 | 60 | 0 | 74.6
0 | 15 | 0 | 0 | 0 | 0 | 40 | 45 | 0 | 71.8
0 | 16 | 0 | 0 | 0 | 0 | 20 | 64 | 0 | 80.7
0 | 16.3 | 0 | 0 | 0 | 0 | 18.7 | 65 | 0 | 77.9
0 | 16.5 | 0 | 0 | 0 | 0 | 17.5 | 66 | 0 | 78.3
0 | 16.7 | 0 | 0 | 0 | 0 | 16.7 | 66.6 | 0 | 81.9
0 | 17 | 0 | 0 | 0 | 0 | 15 | 68 | 0 | 83.8
0 | 17.1 | 0 | 0 | 0 | 0 | 14.3 | 68.6 | 0 | 82.1
0 | 17.5 | 0 | 0 | 0 | 0 | 12.5 | 70 | 0 | 82.1
0 | 17.5 | 0 | 0 | 0 | 0 | 17.5 | 65 | 0 | 83.1
0 | 17.5 | 0 | 0 | 0 | 0 | 30 | 52.5 | 0 | 76.8
0 | 17.6 | 0 | 0 | 0 | 0 | 11.8 | 70.6 | 0 | 82.5
0 | 18 | 0 | 0 | 0 | 0 | 10 | 72 | 0 | 85.2
0 | 18.2 | 0 | 0 | 0 | 0 | 9.1 | 72.7 | 0 | 85.6
0 | 18.7 | 0 | 0 | 0 | 0 | 6.3 | 75 | 0 | 88.6
0 | 18.75 | 0 | 0 | 0 | 0 | 25 | 56.25 | 0 | 80.5
0 | 19 | 0 | 0 | 0 | 0 | 5 | 76 | 0 | 88.9
0 | 19 | 0 | 0 | 0 | 0 | 19 | 62 | 0 | 84.4
0 | 19.4 | 0 | 0 | 0 | 0 | 3.1 | 77.5 | 0 | 95.7
0 | 20 | 0 | 0 | 0 | 0 | 20 | 60 | 0 | 87
0 | 21 | 0 | 0 | 0 | 0 | 21 | 58 | 0 | 89.5
0 | 21.25 | 0 | 0 | 0 | 0 | 15 | 63.75 | 0 | 91.2
0 | 22.5 | 0 | 0 | 0 | 0 | 22.5 | 55 | 0 | 96.1
0 | 23 | 0 | 0 | 0 | 0 | 23 | 54 | 0 | 89.4
0 | 23.75 | 0 | 0 | 0 | 0 | 5 | 71.25 | 0 | 108
0 | 24 | 0 | 0 | 0 | 0 | 24 | 52 | 0 | 98.6
0 | 25 | 0 | 0 | 0 | 0 | 25 | 50 | 0 | 104
0 | 27.5 | 0 | 0 | 0 | 0 | 27.5 | 45 | 0 | 103
0 | 30 | 0 | 0 | 0 | 0 | 30 | 40 | 0 | 117
0 | 33.3 | 0 | 0 | 0 | 0 | 33.3 | 33.4 | 0 | 124
0 | 0 | 10 | 0 | 0 | 0 | 10 | 80 | 0 | 66.4
0 | 0 | 11.3 | 0 | 0 | 0 | 11.3 | 77.39999 | 0 | 70.2
0 | 0 | 12.5 | 0 | 0 | 0 | 12.5 | 75 | 0 | 75.8
0 | 0 | 15 | 0 | 0 | 0 | 15 | 70 | 0 | 81.8
0 | 0 | 16.7 | 0 | 0 | 0 | 16.7 | 66.6 | 0 | 87.6
0 | 0 | 17.2 | 0 | 0 | 0 | 17.2 | 65.6 | 0 | 89
0 | 0 | 17.5 | 0 | 0 | 0 | 17.5 | 65 | 0 | 89.6
0 | 0 | 18.2 | 0 | 0 | 0 | 18.2 | 63.6 | 0 | 92.3
0 | 0 | 19 | 0 | 0 | 0 | 19 | 62 | 0 | 96.6
0 | 0 | 21 | 0 | 0 | 0 | 21 | 58 | 0 | 101
0 | 0 | 22 | 0 | 0 | 0 | 22 | 56 | 0 | 112
0 | 0 | 22.5 | 0 | 0 | 0 | 22.5 | 55 | 0 | 115
0 | 0 | 23 | 0 | 0 | 0 | 23 | 54 | 0 | 114
0 | 0 | 27.5 | 0 | 0 | 0 | 27.5 | 45 | 0 | 125
0 | 0 | 25.5 | 0 | 0 | 0 | 23.5 | 51 | 0 | 128
0 | 0 | 23.3 | 0 | 0 | 0 | 30 | 46.7 | 0 | 100
0 | 0 | 22.5 | 0 | 0 | 0 | 10 | 67.5 | 0 | 112
0 | 0 | 22.2 | 0 | 0 | 0 | 11.1 | 66.7 | 0 | 111
0 | 0 | 15 | 0 | 0 | 0 | 40 | 45 | 0 | 95
0 | 0 | 19.4 | 0 | 0 | 0 | 3.1 | 77.5 | 0 | 89.9
0 | 0 | 19 | 0 | 0 | 0 | 5 | 76 | 0 | 100
0 | 0 | 18.8 | 0 | 0 | 0 | 6.2 | 75 | 0 | 93.3
0 | 0 | 18.2 | 0 | 0 | 0 | 9.1 | 72.7 | 0 | 88.7
0 | 0 | 18 | 0 | 0 | 0 | 10 | 72 | 0 | 90
0 | 0 | 17.1 | 0 | 0 | 0 | 14.3 | 68.6 | 0 | 85.7
0 | 0 | 17 | 0 | 0 | 0 | 15 | 68 | 0 | 85
0 | 0 | 16.5 | 0 | 0 | 0 | 17.5 | 66 | 0 | 83
0 | 0 | 16.3 | 0 | 0 | 0 | 18.7 | 65 | 0 | 81.7
0 | 0 | 16 | 0 | 0 | 0 | 20 | 64 | 0 | 80.1
0 | 0 | 15.7 | 0 | 0 | 0 | 21.5 | 62.8 | 0 | 81.2
0 | 0 | 15.4 | 0 | 0 | 0 | 23.1 | 61.5 | 0 | 80.9
0 | 0 | 15 | 0 | 0 | 0 | 25 | 60 | 0 | 80.6
0 | 0 | 14.3 | 0 | 0 | 0 | 28.6 | 57.1 | 0 | 77.4
0 | 0 | 14 | 0 | 0 | 0 | 30 | 56 | 0 | 82.4
0 | 0 | 13.3 | 0 | 0 | 0 | 33.3 | 53.4 | 0 | 80.4
0 | 0 | 10.2 | 0 | 0 | 0 | 40.8 | 49 | 0 | 71.4
0 | 0 | 10 | 0 | 0 | 0 | 50 | 40 | 0 | 71.1
0 | 0 | 13.2 | 0 | 0 | 0 | 11.8 | 75 | 0 | 76.9
0 | 0 | 10.5 | 0 | 0 | 0 | 29.4 | 60.1 | 0 | 62.9
0 | 0 | 13 | 0 | 0 | 0 | 13 | 74 | 0 | 76.2
0 | 0 | 20 | 0 | 0 | 0 | 20 | 60 | 0 | 94
0 | 0 | 25 | 0 | 0 | 0 | 25 | 50 | 0 | 121
0 | 0 | 28 | 0 | 0 | 0 | 16 | 56 | 0 | 126
0 | 0 | 26.1 | 0 | 0 | 0 | 21.7 | 52.2 | 0 | 125
0 | 0 | 24.2 | 0 | 0 | 0 | 27.5 | 48.3 | 0 | 113
0 | 0 | 22.2 | 0 | 0 | 0 | 33.3 | 44.5 | 0 | 96.4
0 | 0 | 20 | 0 | 0 | 0 | 40 | 40 | 0 | 102
0 | 0 | 23.3 | 0 | 0 | 0 | 6.7 | 70 | 0 | 112
0 | 0 | 21.4 | 0 | 0 | 0 | 14.3 | 64.3 | 0 | 102
0 | 0 | 19 | 0 | 0 | 0 | 23.8 | 57.2 | 0 | 94
0 | 0 | 18.7 | 0 | 0 | 0 | 25 | 56.3 | 0 | 91.2
0 | 0 | 18.3 | 0 | 0 | 0 | 26.7 | 55 | 0 | 92.4
0 | 0 | 17.5 | 0 | 0 | 0 | 30 | 52.5 | 0 | 92.1
0 | 0 | 16.7 | 0 | 0 | 0 | 33.3 | 50 | 0 | 88.3
0 | 0 | 17.6 | 0 | 0 | 0 | 11.8 | 70.6 | 0 | 88.2
0 | 0 | 17.5 | 0 | 0 | 0 | 12.5 | 70 | 0 | 82
0 | 0 | 14.4 | 0 | 0 | 0 | 3.6 | 82 | 0 | 80.6
0 | 0 | 13.9 | 0 | 0 | 0 | 7 | 79.1 | 0 | 81.9
0 | 0 | 13.6 | 0 | 0 | 0 | 9.1 | 77.3 | 0 | 76.3
0 | 0 | 13.4 | 0 | 0 | 0 | 10 | 76.6 | 0 | 76.7
0 | 0 | 13.3 | 0 | 0 | 0 | 11.1 | 75.6 | 0 | 77.8
0 | 0 | 12.7 | 0 | 0 | 0 | 15 | 72.3 | 0 | 72.3
0 | 0 | 12.6 | 0 | 0 | 0 | 15.8 | 71.6 | 0 | 72.8
0 | 0 | 12.3 | 0 | 0 | 0 | 17.7 | 70 | 0 | 73.7
0 | 0 | 11.9 | 0 | 0 | 0 | 20 | 68.1 | 0 | 71
0 | 0 | 11.7 | 0 | 0 | 0 | 21.6 | 66.7 | 0 | 71.9
0 | 0 | 11.4 | 0 | 0 | 0 | 23.5 | 65.1 | 0 | 72.3
0 | 0 | 11.2 | 0 | 0 | 0 | 25 | 63.8 | 0 | 69.2
0 | 0 | 10.8 | 0 | 0 | 0 | 27.5 | 61.7 | 0 | 69
0 | 0 | 10.4 | 0 | 0 | 0 | 30 | 59.6 | 0 | 70.1
0 | 0 | 10 | 0 | 0 | 0 | 33.3 | 56.7 | 0 | 69
0 | 5 | 0 | 0 | 0 | 0 | 15 | 80 | 0 | 32
0 | 5 | 0 | 0 | 0 | 0 | 20 | 75 | 0 | 37
0 | 5 | 0 | 0 | 0 | 0 | 21.1 | 73.9 | 0 | 34.4
0 | 5 | 0 | 0 | 0 | 0 | 25 | 70 | 0 | 36.7
0 | 5 | 0 | 0 | 0 | 0 | 28.3 | 66.7 | 0 | 38
0 | 5 | 0 | 0 | 0 | 0 | 30 | 65 | 0 | 42
0 | 7.5 | 0 | 0 | 0 | 0 | 15 | 77.5 | 0 | 47.6
0 | 8.3 | 0 | 0 | 0 | 0 | 16.7 | 75 | 0 | 49.7
0 | 8.8 | 0 | 0 | 0 | 0 | 8.7 | 82.5 | 0 | 49.4
0 | 10 | 0 | 0 | 0 | 0 | 5 | 85 | 0 | 57.5
0 | 10 | 0 | 0 | 0 | 0 | 6.7 | 83.3 | 0 | 55.8
0 | 10 | 0 | 0 | 0 | 0 | 8.3 | 81.7 | 0 | 57.5
0 | 10 | 0 | 0 | 0 | 0 | 12.5 | 77.5 | 0 | 61.4
0 | 10 | 0 | 0 | 0 | 0 | 15 | 75 | 0 | 56.9
0 | 10 | 0 | 0 | 0 | 0 | 20 | 70 | 0 | 53.6
0 | 10 | 0 | 0 | 0 | 0 | 23.3 | 66.7 | 0 | 53.8
0 | 10 | 0 | 0 | 0 | 0 | 27.5 | 62.5 | 0 | 61.4
0 | 10 | 0 | 0 | 0 | 0 | 30 | 60 | 0 | 57.3
0 | 10.5 | 0 | 0 | 0 | 0 | 30 | 59.5 | 0 | 56.8
0 | 10.6 | 0 | 0 | 0 | 0 | 29.4 | 60 | 0 | 56.3
0 | 10.9 | 0 | 0 | 0 | 0 | 27.5 | 61.6 | 0 | 58
0 | 11.1 | 0 | 0 | 0 | 0 | 13.9 | 75 | 0 | 62.7
0 | 11.1 | 0 | 0 | 0 | 0 | 22.2 | 66.7 | 0 | 57
0 | 11.3 | 0 | 0 | 0 | 0 | 11.2 | 77.5 | 0 | 60.7
0 | 11.3 | 0 | 0 | 0 | 0 | 25 | 63.7 | 0 | 59.3
0 | 11.5 | 0 | 0 | 0 | 0 | 23.5 | 65 | 0 | 61.6
0 | 12 | 0 | 0 | 0 | 0 | 8 | 80 | 0 | 64.3
0 | 12 | 0 | 0 | 0 | 0 | 15 | 73 | 0 | 64.7
0 | 12.3 | 0 | 0 | 0 | 0 | 10.2 | 77.5 | 0 | 66
0 | 12.3 | 0 | 0 | 0 | 0 | 17.7 | 70 | 0 | 65.4
0 | 12.5 | 0 | 0 | 0 | 0 | 25 | 62.5 | 0 | 66.8
0 | 12.9 | 0 | 0 | 0 | 0 | 10 | 77.1 | 0 | 70.9
0 | 12.9 | 0 | 0 | 0 | 0 | 19.4 | 67.7 | 0 | 70.4
0 | 13.3 | 0 | 0 | 0 | 0 | 16.7 | 70 | 0 | 71.3
0 | 13.3 | 0 | 0 | 0 | 0 | 20 | 66.7 | 0 | 69.4
0 | 13.3 | 0 | 0 | 0 | 0 | 26.7 | 60 | 0 | 70.4
0 | 13.5 | 0 | 0 | 0 | 0 | 10 | 76.5 | 0 | 65.6
0 | 14 | 0 | 0 | 0 | 0 | 7 | 79 | 0 | 70.1
0 | 14.5 | 0 | 0 | 0 | 0 | 3.6 | 81.9 | 0 | 74.4
0 | 15 | 0 | 0 | 0 | 0 | 5 | 80 | 0 | 76.6
0 | 15 | 0 | 0 | 0 | 0 | 7.5 | 77.5 | 0 | 72.8
0 | 15 | 0 | 0 | 0 | 0 | 10 | 75 | 0 | 76.2
0 | 15 | 0 | 0 | 0 | 0 | 12.5 | 72.5 | 0 | 75.1
0 | 15 | 0 | 0 | 0 | 0 | 18.3 | 66.7 | 0 | 73.9
0 | 15 | 0 | 0 | 0 | 0 | 18.7 | 66.3 | 0 | 76.9
0 | 15 | 0 | 0 | 0 | 0 | 20 | 65 | 0 | 77.9
0 | 15 | 0 | 0 | 0 | 0 | 27.5 | 57.5 | 0 | 72.3
0 | 15 | 0 | 0 | 0 | 0 | 30 | 55 | 0 | 74.8
0 | 15.7 | 0 | 0 | 0 | 0 | 21.5 | 62.8 | 0 | 77.1
0 | 16.4 | 0 | 0 | 0 | 0 | 13.6 | 70 | 0 | 79
0 | 16.7 | 0 | 0 | 0 | 0 | 8.3 | 75 | 0 | 81.4
0 | 16.7 | 0 | 0 | 0 | 0 | 33.3 | 50 | 0 | 78.1
0 | 17.1 | 0 | 0 | 0 | 0 | 17.1 | 65.8 | 0 | 82.7
0 | 17.8 | 0 | 0 | 0 | 0 | 22.2 | 60 | 0 | 85.4
0 | 18 | 0 | 0 | 0 | 0 | 12 | 70 | 0 | 85.6
0 | 18.2 | 0 | 0 | 0 | 0 | 15.1 | 66.7 | 0 | 82.7
0 | 18.2 | 0 | 0 | 0 | 0 | 18.2 | 63.6 | 0 | 79.2
0 | 18.2 | 0 | 0 | 0 | 0 | 26.7 | 55.1 | 0 | 80.5
0 | 19 | 0 | 0 | 0 | 0 | 23.8 | 57.2 | 0 | 83.6
0 | 19.1 | 0 | 0 | 0 | 0 | 15.9 | 65 | 0 | 82.4
0 | 19.5 | 0 | 0 | 0 | 0 | 5 | 75.5 | 0 | 93.4
0 | 19.6 | 0 | 0 | 0 | 0 | 21.5 | 58.9 | 0 | 87.7
0 | 20 | 0 | 0 | 0 | 0 | 5 | 75 | 0 | 96.4
0 | 20 | 0 | 0 | 0 | 0 | 10 | 70 | 0 | 90.1
0 | 20 | 0 | 0 | 0 | 0 | 13.3 | 66.7 | 0 | 90.5
0 | 20 | 0 | 0 | 0 | 0 | 15 | 65 | 0 | 84.1
0 | 20 | 0 | 0 | 0 | 0 | 16.7 | 63.3 | 0 | 90.3
0 | 20 | 0 | 0 | 0 | 0 | 17.8 | 62.2 | 0 | 88.6
0 | 20 | 0 | 0 | 0 | 0 | 25 | 55 | 0 | 88.1
0 | 20 | 0 | 0 | 0 | 0 | 30 | 50 | 0 | 88.6
0 | 20 | 0 | 0 | 0 | 0 | 40 | 40 | 0 | 85.7
0 | 20.2 | 0 | 0 | 0 | 0 | 19 | 60.8 | 0 | 83.5
0 | 20.7 | 0 | 0 | 0 | 0 | 17.2 | 62.1 | 0 | 88.9
0 | 21.4 | 0 | 0 | 0 | 0 | 14.3 | 64.3 | 0 | 91.3
0 | 21.7 | 0 | 0 | 0 | 0 | 13.3 | 65 | 0 | 87.8
0 | 21.8 | 0 | 0 | 0 | 0 | 18.2 | 60 | 0 | 97.5
0 | 22.2 | 0 | 0 | 0 | 0 | 11.1 | 66.7 | 0 | 95.1
0 | 22.2 | 0 | 0 | 0 | 0 | 27.8 | 50 | 0 | 97.1
0 | 22.2 | 0 | 0 | 0 | 0 | 33.3 | 44.5 | 0 | 95.8
0 | 22.5 | 0 | 0 | 0 | 0 | 10 | 67.5 | 0 | 103
0 | 22.5 | 0 | 0 | 0 | 0 | 15 | 62.5 | 0 | 96.3
0 | 22.5 | 0 | 0 | 0 | 0 | 20 | 57.5 | 0 | 96.7
0 | 22.5 | 0 | 0 | 0 | 0 | 25 | 52.5 | 0 | 94.6
0 | 22.9 | 0 | 0 | 0 | 0 | 17.1 | 60 | 0 | 100
0 | 23 | 0 | 0 | 0 | 0 | 6.7 | 70.3 | 0 | 102
0 | 23.3 | 0 | 0 | 0 | 0 | 11.7 | 65 | 0 | 95.4
0 | 23.3 | 0 | 0 | 0 | 0 | 30 | 46.7 | 0 | 93.1
0 | 24.2 | 0 | 0 | 0 | 0 | 27.5 | 48.3 | 0 | 99.3
0 | 25 | 0 | 0 | 0 | 0 | 5 | 70 | 0 | 114
0 | 25 | 0 | 0 | 0 | 0 | 8.3 | 66.7 | 0 | 105
0 | 25 | 0 | 0 | 0 | 0 | 10 | 65 | 0 | 108
0 | 25 | 0 | 0 | 0 | 0 | 12.5 | 62.5 | 0 | 105
0 | 25 | 0 | 0 | 0 | 0 | 15 | 60 | 0 | 106
0 | 25 | 0 | 0 | 0 | 0 | 16.7 | 58.3 | 0 | 104
0 | 25 | 0 | 0 | 0 | 0 | 20 | 55 | 0 | 101
0 | 25 | 0 | 0 | 0 | 0 | 20.8 | 54.2 | 0 | 103
0 | 25 | 0 | 0 | 0 | 0 | 27.5 | 47.5 | 0 | 103
0 | 25 | 0 | 0 | 0 | 0 | 30 | 45 | 0 | 100
0 | 25 | 0 | 0 | 0 | 0 | 33.3 | 41.7 | 0 | 104
0 | 25 | 0 | 0 | 0 | 0 | 37.5 | 37.5 | 0 | 101
0 | 25.5 | 0 | 0 | 0 | 0 | 23.5 | 51 | 0 | 102
0 | 26.1 | 0 | 0 | 0 | 0 | 21.7 | 52.2 | 0 | 104
0 | 26.7 | 0 | 0 | 0 | 0 | 13.3 | 60 | 0 | 114
0 | 26.7 | 0 | 0 | 0 | 0 | 20 | 53.3 | 0 | 107
0 | 27.3 | 0 | 0 | 0 | 0 | 18.2 | 54.5 | 0 | 103
0 | 27.3 | 0 | 0 | 0 | 0 | 22.7 | 50 | 0 | 108
0 | 27.3 | 0 | 0 | 0 | 0 | 24.9 | 47.8 | 0 | 108
0 | 27.5 | 0 | 0 | 0 | 0 | 25 | 47.5 | 0 | 111
0 | 27.5 | 0 | 0 | 0 | 0 | 30 | 42.5 | 0 | 108
0 | 28 | 0 | 0 | 0 | 0 | 16 | 56 | 0 | 114
0 | 28.3 | 0 | 0 | 0 | 0 | 5 | 66.7 | 0 | 125
0 | 28.3 | 0 | 0 | 0 | 0 | 15 | 56.7 | 0 | 122
0 | 30 | 0 | 0 | 0 | 0 | 10 | 60 | 0 | 119
0 | 30 | 0 | 0 | 0 | 0 | 15 | 55 | 0 | 123
0 | 30 | 0 | 0 | 0 | 0 | 15.5 | 54.5 | 0 | 121
0 | 30 | 0 | 0 | 0 | 0 | 20 | 50 | 0 | 120
0 | 30 | 0 | 0 | 0 | 0 | 25 | 45 | 0 | 116
0 | 30 | 0 | 0 | 0 | 0 | 27.5 | 42.5 | 0 | 118
0 | 30 | 0 | 0 | 0 | 0 | 33.3 | 36.7 | 0 | 114
0 | 30 | 0 | 0 | 0 | 0 | 37.5 | 32.5 | 0 | 113
0 | 31.6 | 0 | 0 | 0 | 0 | 5 | 63.4 | 0 | 133
0 | 36 | 0 | 0 | 0 | 0 | 30 | 34 | 0 | 133
0 | 37.5 | 0 | 0 | 0 | 0 | 25 | 37.5 | 0 | 142
0 | 40 | 0 | 0 | 0 | 0 | 13.3 | 46.7 | 0 | 162
0 | 40 | 0 | 0 | 0 | 0 | 20 | 40 | 0 | 162
0 | 1.68757 | 0 | 43.23608 | 0 | 1.692311 | 0 | 53.38404 | 0 | 93
0 | 2.262076 | 0 | 40.91323 | 0 | 2.266489 | 0 | 54.5582 | 0 | 91
0 | 3.444531 | 0 | 36.2365 | 0 | 3.438579 | 0 | 56.88039 | 0 | 90
0 | 4.630354 | 0 | 31.33342 | 0 | 4.629578 | 0 | 59.40665 | 0 | 86
0 | 6.498683 | 0 | 24.00093 | 0 | 6.496785 | 0 | 63.00359 | 0 | 83
0 | 7.132601 | 0 | 21.4704 | 0 | 7.130319 | 0 | 64.26668 | 0 | 80
0 | 7.773209 | 0 | 18.89405 | 0 | 7.776693 | 0 | 65.55605 | 0 | 78
0 | 8.422131 | 0 | 16.29826 | 0 | 8.42526 | 0 | 66.85435 | 0 | 77
0 | 9.079124 | 0 | 13.67017 | 0 | 9.081896 | 0 | 68.16882 | 0 | 78
0 | 9.767251 | 0 | 10.98873 | 0 | 9.801377 | 0 | 69.44264 | 0 | 75
0 | 10.42844 | 0 | 8.30325 | 0 | 10.42011 | 0 | 70.8482 | 0 | 75
0 | 10.83297 | 0 | 6.665752 | 0 | 10.83361 | 0 | 71.66767 | 0 | 72
0 | 12.50205 | 0 | 0 | 0 | 12.49881 | 0 | 74.99915 | 0 | 70
0 | 15.00255 | 0 | 20.00179 | 0 | 0 | 0 | 64.99565 | 0 | 111
0 | 14.89151 | 0 | 19.85374 | 0 | 0 | 0 | 64.51456 | 0 | 113
0 | 32.14025 | 0 | 0.04339971 | 0 | 0.04177124 | 0 | 67.75553 | 0 | 134.6
0 | 28.348 | 0 | 0.04345536 | 0 | 0.221074 | 0 | 71.36076 | 0 | 124
0 | 24.80487 | 0 | 0.2271988 | 0 | 0.1428073 | 0 | 74.77193 | 0 | 113.8
0 | 22.92939 | 0 | 0.2371476 | 0 | 0.07114262 | 0 | 76.73204 | 0 | 103.5
0 | 19.89965 | 0 | 0.04325245 | 0 | 0.1724651 | 0 | 79.85806 | 0 | 91.7
0 | 16.54241 | 0 | 0.02153513 | 0 | 0.1658166 | 0 | 83.23998 | 0 | 75.5
0 | 12.23145 | 0 | 19.31087 | 1.256902 | 0.8241733 | 0 | 66.17055 | 0 | 88.2
0 | 10.81427 | 0 | 18.51443 | 0.8151895 | 0.2929429 | 0 | 69.32774 | 0 | 80.1
0 | 14.4051 | 0 | 10.01487 | 0.416834 | 0.2471562 | 0 | 74.85591 | 0 | 84.4
0 | 14.88789 | 0 | 0.1459857 | 9.967231 | 0.2408708 | 0 | 74.62621 | 0 | 75.4
0 | 23.60922 | 0 | 0.04336324 | 0 | 0.4054368 | 0 | 74.96321 | 0 | 108.1
0 | 19.20225 | 0 | 0 | 9.659721 | 0.5316039 | 0 | 70.58817 | 0 | 93.9
0 | 17.91384 | 0 | 0 | 7.385678 | 1.336139 | 0 | 72.38663 | 0 | 87.1
0 | 6.852085 | 5.192032 | 9.449932 | 0 | 0.3582279 | 0 | 78.12059 | 0 | 80.2
0 | 6.827938 | 5.267682 | 9.400031 | 0 | 0.2669899 | 0.5865246 | 77.61983 | 0 | 79.5
0 | 6.043302 | 6.074638 | 9.137795 | 0 | 0.3888911 | 1.796258 | 76.53237 | 0 | 78.5
0 | 7.603669 | 5.454254 | 9.629903 | 0 | 0.5578302 | 4.88382 | 71.83921 | 0 | 74.6
0 | 7.042012 | 5.004171 | 9.67329 | 0 | 0.397485 | 7.075134 | 70.77277 | 0 | 73.4
0 | 7.103774 | 4.913148 | 9.724992 | 0 | 0.398693 | 8.605792 | 69.21835 | 0 | 71.4
0 | 7.599664 | 4.947078 | 9.631367 | 0 | 0.5605099 | 9.724355 | 67.50164 | 0 | 70.1
0 | 9.537238 | 0 | 0 | 0 | 3.717882 | 25.4714 | 61.27348 | 0 | 60.4
0 | 9.869381 | 0 | 0 | 0 | 0 | 29.25698 | 60.87364 | 0 | 60.7
0 | 10.05271 | 0 | 0 | 0 | 8.297704 | 18.55815 | 63.09144 | 0 | 55.3
0 | 10.42815 | 0 | 0 | 0 | 12.15506 | 13.20759 | 64.2092 | 0 | 66.2
0 | 9.496005 | 0 | 0 | 0 | 0 | 17.7084 | 72.7956 | 0 | 60.5
0 | 9.663542 | 0 | 0 | 0 | 4.099667 | 12.09784 | 74.13895 | 0 | 72.7
0 | 10.15873 | 0 | 0 | 0 | 7.957676 | 6.153473 | 75.73012 | 0 | 58.9
18.84775 | 0 | 0 | 0 | 0 | 2.761818 | 8.089565 | 70.30087 | 0 | 66.8
26.8285 | 0 | 0 | 0 | 0 | 2.620841 | 3.838316 | 66.71234 | 0 | 99.5
18.96952 | 0 | 0 | 0 | 0 | 2.779662 | 12.21275 | 66.03807 | 0 | 68.6
26.99293 | 0 | 0 | 0 | 0 | 2.636904 | 7.723683 | 62.64649 | 0 | 86.3
10.09661 | 0 | 0 | 0 | 0 | 2.958974 | 21.66762 | 65.27679 | 0 | 53.7
19.09288 | 0 | 0 | 0 | 0 | 2.797738 | 16.38955 | 61.71983 | 0 | 65.4
27.15939 | 0 | 0 | 0 | 0 | 2.653165 | 11.65697 | 58.53048 | 0 | 91.9
10.16653 | 0 | 0 | 0 | 0 | 2.979465 | 26.18121 | 60.67279 | 0 | 53.7
27.32792 | 0 | 0 | 0 | 0 | 2.669629 | 15.63907 | 54.36338 | 0 | 88.4
10.23743 | 0 | 0 | 0 | 0 | 3.000243 | 30.75775 | 56.00458 | 0 | 44.1
19.34447 | 0 | 0 | 0 | 0 | 2.834604 | 24.90828 | 52.91264 | 0 | 60.4
19.47277 | 0 | 0 | 0 | 0 | 2.853404 | 29.25239 | 48.42143 | 0 | 67.1
27.67133 | 0 | 0 | 0 | 0 | 2.703176 | 23.75339 | 45.8721 | 0 | 77.3
10.38223 | 0 | 0 | 0 | 0 | 3.04268 | 40.10503 | 46.47005 | 0 | 45.8
19.60278 | 0 | 0 | 0 | 0 | 2.872455 | 33.65451 | 43.87025 | 0 | 74.4
27.84629 | 0 | 0 | 0 | 0 | 2.720268 | 27.88751 | 41.54593 | 0 | 82.5
19.21767 | 0 | 0 | 0 | 0 | 5.632048 | 8.248338 | 66.90194 | 0 | 70.8
27.32768 | 0 | 0 | 0 | 0 | 5.33921 | 3.909733 | 63.42338 | 0 | 50.9
19.34429 | 0 | 0 | 0 | 0 | 5.669155 | 12.45402 | 62.53254 | 0 | 69.3
27.49831 | 0 | 0 | 0 | 0 | 5.372547 | 7.868289 | 59.26086 | 0 | 84.8
19.47258 | 0 | 0 | 0 | 0 | 5.706754 | 16.71549 | 58.10517 | 0 | 68.8
27.67108 | 0 | 0 | 0 | 0 | 5.406302 | 11.87659 | 55.04603 | 0 | 83.6
10.38213 | 0 | 0 | 0 | 0 | 6.085299 | 26.73642 | 56.79615 | 0 | 42.9
19.60259 | 0 | 0 | 0 | 0 | 5.744855 | 21.03387 | 53.61868 | 0 | 73
27.84604 | 0 | 0 | 0 | 0 | 5.440485 | 15.93558 | 50.7779 | 0 | 86.4
10.45607 | 0 | 0 | 0 | 0 | 6.128641 | 31.41466 | 52.00063 | 0 | 48.5
19.73435 | 0 | 0 | 0 | 0 | 5.783468 | 25.4103 | 49.07188 | 0 | 67.1
10.53108 | 0 | 0 | 0 | 0 | 6.172606 | 36.16002 | 47.1363 | 0 | 50.7
19.86789 | 0 | 0 | 0 | 0 | 5.822604 | 29.84595 | 44.46355 | 0 | 60.2
28.20268 | 0 | 0 | 0 | 0 | 5.510165 | 24.20951 | 42.07765 | 0 | 77
10.60717 | 0 | 0 | 0 | 0 | 6.217206 | 40.97395 | 42.20167 | 0 | 47.2
20.00325 | 0 | 0 | 0 | 0 | 5.862274 | 34.34205 | 39.79243 | 0 | 54.2
19.60241 | 0 | 0 | 0 | 0 | 8.6172 | 8.413467 | 63.36693 | 0 | 81.1
27.84579 | 0 | 0 | 0 | 0 | 8.160655 | 3.983858 | 60.0097 | 0 | 90.5
19.73416 | 0 | 0 | 0 | 0 | 8.675118 | 12.70503 | 58.88569 | 0 | 63.6
28.02297 | 0 | 0 | 0 | 0 | 8.212581 | 8.018414 | 55.74604 | 0 | 99.5
10.53097 | 0 | 0 | 0 | 0 | 9.258814 | 22.59978 | 57.61044 | 0 | 52
19.8677 | 0 | 0 | 0 | 0 | 8.733822 | 17.05466 | 54.34381 | 0 | 74.4
28.20242 | 0 | 0 | 0 | 0 | 8.265172 | 12.10464 | 51.42777 | 0 | 100
10.60706 | 0 | 0 | 0 | 0 | 9.325712 | 27.31569 | 52.75154 | 0 | 50.1
20.00305 | 0 | 0 | 0 | 0 | 8.793324 | 21.46357 | 49.74005 | 0 | 69.5
28.38418 | 0 | 0 | 0 | 0 | 8.31844 | 16.24354 | 47.05384 | 0 | 76.9
10.68426 | 0 | 0 | 0 | 0 | 9.393584 | 32.10023 | 47.82191 | 0 | 49.3
20.14027 | 0 | 0 | 0 | 0 | 8.853643 | 25.93296 | 45.07312 | 0 | 73.6
10.76259 | 0 | 0 | 0 | 0 | 9.462452 | 36.95494 | 42.82001 | 0 | 47.1
20.27938 | 0 | 0 | 0 | 0 | 8.914796 | 30.4641 | 40.34173 | 0 | 59.8
28.75483 | 0 | 0 | 0 | 0 | 8.427065 | 24.68349 | 38.13462 | 0 | 92.4
10.84208 | 0 | 0 | 0 | 0 | 9.532337 | 41.88136 | 37.74423 | 0 | 42.7
20.42042 | 0 | 0 | 0 | 0 | 8.976799 | 35.05826 | 35.54452 | 0 | 62.4
28.94381 | 0 | 0 | 0 | 0 | 8.482448 | 28.98665 | 33.58709 | 0 | 89.7
4.02284 | 0 | 0 | 0 | 0 | 0.5894789 | 10.35976 | 85.02792 | 0 | 37.2
3.160873 | 0 | 0 | 0 | 0 | 0.3087816 | 38.89108 | 57.63927 | 0 | 36.5
2.489385 | 0 | 0 | 0 | 0 | 2.499517 | 45.00534 | 50.00575 | 0 | 38.8
4.994473 | 0 | 0 | 0 | 0 | 2.495101 | 35.00402 | 57.5064 | 0 | 42.7
5.018708 | 0 | 0 | 0 | 0 | 2.494254 | 29.99527 | 62.49177 | 0 | 38.8
2.539506 | 0 | 0 | 0 | 0 | 2.499417 | 29.99237 | 64.9687 | 0 | 30
0 | 23.65219 | 0 | 0 | 0 | 0.4945395 | 0 | 75.85327 | 0 | 135
0 | 26.36559 | 0 | 0 | 0 | 0.202569 | 0 | 73.43184 | 0 | 130
0 | 27.91125 | 0 | 0 | 0 | 0.2267748 | 0 | 71.86198 | 0 | 120
0 | 24.81838 | 0 | 0 | 0 | 0.2260563 | 0 | 74.95556 | 0 | 126
0 | 7.7 | 0 | 0 | 0 | 0 | 0 | 92.3 | 0 | 43
0 | 12 | 0 | 0 | 0 | 0 | 0 | 88 | 0 | 63
0 | 14 | 0 | 0 | 0 | 0 | 0 | 86 | 0 | 72
0 | 15.5 | 0 | 0 | 0 | 0 | 0 | 84.5 | 0 | 82
0 | 17.5 | 0 | 0 | 0 | 0 | 0 | 82.5 | 0 | 86
0 | 20 | 0 | 0 | 0 | 0 | 0 | 80 | 0 | 97
0 | 22 | 0 | 0 | 0 | 0 | 0 | 78 | 0 | 111
0 | 25 | 0 | 0 | 0 | 0 | 0 | 75 | 0 | 122
0 | 28 | 0 | 0 | 0 | 0 | 0 | 72 | 0 | 130
0 | 30 | 0 | 0 | 0 | 0 | 0 | 70 | 0 | 142
0 | 32 | 0 | 0 | 0 | 0 | 0 | 68 | 0 | 149
0 | 36 | 0 | 0 | 0 | 0 | 0 | 64 | 0 | 166
0 | 40.5 | 0 | 0 | 0 | 0 | 0 | 59.5 | 0 | 180
0 | 0 | 10 | 0 | 0 | 0 | 0 | 90 | 0 | 63
0 | 0 | 12 | 0 | 0 | 0 | 0 | 88 | 0 | 74
0 | 0 | 16 | 0 | 0 | 0 | 0 | 84 | 0 | 94
0 | 0 | 20 | 0 | 0 | 0 | 0 | 80 | 0 | 121
0 | 0 | 24 | 0 | 0 | 0 | 0 | 76 | 0 | 143
0 | 0 | 25 | 0 | 0 | 0 | 0 | 75 | 0 | 149
0 | 0 | 28 | 0 | 0 | 0 | 0 | 72 | 0 | 160
0 | 0 | 36.6 | 0 | 0 | 0 | 0 | 63.4 | 0 | 199
0 | 1 | 11 | 0 | 0 | 0 | 0 | 88 | 0 | 76
0 | 2 | 10 | 0 | 0 | 0 | 0 | 88 | 0 | 74
0 | 3 | 9 | 0 | 0 | 0 | 0 | 88 | 0 | 78
0 | 4 | 8 | 0 | 0 | 0 | 0 | 88 | 0 | 76
0 | 6 | 6 | 0 | 0 | 0 | 0 | 88 | 0 | 74
0 | 8 | 4 | 0 | 0 | 0 | 0 | 88 | 0 | 70
0 | 9 | 3 | 0 | 0 | 0 | 0 | 88 | 0 | 70
0 | 10 | 2 | 0 | 0 | 0 | 0 | 88 | 0 | 67
0 | 11 | 1 | 0 | 0 | 0 | 0 | 88 | 0 | 65
0 | 5 | 20 | 0 | 0 | 0 | 0 | 75 | 0 | 151
0 | 10 | 15 | 0 | 0 | 0 | 0 | 75 | 0 | 147
0 | 12.5 | 12.5 | 0 | 0 | 0 | 0 | 75 | 0 | 145
0 | 15 | 10 | 0 | 0 | 0 | 0 | 75 | 0 | 143
0 | 20 | 5 | 0 | 0 | 0 | 0 | 75 | 0 | 137
0 | 5.7 | 5.7 | 0 | 0 | 0 | 0 | 88.60001 | 0 | 72
0 | 7.8 | 7.8 | 0 | 0 | 0 | 0 | 84.39999 | 0 | 94
0 | 10 | 10 | 0 | 0 | 0 | 0 | 80 | 0 | 116
0 | 12 | 12 | 0 | 0 | 0 | 0 | 76 | 0 | 137
0 | 12.5 | 12.5 | 0 | 0 | 0 | 0 | 75 | 0 | 144
0 | 15 | 15 | 0 | 0 | 0 | 0 | 70 | 0 | 169
0 | 18 | 18 | 0 | 0 | 0 | 0 | 64 | 0 | 204
0 | 13.12905 | 0 | 9.108932 | 5.305263 | 0.6349624 | 0 | 71.37286 | 0 | 88.2
0 | 13.49849 | 0 | 9.006532 | 5.277851 | 0.7109696 | 0 | 71.09417 | 0 | 86.2
0 | 13.56679 | 0 | 9.175134 | 4.846273 | 0.7300643 | 0 | 71.29114 | 0 | 89.6
0 | 13.47844 | 0 | 9.018777 | 4.901197 | 0.7877983 | 0 | 71.46811 | 0 | 88.5
0 | 0 | 0 | 0 | 22.2 | 22.2 | 0 | 55.6 | 0 | 35.5
0 | 16 | 0 | 20 | 0 | 10 | 0 | 54 | 0 | 105.6
0 | 10 | 0 | 0 | 18 | 0 | 10 | 62 | 0 | 73.4
0 | 10 | 0 | 18 | 0 | 0 | 10 | 62 | 0 | 85.5
0 | 16 | 0 | 20 | 0 | 0 | 10 | 54 | 0 | 107.1
0 | 7 | 0 | 0 | 0 | 0 | 21 | 72 | 0 | 45
0 | 12 | 0 | 18 | 0 | 10 | 10 | 50 | 0 | 86
0 | 20 | 0 | 0 | 0 | 4 | 16 | 60 | 0 | 102
0 | 20 | 0 | 0 | 0 | 12 | 16 | 52 | 0 | 107
0 | 20 | 0 | 0 | 0 | 16 | 16 | 48 | 0 | 99
0 | 20 | 0 | 0 | 0 | 8 | 20 | 52 | 0 | 102.5
0 | 20 | 0 | 0 | 0 | 12 | 20 | 48 | 0 | 94.5
0 | 20 | 0 | 0 | 0 | 10 | 10 | 60 | 0 | 107.7
0 | 20 | 0 | 0 | 0 | 12 | 8 | 60 | 0 | 105.1
20 | 0 | 0 | 0 | 0 | 0 | 0 | 80 | 0 | 76.6
18.5 | 0 | 0 | 0 | 0 | 1.5 | 0 | 80 | 0 | 72.8
15 | 0 | 0 | 0 | 0 | 5 | 0 | 80 | 0 | 61.4
12.5 | 0 | 0 | 0 | 0 | 7.5 | 0 | 80 | 0 | 52.5
10 | 0 | 0 | 0 | 0 | 10 | 0 | 80 | 0 | 42.4
25 | 0 | 0 | 0 | 0 | 0 | 0 | 75 | 0 | 93.7
23 | 0 | 0 | 0 | 0 | 2 | 0 | 75 | 0 | 91.8
20 | 0 | 0 | 0 | 0 | 5 | 0 | 75 | 0 | 78.5
15 | 0 | 0 | 0 | 0 | 10 | 0 | 75 | 0 | 62.7
12.5 | 0 | 0 | 0 | 0 | 12.5 | 0 | 75 | 0 | 55.7
12 | 0 | 0 | 0 | 0 | 13 | 0 | 75 | 0 | 52.5
11 | 0 | 0 | 0 | 0 | 14 | 0 | 75 | 0 | 50.6
30 | 0 | 0 | 0 | 0 | 0 | 0 | 70 | 0 | 113.9
25 | 0 | 0 | 0 | 0 | 5 | 0 | 70 | 0 | 99.4
20 | 0 | 0 | 0 | 0 | 10 | 0 | 70 | 0 | 77.8
15 | 0 | 0 | 0 | 0 | 15 | 0 | 70 | 0 | 62
14 | 0 | 0 | 0 | 0 | 16 | 0 | 70 | 0 | 60.1
35 | 0 | 0 | 0 | 0 | 0 | 0 | 65 | 0 | 134.8
25 | 0 | 0 | 0 | 0 | 10 | 0 | 65 | 0 | 98.1
20 | 0 | 0 | 0 | 0 | 15 | 0 | 65 | 0 | 79.7
17.5 | 0 | 0 | 0 | 0 | 17.5 | 0 | 65 | 0 | 72.8
15 | 0 | 0 | 0 | 0 | 20 | 0 | 65 | 0 | 61.4
0 | 34 | 0 | 0 | 0 | 0 | 0 | 66 | 0 | 149
34 | 0 | 0 | 0 | 0 | 0 | 0 | 66 | 0 | 110
0 | 34 | 0 | 0 | 0 | 0 | 66 | 0 | 0 | 106
0 | 17.97439 | 5.503542 | 0 | 0 | 6.115275 | 0 | 70.4068 | 0 | 119
0 | 17.63117 | 8.075978 | 0 | 0 | 5.822998 | 0 | 68.46985 | 0 | 132
0 | 21.05358 | 9.046726 | 0 | 0 | 6.431537 | 0 | 63.46816 | 0 | 153
0 | 17.16186 | 10.23018 | 0 | 0 | 6.102307 | 0 | 66.50566 | 0 | 143
0 | 19.05673 | 0.1199897 | 4.344579 | 0 | 6.041399 | 0 | 70.4373 | 0 | 98
0 | 16.92181 | 0 | 8.645776 | 0 | 6.596729 | 0 | 67.83569 | 0 | 100
0 | 17.29487 | 0.1325528 | 12.24605 | 0 | 6.031038 | 0 | 64.29549 | 0 | 110
0 | 17.78466 | 0.1570728 | 0.120928 | 6.53127 | 6.04626 | 0 | 69.35981 | 0 | 95
0 | 15.55535 | 0.09040453 | 0.1627039 | 12.28476 | 6.508545 | 0 | 65.39824 | 0 | 98
0 | 16.35544 | 0.1256454 | 0.2005002 | 17.0903 | 5.194417 | 0 | 61.03369 | 0 | 99
0 | 19.31217 | 0.1212113 | 0 | 0 | 6.283321 | 3.234419 | 71.04889 | 0 | 101
0 | 18.24968 | 0.1149405 | 0 | 0 | 6.171319 | 6.65052 | 68.81355 | 0 | 103
0 | 15.81815 | 0.2237552 | 0 | 0 | 5.787994 | 10.32987 | 67.84023 | 0 | 91
0 | 15.72393 | 0.07521884 | 0 | 0 | 6.759504 | 12.30503 | 65.13631 | 0 | 91
0 | 16.98784 | 0.1025471 | 0 | 0 | 5.747389 | 16.24253 | 60.91969 | 0 | 93
0 | 14.09988 | 0.1172611 | 0 | 0 | 5.008694 | 26.05659 | 54.71758 | 0 | 79
0 | 0.3246516 | 2.549583 | 13.07948 | 0 | 10.69483 | 0 | 73.35145 | 0 | 64
0 | 5.045714 | 21.27766 | 0 | 0 | 6.189388 | 0 | 67.48723 | 0 | 137
0 | 3.799335 | 0 | 0 | 27.59124 | 10.50819 | 0 | 58.10124 | 0 | 47
0 | 4.589745 | 0.0817904 | 0 | 31.46681 | 12.17699 | 0 | 51.68467 | 0 | 49
0 | 1.343126 | 0 | 39.74969 | 0.4925233 | 13.4399 | 0 | 44.97477 | 0 | 97
0 | 7.507951 | 5.646784 | 13.7797 | 0 | 6.887363 | 8.174427 | 58.00378 | 0 | 97
0 | 7.338323 | 4.968704 | 0 | 15.15547 | 7.650485 | 8.213557 | 56.67346 | 0 | 80
0 | 2.555983 | 3.959195 | 0 | 0 | 5.858738 | 21.71156 | 65.91452 | 0 | 58
0 | 9.533105 | 2.82266 | 0 | 12.92864 | 7.940195 | 9.028496 | 57.74691 | 0 | 90
0 | 29.16742 | 1.338466 | 0 | 0 | 7.641114 | 0 | 61.853 | 0 | 155
0 | 30.58127 | 1.231254 | 0 | 0 | 7.346503 | 0 | 60.84097 | 0 | 168
0 | 1.632078 | 1.528202 | 26.52564 | 0 | 12.2103 | 0 | 58.10378 | 0 | 79
0 | 2.289034 | 1.669137 | 0.7447412 | 26.19436 | 14.39617 | 0 | 54.70657 | 0 | 59
0 | 1.886255 | 1.443613 | 0.8339052 | 25.43393 | 14.44707 | 0 | 55.95523 | 0 | 54
0 | 2.945958 | 2.732906 | 13.36911 | 0 | 10.01682 | 0 | 70.9352 | 0 | 71
0 | 1.663789 | 3.752401 | 27.22474 | 0 | 11.64021 | 0 | 55.71886 | 0 | 83
0 | 1.642601 | 1.407074 | 19.91304 | 6.926487 | 13.30055 | 0 | 56.81025 | 0 | 66
0 | 5.397411 | 1.369123 | 24.21194 | 0 | 13.86842 | 0 | 55.15309 | 0 | 88
0 | 4.907219 | 0.2696184 | 0 | 0 | 1.263648 | 9.297777 | 84.07388 | 0 | 43
0 | 0 | 20 | 0 | 0 | 15 | 15 | 50 | 0 | 83
0 | 13.19312 | 0 | 7.448132 | 7.151885 | 0 | 0 | 72.05991 | 0 | 87
0 | 13.07947 | 0 | 7.597284 | 7.193784 | 0 | 0 | 71.59573 | 0 | 87
0 | 13.29036 | 0 | 6.868971 | 6.616468 | 0 | 0 | 72.68966 | 0 | 87
0 | 12.23124 | 0 | 7.498513 | 7.347206 | 0 | 0 | 72.3502 | 0 | 84
0 | 13.14868 | 0 | 7.371524 | 7.179442 | 0 | 0 | 71.35472 | 0 | 88
0 | 15.68419 | 0 | 6.303559 | 6.139305 | 0 | 0 | 71.87294 | 0 | 97
0 | 15.08856 | 0 | 6.438382 | 6.167818 | 0 | 0 | 72.30524 | 0 | 91
0 | 15.20646 | 0 | 6.275949 | 6.068015 | 0 | 0 | 72.07603 | 0 | 92
0 | 15.32435 | 0 | 5.645689 | 5.483757 | 0 | 0 | 73.17214 | 0 | 92
0 | 14.32113 | 0 | 6.3738 | 6.059914 | 0 | 0 | 72.87212 | 0 | 88
0 | 13.21254 | 0 | 7.459094 | 7.162411 | 0 | 0 | 72.16596 | 0 | 87
0 | 13.30791 | 0 | 7.40712 | 7.214111 | 0 | 0 | 71.69928 | 0 | 87
0 | 13.32434 | 0 | 6.99248 | 6.633385 | 0 | 0 | 72.67776 | 0 | 88
0 | 12.41147 | 0 | 7.491941 | 7.340767 | 0 | 0 | 72.38528 | 0 | 83
0 | 15.08856 | 0 | 6.438382 | 6.167818 | 0 | 0 | 72.30524 | 0 | 91
0 | 15.21569 | 0 | 6.279759 | 6.071699 | 0 | 4.286606 | 68.14625 | 0 | 87
0 | 15.39651 | 0 | 3.123341 | 3.14685 | 0 | 4.250793 | 74.0825 | 0 | 83
0 | 10.27844 | 0 | 6.370171 | 6.204182 | 0 | 4.019299 | 73.1279 | 0 | 70
0 | 13.21254 | 0 | 7.459094 | 7.162411 | 0 | 0 | 72.16596 | 0 | 87
0 | 13.23992 | 0 | 7.47455 | 7.177252 | 0 | 2.543903 | 69.56438 | 0 | 85
0 | 13.06477 | 0 | 7.588743 | 7.185696 | 0 | 3.990137 | 68.17065 | 0 | 82
0 | 13.47238 | 0 | 4.392075 | 4.322343 | 0 | 4.227996 | 73.58521 | 0 | 79
0 | 8.309801 | 0 | 7.389681 | 7.197127 | 0 | 3.996484 | 73.10691 | 0 | 64
0 | 0 | 12.65158 | 11.53979 | 0 | 0 | 0 | 75.71148 | 0 | 89.6
0 | 7.357453 | 6.992621 | 1.694114 | 0.6285599 | 0 | 7.368667 | 75.89455 | 0 | 81.2
0 | 17.2021 | 0 | 6.337479 | 6.172341 | 0 | 0 | 70.28808 | 0 | 99
0 | 11.58882 | 3.844635 | 6.350391 | 6.289746 | 0 | 0 | 71.9264 | 0 | 95
0 | 13.21254 | 0 | 7.459094 | 7.162411 | 0 | 0 | 72.16596 | 0 | 87
0 | 7.658677 | 3.827274 | 7.607488 | 7.304902 | 0 | 0 | 73.60165 | 0 | 82
0 | 13.12239 | 0 | 9.808037 | 9.291153 | 0 | 0 | 67.48611 | 0 | 91
0 | 7.675298 | 3.787636 | 9.967571 | 9.589816 | 0 | 0 | 68.97968 | 0 | 87
0 | 15.08856 | 0 | 6.438382 | 6.167818 | 0 | 0 | 72.30524 | 0 | 91
4.056611 | 13.03854 | 0 | 6.278948 | 6.015085 | 0 | 0 | 70.61082 | 0 | 93.5
11.69055 | 8.946461 | 0 | 6.031667 | 5.778195 | 0 | 0 | 67.55312 | 0 | 99
0 | 13.21254 | 0 | 7.459094 | 7.162411 | 0 | 0 | 72.16596 | 0 | 87
4.037659 | 11.12368 | 0 | 7.479047 | 7.269908 | 0 | 0 | 70.08971 | 0 | 88
11.82404 | 7.125787 | 0 | 6.989682 | 6.71167 | 0 | 0 | 67.34882 | 0 | 94.5
0 | 0 | 0 | 0 | 0 | 0 | 0 | 100 | 0 | 12.02
0 | 33.3 | 0 | 0 | 0 | 0 | 0 | 66.7 | 0 | 156
0 | 20 | 0 | 0 | 0 | 0 | 0 | 80 | 0 | 105
0 | 20 | 0 | 0 | 0 | 10 | 0 | 70 | 0 | 101
0 | 20 | 0 | 0 | 0 | 20 | 0 | 60 | 0 | 95
0 | 13 | 0 | 0 | 0 | 0 | 0 | 87 | 0 | 68.5
0 | 13 | 0 | 0 | 0 | 13 | 0 | 74 | 0 | 70
0 | 13 | 0 | 0 | 0 | 22 | 0 | 65 | 0 | 57.6
0 | 13 | 0 | 0 | 0 | 26 | 0 | 61 | 0 | 58
0 | 14.30297 | 0 | 0 | 14.30154 | 0 | 0 | 71.39549 | 0 | 83.805
0 | 16.66725 | 0 | 0 | 16.66189 | 0 | 0 | 66.67087 | 0 | 92.04833
0 | 20.00265 | 0 | 0 | 20.00629 | 0 | 0 | 59.99107 | 0 | 111.3117
0 | 24.99824 | 0 | 0 | 25.0022 | 0 | 0 | 49.99955 | 0 | 107.84
0 | 14.29486 | 0 | 14.28541 | 0 | 0 | 0 | 71.41973 | 0 | 95.17
0 | 16.67288 | 0 | 16.66999 | 0 | 0 | 0 | 66.65713 | 0 | 102.4767
0 | 20.00313 | 0 | 20.00169 | 0 | 0 | 0 | 59.99518 | 0 | 112.3867
0 | 25.10423 | 0 | 24.99502 | 0 | 0 | 0 | 49.90075 | 0 | 108.925
0 | 0 | 0 | 0 | 0 | 0 | 0 | 100 | 0 | 6
0 | 17.9 | 0 | 0 | 0 | 0 | 7.3 | 74.8 | 0 | 91.5
0 | 13.7 | 4.3 | 0 | 0 | 0 | 7.1 | 74.9 | 0 | 98.8
0 | 9.2 | 8.9 | 0 | 0 | 0 | 7 | 74.9 | 0 | 101.7
0 | 4.6 | 13.4 | 0 | 0 | 0 | 7.2 | 74.8 | 0 | 103.4
0 | 0 | 18 | 0 | 0 | 0 | 7.1 | 74.9 | 0 | 102.3
0 | 4.515797 | 0.8414293 | 0.1214633 | 0 | 1.238896 | 8.182625 | 84.30094 | 0 | 41.5
0 | 4.479671 | 0.6842475 | 0.5857338 | 0 | 1.5074 | 8.323168 | 83.62025 | 0 | 38.8
0 | 3.563413 | 0.9246503 | 0.5547075 | 0 | 1.250836 | 11.17009 | 81.69547 | 0 | 36.9
0 | 3.411291 | 0.5677406 | 0.1441582 | 0 | 1.524715 | 10.9417 | 82.63108 | 0 | 34
0 | 3.323701 | 0.5796666 | 0.03319414 | 0 | 1.338799 | 11.94256 | 82.75921 | 0 | 34.6
0 | 0 | 0 | 0 | 0 | 0 | 0 | 100 | 0 | 4.1
0 | 10 | 0 | 0 | 0 | 0 | 0 | 90 | 0 | 41.2
0 | 15 | 0 | 0 | 0 | 0 | 0 | 85 | 0 | 71.3
0 | 20 | 0 | 0 | 0 | 0 | 0 | 80 | 0 | 95.43333
0 | 25 | 0 | 0 | 0 | 0 | 0 | 75 | 0 | 108.2667
0 | 30 | 0 | 0 | 0 | 0 | 0 | 70 | 0 | 120.6
0 | 35 | 0 | 0 | 0 | 0 | 0 | 65 | 0 | 139.7
0 | 40 | 0 | 0 | 0 | 0 | 0 | 60 | 0 | 146.4333
0 | 30 | 0 | 0 | 0 | 0 | 0 | 70 | 0 | 138
0 | 40 | 0 | 0 | 0 | 0 | 0 | 60 | 0 | 174
18.37606 | 0 | 0 | 0 | 0 | 0 | 3.943557 | 77.68037 | 0 | 66.7
9.632938 | 0 | 0 | 0 | 0 | 0 | 4.134514 | 86.23255 | 0 | 39.3
10.60739 | 0 | 0 | 0 | 0 | 0 | 68.29134 | 21.10127 | 0 | 67.6
19.21803 | 0 | 0 | 0 | 0 | 0 | 32.99397 | 47.788 | 0 | 72.1
19.47295 | 0 | 0 | 0 | 0 | 0 | 41.78953 | 38.73751 | 0 | 73.3
19.73473 | 0 | 0 | 0 | 0 | 0 | 50.82157 | 29.4437 | 0 | 76.8
27.32816 | 0 | 0 | 0 | 0 | 0 | 27.36862 | 45.30322 | 0 | 94.8
4.124571 | 0 | 0 | 0 | 0 | 0 | 29.20979 | 66.66564 | 0 | 41
34.63601 | 0 | 0 | 0 | 0 | 5.075319 | 0 | 60.28867 | 0 | 125
30.98075 | 0 | 0 | 0 | 0 | 5.188232 | 0 | 63.83102 | 0 | 105
27.15915 | 0 | 0 | 0 | 0 | 5.306284 | 0 | 67.53457 | 0 | 90.7
18.96935 | 0 | 0 | 0 | 0 | 5.559272 | 0 | 75.47138 | 0 | 67.7
35.25963 | 0 | 0 | 0 | 0 | 7.750051 | 0 | 56.99031 | 0 | 114
31.5512 | 0 | 0 | 0 | 0 | 7.925646 | 0 | 60.52315 | 0 | 103
27.67083 | 0 | 0 | 0 | 0 | 8.109381 | 0 | 64.21979 | 0 | 93.6
23.60628 | 0 | 0 | 0 | 0 | 8.301838 | 0 | 68.09189 | 0 | 88.6
33.93146 | 0 | 0 | 4.520179 | 0 | 2.48604 | 0 | 59.06232 | 0 | 115
28.10388 | 0 | 0 | 4.679821 | 0 | 2.573842 | 0 | 64.64246 | 0 | 101
21.84959 | 0 | 0 | 4.851154 | 0 | 2.668072 | 0 | 70.63119 | 0 | 86.8
36.59021 | 0 | 0 | 8.862479 | 0 | 2.437124 | 0 | 52.11019 | 0 | 127
29.50774 | 0 | 0 | 9.249113 | 0 | 2.543447 | 0 | 58.6997 | 0 | 112
23.38075 | 0 | 0 | 9.583588 | 0 | 2.635425 | 0 | 64.40024 | 0 | 99
32.92743 | 0 | 0 | 12.00496 | 0 | 5.0789 | 0 | 49.98872 | 0 | 119
22.14678 | 0 | 0 | 12.78456 | 0 | 5.408726 | 0 | 59.65993 | 0 | 94.5
13.54737 | 0 | 0 | 13.40643 | 0 | 5.671819 | 0 | 67.37438 | 0 | 78.1
30.98075 | 0 | 0 | 0 | 0 | 5.188232 | 0 | 63.83102 | 0 | 105
0 | 30.92279 | 0 | 0 | 0 | 5.176865 | 0 | 63.90034 | 0 | 122
18.96935 | 0 | 0 | 0 | 0 | 5.559272 | 0 | 75.47138 | 0 | 68
29.50774 | 0 | 0 | 9.249113 | 0 | 2.543447 | 0 | 58.6997 | 0 | 112
0 | 29.48722 | 0 | 9.295929 | 0 | 2.526246 | 0 | 58.69061 | 0 | 135
23.38075 | 0 | 0 | 9.583588 | 0 | 2.635425 | 0 | 64.40024 | 0 | 99
0 | 23.32163 | 0 | 9.611383 | 0 | 2.643068 | 0 | 64.42392 | 0 | 110
0 | 1.940388 | 0 | 0 | 0 | 1.240248 | 20.004 | 76.81536 | 0 | 32.4
0 | 2.960592 | 0 | 0 | 0 | 1.320264 | 20.004 | 75.71513 | 0 | 34.7
0 | 3.728509 | 0 | 0 | 0 | 1.209516 | 18.89244 | 76.16953 | 0 | 36.4
0 | 4.05081 | 0 | 0 | 0 | 1.230246 | 19.30386 | 75.41508 | 0 | 39.8
0 | 6.806597 | 0 | 0 | 0 | 1.23938 | 18.79061 | 73.16342 | 0 | 46
0 | 8.681736 | 0 | 0 | 0 | 1.20024 | 17.80356 | 72.31446 | 0 | 54
0 | 11.90714 | 0 | 0 | 0 | 1.140684 | 17.81069 | 69.14149 | 0 | 63.9
0 | 13.39866 | 0 | 0 | 0 | 1.109889 | 16.39836 | 69.09309 | 0 | 72.3
7.107107 | 0 | 0 | 0 | 0 | 1.101101 | 19.21922 | 72.57257 | 0 | 35.7
3.415742 | 13.85252 | 0 | 5.35327 | 1.489651 | 0 | 12.93579 | 62.95302 | 0 | 102
1.420394 | 13.01126 | 0 | 5.406222 | 1.504386 | 0 | 13.06375 | 65.59399 | 0 | 67
0 | 12.91478 | 0.3540687 | 8.528243 | 5.881154 | 0.8995333 | 0 | 70.85255 | 0 | 88
0 | 0 | 0 | 8.872984 | 18.5181 | 14.64008 | 0 | 57.96884 | 0 | 44.4
27 | 0 | 0 | 0 | 0 | 1.1 | 21.9 | 50 | 0 | 84
27 | 0 | 0 | 0 | 0 | 2.5 | 20.5 | 50 | 0 | 79
27 | 0 | 0 | 0 | 0 | 5.4 | 17.6 | 50 | 0 | 79
27 | 0 | 0 | 0 | 0 | 7.9 | 15.1 | 50 | 0 | 81
27 | 0 | 0 | 0 | 0 | 10.4 | 12.6 | 50 | 0 | 82
20.25 | 6.75 | 0 | 0 | 0 | 5.4 | 17.6 | 50 | 0 | 97
13.5 | 13.5 | 0 | 0 | 0 | 5.4 | 17.6 | 50 | 0 | 104
6.75 | 20.25 | 0 | 0 | 0 | 5.4 | 17.6 | 50 | 0 | 110
0 | 27 | 0 | 0 | 0 | 5.4 | 17.6 | 50 | 0 | 115
20.25 | 0 | 6.75 | 0 | 0 | 5.4 | 17.6 | 50 | 0 | 91
13.5 | 0 | 13.5 | 0 | 0 | 5.4 | 17.6 | 50 | 0 | 100
6.75 | 0 | 20.25 | 0 | 0 | 5.4 | 17.6 | 50 | 0 | 108
0 | 0 | 27 | 0 | 0 | 5.4 | 17.6 | 50 | 0 | 117
20.25 | 0 | 0 | 6.75 | 0 | 10.4 | 12.6 | 50 | 0 | 72
13.5 | 0 | 0 | 13.5 | 0 | 10.4 | 12.6 | 50 | 0 | 67
6.75 | 0 | 0 | 20.25 | 0 | 10.4 | 12.6 | 50 | 0 | 61
0 | 0 | 0 | 27 | 0 | 10.4 | 12.6 | 50 | 0 | 55
0 | 2.14672 | 9.240952 | 0 | 0 | 2.979893 | 14.82294 | 70.57475 | 0 | 64
0 | 7.811882 | 7.548608 | 1.51434 | 0.6918416 | 0 | 7.081916 | 75.28735 | 0 | 83
0 | 10.09361 | 3.760624 | 10.72889 | 0.060929 | 0 | 0 | 75.35595 | 0 | 96.2
0 | 9.546358 | 3.56243 | 15.17253 | 0.06066162 | 0 | 0 | 71.65803 | 0 | 89.1
0 | 15.995 | 0 | 7.734257 | 0 | 1.215355 | 0 | 74.24718 | 0 | 90
0 | 3.986324 | 0 | 0 | 0 | 1.211578 | 11.5336 | 83.2685 | 0 | 32
0 | 1.013288 | 0 | 7.839481 | 14.02385 | 11.08701 | 5.41244 | 60.62394 | 0 | 42
0 | 2.859714 | 0 | 0 | 0 | 4.759524 | 78.09219 | 14.28857 | 0 | 77.55
0 | 4.76 | 0 | 0 | 0 | 4.76 | 76.19 | 14.29 | 0 | 98.70834
0 | 9.52 | 0 | 0 | 0 | 4.76 | 71.43 | 14.29 | 0 | 90.675
0 | 11.43 | 0 | 0 | 0 | 4.76 | 69.52 | 14.29 | 0 | 100.95
0 | 13.81 | 0 | 0 | 0 | 4.76 | 67.14 | 14.29 | 0 | 90.225
0 | 19.05 | 0 | 0 | 0 | 4.76 | 61.9 | 14.29 | 0 | 96.66667
0 | 28.57 | 0 | 0 | 0 | 4.76 | 52.38 | 14.29 | 0 | 111.0417
0 | 4.760477 | 0 | 0 | 0 | 4.760477 | 28.57286 | 61.90619 | 0 | 51.95
0 | 9.520953 | 0 | 0 | 0 | 4.760477 | 23.81238 | 61.90619 | 0 | 60.3
0 | 19.05 | 0 | 0 | 0 | 4.76 | 14.29 | 61.9 | 0 | 84.13333
0 | 28.57286 | 0 | 0 | 0 | 4.760477 | 4.760477 | 61.90619 | 0 | 115.375
0 | 0 | 2.859714 | 0 | 0 | 4.759524 | 78.09219 | 14.28857 | 0 | 88.5
0 | 0 | 13.81 | 0 | 0 | 4.76 | 67.14 | 14.29 | 0 | 104.5
0 | 0 | 19.05 | 0 | 0 | 4.76 | 61.9 | 14.29 | 0 | 112.5
0 | 0 | 28.57 | 0 | 0 | 4.76 | 52.38 | 14.29 | 0 | 118.625
0 | 0 | 0.950095 | 0 | 0 | 4.760477 | 32.38324 | 61.90619 | 0 | 38.53333
0 | 0 | 4.760477 | 0 | 0 | 4.760477 | 28.57286 | 61.90619 | 0 | 58.29167
0 | 0 | 9.520953 | 0 | 0 | 4.760477 | 23.81238 | 61.90619 | 0 | 69.25
0 | 0 | 19.05 | 0 | 0 | 4.76 | 14.29 | 61.9 | 0 | 86.4
0 | 0 | 28.57286 | 0 | 0 | 4.760477 | 4.760477 | 61.90619 | 0 | 132.0833
0 | 0 | 9.520952 | 0 | 0 | 4.760476 | 71.90719 | 13.81138 | 0 | 103.25
0 | 1.5 | 1.5 | 0 | 0 | 0 | 82 | 15 | 0 | 101.75
0 | 5 | 5 | 0 | 0 | 0 | 75 | 15 | 0 | 90.15833
0 | 7.25 | 7.25 | 0 | 0 | 0 | 70.5 | 15 | 0 | 92.03333
0 | 10 | 10 | 0 | 0 | 0 | 65 | 15 | 0 | 102.625
0 | 15 | 15 | 0 | 0 | 0 | 55 | 15 | 0 | 118.5417
0 | 0.5 | 0.5 | 0 | 0 | 0 | 34 | 65 | 0 | 46.175
0 | 2.5 | 2.5 | 0 | 0 | 0 | 30 | 65 | 0 | 52.01667
0 | 5 | 5 | 0 | 0 | 0 | 25 | 65 | 0 | 67.175
0 | 10 | 10 | 0 | 0 | 0 | 15 | 65 | 0 | 103.75
0 | 15 | 15 | 0 | 0 | 0 | 5 | 65 | 0 | 156.6667
0 | 4.76 | 4.76 | 0 | 0 | 4.76 | 71.43 | 14.29 | 0 | 94.24167
0 | 1.429857 | 1.429857 | 0 | 0 | 4.759524 | 78.09219 | 14.28857 | 0 | 87.46667
0 | 6.90069 | 6.90069 | 0 | 0 | 4.760477 | 67.14672 | 14.29143 | 0 | 95.91666
0 | 9.520953 | 9.520953 | 0 | 0 | 4.760477 | 61.90619 | 14.29143 | 0 | 105.75
0 | 14.28857 | 14.28857 | 0 | 0 | 4.759524 | 52.37476 | 14.28857 | 0 | 114.75
0 | 2.380238 | 2.380238 | 0 | 0 | 4.760476 | 28.57285 | 61.90619 | 0 | 55.48333
0 | 4.760477 | 4.760477 | 0 | 0 | 4.760477 | 23.81238 | 61.90619 | 0 | 70.625
0 | 9.520953 | 9.520953 | 0 | 0 | 4.760477 | 14.29143 | 61.90619 | 0 | 99.24167
0 | 14.29 | 14.29 | 0 | 0 | 4.76 | 4.76 | 61.9 | 0 | 131.1917
0 | 9.09 | 9.09 | 0 | 0 | 9.09 | 59.09 | 13.64 | 0 | 108
0 | 8.693913 | 8.693913 | 0 | 0 | 13.03088 | 56.55042 | 13.03088 | 0 | 107.5
0 | 8.33 | 8.33 | 0 | 0 | 16.67 | 54.17 | 12.5 | 0 | 106
0 | 9.09 | 9.09 | 0 | 0 | 9.09 | 13.64 | 59.09 | 0 | 93.85
0 | 8.693913 | 8.693913 | 0 | 0 | 13.03088 | 13.03088 | 56.55042 | 0 | 94.95
0 | 8.33 | 8.33 | 0 | 0 | 16.67 | 12.5 | 54.17 | 0 | 99.55
0 | 0 | 1.5 | 1.5 | 0 | 0 | 82 | 15 | 0 | 89.2
0 | 0 | 5 | 5 | 0 | 0 | 75 | 15 | 0 | 80.7
0 | 0 | 10 | 10 | 0 | 0 | 65 | 15 | 0 | 80.3
0 | 0 | 15 | 15 | 0 | 0 | 55 | 15 | 0 | 91.8
0 | 0 | 10 | 10 | 0 | 0 | 15 | 65 | 0 | 75.35001
0 | 0 | 15 | 15 | 0 | 0 | 5 | 65 | 0 | 95.60001
0 | 7.921266 | 0 | 25.41572 | 0 | 0.7003751 | 0 | 65.96263 | 0 | 73.7
0 | 7.144095 | 0 | 26.12148 | 0 | 3.539566 | 0 | 63.19486 | 0 | 66
0 | 6.430959 | 0 | 18.69884 | 0 | 4.450438 | 0 | 70.41976 | 0 | 68.3
0 | 10.91726 | 0 | 23.82633 | 0 | 4.664605 | 0 | 60.59182 | 0 | 80.3
0 | 18.74396 | 0 | 0.3093673 | 0 | 3.658182 | 0 | 77.2885 | 0 | 77.3
0 | 12.20957 | 0 | 11.34541 | 0 | 3.137913 | 0 | 73.30711 | 0 | 67.3
0 | 27.42846 | 0 | 0.1891212 | 0 | 4.2707 | 0 | 68.11172 | 0 | 113.3
0 | 34.15071 | 0 | 1.000301 | 0 | 3.906085 | 0 | 60.9429 | 0 | 126.7
0 | 14.1659 | 0 | 16.07131 | 0 | 3.522404 | 0 | 66.24038 | 0 | 79
0 | 6.459752 | 0 | 25.40331 | 0 | 15.13472 | 0 | 53.00221 | 0 | 65.3
0 | 12.75105 | 0 | 18.48987 | 0 | 10.64656 | 0 | 58.11252 | 0 | 73.3
0 | 18.1443 | 0 | 20.44921 | 0 | 8.947734 | 0 | 52.45876 | 0 | 93.3
0 | 9.62564 | 0 | 11.52904 | 0 | 12.0393 | 0 | 66.80602 | 0 | 62.3
0 | 25.80267 | 0 | 0.929686 | 0 | 11.68356 | 0 | 61.58409 | 0 | 96.3
0 | 33.23048 | 0 | 1.045378 | 0 | 10.78341 | 0 | 54.94074 | 0 | 126
0 | 0 | 0 | 23.88924 | 0 | 12.75977 | 0 | 63.35099 | 0 | 54
0 | 0 | 0 | 12.88518 | 0 | 20.85892 | 0 | 66.25589 | 0 | 38
0 | 0 | 0 | 0 | 16.10135 | 19.09417 | 0 | 64.80448 | 0 | 31
0 | 0 | 0 | 0 | 30.58169 | 18.13301 | 0 | 51.28531 | 0 | 45
0 | 0 | 0 | 12.22148 | 0 | 18.82064 | 0 | 68.43874 | 0 | 36
0 | 26.14312 | 0 | 0 | 0 | 23.83732 | 11.63687 | 26.96749 | 11.41519 | 119.3
0 | 18.94159 | 0 | 0 | 9.709277 | 23.02795 | 11.24175 | 26.05184 | 11.02759 | 119.5
0 | 12.21304 | 0 | 0 | 18.78086 | 22.27173 | 10.87258 | 25.19632 | 10.66546 | 96
0 | 5.912365 | 0 | 0 | 27.27559 | 21.5636 | 10.52689 | 24.3952 | 10.32635 | 65.9
0 | 0 | 0 | 0 | 35.24678 | 20.89911 | 10.2025 | 23.64346 | 10.00814 | 50.9
0 | 20.05566 | 4.398731 | 0 | 0 | 24.38236 | 11.90295 | 27.5841 | 11.67619 | 144.7
0 | 13.68331 | 9.003323 | 0 | 0 | 24.95291 | 12.18148 | 28.22957 | 11.94942 | 142.4
0 | 7.005584 | 13.82857 | 0 | 0 | 25.55079 | 12.47335 | 28.90597 | 12.23573 | 113.2
0 | 0 | 18.89073 | 0 | 0 | 26.17803 | 12.77956 | 29.61557 | 12.5361 | 127.4
0 | 19.4734 | 0 | 7.174255 | 0 | 23.67448 | 11.55738 | 26.78327 | 11.33721 | 113.4
0 | 12.89418 | 0 | 14.25116 | 0 | 23.51386 | 11.47896 | 26.60155 | 11.26029 | 86.8
0 | 6.403644 | 0 | 21.23268 | 0 | 23.35539 | 11.40161 | 26.42228 | 11.1844 | 65.4
0 | 0 | 0 | 28.12072 | 0 | 23.19905 | 11.32528 | 26.24541 | 11.10953 | 64.1
0 | 12.54437 | 0 | 6.932267 | 9.645188 | 22.87594 | 11.16755 | 25.87987 | 10.9548 | 82.6
0 | 6.06753 | 0 | 6.706071 | 18.66094 | 22.12952 | 10.80316 | 25.03543 | 10.59735 | 57.6
0 | 0 | 0 | 6.494171 | 27.10693 | 21.43026 | 10.4618 | 24.24435 | 10.2625 | 50.5
0 | 6.231057 | 0 | 13.77362 | 9.58194 | 22.72593 | 11.09432 | 25.71017 | 10.88297 | 55.2
0 | 0 | 0 | 13.32704 | 18.54254 | 21.98911 | 10.73461 | 24.87658 | 10.53012 | 49.4
0 | 0 | 0 | 20.52583 | 9.519515 | 22.57788 | 11.02204 | 25.54267 | 10.81207 | 57
0 | 17.58837 | 0 | 0 | 0 | 14.25519 | 0 | 60.47661 | 7.679822 | 44.9
0 | 19.56702 | 0 | 0 | 0 | 23.7883 | 11.61294 | 33.64004 | 11.39171 | 124.5
0 | 13.0179 | 0 | 0 | 0 | 23.73947 | 11.58911 | 40.28519 | 11.36833 | 103.6
0 | 6.495619 | 0 | 0 | 0 | 23.69085 | 11.56537 | 46.90312 | 11.34504 | 53.3
0 | 20.12307 | 0 | 0 | 0 | 28.5417 | 11.94296 | 27.67682 | 11.71544 | 112.6
0 | 13.77778 | 0 | 0 | 0 | 33.50025 | 12.26558 | 28.42447 | 12.03192 | 92.6
0 | 0 | 0 | 0 | 0 | 23.64242 | 11.54173 | 53.494 | 11.32185 | 38.1
0 | 0 | 0 | 0 | 0 | 27.94228 | 27.19997 | 31.51684 | 13.3409 | 60.5
0 | 0 | 0 | 0 | 0 | 28.71145 | 22.35035 | 34.38375 | 14.55444 | 38.3
0 | 0 | 0 | 0 | 0 | 32.27502 | 15.75598 | 36.51318 | 15.45582 | 35.8
0 | 0 | 0 | 0 | 0 | 27.86536 | 27.20995 | 31.56387 | 13.36081 | 32.3
0 | 0 | 0 | 0 | 0 | 26.11898 | 31.95753 | 29.45525 | 12.46824 | 39.2
0 | 0 | 0 | 0 | 0 | 36.62375 | 4.404955 | 41.43296 | 17.53833 | 28.8
0 | 0 | 0 | 0 | 0 | 0 | 0 | 100 | 0 | 5
0 | 0 | 0 | 0 | 0 | 0 | 5 | 95 | 0 | 13
0 | 0 | 0 | 0 | 0 | 0 | 10 | 90 | 0 | 18
0 | 0 | 0 | 0 | 0 | 0 | 15 | 85 | 0 | 23
0 | 0 | 0 | 0 | 0 | 0 | 20 | 80 | 0 | 26
0 | 0 | 0 | 0 | 0 | 0 | 30 | 70 | 0 | 35
0 | 0 | 0 | 0 | 0 | 0 | 50 | 50 | 0 | 59
0 | 0 | 0 | 0 | 0 | 0 | 75 | 25 | 0 | 101
0 | 0 | 0 | 0 | 0 | 0 | 100 | 0 | 0 | 149
0 | 0 | 0 | 0 | 0 | 0 | 0 | 100 | 0 | 4.9
0 | 0 | 0 | 0 | 0 | 0 | 0 | 100 | 0 | 5.8025
0 | 0 | 0 | 0 | 0 | 0 | 0 | 99.54 | 0 | 5.505
0 | 0 | 0 | 0 | 0 | 0 | 0 | 99.57 | 0 | 5.90125
0 | 0 | 0 | 0 | 0 | 0 | 0 | 99.38 | 0 | 4.99125
0 | 0 | 0 | 0 | 0 | 0 | 0 | 99.07 | 0 | 6.10375
0 | 0 | 0 | 0 | 0 | 0 | 0 | 99.92 | 0 | 7.81875
0 | 0 | 0 | 0 | 0 | 0 | 0 | 99.7 | 0 | 5.8025
0 | 0 | 0 | 0 | 0 | 0 | 0 | 99.3 | 0 | 5.50375
0 | 0 | 0 | 0 | 0 | 0 | 0 | 99.16 | 0 | 6.0075
0 | 10.10658 | 1.918245 | 8.162833 | 5.379788 | 1.417722 | 0 | 72.67619 | 0 | 89
0 | 0 | 0 | 0 | 0 | 0 | 0 | 100 | 0 | -0.5758701
0 | 0 | 0 | 0 | 0 | 0 | 0 | 100 | 0 | 5.6
0 | 0 | 0 | 0 | 0 | 0 | 0 | 90.47098 | 9.529025 | 16
0 | 0 | 0 | 0 | 0 | 0 | 0 | 83.38193 | 16.61808 | 32.5
0 | 0 | 0 | 0 | 0 | 0 | 0 | 72.77354 | 27.22646 | 46.8
0 | 0 | 0 | 0 | 0 | 0 | 0 | 67.02128 | 32.97873 | 48
0 | 0 | 0 | 0 | 0 | 0 | 0 | 66.48865 | 33.51135 | 48.6
0 | 0 | 0 | 0 | 0 | 0 | 0 | 57.34665 | 42.65335 | 53.8
0 | 0 | 0 | 0 | 0 | 0 | 0 | 8.245446 | 91.75455 | 103.8
0 | 0 | 0 | 0 | 0 | 0 | 0 | 0 | 100 | 137.9
0 | 8.187135 | 5.847953 | 0 | 0 | 2.923977 | 0 | 83.04094 | 0 | 75
0 | 0 | 0 | 0 | 0 | 0 | 0 | 100 | 0 | 5.850686
0 | 0.06861822 | 0 | 0 | 0 | 0.03575209 | 6.867916 | 93.02772 | 0 | 9.78554
0 | 0.1665131 | 0 | 0 | 0 | 0.05358594 | 4.804631 | 94.97527 | 0 | 9.282143
0 | 0.107503 | 0 | 0 | 0 | 0.1366358 | 3.984759 | 95.7711 | 0 | 8.684726
0 | 0.04876953 | 0 | 0 | 0 | 0.148227 | 3.212841 | 96.59017 | 0 | 7.817857
0 | 0 | 0 | 0 | 0 | 0 | 0 | 90.41096 | 9.589041 | 18
0 | 0 | 0 | 0 | 0 | 0 | 0 | 84.99137 | 15.00863 | 26
0 | 0 | 0 | 0 | 0 | 0 | 0 | 80.31119 | 19.68881 | 35
0 | 0 | 0 | 0 | 0 | 0 | 0 | 70.29832 | 29.70169 | 40
0 | 33.33333 | 0 | 0 | 0 | 0 | 0 | 66.66666 | 0 | 146.8333
0 | 0 | 33.33333 | 0 | 0 | 0 | 0 | 66.66666 | 0 | 170.25
0 | 23.33333 | 10 | 0 | 0 | 0 | 0 | 66.66666 | 0 | 126.4167
0 | 16.66667 | 16.66667 | 0 | 0 | 0 | 0 | 66.66666 | 0 | 149.6667
0 | 10 | 23.33333 | 0 | 0 | 0 | 0 | 66.66666 | 0 | 161.9167
0 | 19.98822 | 0 | 0 | 0 | 5.031895 | 0 | 74.97641 | 0 | 96.2
0 | 19.91973 | 0 | 0 | 0 | 5.014653 | 0 | 74.7195 | 0 | 95.55
0 | 14.99451 | 0 | 10.05043 | 0 | 0 | 0 | 74.94173 | 0 | 93.2
0 | 14.9418 | 0 | 10.0151 | 0 | 0 | 0 | 74.67828 | 0 | 93.7
0 | 19.9869 | 0 | 20.04069 | 0 | 10.02011 | 0 | 49.94876 | 0 | 111.3
0 | 19.91701 | 0 | 19.97061 | 0 | 9.985072 | 0 | 49.7741 | 0 | 111.8
0 | 19.98548 | 0 | 20.03927 | 0 | 10.0194 | 0 | 49.94522 | 0 | 109.6
0 | 9.59 | 0 | 8.52 | 4.47 | 1.19 | 0 | 76.23 | 0 | 70
33.45267 | 0 | 0 | 0 | 0 | 0 | 0 | 66.54733 | 0 | 111.7
26.66605 | 0 | 0 | 0 | 0 | 2.604972 | 0 | 70.72897 | 0 | 87.6
34.03405 | 0 | 0 | 0 | 0 | 2.493557 | 0 | 63.47239 | 0 | 110
34.39268 | 0 | 0 | 0 | 0 | 4.031732 | 0 | 61.57558 | 0 | 113.1
37.18902 | 0 | 0 | 0 | 0 | 3.963214 | 0 | 58.84777 | 0 | 113.5
34.63601 | 0 | 0 | 0 | 0 | 5.075319 | 0 | 60.28867 | 0 | 105.5
27.67083 | 0 | 0 | 0 | 0 | 8.109381 | 0 | 64.21979 | 0 | 88.7
41.48912 | 0 | 0 | 0 | 0 | 4.863622 | 0 | 53.64725 | 0 | 119.2
35.25963 | 0 | 0 | 0 | 0 | 7.750051 | 0 | 56.99031 | 0 | 103.7
28.20216 | 0 | 0 | 0 | 0 | 11.02013 | 0 | 60.77772 | 0 | 87
35.90613 | 0 | 0 | 0 | 0 | 10.52287 | 0 | 53.571 | 0 | 101.4
0 | 0 | 0 | 0 | 25 | 10 | 0 | 65 | 0 | 38.5
0 | 0 | 0 | 0 | 25 | 15 | 0 | 60 | 0 | 37
0 | 0 | 0 | 0 | 25 | 20 | 0 | 55 | 0 | 33
0 | 0 | 0 | 0 | 30 | 10 | 0 | 60 | 0 | 42.5
0 | 0 | 0 | 0 | 30 | 15 | 0 | 55 | 0 | 41.5
0 | 0 | 0 | 0 | 30 | 20 | 0 | 50 | 0 | 39
0 | 0 | 0 | 0 | 35 | 10 | 0 | 55 | 0 | 47
0 | 0 | 0 | 0 | 35 | 15 | 0 | 50 | 0 | 45
0 | 0 | 0 | 0 | 40 | 10 | 0 | 50 | 0 | 50.5
0 | 0 | 0 | 0 | 45 | 10 | 0 | 45 | 0 | 55
0 | 0 | 0 | 25 | 0 | 10 | 0 | 65 | 0 | 57.5
0 | 0 | 0 | 25 | 0 | 15 | 0 | 60 | 0 | 54.5
0 | 0 | 0 | 30 | 0 | 10 | 0 | 60 | 0 | 64
0 | 0 | 0 | 30 | 0 | 15 | 0 | 55 | 0 | 60.5
0 | 0 | 0 | 35 | 0 | 10 | 0 | 55 | 0 | 68
0 | 0 | 0 | 35 | 0 | 15 | 0 | 50 | 0 | 66
0 | 0 | 0 | 40 | 0 | 10 | 0 | 50 | 0 | 77
0 | 0 | 0 | 40 | 0 | 15 | 0 | 45 | 0 | 71
0 | 0 | 0 | 45 | 0 | 10 | 0 | 45 | 0 | 84.5
0 | 0 | 0 | 21.9 | 3.1 | 10 | 0 | 65 | 0 | 55
0 | 0 | 0 | 18.7 | 6.3 | 10 | 0 | 65 | 0 | 53
0 | 0 | 0 | 12.5 | 12.5 | 10 | 0 | 65 | 0 | 48
0 | 0 | 0 | 6.3 | 18.7 | 10 | 0 | 65 | 0 | 43
0 | 0 | 0 | 3.1 | 21.9 | 10 | 0 | 65 | 0 | 41
0 | 0 | 0 | 21.9 | 3.1 | 15 | 0 | 60 | 0 | 52.5
0 | 0 | 0 | 18.7 | 6.3 | 15 | 0 | 60 | 0 | 50.5
0 | 0 | 0 | 12.5 | 12.5 | 15 | 0 | 60 | 0 | 46
0 | 0 | 0 | 6.3 | 18.7 | 15 | 0 | 60 | 0 | 42
0 | 0 | 0 | 3.1 | 21.9 | 15 | 0 | 60 | 0 | 39.5
0 | 0 | 0 | 21.9 | 3.1 | 20 | 0 | 55 | 0 | 50
0 | 0 | 0 | 18.7 | 6.3 | 20 | 0 | 55 | 0 | 48
0 | 0 | 0 | 12.5 | 12.5 | 20 | 0 | 55 | 0 | 44.5
0 | 0 | 0 | 6.3 | 18.7 | 20 | 0 | 55 | 0 | 41
0 | 0 | 0 | 3.1 | 21.9 | 20 | 0 | 55 | 0 | 39
0 | 0 | 0 | 26.2 | 3.8 | 10 | 0 | 60 | 0 | 61.5
0 | 0 | 0 | 22.5 | 7.5 | 10 | 0 | 60 | 0 | 58.5
0 | 0 | 0 | 15 | 15 | 10 | 0 | 60 | 0 | 53
0 | 0 | 0 | 7.5 | 22.5 | 10 | 0 | 60 | 0 | 48
0 | 0 | 0 | 3.8 | 26.2 | 10 | 0 | 60 | 0 | 45
0 | 0 | 0 | 26.2 | 3.8 | 15 | 0 | 55 | 0 | 58
0 | 0 | 0 | 22.5 | 7.5 | 15 | 0 | 55 | 0 | 55.5
0 | 0 | 0 | 15 | 15 | 15 | 0 | 55 | 0 | 50.5
0 | 0 | 0 | 7.5 | 22.5 | 15 | 0 | 55 | 0 | 45.5
0 | 0 | 0 | 3.8 | 26.2 | 15 | 0 | 55 | 0 | 43
0 | 0 | 0 | 15 | 15 | 20 | 0 | 50 | 0 | 47.5
0 | 0 | 0 | 7.5 | 22.5 | 20 | 0 | 50 | 0 | 43.5
0 | 0 | 0 | 3.8 | 26.2 | 20 | 0 | 50 | 0 | 42
0 | 0 | 0 | 30.6 | 4.4 | 10 | 0 | 55 | 0 | 67
0 | 0 | 0 | 26.2 | 8.8 | 10 | 0 | 55 | 0 | 65
0 | 0 | 0 | 17.5 | 17.5 | 10 | 0 | 55 | 0 | 58.5
0 | 0 | 0 | 8.8 | 26.2 | 10 | 0 | 55 | 0 | 53
0 | 0 | 0 | 4.4 | 30.6 | 10 | 0 | 55 | 0 | 50
0 | 0 | 0 | 30.6 | 4.4 | 15 | 0 | 50 | 0 | 63.5
0 | 0 | 0 | 26.2 | 8.8 | 15 | 0 | 50 | 0 | 61
0 | 0 | 0 | 17.5 | 17.5 | 15 | 0 | 50 | 0 | 55.5
0 | 0 | 0 | 8.8 | 26.2 | 15 | 0 | 50 | 0 | 50
0 | 0 | 0 | 4.4 | 30.6 | 15 | 0 | 50 | 0 | 47.5
0 | 0 | 0 | 35 | 5 | 10 | 0 | 50 | 0 | 74
0 | 0 | 0 | 30 | 10 | 10 | 0 | 50 | 0 | 71
0 | 0 | 0 | 20 | 20 | 10 | 0 | 50 | 0 | 64
0 | 0 | 0 | 10 | 30 | 10 | 0 | 50 | 0 | 57.5
0 | 0 | 0 | 5 | 35 | 10 | 0 | 50 | 0 | 54
0 | 0 | 0 | 35 | 5 | 15 | 0 | 45 | 0 | 68
0 | 0 | 0 | 30 | 10 | 15 | 0 | 45 | 0 | 65
0 | 0 | 0 | 20 | 20 | 15 | 0 | 45 | 0 | 59
0 | 0 | 0 | 10 | 30 | 15 | 0 | 45 | 0 | 53.5
0 | 0 | 0 | 5 | 35 | 15 | 0 | 45 | 0 | 50
0 | 0 | 0 | 40.6 | 4.4 | 10 | 0 | 45 | 0 | 80.5
0 | 0 | 0 | 33.7 | 11.3 | 10 | 0 | 45 | 0 | 77
0 | 0 | 0 | 22.5 | 22.5 | 10 | 0 | 45 | 0 | 69.5
0 | 0 | 0 | 11.3 | 33.7 | 10 | 0 | 45 | 0 | 62
0 | 0 | 0 | 4.4 | 40.6 | 10 | 0 | 45 | 0 | 58.5
0 | 0 | 0 | 24.97402 | 0.7897163 | 9.365036 | 6.400536 | 58.27137 | 0 | 58
0 | 19.97585 | 0 | 0 | 0 | 0.6071332 | 12.44836 | 66.96867 | 0 | 97
0 | 20.68184 | 0 | 0.1126029 | 0 | 0.4954409 | 26.12128 | 52.58884 | 0 | 98
0 | 15 | 0 | 0 | 0 | 0 | 0 | 85 | 0 | 71.1
0 | 40 | 0 | 0 | 0 | 0 | 0 | 60 | 0 | 176
0 | 25 | 0 | 0 | 0 | 0 | 0 | 75 | 0 | 108
0 | 20 | 0 | 0 | 0 | 0 | 0 | 80 | 0 | 83.8
0 | 0 | 15 | 0 | 0 | 0 | 0 | 85 | 0 | 78.2
0 | 0 | 20 | 0 | 0 | 0 | 0 | 80 | 0 | 110
0 | 0 | 40 | 0 | 0 | 0 | 0 | 60 | 0 | 200
0 | 0 | 25 | 0 | 0 | 0 | 0 | 75 | 0 | 117
0 | 15 | 5 | 0 | 0 | 0 | 0 | 80 | 0 | 82.4
0 | 10 | 10 | 0 | 0 | 0 | 0 | 80 | 0 | 118
0 | 5 | 15 | 0 | 0 | 0 | 0 | 80 | 0 | 96.7
6 | 0 | 0 | 0 | 0 | 0 | 0 | 94 | 0 | 18
8 | 0 | 0 | 0 | 0 | 0 | 0 | 92 | 0 | 22
10 | 0 | 0 | 0 | 0 | 0 | 0 | 90 | 0 | 28
12 | 0 | 0 | 0 | 0 | 0 | 0 | 88 | 0 | 42
15 | 0 | 0 | 0 | 0 | 0 | 0 | 85 | 0 | 48
18 | 0 | 0 | 0 | 0 | 0 | 0 | 82 | 0 | 55
20 | 0 | 0 | 0 | 0 | 0 | 0 | 80 | 0 | 61
24 | 0 | 0 | 0 | 0 | 0 | 0 | 76 | 0 | 85
30 | 0 | 0 | 0 | 0 | 0 | 0 | 70 | 0 | 100
33 | 0 | 0 | 0 | 0 | 0 | 0 | 67 | 0 | 104
35 | 0 | 0 | 0 | 0 | 0 | 0 | 65 | 0 | 117
37 | 0 | 0 | 0 | 0 | 0 | 0 | 63 | 0 | 120
0 | 8 | 0 | 0 | 0 | 0 | 0 | 92 | 0 | 35
0 | 12 | 0 | 0 | 0 | 0 | 0 | 88 | 0 | 57
0 | 14 | 0 | 0 | 0 | 0 | 0 | 86 | 0 | 63
0 | 16 | 0 | 0 | 0 | 0 | 0 | 84 | 0 | 76
0 | 20 | 0 | 0 | 0 | 0 | 0 | 80 | 0 | 93
0 | 24 | 0 | 0 | 0 | 0 | 0 | 76 | 0 | 111
0 | 28 | 0 | 0 | 0 | 0 | 0 | 72 | 0 | 129
0 | 33 | 0 | 0 | 0 | 0 | 0 | 67 | 0 | 151
6 | 2 | 0 | 0 | 0 | 0 | 0 | 92 | 0 | 30
4 | 4 | 0 | 0 | 0 | 0 | 0 | 92 | 0 | 33
9 | 3 | 0 | 0 | 0 | 0 | 0 | 88 | 0 | 49
6 | 6 | 0 | 0 | 0 | 0 | 0 | 88 | 0 | 56
3 | 9 | 0 | 0 | 0 | 0 | 0 | 88 | 0 | 59
12 | 4 | 0 | 0 | 0 | 0 | 0 | 84 | 0 | 57
8 | 8 | 0 | 0 | 0 | 0 | 0 | 84 | 0 | 67
4 | 12 | 0 | 0 | 0 | 0 | 0 | 84 | 0 | 79
15 | 5 | 0 | 0 | 0 | 0 | 0 | 80 | 0 | 78
10 | 10 | 0 | 0 | 0 | 0 | 0 | 80 | 0 | 86
5 | 15 | 0 | 0 | 0 | 0 | 0 | 80 | 0 | 94
18 | 6 | 0 | 0 | 0 | 0 | 0 | 76 | 0 | 95
12 | 12 | 0 | 0 | 0 | 0 | 0 | 76 | 0 | 104
6 | 18 | 0 | 0 | 0 | 0 | 0 | 76 | 0 | 119
21 | 7 | 0 | 0 | 0 | 0 | 0 | 72 | 0 | 106
14 | 14 | 0 | 0 | 0 | 0 | 0 | 72 | 0 | 124
7 | 21 | 0 | 0 | 0 | 0 | 0 | 72 | 0 | 135
24.75 | 8.25 | 0 | 0 | 0 | 0 | 0 | 67 | 0 | 128
16.5 | 16.5 | 0 | 0 | 0 | 0 | 0 | 67 | 0 | 140
8.25 | 24.75 | 0 | 0 | 0 | 0 | 0 | 67 | 0 | 147
0 | 15.84157 | 0 | 8.489079 | 4.42922 | 0.8754158 | 0 | 70.31627 | 0 | 89.71
0 | 11.57604 | 0 | 8.529526 | 4.450323 | 0.8795866 | 3.864559 | 70.65129 | 0 | 67.38
0 | 8.230193 | 0 | 8.561254 | 4.466877 | 0.8828585 | 6.895884 | 70.91409 | 0 | 49.98
0 | 0 | 0 | 41.24 | 0 | 5.53 | 0 | 53.23 | 0 | 72.4
0 | 0 | 0 | 25.62744 | 24.54754 | 0 | 0 | 49.82502 | 0 | 83.3
0 | 0 | 0 | 35.29 | 17.12 | 0 | 0 | 47.59 | 0 | 81.1
0 | 0 | 5.26 | 17.27 | 17.2 | 5.25 | 0 | 55.02 | 0 | 72.4
0 | 0 | 28.56 | 0 | 0 | 5.6 | 0 | 65.84 | 0 | 118
0 | 16.03 | 16.5 | 0 | 0 | 0 | 0 | 67.47 | 0 | 169.1
0 | 0 | 9.97 | 30.51 | 0 | 0 | 0 | 59.52 | 0 | 95.7
0 | 0 | 0 | 5.122181 | 40.62236 | 13.38138 | 0 | 40.87407 | 0 | 55
0 | 0 | 0 | 5.456747 | 32.46436 | 18.53504 | 0 | 43.54385 | 0 | 53
0 | 0 | 0 | 5.839396 | 23.15518 | 24.4081 | 0 | 46.59732 | 0 | 51
0 | 0 | 0 | 5.37699 | 31.98986 | 16.15264 | 0 | 46.48051 | 0 | 51
0 | 0 | 0 | 5.556471 | 27.53774 | 18.87378 | 0 | 48.03201 | 0 | 48
0 | 0 | 0 | 5.298698 | 31.52407 | 13.84252 | 0 | 49.3347 | 0 | 52
0 | 0 | 0 | 5.473236 | 27.12523 | 16.44176 | 0 | 50.95977 | 0 | 52
0 | 0 | 0 | 5.65842 | 22.43755 | 19.22007 | 0 | 52.68396 | 0 | 51
0 | 0 | 0 | 5.489217 | 21.7666 | 14.34024 | 0 | 58.40393 | 0 | 53
0 | 5.399361 | 9.496542 | 2.295225 | 0 | 0 | 6.008433 | 76.47515 | 0 | 92
0 | 0.9428167 | 9.92565 | 0 | 28.99673 | 0 | 5.875356 | 54.17085 | 0 | 78
0 | 3.014116 | 0.9916115 | 0 | 0 | 1.221455 | 13.41649 | 81.35634 | 0 | 33.4
0 | 2.442437 | 0.3348065 | 0 | 0 | 0.9897851 | 24.0086 | 72.22437 | 0 | 35.5
0 | 4.219231 | 1.123685 | 0.3330899 | 0 | 0.6106505 | 16.09776 | 77.61559 | 0 | 40
0 | 0 | 1.364961 | 8.483333 | 12.76028 | 15.76258 | 0 | 61.62885 | 0 | 37.5
17.5 | 0 | 0 | 15 | 0 | 6 | 0 | 60 | 1.5 | 69.6
0 | 18.5 | 0 | 0 | 0 | 7.4 | 0 | 74.1 | 0 | 90
0 | 18.5 | 0 | 0 | 3.7 | 7.4 | 0 | 70.4 | 0 | 90
0 | 18.5 | 0 | 0 | 7.4 | 7.4 | 0 | 66.7 | 0 | 85
0 | 18.5 | 0 | 0 | 11.1 | 7.4 | 0 | 63 | 0 | 98
0 | 18.5 | 0 | 3.7 | 0 | 7.4 | 0 | 70.4 | 0 | 99
0 | 18.5 | 0 | 7.4 | 0 | 7.4 | 0 | 66.7 | 0 | 105
0 | 18.5 | 0 | 11.1 | 0 | 7.4 | 0 | 63 | 0 | 105
1.507538 | 6.030151 | 7.537688 | 3.517588 | 0 | 1.507538 | 1.507538 | 78.39196 | 0 | 92.2
0 | 15.48705 | 0 | 9.628253 | 0 | 0 | 0 | 74.8847 | 0 | 102
0 | 14.26567 | 0 | 6.306793 | 5.849957 | 0 | 0 | 73.57758 | 0 | 93
0 | 13.23765 | 0 | 7.315384 | 7.270168 | 0 | 0 | 72.1768 | 0 | 88
0 | 12.24985 | 0 | 7.706825 | 8.114601 | 0 | 0 | 71.92873 | 0 | 80
0 | 15.48705 | 0 | 9.628253 | 0 | 0 | 0 | 74.8847 | 0 | 102
0 | 13.24963 | 0 | 7.322005 | 7.276749 | 0.3796894 | 0 | 71.55877 | 0 | 92
0 | 13.26658 | 0 | 7.331369 | 7.286056 | 0.6336249 | 0 | 71.06378 | 0 | 91
0 | 13.28321 | 0 | 7.34056 | 7.295189 | 0.9804661 | 0 | 70.46777 | 0 | 88
0 | 13.51146 | 0 | 8.640037 | 2.226164 | 1.290642 | 0 | 73.47063 | 0 | 85
0 | 0 | 0 | 50 | 0 | 0 | 0 | 50 | 0 | 94
0 | 48.1 | 0 | 0 | 0 | 0 | 0 | 51.9 | 0 | 176.5
0 | 43.8 | 0 | 0 | 0 | 0 | 0 | 56.2 | 0 | 165.7
0 | 0.2382277 | 0.4361702 | 30.32512 | 3.424479 | 9.00975 | 0 | 55.12048 | 0.5020106 | 66.4
0 | 0 | 0 | 11.18109 | 14.33664 | 11.15343 | 0 | 63.32885 | 0 | 43.4
0 | 0 | 0 | 12.44124 | 15.722 | 12.42953 | 0 | 56.56639 | 2.840841 | 46.8
0 | 0 | 0 | 14.52117 | 18.44014 | 14.45168 | 0 | 49.26329 | 3.323711 | 49.8
0 | 0 | 0 | 14.63387 | 18.79457 | 14.5835 | 0 | 41.90778 | 10.08028 | 55.1
0 | 0 | 0 | 17.18051 | 22.1153 | 17.35541 | 0 | 39.37791 | 3.970876 | 53.2
0 | 0 | 0 | 16.57789 | 21.36959 | 16.55922 | 0 | 37.88449 | 7.608809 | 54
0 | 0 | 0 | 15.97351 | 20.46083 | 16.03652 | 0 | 36.56075 | 10.9684 | 57
0 | 0 | 0 | 15.75729 | 19.94711 | 15.76983 | 0 | 35.92235 | 12.60341 | 56.3
0 | 0 | 0 | 19.67482 | 25.00204 | 19.62189 | 0 | 22.28013 | 13.42111 | 63.2
0 | 0 | 0 | 18.82074 | 23.90911 | 18.75211 | 0 | 21.38423 | 17.13381 | 65.1
0 | 0 | 0 | 17.9286 | 22.98073 | 18.01288 | 0 | 20.55389 | 20.52389 | 66.7
0 | 0 | 0 | 17.63719 | 22.56312 | 11.65329 | 0 | 40.10297 | 8.043423 | 60.6
0 | 0 | 0 | 15.52362 | 19.66714 | 22.5592 | 0 | 35.21972 | 7.030338 | 52.1
0 | 0 | 0 | 13.71647 | 17.7212 | 20.01438 | 0 | 31.35122 | 17.19673 | 56.8
0 | 0 | 0 | 12.16053 | 23.68731 | 15.76991 | 0 | 35.84073 | 12.54151 | 50.4
0 | 2.021217 | 0 | 17.87143 | 6.216339 | 8.600423 | 8.996879 | 56.29371 | 0 | 51.2
0 | 0 | 14.87 | 0.23 | 0 | 0 | 0 | 84.68999 | 0 | 91
0 | 0 | 14.37 | 0.22 | 0 | 0 | 3.38 | 81.82 | 0 | 85.4
0 | 0 | 13.86 | 0.21 | 0 | 0 | 6.77 | 78.95 | 0 | 78.8
0 | 0 | 13.37 | 0.2 | 0 | 0 | 10.18 | 76.04 | 0 | 75.1
0 | 0 | 13.19 | 0.19 | 0 | 0 | 11.38 | 75.03 | 0 | 73.2
0 | 0 | 12.86 | 0.18 | 0 | 0 | 13.61 | 73.14 | 0 | 72.7
0 | 0 | 12.35 | 0.18 | 0 | 0 | 17.06 | 70.19 | 0 | 70.2
0 | 0 | 11.84 | 0.17 | 0 | 0 | 20.52 | 67.25 | 0 | 69.1
0 | 0 | 10.82 | 0.14 | 0 | 0 | 27.51 | 61.31 | 0 | 68.1
0 | 0 | 10.3 | 0.13 | 0 | 0 | 31.03 | 58.32 | 0 | 66.9
0 | 0 | 9.77 | 0.12 | 0 | 0 | 34.57 | 55.32 | 0 | 66.5
0 | 0 | 9.389998 | 0.12 | 0 | 0 | 37.07999 | 53.19999 | 0 | 68.7
0 | 0 | 8.56 | 0.11 | 0 | 0 | 42.6 | 48.53 | 0 | 69.1
0 | 0 | 7.94 | 0.1 | 0 | 0 | 46.79 | 44.99 | 0 | 71
0 | 0 | 7.52 | 0.07000001 | 0 | 0 | 49.67 | 42.57 | 0 | 73
0 | 0 | 5.74 | 0.06 | 0 | 0 | 61.5 | 32.57 | 0 | 79.1
32.5 | 0 | 0 | 0 | 0 | 0 | 0 | 67.5 | 0 | 109.5
0 | 15 | 0 | 0 | 0 | 0 | 0 | 85 | 0 | 76.9
0 | 20 | 0 | 0 | 0 | 0 | 0 | 80 | 0 | 102
0 | 25 | 0 | 0 | 0 | 0 | 0 | 75 | 0 | 108
0 | 30 | 0 | 0 | 0 | 0 | 0 | 70 | 0 | 134
0 | 0 | 20 | 0 | 0 | 0 | 0 | 80 | 0 | 103
0 | 14.35382 | 0 | 8.039104 | 2.439321 | 0.5467959 | 0 | 74.59092 | 0 | 78.2
0 | 14.4324 | 0 | 6.846901 | 3.822418 | 0.5973594 | 0 | 74.27848 | 0 | 77.9
0 | 13.83207 | 0 | 5.785695 | 5.376399 | 0.5051807 | 0 | 74.4747 | 0 | 77.5
0 | 13.96692 | 0 | 4.044481 | 6.039747 | 0.5066071 | 0 | 75.41621 | 0 | 74.6
0 | 14.28254 | 0 | 3.30887 | 7.110943 | 0.5216089 | 0 | 74.74643 | 0 | 73.4
0 | 22.43503 | 0 | 0.08746412 | 0 | 1.635541 | 0 | 75.81509 | 0 | 108.8
0 | 22.09929 | 0 | 0.0220045 | 0 | 2.571716 | 0 | 75.26836 | 0 | 102
0 | 20.77173 | 0 | 0.1336046 | 0 | 4.19453 | 0 | 74.86885 | 0 | 93.9
0 | 19.01392 | 0 | 0.08947283 | 0 | 5.511397 | 0 | 75.35379 | 0 | 81.1
0 | 16.96137 | 0 | 0.2370101 | 0 | 6.647977 | 0 | 76.1259 | 0 | 76.4
0 | 15.73939 | 0 | 0.2390783 | 0 | 7.945752 | 0 | 76.0358 | 0 | 71
0 | 13.20088 | 0 | 10.49541 | 0.1349331 | 1.582356 | 0 | 74.55235 | 0 | 73.6
0 | 12.55028 | 0 | 8.625792 | 0.09103515 | 3.136726 | 0 | 75.56937 | 0 | 70
0 | 11.63967 | 0 | 7.833514 | 0 | 4.308331 | 0 | 76.17973 | 0 | 68.8
0 | 8.62 | 0 | 10.71 | 11.81 | 5.34 | 1.72 | 61.8 | 0 | 68
0 | 8.74 | 0 | 9.69 | 10.5 | 5.33 | 1.74 | 64 | 0 | 66
0 | 8.84 | 0 | 8.65 | 9.03 | 5.35 | 1.73 | 66.4 | 0 | 64
0 | 8.83 | 0 | 7.81 | 7.85 | 5.36 | 1.74 | 68.41 | 0 | 64
0 | 10.85 | 0 | 8.62 | 9.09 | 6.58 | 1.75 | 63.11 | 0 | 75
0 | 10.91 | 0 | 7.66 | 7.65 | 6.62 | 1.76 | 65.4 | 0 | 73
0 | 11.01 | 0 | 6.59 | 5.6 | 6.73 | 1.74 | 68.33 | 0 | 70
0 | 11.32 | 0 | 5.02 | 4.1 | 6.780001 | 1.74 | 71.04001 | 0 | 69
0 | 12.52 | 0 | 6.62 | 6.14 | 8.74 | 1.78 | 64.2 | 0 | 78
0 | 13.25 | 0 | 5.61 | 4.679999 | 8.009999 | 1.8 | 66.64999 | 0 | 78
0 | 13.3 | 0 | 4.52 | 3.18 | 8.13 | 1.77 | 69.1 | 0 | 76
0 | 13.3 | 0 | 3.4 | 1.58 | 8.099999 | 1.82 | 71.8 | 0 | 73
0 | 0 | 0 | 23.1 | 0 | 19.2 | 0 | 50 | 7.7 | 52.7
0 | 0 | 0 | 23.1 | 0 | 23.1 | 0 | 46.1 | 7.7 | 48.6
0 | 0 | 0 | 31 | 0 | 13.8 | 0 | 44.8 | 10.4 | 63.7
0 | 0 | 0 | 31 | 0 | 17.2 | 0 | 41.4 | 10.4 | 58.7
0 | 0 | 0 | 31 | 0 | 20.7 | 0 | 37.9 | 10.4 | 55.5
0 | 0 | 0 | 37.5 | 0 | 15.6 | 0 | 34.4 | 12.5 | 67.3
0 | 0 | 0 | 37.5 | 0 | 18.7 | 0 | 31.3 | 12.5 | 66.2
0 | 0 | 0 | 32.1 | 0 | 15.1 | 0 | 47.2 | 5.6 | 64.4
0 | 0 | 0 | 32 | 0 | 14 | 0 | 48 | 6 | 63.2
0 | 17.04181 | 0.1889856 | 6.243155 | 5.4474 | 0.4655803 | 0 | 70.61305 | 0 | 101.5
0 | 15.8411 | 1.398221 | 6.416117 | 5.495851 | 0.7632971 | 0 | 70.05542 | 0 | 103.5732
0 | 13.23732 | 4.709783 | 6.610776 | 5.729828 | 0.9834653 | 0 | 68.72882 | 0 | 102.4
0 | 7.073034 | 0 | 0 | 0 | 3.115555 | 21.08034 | 68.73107 | 0 | 47.6
0 | 4.898827 | 0 | 0 | 0 | 2.233377 | 21.80575 | 71.06205 | 0 | 52.89024
0 | 5.00566 | 1.277117 | 0.9032574 | 0 | 0.9314623 | 12.55027 | 78.50633 | 0 | 48.8
0 | 3.935291 | 3.679583 | 0 | 0 | 2.203282 | 18.71535 | 71.46649 | 0 | 52.14035
0 | 2.524602 | 1.063126 | 0 | 0 | 0.9207738 | 23.82362 | 71.66788 | 0 | 40.90877
0 | 10.88911 | 4.233745 | 6.017535 | 5.32794 | 0 | 1.762538 | 70.96883 | 0 | 97.70877
0 | 4.78879 | 0 | 0 | 0 | 0.9096714 | 10.48034 | 83.46194 | 0 | 36.7
0 | 4.777444 | 0 | 0 | 0 | 0.9075161 | 10.45551 | 83.2642 | 0 | 39.1
0 | 4.781973 | 0 | 0 | 0 | 0.9083765 | 10.46542 | 83.34313 | 0 | 36.4
0 | 4.786347 | 0 | 0 | 0 | 0.9092074 | 10.47499 | 83.41937 | 0 | 35.8
0 | 4.796919 | 0 | 0 | 0 | 0.9112156 | 10.49813 | 83.60362 | 0 | 36.1
0 | 5.224016 | 0 | 0.6662062 | 0 | 1.526687 | 10.64283 | 81.45295 | 0 | 39.2
0 | 4.191946 | 0.7223884 | 0.330936 | 0 | 0.364021 | 14.39429 | 79.99641 | 0 | 40.5
0 | 4.769006 | 0 | 0 | 0 | 0.9059132 | 10.43704 | 83.11713 | 0 | 37.1
0 | 0 | 0 | 20.2 | 0 | 11.4 | 11.4 | 57 | 0 | 47.5
0 | 0 | 0 | 15.2 | 5 | 11.4 | 11.4 | 57 | 0 | 44.5
0 | 0 | 0 | 10.2 | 10 | 11.4 | 11.4 | 57 | 0 | 43
0 | 0 | 0 | 5.2 | 15 | 11.4 | 11.4 | 57 | 0 | 40.5
0 | 0 | 0 | 0 | 20.2 | 11.4 | 11.4 | 57 | 0 | 38
0 | 8.617235 | 0 | 0 | 0 | 0 | 18.33667 | 73.0461 | 0 | 51.2
0 | 7.615231 | 0 | 0 | 0 | 1.803607 | 19.33868 | 71.24249 | 0 | 50
0 | 7.815632 | 0 | 0 | 0 | 2.805611 | 19.03808 | 70.34068 | 0 | 50
0 | 7.821117 | 0 | 0 | 0 | 4.542264 | 19.35225 | 68.28437 | 0 | 50.3
0 | 0 | 8.220551 | 0 | 0 | 0 | 19.24812 | 72.53133 | 0 | 52
0 | 0 | 8.216433 | 0 | 0 | 1.703407 | 19.73948 | 70.34068 | 0 | 51.5
0 | 0 | 8.320802 | 0 | 0 | 3.007519 | 19.29825 | 69.37343 | 0 | 51.4
0 | 0 | 8.417677 | 0 | 0 | 4.008418 | 18.82954 | 68.74436 | 0 | 52
10.6319 | 0 | 0 | 0 | 0 | 0 | 19.05717 | 70.31093 | 0 | 51.2
8.726177 | 0 | 0 | 0 | 0 | 1.705115 | 18.05416 | 71.51454 | 0 | 50.1
8.802006 | 0 | 0 | 0 | 0 | 2.907269 | 18.11529 | 70.17545 | 0 | 50.5
9 | 0 | 0 | 0 | 0 | 4 | 18 | 69 | 0 | 50.8
0 | 4.513088 | 2.747969 | 0 | 0 | 2.035904 | 17.29014 | 73.4129 | 0 | 48.9
0 | 4.108628 | 0.8818519 | 0 | 0 | 0.8117046 | 15.83325 | 78.36456 | 0 | 40.1
0 | 2.304609 | 0.5010021 | 0 | 0 | 1.002004 | 23.8477 | 72.34469 | 0 | 39
0 | 0 | 0 | 40.04632 | 0 | 15.10283 | 0 | 44.85085 | 0 | 66
0 | 20 | 0 | 0 | 0 | 0 | 5 | 75 | 0 | 82.5
16.73347 | 0 | 0 | 0 | 0 | 16.73347 | 0 | 66.53307 | 0 | 64
0 | 21.70649 | 0 | 0 | 15.18558 | 0 | 0 | 63.10793 | 0 | 105.2
0 | 22.08572 | 0 | 0 | 20.77063 | 0 | 0 | 57.14366 | 0 | 109.1
0 | 15.29438 | 0 | 10.54201 | 0 | 0.4277192 | 0 | 72.86495 | 0 | 87.9
0 | 3.644098 | 2.740272 | 0 | 0 | 1.265787 | 20.3917 | 71.95814 | 0 | 46
0 | 4.035527 | 1.19488 | 0 | 0 | 1.226532 | 15.17874 | 78.36432 | 0 | 37.5
0 | 1.526134 | 0.9372193 | 0.3373487 | 0 | 0.7421497 | 23.09673 | 73.36042 | 0 | 32
0 | 3.812969 | 0 | 0 | 0 | 1.341872 | 11.52334 | 83.32182 | 0 | 32
0 | 0 | 0 | 0 | 0 | 2.438968 | 11.16237 | 86.39867 | 0 | 13
0 | 0 | 0 | 0 | 0 | 2.456375 | 15.73884 | 81.80478 | 0 | 18
0 | 0 | 1.364961 | 8.483332 | 12.76028 | 15.76258 | 0 | 61.62885 | 0 | 38
0 | 0.1961899 | 0 | 0.7589287 | 23.07968 | 11.50834 | 0 | 64.45687 | 0 | 35
0 | 0.1985736 | 0 | 11.30277 | 14.35196 | 11.46711 | 0 | 62.67959 | 0 | 40
0 | 0.292638 | 0.1283663 | 0.970305 | 22.20051 | 10.49522 | 5.036703 | 60.87626 | 0 | 34
0 | 4.499797 | 0 | 10.83086 | 13.53177 | 11.0019 | 0 | 60.13566 | 0 | 55
0 | 2.488 | 0.06548201 | 10.99934 | 13.92654 | 11.13107 | 0 | 61.38957 | 0 | 48
0 | 12.13388 | 3.084663 | 13.00808 | 0 | 0.3113158 | 0.4471654 | 71.01489 | 0 | 105
0 | 9.761098 | 6.285942 | 0 | 0 | 0.2524873 | 11.0933 | 71.76765 | 0 | 85
0 | 0 | 0 | 13.55857 | 6.575237 | 11.44856 | 0 | 68.41763 | 0 | 33.4
0 | 2.019978 | 0 | 13.45117 | 6.523154 | 10.13 | 0 | 67.87569 | 0 | 39.4
0 | 4.99065 | 0 | 13.29323 | 6.44656 | 8.190863 | 0 | 67.0787 | 0 | 42.5
0 | 6.970538 | 0 | 12.16149 | 6.431454 | 7.56636 | 0 | 66.87016 | 0 | 45.5
0 | 2.028746 | 0 | 13.50956 | 6.551469 | 8.940763 | 0 | 68.14939 | 0 | 37
0 | 1.01228 | 0 | 13.48168 | 6.537952 | 10.15298 | 0 | 68.02966 | 0 | 34.2
0 | 1.013206 | 0 | 13.43802 | 6.543933 | 10.16227 | 0 | 68.071 | 0 | 33.6
0 | 1.011773 | 0 | 13.4302 | 6.534678 | 10.14789 | 0.9007248 | 67.97472 | 0 | 33.4
0 | 2.994449 | 0 | 13.24936 | 6.446688 | 7.584282 | 2.665789 | 67.05944 | 0 | 44.6
0 | 5.02178 | 0 | 8.902631 | 6.486773 | 7.63144 | 4.470608 | 67.48676 | 0 | 38
0 | 1.011943 | 0 | 13.43245 | 6.535771 | 10.14959 | 0 | 67.98609 | 0 | 38.8
0 | 15.96776 | 0 | 10.16108 | 0 | 0 | 0 | 73.87116 | 0 | 92
0 | 16 | 0 | 9.9 | 0 | 0 | 0 | 74.1 | 0 | 91.2
0 | 14.62415 | 0 | 10.77546 | 0 | 1.185273 | 0 | 73.41512 | 0 | 87.3
0 | 13.6791 | 0 | 10.79905 | 0 | 1.187868 | 0 | 73.57586 | 0 | 82.5
0 | 0 | 0 | 0 | 0 | 5 | 10 | 85 | 0 | 14.7
5 | 0 | 0 | 0 | 0 | 0 | 10 | 85 | 0 | 25.9
0 | 5 | 0 | 0 | 0 | 0 | 10 | 85 | 0 | 35.8
0 | 0 | 5 | 0 | 0 | 0 | 10 | 85 | 0 | 37.1
3 | 0 | 0 | 0 | 0 | 2 | 10 | 85 | 0 | 19.5
0 | 3 | 0 | 0 | 0 | 2 | 10 | 85 | 0 | 26.7
0 | 0 | 3 | 0 | 0 | 2 | 10 | 85 | 0 | 27.5
5 | 0 | 0 | 0 | 0 | 5 | 5 | 85 | 0 | 23.5
0 | 5 | 0 | 0 | 0 | 5 | 5 | 85 | 0 | 25.5
0 | 0 | 5 | 0 | 0 | 5 | 5 | 85 | 0 | 27.4
1 | 0 | 0 | 0 | 0 | 5 | 10 | 84 | 0 | 18.7
0 | 1 | 0 | 0 | 0 | 5 | 10 | 84 | 0 | 19.2
0 | 0 | 1 | 0 | 0 | 5 | 10 | 84 | 0 | 19.9
3 | 0 | 0 | 0 | 0 | 3 | 10 | 84 | 0 | 19.9
0 | 3 | 0 | 0 | 0 | 3 | 10 | 84 | 0 | 26.8
0 | 0 | 3 | 0 | 0 | 3 | 10 | 84 | 0 | 28.1
3 | 0 | 0 | 0 | 0 | 5 | 8 | 84 | 0 | 17.3
0 | 3 | 0 | 0 | 0 | 5 | 8 | 84 | 0 | 22.6
0 | 0 | 3 | 0 | 0 | 5 | 8 | 84 | 0 | 24.1
3 | 0 | 0 | 0 | 0 | 5 | 10 | 82 | 0 | 25
0 | 3 | 0 | 0 | 0 | 5 | 10 | 82 | 0 | 28.3
0 | 0 | 3 | 0 | 0 | 5 | 10 | 82 | 0 | 30.3
5 | 0 | 0 | 0 | 0 | 5 | 10 | 80 | 0 | 30.7
0 | 5 | 0 | 0 | 0 | 5 | 10 | 80 | 0 | 37.6
0 | 0 | 5 | 0 | 0 | 5 | 10 | 80 | 0 | 38.6
0.5 | 0 | 0 | 1 | 0 | 2 | 9 | 87.5 | 0 | 14
0.5 | 0 | 0 | 1 | 0 | 2 | 16 | 80.5 | 0 | 19
2 | 0 | 0 | 2 | 0 | 5 | 15 | 76 | 0 | 27
0 | 3 | 0 | 2 | 0 | 5 | 15 | 75 | 0 | 33
0.5 | 0 | 0 | 0.5 | 0 | 2.5 | 7 | 89.5 | 0 | 14
0 | 0.5 | 0.5 | 1 | 0 | 5 | 8 | 85 | 0 | 19
0 | 2 | 2 | 0 | 0 | 7 | 6 | 83 | 0 | 27
0 | 2.5 | 2.5 | 0 | 0 | 8 | 9 | 78 | 0 | 33
0 | 0 | 0 | 26.1064 | 0 | 9.058595 | 0 | 64.83501 | 0 | 57.5
0 | 0 | 0 | 23.9694 | 0 | 16.15547 | 0 | 59.87513 | 0 | 54.1
0 | 0 | 0 | 21.8262 | 0 | 23.73697 | 0 | 54.43683 | 0 | 48.7
0 | 0 | 0 | 16.8 | 0 | 16.6 | 0 | 66.6 | 0 | 41.5
0 | 0 | 0 | 24.4 | 0 | 24.6 | 0 | 51 | 0 | 50.1
0 | 15.98402 | 3.996004 | 0 | 0 | 0 | 0 | 79.92008 | 0 | 101.6
0 | 17.78222 | 4.395604 | 0 | 0 | 0 | 0 | 77.72227 | 0 | 109.8
0 | 14.38562 | 13.58642 | 0 | 0 | 0 | 0 | 71.92808 | 0 | 136.7
0 | 24.37562 | 3.596404 | 0 | 0 | 0 | 0 | 71.92807 | 0 | 124.4
0 | 14.38561 | 3.596404 | 0 | 0 | 0 | 9.99001 | 71.92807 | 0 | 84.3
0 | 15.18482 | 3.796204 | 0 | 0 | 4.995005 | 0 | 75.92408 | 0 | 91.1
0 | 15.18482 | 3.796204 | 4.995005 | 0 | 0 | 0 | 75.92408 | 0 | 97.6
0 | 11.98801 | 7.992008 | 0 | 0 | 0 | 0 | 79.92007 | 0 | 109.9
0 | 10.78921 | 7.192807 | 9.990009 | 0 | 0 | 0 | 71.92806 | 0 | 102.8
0 | 11.38861 | 12.58741 | 0 | 0 | 0 | 0 | 75.92408 | 0 | 125.9
0 | 16.38362 | 7.592408 | 0 | 0 | 0 | 0 | 75.92408 | 0 | 123
0 | 4.905177 | 0 | 0 | 0 | 0 | 13.48284 | 81.16374 | 0 | 37
0 | 5.041112 | 0 | 0 | 0 | 0.5599474 | 23.9891 | 70.40984 | 0 | 43
0 | 4.944726 | 0 | 0 | 0 | 1.167518 | 23.83816 | 70.0496 | 0 | 38
0 | 4.936989 | 0 | 0 | 0 | 1.723734 | 23.5466 | 69.79269 | 0 | 42
0 | 5.120375 | 0 | 0 | 0 | 2.197431 | 24.05002 | 68.63217 | 0 | 43
0 | 5.158751 | 0 | 0 | 0 | 3.367888 | 24.01901 | 67.45435 | 0 | 46
0 | 5.20451 | 0 | 0 | 0 | 4.268719 | 24.17445 | 66.35233 | 0 | 49
0 | 5.221084 | 0 | 0 | 0 | 5.380706 | 24.34863 | 65.04958 | 0 | 49
0 | 3.857093 | 1.365562 | 12.85395 | 11.04973 | 6.17094 | 0 | 64.52795 | 0 | 81.6
0 | 3.739219 | 1.311738 | 8.451818 | 7.168512 | 5.908461 | 0 | 73.25472 | 0 | 68.7
0 | 3.331177 | 1.177801 | 17.35076 | 15.05864 | 5.359038 | 0 | 57.56654 | 0 | 95.6
0 | 3.223289 | 1.130696 | 12.64045 | 10.89872 | 5.110787 | 0 | 66.84909 | 0 | 76.2
0 | 3.141615 | 1.088637 | 8.283296 | 7.05732 | 4.908907 | 0 | 75.3788 | 0 | 67.2
0 | 2.759472 | 0.9753109 | 22.15282 | 19.35351 | 4.488159 | 0 | 50.14047 | 0 | 94.1
0 | 2.683835 | 0.9297523 | 17.07445 | 14.88973 | 4.277421 | 0 | 60.016 | 0 | 89.4
0 | 2.602905 | 0.9037259 | 12.40966 | 10.79687 | 4.057724 | 0 | 69.10609 | 0 | 70.7
0 | 2.153782 | 0.7562062 | 27.3051 | 23.9078 | 3.55358 | 0 | 42.19358 | 0 | 98.4
0 | 2.10559 | 0.7230989 | 21.79181 | 19.11506 | 3.38505 | 0 | 52.77545 | 0 | 90.6
0 | 2.059816 | 0.6931289 | 16.84052 | 14.695 | 3.224573 | 0 | 62.38475 | 0 | 76
0 | 1.510358 | 0.5431141 | 32.80383 | 28.89728 | 2.551457 | 0 | 33.60536 | 0 | 107.3
0 | 1.474528 | 0.4939239 | 27.16177 | 23.56812 | 2.417341 | 0 | 44.80108 | 0 | 92.8
0 | 1.465029 | 0.475954 | 21.4545 | 18.86786 | 2.309846 | 0 | 55.34863 | 0 | 82.8
0 | 1.452378 | 0.4594391 | 16.56674 | 14.51726 | 2.195814 | 0 | 64.72887 | 0 | 70.7
0 | 0.3410926 | 0.2589595 | 32.47904 | 28.68733 | 1.408842 | 0 | 36.76363 | 0 | 105
0 | 0.8278874 | 0.246008 | 26.51572 | 23.36757 | 1.325755 | 0 | 47.65833 | 0 | 92
0 | 0.8333083 | 0.2383908 | 21.22316 | 18.66441 | 1.249834 | 0 | 57.74169 | 0 | 80.6
0 | 25 | 0 | 0 | 0 | 0 | 0 | 75 | 0 | 172
0 | 22.22222 | 0 | 0 | 0 | 0 | 0 | 77.77778 | 0 | 125
0 | 20 | 0 | 0 | 0 | 0 | 0 | 80 | 0 | 102
0 | 16.66667 | 0 | 0 | 0 | 0 | 0 | 83.33334 | 0 | 74
0 | 41.58426 | 0 | 0 | 0 | 23.9166 | 0 | 0 | 34.49913 | 156
0 | 8.16 | 0 | 0 | 0 | 0 | 0 | 91.84 | 0 | 43
0 | 11.51 | 0 | 0 | 0 | 0 | 0 | 88.49 | 0 | 57
0 | 14.57 | 0 | 0 | 0 | 0 | 0 | 85.43 | 0 | 74.12682
0 | 17.21 | 0 | 0 | 0 | 0 | 0 | 82.79 | 0 | 86.0519
0 | 19.55 | 0 | 0 | 0 | 0 | 0 | 80.45 | 0 | 97.53899
0 | 22.16 | 0 | 0 | 0 | 0 | 0 | 77.84 | 0 | 109.8855
0 | 24.77 | 0 | 0 | 0 | 0 | 0 | 75.23 | 0 | 117.8417
0 | 25.81 | 0 | 0 | 0 | 0 | 0 | 74.19 | 0 | 122.1487
0 | 26.59 | 0 | 0 | 0 | 0 | 0 | 73.41 | 0 | 127.6433
0 | 29.09 | 0 | 0 | 0 | 0 | 0 | 70.91 | 0 | 137.9216
0 | 32.21 | 0 | 0 | 0 | 0 | 0 | 67.79 | 0 | 151.0699
0 | 35.8 | 0 | 0 | 0 | 0 | 0 | 64.2 | 0 | 166.8744
0 | 38.98 | 0 | 0 | 0 | 0 | 0 | 61.02 | 0 | 178.546
0 | 43.55865 | 0 | 0 | 0 | 0 | 0 | 56.44135 | 0 | 197.7714
0 | 48.08 | 0 | 0 | 0 | 0 | 0 | 51.92 | 0 | 204.4647
0 | 0 | 0 | 0 | 0 | 0 | 0 | 100 | 0 | 5.2
0 | 16.80153 | 0 | 0 | 0 | 0 | 0 | 83.19846 | 0 | 92.31437
0 | 16.84072 | 0 | 0 | 0 | 0 | 0 | 83.15927 | 0 | 92.82625
0 | 19.46863 | 0 | 0 | 0 | 0 | 0 | 80.53137 | 0 | 103.203125
0 | 19.77288 | 0 | 0 | 0 | 0 | 0 | 80.22712 | 0 | 103.6756
0 | 20.87261 | 0 | 0 | 0 | 0 | 0 | 79.1274 | 0 | 109.5612
0 | 21.61928 | 0 | 0 | 0 | 0 | 0 | 78.38072 | 0 | 112.24
0 | 22.79895 | 0 | 0 | 0 | 0 | 0 | 77.20105 | 0 | 120.6469
0 | 22.84812 | 0 | 0 | 0 | 0 | 0 | 77.15188 | 0 | 119.715
0 | 27.23048 | 0 | 0 | 0 | 0 | 0 | 72.76952 | 0 | 138.953125
0 | 28.91768 | 0 | 0 | 0 | 0 | 0 | 71.08231 | 0 | 149.6531
0 | 29.14476 | 0 | 0 | 0 | 0 | 0 | 70.85525 | 0 | 149.2462
0 | 29.69776 | 0 | 0 | 0 | 0 | 0 | 70.30225 | 0 | 148.734375
0 | 32.17874 | 0 | 0 | 0 | 0 | 0 | 67.82127 | 0 | 156.6425
0 | 33.9999 | 0 | 0 | 0 | 0 | 0 | 66.00009 | 0 | 164.7475
0 | 36.41813 | 0 | 0 | 0 | 0 | 0 | 63.58187 | 0 | 177.7325
0 | 39.28707 | 0 | 0 | 0 | 0 | 0 | 60.71294 | 0 | 188.5112
0 | 41.79289 | 0 | 0 | 0 | 0 | 0 | 58.20711 | 0 | 196.8262
0 | 45.09022 | 0 | 0 | 0 | 0 | 0 | 54.90978 | 0 | 206.0206
0 | 47.07586 | 0 | 0 | 0 | 0 | 0 | 52.92414 | 0 | 219.3862
16.1 | 0 | 0 | 0 | 0 | 0 | 0 | 83.9 | 0 | 53.6
26.4 | 0 | 0 | 0 | 0 | 0 | 0 | 73.6 | 0 | 85.6
32.3 | 0 | 0 | 0 | 0 | 0 | 0 | 67.7 | 0 | 110
0 | 20 | 0 | 0 | 0 | 0 | 0 | 80 | 0 | 99.6
0 | 25.8 | 0 | 0 | 0 | 0 | 0 | 74.2 | 0 | 115
0 | 30.6 | 0 | 0 | 0 | 0 | 0 | 69.4 | 0 | 141
0 | 0 | 21.2 | 0 | 0 | 0 | 0 | 78.8 | 0 | 114
0 | 0 | 23.2 | 0 | 0 | 0 | 0 | 76.8 | 0 | 130
0 | 0 | 26.5 | 0 | 0 | 0 | 0 | 73.5 | 0 | 140.6
0 | 0 | 0 | 0 | 0 | 0 | 0 | 100 | 0 | 6.419
32 | 0 | 0 | 0 | 0 | 0 | 0 | 68 | 0 | 103.406
34.6 | 0 | 0 | 0 | 0 | 0 | 0 | 65.4 | 0 | 110.823
37.9 | 0 | 0 | 0 | 0 | 0 | 0 | 62.1 | 0 | 118.234
39.6 | 0 | 0 | 0 | 0 | 0 | 0 | 60.4 | 0 | 122.574
0 | 20.3 | 0 | 0 | 0 | 0 | 0 | 79.7 | 0 | 99.895
0 | 24 | 0 | 0 | 0 | 0 | 0 | 76 | 0 | 114.043
0 | 31.1 | 0 | 0 | 0 | 0 | 0 | 68.9 | 0 | 143.588
0 | 33.8 | 0 | 0 | 0 | 0 | 0 | 66.2 | 0 | 153.766
0 | 37.2 | 0 | 0 | 0 | 0 | 0 | 62.8 | 0 | 163.375
0 | 0 | 5 | 0 | 0 | 0 | 0 | 95 | 0 | 32.9
0 | 0 | 10 | 0 | 0 | 0 | 0 | 90 | 0 | 63.2
0 | 0 | 12 | 0 | 0 | 0 | 0 | 88 | 0 | 74.7
0 | 0 | 14.2 | 0 | 0 | 0 | 0 | 85.8 | 0 | 87.5
0 | 0 | 20 | 0 | 0 | 0 | 0 | 80 | 0 | 116.6
0 | 0 | 25.9 | 0 | 0 | 0 | 0 | 74.1 | 0 | 143.3
0 | 0 | 32.6 | 0 | 0 | 0 | 0 | 67.4 | 0 | 178.3
10.3 | 0 | 0 | 0 | 0 | 0 | 0 | 89.7 | 0 | 39.6
14 | 0 | 0 | 0 | 0 | 0 | 0 | 86 | 0 | 50.4
16.6 | 0 | 0 | 0 | 0 | 0 | 0 | 83.4 | 0 | 60.7
25.5 | 0 | 0 | 0 | 0 | 0 | 0 | 74.5 | 0 | 88.1
33.3 | 0 | 0 | 0 | 0 | 0 | 0 | 66.7 | 0 | 110.1
0 | 0 | 0 | 0 | 0 | 0 | 0 | 65.31973 | 34.68026 | 57.3
0 | 0 | 0 | 0 | 0 | 1.122749 | 0 | 65.27759 | 33.59967 | 56.5
0 | 0 | 0 | 0 | 0 | 1.238436 | 0 | 62.61239 | 36.14918 | 55.5
0 | 0 | 0 | 0 | 0 | 1.899565 | 0 | 59.8037 | 38.29673 | 55.5
0 | 0 | 0 | 0 | 0 | 0 | 0 | 100 | 0 | 6.13652
0 | 0 | 0 | 0 | 0 | 0 | 39.2 | 60.8 | 0 | 44.64
0 | 0 | 0 | 0 | 0 | 0 | 44.2 | 55.8 | 0 | 50.9
0 | 0 | 0 | 0 | 0 | 0 | 50.8 | 49.2 | 0 | 54.52
0 | 0 | 0 | 0 | 0 | 0 | 58.4 | 41.6 | 0 | 69.92
0 | 0 | 0 | 0 | 0 | 0 | 72.7 | 27.3 | 0 | 89.96999
0 | 0 | 0 | 0 | 0 | 0 | 83.2 | 16.8 | 0 | 117.12
0 | 0 | 0 | 0 | 0 | 0 | 88.6 | 11.4 | 0 | 126.79
0 | 0 | 0 | 0 | 0 | 0 | 94 | 6 | 0 | 142.92
0 | 0 | 0 | 0 | 0 | 0 | 100 | 0 | 0 | 152.43
0 | 10 | 0 | 0 | 0 | 0 | 0 | 90 | 0 | 55.04288
0 | 15 | 0 | 0 | 0 | 0 | 0 | 85 | 0 | 71.38673
0 | 20 | 0 | 0 | 0 | 0 | 0 | 80 | 0 | 98.16457
0 | 30 | 0 | 0 | 0 | 0 | 0 | 70 | 0 | 132.5297
0 | 40 | 0 | 0 | 0 | 0 | 0 | 60 | 0 | 159.3664
0 | 0 | 0 | 0 | 0 | 0 | 0 | 100 | 0 | -5.654
0 | 2.530583 | 0 | 11.07572 | 7.16028 | 8.983429 | 0 | 69.33168 | 0 | 41.4
0 | 0 | 0 | 0 | 0 | 0 | 0 | 100 | 0 | -8.279182
0 | 0 | 0 | 0 | 0 | 0 | 0 | 100 | 0 | -9.112315
0 | 0 | 0 | 0 | 0 | 0 | 0 | 100 | 0 | 4.460815
0 | 0 | 0 | 0 | 0 | 0 | 0 | 100 | 0 | 5.5
0 | 0 | 0 | 0 | 0 | 0.2964697 | 2.605144 | 97.09839 | 0 | 8
0 | 3.986324 | 0 | 0 | 0 | 1.211578 | 11.5336 | 83.2685 | 0 | 32
0 | 0 | 0 | 0 | 0 | 0 | 0 | 100 | 0 | 5.704761
0 | 0 | 0 | 0 | 0 | 0 | 0 | 100 | 0 | 5.39536
0 | 0 | 0 | 0 | 0 | 0 | 0 | 100 | 0 | 5.397894
0 | 0 | 0 | 0 | 0 | 0 | 0 | 100 | 0 | 5.340347
0 | 0 | 0 | 0 | 0 | 0 | 0 | 100 | 0 | 1.405714
0 | 0 | 0 | 0 | 0 | 0 | 0 | 100 | 0 | 1.472857
0 | 0 | 0 | 0 | 0 | 0 | 0 | 100 | 0 | 5.719583
0 | 0 | 0 | 0 | 0 | 0 | 0 | 100 | 0 | 5.635467
0 | 0 | 0 | 0 | 0 | 0 | 0 | 100 | 0 | 4.543167
0 | 0 | 0 | 0 | 0 | 0 | 0 | 100 | 0 | 4.432
0 | 3.802926 | 0.2633941 | 0 | 0 | 1.338338 | 11.49299 | 83.10235 | 0 | 31.44857
0 | 0 | 0 | 0 | 0 | 0 | 0 | 100 | 0 | 5.664933
0 | 0 | 0 | 0 | 0 | 0 | 0 | 100 | 0 | 5.842533
0 | 0 | 0 | 0 | 0 | 0 | 0 | 100 | 0 | 5.980552
0 | 0 | 0 | 0 | 0 | 0 | 0 | 100 | 0 | 5.988191
0 | 0 | 0 | 0 | 0 | 0 | 0 | 100 | 0 | 5.7025
0 | 0 | 0 | 0 | 0 | 0 | 0 | 100 | 0 | 6.0275
0 | 0 | 0 | 0 | 0 | 0 | 0 | 100 | 0 | 6.091428
0 | 0 | 0 | 0 | 0 | 0 | 52.1 | 47.9 | 0 | 56
0 | 0 | 0 | 0 | 0 | 0 | 61.4 | 38.6 | 0 | 77
0 | 0 | 0 | 0 | 0 | 0 | 72 | 28 | 0 | 95
0 | 0 | 0 | 0 | 0 | 0 | 79.6 | 20.4 | 0 | 109
0 | 0 | 0 | 0 | 0 | 0 | 90.2 | 9.8 | 0 | 138
0 | 42.24077 | 0 | 0 | 0 | 0 | 0 | 57.75923 | 0 | 185.2
0 | 39.25726 | 0 | 0 | 0 | 0 | 0 | 60.74274 | 0 | 155
0 | 36.27929 | 0 | 0 | 0 | 0 | 0 | 63.72072 | 0 | 138
0 | 33.10886 | 0 | 0 | 0 | 0 | 0 | 66.89114 | 0 | 134.5
0 | 29.35211 | 0 | 0 | 0 | 0 | 0 | 70.6479 | 0 | 128.5
0 | 23.4383 | 0 | 0 | 0 | 0 | 0 | 76.5617 | 0 | 110.6
0 | 17.05629 | 0 | 0 | 0 | 0 | 0 | 82.94371 | 0 | 100.2
0 | 14.31496 | 0 | 0 | 0 | 0 | 0 | 85.68504 | 0 | 90.5
0 | 7.77446 | 0 | 0 | 0 | 0 | 0 | 92.22554 | 0 | 70.7
0 | 19.11261 | 0 | 0 | 0 | 0 | 0 | 80.88739 | 0 | 108.1
0 | 19.7187 | 0 | 0 | 0 | 0 | 3.958182 | 76.32312 | 0 | 105.3
0 | 18.76981 | 0 | 0 | 0 | 0 | 7.375073 | 73.85511 | 0 | 71.9
0 | 19.00522 | 0 | 0 | 0 | 0 | 10.14084 | 70.85394 | 0 | 82.3
0 | 20.03518 | 0 | 0 | 0 | 0 | 12.91895 | 67.04588 | 0 | 87
0 | 19.13774 | 0 | 0 | 0 | 0 | 16.95625 | 63.90602 | 0 | 89.1
0 | 20.80267 | 0 | 0 | 0 | 0 | 26.30126 | 52.89607 | 0 | 96.3
0 | 24.79051 | 0 | 0 | 0 | 0 | 37.22324 | 37.98625 | 0 | 98.9
0 | 0 | 0 | 0 | 0 | 0 | 100 | 0 | 0 | 143
0 | 0.897745 | 0 | 0 | 0 | 0 | 99.10226 | 0 | 0 | 132
0 | 1.569894 | 0 | 0 | 0 | 0 | 98.43011 | 0 | 0 | 129
0 | 5.58203 | 0 | 0 | 0 | 0 | 94.41796875 | 0 | 0 | 103
0 | 7.464372 | 0 | 0 | 0 | 0 | 92.53563 | 0 | 0 | 98.5
0 | 8.898538 | 0 | 0 | 0 | 0 | 91.10146 | 0 | 0 | 95
0 | 16.54338 | 0 | 0 | 0 | 0 | 83.45662 | 0 | 0 | 86.4
0 | 24.16622 | 0 | 0 | 0 | 0 | 75.83379 | 0 | 0 | 93
0 | 33.22731 | 0 | 0 | 0 | 0 | 66.77269 | 0 | 0 | 111
0 | 36.03401 | 0 | 0 | 0 | 0 | 63.96599 | 0 | 0 | 106
0 | 45.667 | 0 | 0 | 0 | 0 | 54.333 | 0 | 0 | 80.5
0 | 0 | 0 | 0 | 0 | 0 | 63.29959 | 36.70041 | 0 | 61.5
0 | 0 | 0 | 0 | 0 | 0 | 68.40587 | 31.59413 | 0 | 77
0 | 0 | 0 | 0 | 0 | 0 | 74.28825 | 25.71174 | 0 | 84.6
0 | 0 | 0 | 0 | 0 | 0 | 80.81945 | 19.18055 | 0 | 108
0 | 0 | 0 | 0 | 0 | 0 | 88.59394 | 11.40606 | 0 | 130.7
0 | 0 | 0 | 0 | 0 | 0 | 94.25207 | 5.747931 | 0 | 133
0 | 30 | 0 | 0 | 0 | 0 | 0 | 70 | 0 | 155
0 | 0 | 20 | 0 | 0 | 0 | 0 | 80 | 0 | 100
0 | 0 | 26 | 0 | 0 | 0 | 0 | 74 | 0 | 160
24 | 0 | 0 | 0 | 0 | 0 | 0 | 76 | 0 | 87
0 | 20 | 0 | 0 | 0 | 0 | 0 | 80 | 0 | 120
0 | 30 | 0 | 0 | 0 | 0 | 0 | 70 | 0 | 152
0 | 33 | 0 | 0 | 0 | 0 | 0 | 67 | 0 | 165
0 | 40 | 0 | 0 | 0 | 0 | 0 | 60 | 0 | 179
0 | 45 | 0 | 0 | 0 | 0 | 0 | 55 | 0 | 219
0 | 5 | 0 | 0 | 0 | 0 | 95 | 0 | 0 | 115
0 | 10 | 0 | 0 | 0 | 0 | 90 | 0 | 0 | 77
0 | 15 | 0 | 0 | 0 | 0 | 85 | 0 | 0 | 69
0 | 20 | 0 | 0 | 0 | 0 | 80 | 0 | 0 | 86
0 | 25 | 0 | 0 | 0 | 0 | 75 | 0 | 0 | 95
0 | 30 | 0 | 0 | 0 | 0 | 70 | 0 | 0 | 128
0 | 0 | 0 | 0 | 0 | 15 | 0 | 85 | 0 | 13.4
0 | 33.3 | 0 | 0 | 0 | 0 | 0 | 66.7 | 0 | 115.3
0 | 19.50789 | 0 | 0 | 0 | 0 | 0 | 80.49211 | 0 | 97
0 | 24.42241 | 0 | 0 | 0 | 0 | 0 | 75.57758 | 0 | 111.6667
0 | 26.39247 | 0 | 0 | 0 | 0 | 0 | 73.60753 | 0 | 122
0 | 29.35211 | 0 | 0 | 0 | 0 | 0 | 70.6479 | 0 | 132
0 | 36.27929 | 0 | 0 | 0 | 0 | 0 | 63.72072 | 0 | 165
0 | 14.60845 | 0 | 0 | 0 | 0 | 0 | 85.39155 | 0 | 72.4
0 | 19.50789 | 0 | 0 | 0 | 0 | 0 | 80.49211 | 0 | 93.5
0 | 24.42241 | 0 | 0 | 0 | 0 | 0 | 75.57758 | 0 | 117.5
0 | 33.30682 | 0 | 0 | 0 | 0 | 0 | 66.69318 | 0 | 129.7
16.67524 | 16.70429 | 0 | 0 | 0 | 0 | 0 | 66.62048 | 0 | 117
16.67011 | 0 | 16.70294 | 0 | 0 | 0 | 0 | 66.62695 | 0 | 124.8
0 | 16.74352 | 16.70074 | 0 | 0 | 0 | 0 | 66.55574 | 0 | 137
20 | 0 | 0 | 0 | 0 | 0 | 0 | 80 | 0 | 70.7
26 | 0 | 0 | 0 | 0 | 0 | 0 | 74 | 0 | 89.7
36 | 0 | 0 | 0 | 0 | 0 | 0 | 64 | 0 | 122.3
0 | 16 | 0 | 0 | 0 | 0 | 0 | 84 | 0 | 82
0 | 20 | 0 | 0 | 0 | 0 | 0 | 80 | 0 | 104.8
0 | 22.2 | 0 | 0 | 0 | 0 | 0 | 77.8 | 0 | 115.8
0 | 28.6 | 0 | 0 | 0 | 0 | 0 | 71.4 | 0 | 144
0 | 36 | 0 | 0 | 0 | 0 | 0 | 64 | 0 | 171.2
0 | 0 | 16 | 0 | 0 | 0 | 0 | 84 | 0 | 97
0 | 0 | 20 | 0 | 0 | 0 | 0 | 80 | 0 | 120.5
0 | 0 | 26 | 0 | 0 | 0 | 0 | 74 | 0 | 155.3
0 | 0 | 17.3 | 0 | 0 | 0 | 0 | 82.7 | 0 | 101.2777
0 | 0 | 23.2 | 0 | 0 | 0 | 0 | 76.8 | 0 | 131.426
0 | 0 | 27.8 | 0 | 0 | 0 | 0 | 72.2 | 0 | 149.886
0 | 0 | 31.8 | 0 | 0 | 0 | 0 | 68.2 | 0 | 162.99
0 | 7.2 | 0 | 0 | 0 | 0 | 0 | 92.8 | 0 | 47.16667
0 | 10.3 | 0 | 0 | 0 | 0 | 0 | 89.7 | 0 | 62.6
0 | 12.6 | 0 | 0 | 0 | 0 | 0 | 87.4 | 0 | 72.625
0 | 14.8 | 0 | 0 | 0 | 0 | 0 | 85.2 | 0 | 83.475
0 | 17.6 | 0 | 0 | 0 | 0 | 0 | 82.4 | 0 | 97.45
0 | 18.4 | 0 | 0 | 0 | 0 | 0 | 81.6 | 0 | 100.65
0 | 24.99725 | 0 | 0 | 0 | 0 | 0 | 74.99175 | 0 | 126
0 | 24.99575 | 0 | 0 | 0 | 0 | 0 | 74.98725 | 0 | 124
0 | 24.99525 | 0 | 0 | 0 | 0 | 0 | 74.98576 | 0 | 125
0 | 24.99413 | 0 | 0 | 0 | 0 | 0 | 74.98238 | 0 | 124
0 | 24.99075 | 0 | 0 | 0 | 0 | 0 | 74.97226 | 0 | 125
0 | 24.989 | 0 | 0 | 0 | 0 | 0 | 74.96701 | 0 | 124
0 | 24.98463 | 0 | 0 | 0 | 0 | 0 | 74.9539 | 0 | 123
0 | 24.98239 | 0 | 0 | 0 | 0 | 0 | 74.94716 | 0 | 124
0 | 24.97964 | 0 | 0 | 0 | 0 | 0 | 74.93892 | 0 | 123
0 | 24.97789 | 0 | 0 | 0 | 0 | 0 | 74.93369 | 0 | 123
0 | 24.95383 | 0 | 0 | 0 | 0 | 0 | 74.8615 | 0 | 124
0 | 0 | 0 | 0 | 0 | 0 | 97.69098 | 2.170022 | 0 | 156
0 | 0 | 0 | 0 | 0 | 0 | 95.31286 | 4.590137 | 0 | 147
0 | 0 | 0 | 0 | 0 | 0 | 93.96812 | 5.949881 | 0 | 144
0 | 0 | 0 | 0 | 0 | 0 | 90.37638 | 9.549619 | 0 | 134
0 | 0 | 0 | 0 | 0 | 0 | 89.19089 | 10.72011 | 0 | 136
0 | 0 | 0 | 0 | 0 | 0 | 84.06916 | 15.83984 | 0 | 123
0 | 0 | 0 | 0 | 0 | 0 | 77.64845 | 22.26955 | 0 | 107
0 | 0 | 0 | 0 | 0 | 0 | 70.56071 | 29.3903 | 0 | 90
0 | 0 | 0 | 0 | 0 | 0 | 64.60935 | 35.34964 | 0 | 79
0 | 0 | 0 | 0 | 0 | 0 | 56.37831 | 43.56869 | 0 | 62
0 | 0 | 0 | 0 | 0 | 0 | 51.58052 | 48.36049 | 0 | 59
0 | 0 | 0 | 0 | 0 | 0 | 44.55089 | 55.40111 | 0 | 49
0 | 0 | 0 | 0 | 0 | 0 | 39.26236 | 60.69364 | 0 | 43
0 | 0 | 0 | 0 | 0 | 5.380166 | 0 | 94.61983 | 0 | 12.2
0 | 0 | 0 | 0 | 0 | 13.89677 | 0 | 86.10323 | 0 | 17.2
0 | 0 | 0 | 0 | 0 | 17.44912 | 0 | 82.55088 | 0 | 20.7
0 | 21.09477 | 0 | 6.358572 | 5.897986 | 0.8742831 | 0 | 65.77439 | 0 | 107
0 | 14.04949 | 0 | 7.496297 | 3.724982 | 1.766943 | 0 | 72.96229 | 0 | 81
0 | 0.01166181 | 0 | 23.58017 | 0.5481049 | 8.513119 | 8.023323 | 59.2653 | 0 | 50.5
0 | 0.02350177 | 0 | 22.51469 | 0.5522916 | 8.307876 | 9.153938 | 59.40071 | 0 | 53
0 | 0.02393203 | 0 | 23.95597 | 0.5504368 | 8.555702 | 11.06857 | 55.79753 | 0 | 47.6
0 | 0 | 0 | 23.41653 | 0.5533317 | 8.453025 | 8.04097 | 59.31245 | 0 | 50.5
0 | 0.02285453 | 0 | 21.66609 | 3.405325 | 8.296194 | 5.942177 | 60.64449 | 0 | 53.7
0 | 0.02281802 | 0 | 20.93554 | 5.407871 | 8.214488 | 5.818595 | 59.57786 | 0 | 53.2
0 | 7.998536 | 8.397465 | 0.1827451 | 0 | 0.1570429 | 7.727832 | 75.45069 | 0 | 84.66679
0 | 13.50843 | 0 | 10.93226 | 0 | 0.07663123 | 0 | 75.34373 | 0 | 84.47002
0 | 7.534469 | 4.796298 | 9.636301 | 0 | 0.5585313 | 17.65948 | 59.7753 | 0 | 75.47191
0 | 16.43892 | 0 | 9.26154 | 0 | 0 | 0 | 74.29954 | 0 | 88.1
0 | 16.11669 | 0 | 9.217961 | 0 | 0 | 0.545181 | 74.12017 | 0 | 87
0 | 16.03954 | 0 | 9.316105 | 0 | 0 | 0.7634025 | 73.88095 | 0 | 87.3
0 | 16.1142 | 0 | 9.17944 | 0 | 0 | 1.447559 | 73.2588 | 0 | 84.3
0 | 16.33456 | 0 | 9.264345 | 0 | 0 | 1.913387 | 72.48771 | 0 | 85.8
0 | 15.81571 | 0 | 9.266193 | 0 | 0 | 0 | 74.91809 | 0 | 86.7
0 | 15.45965 | 0 | 8.854951 | 0 | 0 | 0.2423648 | 75.44303 | 0 | 86.9
0 | 15.69742 | 0 | 9.212165 | 0 | 0 | 0.4588908 | 74.63152 | 0 | 87
0 | 15.37107 | 0 | 9.225513 | 0 | 0 | 0.5802708 | 74.82315 | 0 | 83
0 | 15.33214 | 0 | 9.103054 | 0 | 0 | 0.8503723 | 74.71443 | 0 | 83.3
0 | 15.36679 | 0 | 9.298189 | 0 | 0 | 1.194852 | 74.14017 | 0 | 80.4
0 | 16.00809 | 0 | 9.191189 | 0 | 0 | 0.6335751 | 74.16714 | 0 | 90
0 | 16.16025 | 0 | 10.87796 | 0 | 0.3550586 | 0 | 72.58406 | 0 | 104.4546
0 | 15.81066 | 0 | 10.11799 | 0 | 0.3678201 | 0 | 73.22034 | 0 | 99.05486
0 | 15.2909 | 0 | 10.53961 | 0 | 0.4276219 | 0 | 72.84837 | 0 | 100.675
0 | 16.24192 | 0 | 11.36838 | 0 | 1.417225 | 0 | 70.95728 | 0 | 102.0792
0 | 16.07119 | 0 | 10.66837 | 0 | 1.368279 | 0 | 70.94557 | 0 | 100.5574
0 | 16.48983 | 0 | 11.25094 | 0 | 1.507766 | 0 | 69.94282 | 0 | 104.0084
0 | 16.12298 | 0 | 10.47396 | 0 | 0.5813934 | 0 | 72.35458 | 0 | 101.8159
0 | 18.46225 | 0 | 8.591663 | 0.1494248 | 0.1771989 | 0 | 72.46902 | 0 | 104
0 | 18.26429 | 0 | 16.87541 | 0.2972095 | 0.1174843 | 0 | 64.29599 | 0 | 112
0 | 18.56738 | 0 | 15.09245 | 0.3021416 | 2.448395 | 0 | 63.43753 | 0 | 108
0 | 18.96269 | 0 | 15.33266 | 0.3069502 | 4.914056 | 0 | 60.32913 | 0 | 108
0 | 16.51984 | 0 | 8.484774 | 0.2988674 | 0.1181396 | 0 | 74.57838 | 0 | 98
0 | 16.44605 | 0 | 12.50993 | 0.1487662 | 0.117612 | 0 | 70.55296 | 0 | 102
0 | 16.58955 | 0 | 16.843 | 0.2966387 | 0.05862932 | 0 | 66.06285 | 0 | 106
0 | 16.51423 | 0 | 6.48006 | 0.1502668 | 1.306781 | 0 | 75.39738 | 0 | 96
0 | 16.45644 | 0 | 12.5919 | 0.1497411 | 1.243017 | 0 | 69.40813 | 0 | 102
0 | 16.71232 | 0 | 8.474981 | 0.1511748 | 2.509839 | 0 | 71.99947 | 0 | 95
0 | 16.69779 | 0 | 12.80998 | 0.1510434 | 2.507657 | 0 | 67.68146 | 0 | 100
0 | 16.48838 | 0 | 15.40329 | 0.1509247 | 2.505687 | 0 | 65.29977 | 0 | 104
0 | 16.83303 | 0 | 8.536197 | 0.4568003 | 3.671572 | 0 | 70.27245 | 0 | 98
0 | 16.60366 | 0 | 12.78017 | 0.4559398 | 3.664656 | 0 | 66.26604 | 0 | 100
0 | 17.17028 | 0 | 6.547713 | 0.1544091 | 4.943962 | 0 | 70.95043 | 0 | 94
0 | 17.03986 | 0 | 12.62927 | 0.3082753 | 4.935269 | 0 | 64.93214 | 0 | 100
0 | 17.09643 | 0 | 14.91761 | 0.30749 | 4.922697 | 0 | 62.60098 | 0 | 102
0 | 14.83277 | 0 | 8.357601 | 0.2981621 | 0.05893042 | 0 | 76.30245 | 0 | 93
0 | 14.95492 | 0 | 12.58319 | 0.2967387 | 0.05864908 | 0 | 71.95713 | 0 | 97
0 | 14.91964 | 0 | 16.70254 | 0.2960386 | 0.1170214 | 0 | 67.81573 | 0 | 99
0 | 15.23259 | 0 | 6.367331 | 0.1501554 | 1.246457 | 0 | 76.85229 | 0 | 90
0 | 14.99509 | 0 | 12.5913 | 0.1497339 | 1.302146 | 0 | 70.81098 | 0 | 95
0 | 15.14093 | 0 | 8.475842 | 0.1511902 | 2.45033 | 0 | 73.62947 | 0 | 90
0 | 15.11984 | 0 | 12.69605 | 0.1509795 | 2.506596 | 0 | 69.37453 | 0 | 95
0 | 15.07729 | 0 | 15.36552 | 0.1505547 | 2.499543 | 0 | 66.75552 | 0 | 98
0 | 15.46131 | 0 | 8.763307 | 0.30482 | 3.675025 | 0 | 71.56537 | 0 | 89
0 | 15.36073 | 0 | 12.70558 | 0.4571862 | 3.674673 | 0 | 67.57168 | 0 | 94
0 | 15.75785 | 0 | 6.65587 | 0.1543437 | 4.880857 | 0 | 72.47338 | 0 | 90
0 | 15.57562 | 0 | 13.13179 | 0.3070734 | 4.916028 | 0 | 65.91492 | 0 | 93
0 | 15.63138 | 0 | 15.18564 | 0.30621 | 4.841685 | 0 | 63.88094 | 0 | 97
0 | 13.8223 | 0 | 8.439713 | 0.2972802 | 0.1175122 | 0 | 77.17354 | 0 | 89
0 | 13.70411 | 0 | 12.58638 | 0.1484069 | 0.1173279 | 0 | 73.36908 | 0 | 92
0 | 13.59328 | 0 | 16.72865 | 0.2965014 | 0.1172044 | 0 | 69.1151 | 0 | 93
0 | 13.87256 | 0 | 6.478518 | 0.1502311 | 1.247086 | 0 | 78.10036 | 0 | 84
0 | 13.7023 | 0 | 12.67397 | 0.2988794 | 1.299588 | 0 | 71.8748 | 0 | 90
0 | 13.56911 | 0 | 8.367955 | 0.3024085 | 2.450558 | 0 | 75.15774 | 0 | 84
0 | 13.73302 | 0 | 13.00994 | 0.3016891 | 2.504355 | 0 | 70.22318 | 0 | 90
0 | 13.7195 | 0 | 14.8384 | 0.1506961 | 2.501891 | 0 | 68.63779 | 0 | 93
0 | 13.69624 | 0 | 8.665741 | 0.1526209 | 3.619781 | 0 | 73.71196 | 0 | 84
0 | 13.95828 | 0 | 13.23898 | 0.1522315 | 3.670721 | 0 | 68.82652 | 0 | 91
0 | 13.93889 | 0 | 6.31749 | 0.1542074 | 5.059415 | 0 | 74.37474 | 0 | 86
0 | 14.01009 | 0 | 12.83002 | 0.1538879 | 4.927274 | 0 | 67.92379 | 0 | 90
0 | 14.25896 | 0 | 15.09832 | 0.3066714 | 4.970204 | 0 | 65.21147 | 0 | 93
0 | 12.3126 | 0 | 8.465049 | 0.1490863 | 0.117865 | 0 | 78.8053 | 0 | 80
0 | 12.26615 | 0 | 12.59629 | 0.1485239 | 0.1174203 | 0 | 74.72208 | 0 | 84
0 | 12.10972 | 0 | 16.88951 | 0.1477935 | 0.1168429 | 0 | 70.58733 | 0 | 87
0 | 12.36745 | 0 | 6.292077 | 0.150939 | 1.252962 | 0 | 79.78461 | 0 | 79
0 | 12.30139 | 0 | 12.62484 | 0.1501327 | 1.305615 | 0 | 73.61802 | 0 | 84
0 | 12.38581 | 0 | 8.691608 | 0.151163 | 2.569396 | 0 | 76.04984 | 0 | 79
0 | 12.15412 | 0 | 12.67488 | 0.4521834 | 2.502417 | 0 | 71.98877 | 0 | 83
0 | 12.13395 | 0 | 15.14136 | 0.4514333 | 2.498266 | 0 | 69.54773 | 0 | 88
0 | 12.41367 | 0 | 8.67109 | 0.1527151 | 3.622016 | 0 | 74.98675 | 0 | 78
0 | 12.3647 | 0 | 12.90065 | 0.3042251 | 3.667854 | 0 | 70.60942 | 0 | 83
0 | 12.30569 | 0 | 6.745078 | 0.1538482 | 4.865188 | 0 | 75.85275 | 0 | 80
0 | 12.56312 | 0 | 13.11385 | 0.3066541 | 4.848706 | 0 | 69.01329 | 0 | 86
0 | 12.65857 | 0 | 15.20255 | 0.3065509 | 4.847075 | 0 | 66.83093 | 0 | 88
0 | 10.59837 | 0 | 12.45916 | 0.1481625 | 0.1171346 | 0 | 76.528 | 0 | 80
0 | 10.39461 | 0 | 16.8073 | 0.2960099 | 0.1755152 | 0 | 72.17755 | 0 | 83
0 | 10.59336 | 0 | 12.35268 | 0.2989019 | 1.24061 | 0 | 75.28876 | 0 | 76
0 | 10.91998 | 0 | 8.481051 | 0.3025662 | 2.511637 | 0 | 77.63246 | 0 | 75
0 | 10.7672 | 0 | 12.65763 | 0.3010453 | 2.439511 | 0 | 73.60729 | 0 | 78
0 | 10.59016 | 0 | 14.7392 | 0.4523677 | 2.503437 | 0 | 71.41122 | 0 | 83
0 | 10.80794 | 0 | 8.328875 | 0.3049567 | 3.6164 | 0 | 76.71156 | 0 | 75
0 | 10.98055 | 0 | 12.90148 | 0.1521223 | 3.668089 | 0 | 72.14459 | 0 | 79
0 | 11.11322 | 0 | 6.639331 | 0.1539602 | 4.868729 | 0 | 77.14726 | 0 | 75
0 | 11.26419 | 0 | 13.11067 | 0.3065796 | 4.908123 | 0 | 70.33327 | 0 | 81
0 | 11.25137 | 0 | 15.18666 | 0.3062307 | 4.902536 | 0 | 68.19904 | 0 | 84
26.02904 | 0 | 0 | 9.246555 | 0 | 0 | 0 | 64.72441 | 0 | 105.946
22.97137 | 1.703846 | 0 | 9.415787 | 0 | 0 | 0 | 65.909 | 0 | 106.2494
19.79969 | 3.471223 | 0 | 9.591329 | 0 | 0 | 0 | 67.13776 | 0 | 104.5415
16.5075 | 5.305751 | 0 | 9.77354 | 0 | 0 | 0 | 68.41322 | 0 | 103.8655
11.3278 | 8.192069 | 0 | 10.06022 | 0 | 0 | 0 | 70.41991 | 0 | 100.9546
7.702487 | 10.21223 | 0 | 10.26087 | 0 | 0 | 0 | 71.82442 | 0 | 97.69939
3.929619 | 12.31461 | 0 | 10.46968 | 0 | 0 | 0 | 73.28609 | 0 | 95.86897
0 | 14.50433 | 0 | 10.68717 | 0 | 0 | 0 | 74.80849 | 0 | 89.27004
26.02904 | 0 | 0 | 9.246555 | 0 | 0 | 0 | 64.72441 | 0 | 105.946
21.59065 | 0 | 1.712278 | 9.587326 | 0 | 0 | 0 | 67.10975 | 0 | 99.993
16.8126 | 0 | 3.555592 | 9.954176 | 0 | 0 | 0 | 69.67764 | 0 | 93.34224
11.65434 | 0 | 5.545585 | 10.35022 | 0 | 0 | 0 | 72.44986 | 0 | 87.2672
7.981256 | 0 | 6.962615 | 10.63223 | 0 | 0 | 0 | 74.4239 | 0 | 83.98335
3.098502 | 0 | 8.846323 | 11.00712 | 0 | 0 | 0 | 77.04806 | 0 | 79.12517
2.080338 | 0 | 9.239118 | 11.08529 | 0 | 0 | 0 | 77.59525 | 0 | 77.02095
0 | 0 | 10.04169 | 11.24501 | 0 | 0 | 0 | 78.7133 | 0 | 75.94618
0 | 14.50433 | 0 | 10.68717 | 0 | 0 | 0 | 74.80849 | 0 | 89.27004
0 | 12.65412 | 1.280945 | 10.75833 | 0 | 0 | 0 | 75.3066 | 0 | 88.95532
0 | 10.77911 | 2.579062 | 10.83045 | 0 | 0 | 0 | 75.81139 | 0 | 88.09293
0 | 8.878783 | 3.894699 | 10.90353 | 0 | 0 | 0 | 76.32298 | 0 | 88.51024
0 | 5.979719 | 5.901789 | 11.01503 | 0 | 0 | 0 | 77.10346 | 0 | 86.97042
0 | 4.013843 | 7.262811 | 11.09064 | 0 | 0 | 0 | 77.63271 | 0 | 84.51501
0 | 2.020792 | 8.642646 | 11.16729 | 0 | 0 | 0 | 78.16927 | 0 | 78.40413
0 | 0 | 10.04169 | 11.24501 | 0 | 0 | 0 | 78.7133 | 0 | 75.94618
0 | 0 | 10.04169 | 11.24501 | 0 | 0 | 0 | 78.7133 | 0 | 75.45116
0 | 0 | 8.760988 | 11.32021 | 0 | 0 | 0 | 79.23963 | 0 | 72.1932
0 | 18.75239 | 0 | 0 | 0 | 0 | 0 | 81.2476 | 0 | 96.2175
0 | 24.767 | 0 | 0 | 0 | 0 | 0 | 75.233 | 0 | 118.1335
0 | 38.55198 | 0 | 0 | 0 | 0 | 0 | 61.44802 | 0 | 170.8417
0 | 14.88018 | 0 | 10.01954 | 0 | 0 | 0 | 75.10028 | 0 | 90.275
0 | 12.34611 | 0 | 14.08592 | 0 | 1.134583 | 0.1471242 | 72.21081 | 0 | 88.032
0 | 0 | 0 | 0 | 0 | 0 | 100 | 0 | 0 | 208
0 | 0 | 0 | 0 | 0 | 0 | 94.25207 | 5.747931 | 0 | 138
0 | 33.3 | 0 | 0 | 0 | 0 | 0 | 66.7 | 0 | 161
0 | 23.2 | 0 | 0 | 0 | 0 | 0 | 76.6 | 0 | 105
0 | 22.6 | 0 | 0 | 0 | 0 | 0 | 76.6 | 0 | 85
0 | 33.33 | 0 | 0 | 0 | 0 | 0 | 66.67 | 0 | 135.5
0 | 14.29 | 0 | 0 | 0 | 0 | 0 | 85.71 | 0 | 96.1
0 | 7.69 | 0 | 0 | 0 | 0 | 0 | 92.31 | 0 | 77.1
0 | 0 | 25 | 0 | 0 | 0 | 0 | 75 | 0 | 125.2
0 | 0 | 20 | 0 | 0 | 0 | 0 | 80 | 0 | 114.5
0 | 0 | 11.76 | 0 | 0 | 0 | 0 | 88.24 | 0 | 91.7
15.43 | 13.14 | 0 | 0 | 0 | 0 | 0 | 71.43 | 0 | 103.8
0 | 13.14 | 15.43 | 0 | 0 | 0 | 0 | 71.43 | 0 | 126.5
4 | 11 | 0 | 0 | 0 | 0 | 0 | 85 | 0 | 71
7.5 | 7.5 | 0 | 0 | 0 | 0 | 0 | 85 | 0 | 66
11 | 4 | 0 | 0 | 0 | 0 | 0 | 85 | 0 | 59
6 | 19 | 0 | 0 | 0 | 0 | 0 | 75 | 0 | 123
12.5 | 12.5 | 0 | 0 | 0 | 0 | 0 | 75 | 0 | 113
19 | 6 | 0 | 0 | 0 | 0 | 0 | 75 | 0 | 98
9 | 26 | 0 | 0 | 0 | 0 | 0 | 65 | 0 | 143
17.5 | 17.5 | 0 | 0 | 0 | 0 | 0 | 65 | 0 | 133
26 | 9 | 0 | 0 | 0 | 0 | 0 | 65 | 0 | 124
4 | 0 | 11 | 0 | 0 | 0 | 0 | 85 | 0 | 75
7.5 | 0 | 7.5 | 0 | 0 | 0 | 0 | 85 | 0 | 68
11 | 0 | 4 | 0 | 0 | 0 | 0 | 85 | 0 | 59
6 | 0 | 19 | 0 | 0 | 0 | 0 | 75 | 0 | 119
12.5 | 0 | 12.5 | 0 | 0 | 0 | 0 | 75 | 0 | 107
19 | 0 | 6 | 0 | 0 | 0 | 0 | 75 | 0 | 95
9 | 0 | 26 | 0 | 0 | 0 | 0 | 65 | 0 | 151
17.5 | 0 | 17.5 | 0 | 0 | 0 | 0 | 65 | 0 | 142
26 | 0 | 9 | 0 | 0 | 0 | 0 | 65 | 0 | 126
0 | 4 | 11 | 0 | 0 | 0 | 0 | 85 | 0 | 87
0 | 7.5 | 7.5 | 0 | 0 | 0 | 0 | 85 | 0 | 85
0 | 11 | 4 | 0 | 0 | 0 | 0 | 85 | 0 | 80
0 | 6 | 19 | 0 | 0 | 0 | 0 | 75 | 0 | 141
0 | 12.5 | 12.5 | 0 | 0 | 0 | 0 | 75 | 0 | 135
0 | 19 | 6 | 0 | 0 | 0 | 0 | 75 | 0 | 130
0 | 9 | 26 | 0 | 0 | 0 | 0 | 65 | 0 | 170
0 | 17.5 | 17.5 | 0 | 0 | 0 | 0 | 65 | 0 | 174
0 | 26 | 9 | 0 | 0 | 0 | 0 | 65 | 0 | 167
0 | 0 | 0 | 0 | 0 | 0 | 85 | 15 | 0 | 126
5 | 0 | 0 | 0 | 0 | 0 | 80 | 15 | 0 | 88.89166
7 | 0 | 0 | 0 | 0 | 0 | 78 | 15 | 0 | 77.49167
10 | 0 | 0 | 0 | 0 | 0 | 75 | 15 | 0 | 75.26667
20 | 0 | 0 | 0 | 0 | 0 | 65 | 15 | 0 | 73.15833
30 | 0 | 0 | 0 | 0 | 0 | 55 | 15 | 0 | 87.44167
40 | 0 | 0 | 0 | 0 | 0 | 45 | 15 | 0 | 107.625
30 | 0 | 0 | 0 | 0 | 0 | 35 | 35 | 0 | 91.425
0 | 10 | 0 | 0 | 0 | 0 | 85 | 5 | 0 | 94.9
0 | 20 | 0 | 0 | 0 | 0 | 75 | 5 | 0 | 96.24167
0 | 30 | 0 | 0 | 0 | 0 | 65 | 5 | 0 | 116.2917
0 | 3 | 0 | 0 | 0 | 0 | 82 | 15 | 0 | 102.1583
0 | 5 | 0 | 0 | 0 | 0 | 80 | 15 | 0 | 96.98333
0 | 7 | 0 | 0 | 0 | 0 | 78 | 15 | 0 | 89.80833
0 | 10 | 0 | 0 | 0 | 0 | 75 | 15 | 0 | 90.69167
0 | 20 | 0 | 0 | 0 | 0 | 65 | 15 | 0 | 94.11667
0 | 30 | 0 | 0 | 0 | 0 | 55 | 15 | 0 | 116.6667
0 | 5 | 0 | 0 | 0 | 0 | 70 | 25 | 0 | 82.55833
0 | 30 | 0 | 0 | 0 | 0 | 46.5 | 23.5 | 0 | 117.6667
0 | 10 | 0 | 0 | 0 | 0 | 60 | 30 | 0 | 89.50833
0 | 0 | 0 | 0 | 0 | 0 | 65 | 35 | 0 | 82.40833
0 | 1 | 0 | 0 | 0 | 0 | 64 | 35 | 0 | 79.225
0 | 3 | 0 | 0 | 0 | 0 | 62 | 35 | 0 | 71.5
0 | 5 | 0 | 0 | 0 | 0 | 60 | 35 | 0 | 69.125
0 | 10 | 0 | 0 | 0 | 0 | 55 | 35 | 0 | 74.23334
0 | 20 | 0 | 0 | 0 | 0 | 45 | 35 | 0 | 98.825
0 | 30 | 0 | 0 | 0 | 0 | 35 | 35 | 0 | 121.2083
0 | 40 | 0 | 0 | 0 | 0 | 25 | 35 | 0 | 153.875
0 | 30 | 0 | 0 | 0 | 0 | 23.5 | 46.5 | 0 | 119.0417
0 | 20 | 0 | 0 | 0 | 0 | 30 | 50 | 0 | 92.88333
0 | 20 | 0 | 0 | 0 | 0 | 20 | 60 | 0 | 93.79166
0 | 30 | 0 | 0 | 0 | 0 | 11.5 | 58.5 | 0 | 126
0 | 0 | 0 | 0 | 0 | 0 | 35 | 65 | 0 | 45.95
0 | 5 | 0 | 0 | 0 | 0 | 30 | 65 | 0 | 50.26667
0 | 10 | 0 | 0 | 0 | 0 | 25 | 65 | 0 | 64.35834
0 | 20 | 0 | 0 | 0 | 0 | 15 | 65 | 0 | 94.50833
0 | 30 | 0 | 0 | 0 | 0 | 5 | 65 | 0 | 131.7917
0 | 10 | 0 | 0 | 0 | 0 | 14.5 | 75.5 | 0 | 61.18333
0 | 14.5 | 0 | 0 | 0 | 0 | 70.5 | 15 | 0 | 91.86667
0 | 17 | 0 | 0 | 0 | 0 | 68 | 15 | 0 | 91.45834
0 | 0 | 30 | 0 | 0 | 0 | 65 | 5 | 0 | 132.8333
0 | 0 | 3 | 0 | 0 | 0 | 82 | 15 | 0 | 103.8333
0 | 0 | 10 | 0 | 0 | 0 | 75 | 15 | 0 | 102.5833
0 | 0 | 20 | 0 | 0 | 0 | 65 | 15 | 0 | 115.3333
0 | 0 | 30 | 0 | 0 | 0 | 55 | 15 | 0 | 131.4167
0 | 0 | 10 | 0 | 0 | 0 | 60 | 30 | 0 | 89.09167
0 | 0 | 5 | 0 | 0 | 0 | 60 | 35 | 0 | 83.78333
0 | 0 | 10 | 0 | 0 | 0 | 55 | 35 | 0 | 87.78333
0 | 0 | 14 | 0 | 0 | 0 | 51 | 35 | 0 | 99.05
0 | 0 | 20 | 0 | 0 | 0 | 45 | 35 | 0 | 106
0 | 0 | 10 | 0 | 0 | 0 | 30 | 60 | 0 | 75.68333
0 | 0 | 30 | 0 | 0 | 0 | 11.5 | 58.5 | 0 | 143.8333
0 | 0 | 1 | 0 | 0 | 0 | 34 | 65 | 0 | 43.21667
0 | 0 | 10 | 0 | 0 | 0 | 25 | 65 | 0 | 67.08334
0 | 0 | 20 | 0 | 0 | 0 | 15 | 65 | 0 | 98.54166
0 | 0 | 30 | 0 | 0 | 0 | 5 | 65 | 0 | 144.625
0 | 0 | 10 | 0 | 0 | 0 | 14.5 | 75.5 | 0 | 70.24167
0 | 0 | 5 | 0 | 0 | 0 | 30 | 65 | 0 | 49.825
3 | 0 | 0 | 0 | 0 | 0 | 82 | 15 | 0 | 95.80417
40 | 0 | 0 | 0 | 0 | 0 | 25 | 35 | 0 | 112.3333
0 | 5 | 0 | 0 | 0 | 0 | 95 | 0 | 0 | 117.0833
0 | 10 | 0 | 0 | 0 | 0 | 90 | 0 | 0 | 101.8917
0 | 20 | 0 | 0 | 0 | 0 | 80 | 0 | 0 | 96.23334
0 | 30 | 0 | 0 | 0 | 0 | 70 | 0 | 0 | 108.875
0 | 30 | 0 | 0 | 0 | 0 | 58.5 | 11.5 | 0 | 120.1458
0 | 7.5 | 0 | 0 | 0 | 0 | 57.5 | 35 | 0 | 75.25417
0 | 11.5 | 0 | 0 | 0 | 0 | 53.5 | 35 | 0 | 76.925
0 | 14 | 0 | 0 | 0 | 0 | 51 | 35 | 0 | 79.3375
0 | 10 | 0 | 0 | 0 | 0 | 45 | 45 | 0 | 67.335
0 | 2 | 0 | 0 | 0 | 0 | 33 | 65 | 0 | 46.89083
0 | 0 | 5 | 0 | 0 | 0 | 95 | 0 | 0 | 97.575
0 | 0 | 10 | 0 | 0 | 0 | 90 | 0 | 0 | 107.3333
0 | 0 | 20 | 0 | 0 | 0 | 80 | 0 | 0 | 112.2917
0 | 0 | 30 | 0 | 0 | 0 | 70 | 0 | 0 | 114.9583
0 | 0 | 30 | 0 | 0 | 0 | 58.5 | 11.5 | 0 | 124.1667
0 | 0 | 10 | 0 | 0 | 0 | 45 | 45 | 0 | 80.325
0 | 0 | 0 | 0 | 0 | 0 | 100 | 0 | 0 | 159.25
0 | 0 | 10.11756 | 0 | 0 | 0 | 0 | 89.88244 | 0 | 62
0 | 0 | 13.75341 | 0 | 0 | 0 | 0 | 86.24659 | 0 | 88
0 | 0 | 17.53404 | 0 | 0 | 0 | 0 | 82.46596 | 0 | 107
0 | 0 | 21.46827 | 0 | 0 | 0 | 0 | 78.53173 | 0 | 127
0 | 0 | 25.56564 | 0 | 0 | 0 | 0 | 74.43436 | 0 | 155
0 | 0 | 29.83653 | 0 | 0 | 0 | 0 | 70.16347 | 0 | 177
0 | 0 | 34.2922 | 0 | 0 | 0 | 0 | 65.7078 | 0 | 196
0 | 0 | 48.89608 | 0 | 0 | 0 | 0 | 51.10392 | 0 | 230
16.7 | 0 | 0 | 0 | 0 | 0 | 0 | 83.3 | 0 | 46.2
12.7 | 0 | 4 | 0 | 0 | 0 | 0 | 83.3 | 0 | 58.5
9.7 | 0 | 7 | 0 | 0 | 0 | 0 | 83.3 | 0 | 63.5
6.7 | 0 | 10 | 0 | 0 | 0 | 0 | 83.3 | 0 | 70.6
0 | 0 | 16.7 | 0 | 0 | 0 | 0 | 83.3 | 0 | 83.8
0 | 20 | 0 | 0 | 0 | 0 | 0 | 80 | 0 | 106
0 | 15 | 5 | 0 | 0 | 0 | 0 | 80 | 0 | 116
0 | 10 | 10 | 0 | 0 | 0 | 0 | 80 | 0 | 123
0 | 5 | 15 | 0 | 0 | 0 | 0 | 80 | 0 | 127
0 | 0 | 20 | 0 | 0 | 0 | 0 | 80 | 0 | 122
20 | 0 | 0 | 0 | 0 | 0 | 0 | 80 | 0 | 75
19.1 | 0 | 0 | 0 | 0 | 0 | 0 | 80 | 0 | 77
35 | 0 | 0 | 0 | 0 | 0 | 0 | 65 | 0 | 125
34.5 | 0 | 0 | 0 | 0 | 0 | 0 | 65 | 0 | 125
34 | 0 | 0 | 0 | 0 | 0 | 0 | 65 | 0 | 125
0 | 33.3 | 0 | 0 | 0 | 0 | 0 | 66.7 | 0 | 155.4
0 | 23.67894 | 0 | 0 | 1.653078 | 0 | 0 | 74.66798 | 0 | 111.1
0 | 19.97951 | 0 | 0 | 5.152826 | 0 | 0 | 74.86766 | 0 | 94.7
0 | 12.50903 | 0 | 0 | 36.49574 | 0 | 0 | 50.99524 | 0 | 74
0 | 17.16059 | 0 | 0 | 26.79925 | 0 | 0 | 56.04015 | 0 | 84
0 | 17.94865 | 0 | 0 | 25.67846 | 0 | 0 | 56.37289 | 0 | 87
0 | 23.70021 | 0 | 0 | 15.9449 | 0 | 0 | 60.35489 | 0 | 109
0 | 9.199063 | 0 | 0 | 22.0512 | 0 | 0 | 68.74973 | 0 | 86
0 | 10.91018 | 0 | 0 | 12.61887 | 0 | 0 | 76.47095 | 0 | 56
0 | 19.56844 | 0 | 25.0204 | 0 | 0 | 0 | 55.41116 | 0 | 108
0 | 29.26768 | 0 | 4.313038 | 0 | 0 | 0 | 66.41927 | 0 | 125
0 | 23.07546 | 0 | 10.71593 | 0 | 0 | 0 | 66.20862 | 0 | 115
0 | 20.00797 | 0 | 13.88777 | 0 | 0 | 0 | 66.10426 | 0 | 105
0 | 22.34225 | 0 | 7.515421 | 0 | 0 | 0 | 70.14233 | 0 | 110
0 | 13.93154 | 0 | 9.623553 | 0 | 0 | 0 | 76.44491 | 0 | 75
0 | 24.5721 | 0 | 0.4017784 | 0 | 0.4120847 | 0 | 74.59153 | 0 | 123.36
0 | 22.73505 | 0 | 0.307729 | 5.772748 | 0.2392802 | 0 | 70.93028 | 0 | 116.856
0 | 21.58543 | 0 | 0.2081768 | 11.25275 | 0.3721073 | 0 | 66.56509 | 0 | 114.796
0 | 22.66048 | 0 | 5.938565 | 0 | 0.2485102 | 0 | 71.13922 | 0 | 120.088
0 | 21.26599 | 0 | 11.87571 | 0 | 0.3786369 | 0 | 66.46228 | 0 | 120.856
0 | 21.47055 | 0 | 0.3605711 | 0 | 6.085622 | 0 | 72.06902 | 0 | 103.204
0 | 21.2158 | 0 | 0.3964446 | 0 | 11.46631 | 0 | 66.90588 | 0 | 88.094
0 | 11.57605 | 0 | 12.83695 | 0 | 0 | 0 | 75.587 | 0 | 81.39037
0 | 14.88018 | 0 | 10.01954 | 0 | 0 | 0 | 75.10028 | 0 | 92.88065
0 | 17.84004 | 0 | 7.40881 | 0 | 0 | 0 | 74.75114 | 0 | 100.2983
0 | 19.35278 | 0 | 5.156673 | 0 | 0 | 0 | 75.49054 | 0 | 107.555
0 | 22.0778 | 0 | 2.896706 | 0 | 0 | 0 | 75.02549 | 0 | 114.7661
0 | 11.32257 | 0 | 13.06843 | 0 | 0 | 0 | 75.609 | 0 | 79.75594
0 | 13.52152 | 0 | 10.90661 | 0 | 0 | 0 | 75.57187 | 0 | 87.2859
0 | 10.17247 | 0 | 8.624629 | 0 | 0 | 0 | 81.2029 | 0 | 69.14279
0 | 14.94141 | 0 | 10.69925 | 0 | 0 | 0 | 74.35934 | 0 | 95.03653
0 | 14.93694 | 0 | 15.00614 | 0 | 0 | 0 | 70.05692 | 0 | 100.7788
0 | 16.40867 | 0 | 10.75726 | 0 | 0 | 0 | 72.83407 | 0 | 100.101
0 | 14.45889 | 0 | 15.35196 | 0 | 0 | 0 | 70.18915 | 0 | 98.32073
0 | 14.39793 | 0 | 12.64728 | 0 | 0 | 0 | 72.9548 | 0 | 94.18779
0 | 12.5 | 0 | 0 | 12.5 | 0 | 0 | 75 | 0 | 79
0 | 14.6 | 0 | 0 | 12.2 | 0 | 0 | 73.2 | 0 | 83
0 | 16.7 | 0 | 0 | 11.9 | 0 | 0 | 71.4 | 0 | 101
0 | 17.6 | 0 | 0 | 11.8 | 0 | 0 | 70.6 | 0 | 112
0 | 0 | 12.5 | 0 | 12.5 | 0 | 0 | 75 | 0 | 91
0 | 0 | 14.6 | 0 | 12.2 | 0 | 0 | 73.2 | 0 | 95.5
0 | 0 | 16.7 | 0 | 11.9 | 0 | 0 | 71.4 | 0 | 105
0 | 0 | 17.6 | 0 | 11.8 | 0 | 0 | 70.6 | 0 | 120.5
0 | 2.5 | 10 | 0 | 12.5 | 0 | 0 | 75 | 0 | 86
0 | 5 | 7.5 | 0 | 12.5 | 0 | 0 | 75 | 0 | 92
0 | 7.5 | 5 | 0 | 12.5 | 0 | 0 | 75 | 0 | 93
0 | 10 | 2.5 | 0 | 12.5 | 0 | 0 | 75 | 0 | 85
0 | 8.799999 | 8.799999 | 0 | 11.8 | 0 | 0 | 70.59999 | 0 | 116
0 | 11.78821 | 5.894106 | 0 | 11.78821 | 0 | 0 | 70.52947 | 0 | 117
0 | 7.3 | 7.3 | 0 | 12.2 | 0 | 0 | 73.2 | 0 | 101
0 | 9.699999 | 4.9 | 0 | 12.2 | 0 | 0 | 73.2 | 0 | 99
0 | 8.308309 | 8.308309 | 0 | 11.91191 | 0 | 0 | 71.47147 | 0 | 108
0 | 11.9 | 4.8 | 0 | 11.9 | 0 | 0 | 71.39999 | 0 | 107
0 | 6 | 18 | 0 | 0 | 0 | 0 | 76 | 0 | 150
0 | 12 | 12 | 0 | 0 | 0 | 0 | 76 | 0 | 170
0 | 18 | 6 | 0 | 0 | 0 | 0 | 76 | 0 | 160
0 | 16 | 0 | 0 | 20 | 0 | 0 | 64 | 0 | 101.2
0 | 16 | 0 | 20 | 0 | 0 | 0 | 64 | 0 | 112.3
30 | 0 | 0 | 0 | 0 | 0 | 0 | 70 | 0 | 102.8
20 | 0 | 0 | 0 | 10 | 0 | 0 | 70 | 0 | 78.7
22.5 | 0 | 0 | 0 | 10 | 0 | 0 | 67.5 | 0 | 84.1
25 | 0 | 0 | 0 | 10 | 0 | 0 | 65 | 0 | 88.8
30 | 0 | 0 | 0 | 10 | 0 | 0 | 60 | 0 | 99.6
20 | 0 | 0 | 0 | 15 | 0 | 0 | 65 | 0 | 84.5
20 | 0 | 0 | 0 | 20 | 0 | 0 | 60 | 0 | 89.6
20 | 0 | 0 | 0 | 25 | 0 | 0 | 55 | 0 | 92.1
20 | 0 | 0 | 0 | 30 | 0 | 0 | 50 | 0 | 99.2
0 | 15.5 | 0 | 10.7 | 0 | 0 | 0 | 73.8 | 0 | 97.5
0 | 15 | 0 | 0 | 15 | 0 | 0 | 70 | 0 | 90.5
0 | 10.6 | 0 | 0 | 32.4 | 0 | 0 | 57 | 0 | 87
0 | 25.8 | 0 | 0 | 9.2 | 0 | 0 | 65 | 0 | 131
0 | 11.7 | 0 | 0 | 23.3 | 0 | 0 | 65 | 0 | 77.5
0 | 27 | 0 | 0 | 16 | 0 | 0 | 57 | 0 | 121.8
0 | 23.2 | 0 | 0 | 19.8 | 0 | 0 | 57 | 0 | 105
0 | 22.2 | 0 | 0 | 20.8 | 0 | 0 | 57 | 0 | 103
0 | 0 | 14.9 | 0 | 0 | 0 | 0 | 85.1 | 0 | 91
0 | 42.92376 | 0 | 0 | 0 | 4.304587 | 0 | 52.77166 | 0 | 199
0 | 42.87047 | 0 | 0 | 0 | 4.121132 | 0 | 53.0084 | 0 | 204.6
0 | 40.40796 | 0 | 0 | 0 | 5.944988 | 0 | 53.64705 | 0 | 199.35
0 | 44.30602 | 0 | 0 | 0 | 2.975527 | 0 | 52.71845 | 0 | 208.75
0 | 35.67359 | 0 | 0 | 0 | 6.104286 | 0 | 58.22212 | 0 | 171.65
0 | 37.8671 | 0 | 0 | 0 | 4.259895 | 0 | 57.87301 | 0 | 184.4
0 | 41.06123 | 0 | 0 | 0 | 1.739694 | 0 | 57.19907 | 0 | 194.85
0 | 39.28108 | 0 | 0 | 0 | 2.939822 | 0 | 57.77909 | 0 | 193.5
0 | 34.45736 | 0 | 0 | 0 | 2.954009 | 0 | 62.58863 | 0 | 174.1
0 | 36.12732 | 0 | 0 | 0 | 1.70041 | 0 | 62.17227 | 0 | 179.9
0 | 30.08379 | 0 | 0 | 0 | 5.938769 | 0 | 63.97744 | 0 | 151.8
0 | 33.64727 | 0 | 0 | 0 | 0.6100039 | 0 | 65.74273 | 0 | 172.3
0 | 25.41082 | 0 | 0 | 0 | 6.168653 | 0 | 68.42052 | 0 | 138.85
0 | 29.48834 | 0 | 0 | 0 | 2.881345 | 0 | 67.63031 | 0 | 161.95
0 | 25.09667 | 0 | 0 | 0 | 5.826604 | 0 | 69.07672 | 0 | 133.15
0 | 30.93531 | 0 | 0 | 0 | 1.728117 | 0 | 67.33657 | 0 | 170.6
0 | 31.20542 | 0 | 0 | 0 | 1.218177 | 0 | 67.5764 | 0 | 159.85
0 | 25.27625 | 0 | 0 | 0 | 4.123702 | 0 | 70.60004 | 0 | 139.35
0 | 28.51906 | 0 | 0 | 0 | 0.5790541 | 0 | 70.90188 | 0 | 161.35
0 | 27.47135 | 0 | 0 | 0 | 1.216756 | 0 | 71.31189 | 0 | 149.4
0 | 24.76299 | 0 | 0 | 0 | 2.945076 | 0 | 72.29194 | 0 | 133.85
0 | 24.37738 | 0 | 0 | 0 | 2.981825 | 0 | 72.64079 | 0 | 140.1
0 | 22.70034 | 0 | 0 | 0 | 3.957322 | 0 | 73.34233 | 0 | 126.55
0 | 19.88098 | 0 | 0 | 0 | 5.74654 | 0 | 74.37248 | 0 | 116.3
0 | 21.39552 | 0 | 0 | 0 | 2.837043 | 0 | 75.76744 | 0 | 116.25
0 | 23.52276 | 0 | 0 | 0 | 0.6380162 | 0 | 75.83923 | 0 | 139.9
0 | 22.66192 | 0 | 0 | 0 | 1.196824 | 0 | 76.14125 | 0 | 126.25
0 | 19.59868 | 0 | 0 | 0 | 3.100996 | 0 | 77.30032 | 0 | 102.7
0 | 21.27058 | 0 | 0 | 0 | 1.710753 | 0 | 77.01866 | 0 | 122.2
0 | 0 | 0 | 0 | 0 | 0 | 0 | 100 | 0 | 6.2
0 | 8.722205 | 5.079365 | 12.8535 | 0 | 0 | 0 | 72.90869 | 0 | 78.5
0 | 5.003617 | 0 | 0 | 0 | 0 | 12.90464 | 82.09174 | 0 | 33.1
0 | 4.711515 | 0 | 0 | 0 | 0 | 17.76398 | 77.52451 | 0 | 33.9
0 | 4.454903 | 0 | 0 | 0 | 0 | 21.13093 | 74.41417 | 0 | 37.1
0 | 14.57972 | 0 | 0 | 0 | 0 | 9.468439 | 75.95184 | 0 | 71
0 | 14.23188 | 0 | 0 | 0 | 0 | 12.59026 | 73.17786 | 0 | 69.9
0 | 14.48743 | 0 | 0 | 0 | 0 | 17.77284 | 67.73973 | 0 | 70
0 | 14.2357 | 0 | 0 | 0 | 0 | 21.43874 | 64.32556 | 0 | 69.1
0 | 24.15943 | 0 | 0 | 0 | 0 | 8.924097 | 66.91647 | 0 | 105.4
0 | 24.07984 | 0 | 0 | 0 | 0 | 12.92782 | 62.99234 | 0 | 100.9
0 | 24.22063 | 0 | 0 | 0 | 0 | 18.03861 | 57.74076 | 0 | 100.7
0 | 24.41352 | 0 | 0 | 0 | 0 | 22.38222 | 53.20427 | 0 | 100.4
0 | 19.61584 | 0 | 0 | 0 | 0 | 0 | 80.38416 | 0 | 95.8
0 | 17.98574 | 0 | 0 | 0 | 0 | 4.088092 | 77.92617 | 0 | 88.2
0 | 17.67006 | 0 | 0 | 0 | 0 | 7.650139 | 74.6798 | 0 | 83.3
0 | 17.02295 | 0 | 0 | 0 | 0 | 11.29528 | 71.68178 | 0 | 78.8
0 | 16.1049 | 0 | 0 | 0 | 0 | 14.45262 | 69.44247 | 0 | 74
0 | 15.02773 | 0 | 0 | 0 | 0 | 17.21727 | 67.755 | 0 | 72.1
0 | 15.22817 | 0 | 0 | 0 | 0 | 20.35305 | 64.41877 | 0 | 72.3
0 | 32.47552 | 0 | 0 | 0 | 0 | 0 | 67.52448 | 0 | 141.5
0 | 31.37776 | 0 | 0 | 0 | 0 | 3.796409 | 64.82583 | 0 | 133.3
0 | 29.84182 | 0 | 0 | 0 | 0 | 7.295872 | 62.8623 | 0 | 125.7
0 | 28.95653 | 0 | 0 | 0 | 0 | 10.02295 | 61.02052 | 0 | 118.1
0 | 28.37201 | 0 | 0 | 0 | 0 | 16.11548 | 55.51251 | 0 | 115.1
0 | 27.3026 | 0 | 0 | 0 | 0 | 15.69853 | 56.99886 | 0 | 110.8
0 | 26.03503 | 0 | 0 | 0 | 0 | 16.32333 | 57.64164 | 0 | 105.2
0 | 4.46549 | 0 | 0 | 0 | 0 | 21.24368 | 74.29082 | 0 | 37.1
0 | 14.23188 | 0 | 0 | 0 | 0 | 12.59026 | 73.17786 | 0 | 69.9
0 | 15.24238 | 0 | 0 | 0 | 0 | 20.37205 | 64.38556 | 0 | 72.3
0 | 26.00518 | 0 | 0 | 0 | 5.105209 | 0 | 68.88961 | 0 | 102
0 | 14.79708 | 0 | 0 | 0 | 5.852692 | 0 | 79.35023 | 0 | 68
0 | 34.21645 | 0 | 0 | 0 | 4.799783 | 0 | 60.98376 | 0 | 136
0 | 31.30664 | 0 | 0 | 0 | 9.040965 | 0 | 59.6524 | 0 | 115
0 | 16.68925 | 0 | 0 | 0 | 10.14485 | 0 | 73.16591 | 0 | 75
0 | 18.57874 | 0 | 0 | 0 | 6.763633 | 0 | 74.65763 | 0 | 81
0 | 26.49191 | 0 | 0 | 0 | 2.724287 | 0 | 70.78381 | 0 | 107
0 | 25.01151 | 0 | 0 | 0 | 8.355742 | 0 | 66.63274 | 0 | 95
0 | 21.00179 | 0 | 0 | 0 | 3.586723 | 0 | 75.41148 | 0 | 85
0 | 14.91361 | 0 | 0 | 0 | 9.128453 | 0 | 75.95793 | 0 | 64
0 | 28.96509 | 0 | 0 | 0 | 3.035678 | 0 | 67.99923 | 0 | 117
0 | 23.13028 | 0 | 0 | 0 | 7.62372 | 0 | 69.246 | 0 | 91
0 | 18.21559 | 0 | 0 | 0 | 6.309561 | 0 | 75.47485 | 0 | 80
0 | 17.66009 | 0 | 0 | 0 | 9.472051 | 0 | 72.86786 | 0 | 76
0 | 18.78776 | 0 | 0 | 0 | 10.15153 | 0 | 71.06071 | 0 | 82
0 | 37.69337 | 0 | 0 | 0 | 8.924506 | 0 | 53.38213 | 0 | 146
0 | 28.04831 | 0 | 0 | 0 | 11.90258 | 0 | 60.04911 | 0 | 103
0 | 20.39098 | 0 | 0 | 0 | 12.78235 | 0 | 66.82667 | 0 | 85
0 | 18.35594 | 0 | 0 | 0 | 17.40113 | 0 | 64.24293 | 0 | 84
0 | 13.814 | 0 | 0 | 0 | 14.38569 | 0 | 71.8003 | 0 | 75
0 | 19.89635 | 0 | 0 | 0 | 19.21656 | 0 | 60.88709 | 0 | 90
0 | 26.12905 | 0 | 0 | 0 | 17.14566 | 0 | 56.7253 | 0 | 90
0 | 16.96677 | 0 | 0 | 0 | 13.68653 | 0 | 69.3467 | 0 | 78
0 | 20.7647 | 0 | 0 | 0 | 15.64624 | 0 | 63.58906 | 0 | 93
0 | 21.93242 | 0 | 0 | 0 | 15.4336 | 0 | 62.63398 | 0 | 93
0 | 21.47103 | 0 | 0 | 0 | 23.68612 | 0 | 54.84285 | 0 | 80
0 | 20.44955 | 0 | 0 | 0 | 25.62941 | 0 | 53.92104 | 0 | 80
0 | 23.029 | 0 | 0 | 0 | 25.89737 | 0 | 51.07363 | 0 | 77
25 | 0 | 0 | 0 | 0 | 25 | 0 | 50 | 0 | 76
16.7 | 0 | 0 | 0 | 0 | 16.7 | 0 | 66.6 | 0 | 66.6
12.5 | 0 | 0 | 0 | 0 | 12.5 | 0 | 75 | 0 | 52.5
10 | 0 | 0 | 0 | 0 | 10 | 0 | 80 | 0 | 43.6
8.299999 | 0 | 0 | 0 | 0 | 8.299999 | 0 | 83.39999 | 0 | 39.3
27.5 | 0 | 0 | 0 | 0 | 10 | 0 | 62.5 | 0 | 83.8
30 | 0 | 0 | 0 | 0 | 10 | 0 | 60 | 0 | 90.3
32.5 | 0 | 0 | 0 | 0 | 10 | 0 | 57.5 | 0 | 95
35 | 0 | 0 | 0 | 0 | 10 | 0 | 55 | 0 | 98.9
37.5 | 0 | 0 | 0 | 0 | 10 | 0 | 52.5 | 0 | 104.5
40 | 0 | 0 | 0 | 0 | 10 | 0 | 50 | 0 | 107.4
30 | 0 | 0 | 0 | 0 | 5 | 0 | 65 | 0 | 93.7
35 | 0 | 0 | 0 | 0 | 5 | 0 | 60 | 0 | 106
34.6 | 0 | 0 | 0 | 0 | 0 | 22.3 | 43.1 | 0 | 109
34.4 | 0 | 0 | 0 | 0 | 0 | 18.5 | 47.1 | 0 | 100.3
34.2 | 0 | 0 | 0 | 0 | 0 | 14.7 | 51.1 | 0 | 103.8
34 | 0 | 0 | 0 | 0 | 0 | 10.9 | 55.1 | 0 | 110
33.8 | 0 | 0 | 0 | 0 | 0 | 7.3 | 58.9 | 0 | 105.2
33.6 | 0 | 0 | 0 | 0 | 0 | 3.6 | 62.8 | 0 | 104.5
40.3 | 0 | 0 | 0 | 0 | 0 | 3.5 | 56.2 | 0 | 117
40.5 | 0 | 0 | 0 | 0 | 0 | 7 | 52.5 | 0 | 113
40.8 | 0 | 0 | 0 | 0 | 0 | 10.5 | 48.7 | 0 | 127.7
41 | 0 | 0 | 0 | 0 | 0 | 14.1 | 44.9 | 0 | 116
41.2 | 0 | 0 | 0 | 0 | 0 | 17.7 | 41.1 | 0 | 119.4
47.2 | 0 | 0 | 0 | 0 | 0 | 13.5 | 39.3 | 0 | 124.2
47 | 0 | 0 | 0 | 0 | 0 | 10.1 | 42.9 | 0 | 127.5
46.7 | 0 | 0 | 0 | 0 | 0 | 6.8 | 46.5 | 0 | 142.3
46.4 | 0 | 0 | 0 | 0 | 0 | 3.3 | 50.3 | 0 | 144
0 | 20 | 0 | 0 | 5 | 0 | 0 | 75 | 0 | 104.5
0 | 15 | 0 | 0 | 10 | 0 | 0 | 75 | 0 | 82.5
0 | 10 | 0 | 0 | 15 | 0 | 0 | 75 | 0 | 69.3
0 | 25 | 0 | 0 | 5 | 0 | 0 | 70 | 0 | 112.6
0 | 20 | 0 | 0 | 10 | 0 | 0 | 70 | 0 | 107
0 | 5 | 0 | 0 | 25 | 0 | 0 | 70 | 0 | 58.3
0 | 28.5 | 0 | 0 | 6.5 | 0 | 0 | 65 | 0 | 142
0 | 26.5 | 0 | 0 | 8.5 | 0 | 0 | 65 | 0 | 135
0 | 24.1 | 0 | 0 | 10.5 | 0 | 0 | 65.4 | 0 | 121
0 | 20 | 0 | 0 | 15 | 0 | 0 | 65 | 0 | 104.3
0 | 16.6 | 0 | 0 | 18.7 | 0 | 0 | 64.7 | 0 | 96.6
0 | 13.3 | 0 | 0 | 21.7 | 0 | 0 | 65 | 0 | 84
0 | 7.7 | 0 | 0 | 27.3 | 0 | 0 | 65 | 0 | 73
0 | 5 | 0 | 0 | 30 | 0 | 0 | 65 | 0 | 63
0 | 30 | 0 | 0 | 13 | 0 | 0 | 57 | 0 | 144.5
0 | 25.2 | 0 | 0 | 17.8 | 0 | 0 | 57 | 0 | 108.7
0 | 40 | 0 | 0 | 10 | 0 | 0 | 50 | 0 | 165.5
0 | 25 | 0 | 0 | 25 | 0 | 0 | 50 | 0 | 134.5
0 | 20.5 | 0 | 0 | 29.5 | 0 | 0 | 50 | 0 | 129.5
0 | 5 | 0 | 0 | 30.5 | 0 | 0 | 64.5 | 0 | 63
0 | 10 | 0 | 0 | 23.5 | 0 | 0 | 66.5 | 0 | 74.5
0 | 11 | 0 | 0 | 32.8 | 0 | 0 | 56.2 | 0 | 86
0 | 15 | 0 | 0 | 14.3 | 0 | 0 | 70.7 | 0 | 91.2
0 | 15 | 0 | 0 | 18.6 | 0 | 0 | 66.4 | 0 | 93.2
0 | 15 | 0 | 0 | 25 | 0 | 0 | 60 | 0 | 94.3
0 | 20 | 0 | 0 | 7 | 0 | 0 | 73 | 0 | 101.5
0 | 20 | 0 | 0 | 19.5 | 0 | 0 | 60.5 | 0 | 112.2
0 | 20 | 0 | 0 | 27.2 | 0 | 0 | 52.8 | 0 | 121.4
0 | 20 | 0 | 0 | 29 | 0 | 0 | 51 | 0 | 129.5
0 | 25 | 0 | 0 | 10 | 0 | 0 | 65 | 0 | 118
0 | 25 | 0 | 0 | 15 | 0 | 0 | 60 | 0 | 126.5
0 | 25 | 0 | 0 | 20 | 0 | 0 | 55 | 0 | 129
0 | 25 | 0 | 0 | 25 | 0 | 0 | 50 | 0 | 134.5
0 | 43.01997 | 0 | 0 | 0 | 0 | 6.750189 | 50.22984 | 0 | 178.825
0 | 39.48543 | 0 | 0 | 0 | 0 | 13.30159 | 47.21297 | 0 | 168.25
0 | 37.90931 | 0 | 0 | 0 | 0 | 19.51863 | 42.57206 | 0 | 148.2
0 | 34.98913 | 0 | 0 | 0 | 0 | 28.46517 | 36.5457 | 0 | 134.2
0 | 25.63008 | 0 | 0 | 0 | 0 | 19.12761 | 55.24231 | 0 | 115.825
0 | 23.62298 | 0 | 0 | 0 | 0 | 22.58633 | 53.79069 | 0 | 111.875
0 | 21.17322 | 0 | 0 | 0 | 0 | 33.00233 | 45.82446 | 0 | 94.775
0 | 26.66317 | 0 | 0 | 0 | 0 | 45.56293 | 27.7739 | 0 | 86.375
0 | 25.43777 | 0 | 0 | 0 | 0 | 38.74745 | 35.81479 | 0 | 106.4
0 | 9.634696 | 0 | 0 | 0 | 0 | 51.97837 | 38.38694 | 0 | 66.85001
0 | 25.10151 | 0 | 0 | 0 | 0 | 53.89051 | 21.00797 | 0 | 85.05
0 | 18.02673 | 0 | 0 | 0 | 0 | 67.29697 | 14.6763 | 0 | 88.55
0 | 7.787467 | 0 | 0 | 0 | 0 | 79.17717 | 13.03536 | 0 | 83.7
0 | 8.0289 | 0 | 0 | 0 | 0 | 88.53261 | 3.438489 | 0 | 92.9
0 | 2.17942 | 0 | 0 | 0 | 0 | 94.5233 | 3.297278 | 0 | 115.8
0 | 38.82124 | 0 | 0 | 0 | 0 | 38.87811 | 22.30066 | 0 | 169.275
0 | 35.35701 | 0 | 0 | 0 | 0 | 31.87989 | 32.7631 | 0 | 142.175
0 | 26.83264 | 0 | 0 | 0 | 0 | 28.3892 | 44.77816 | 0 | 125.15
0 | 20.84589 | 0 | 0 | 0 | 0 | 23.97327 | 55.18084 | 0 | 100.75
0 | 16.96832 | 0 | 0 | 0 | 0 | 14.9458 | 68.08588 | 0 | 81.075
0 | 11.21 | 0 | 0 | 0 | 0 | 12.76056 | 76.02943 | 0 | 69.55
20.5 | 0 | 0 | 0 | 0 | 9.5 | 0 | 70 | 0 | 103.3
0 | 20.5 | 0 | 0 | 0 | 9.5 | 0 | 70 | 0 | 98.4
0 | 0 | 20.5 | 0 | 0 | 9.5 | 0 | 70 | 0 | 64.6
0 | 32.81367 | 0 | 0 | 0 | 3.101415 | 0 | 64.08491 | 0 | 131
0 | 30.75445 | 0 | 0 | 0 | 8.905209 | 0 | 60.34034 | 0 | 123
0 | 28.87695 | 0 | 0 | 0 | 14.09489 | 0 | 57.02816 | 0 | 123
0 | 27.958 | 0 | 0 | 0 | 18.80842 | 0 | 53.23357 | 0 | 105
0 | 24.97868 | 0 | 0 | 0 | 22.67253 | 0 | 52.3488 | 0 | 112
0 | 25.05073 | 0 | 0 | 0 | 24.68388 | 0 | 50.26538 | 0 | 101
0 | 25.27844 | 0 | 0 | 0 | 26.99612 | 0 | 47.72543 | 0 | 105
0 | 24.3613 | 0 | 0 | 0 | 28.76254 | 0 | 46.87616 | 0 | 100
13 | 0 | 0 | 0 | 0 | 13 | 0 | 74 | 0 | 50.8
17 | 0 | 0 | 0 | 0 | 17 | 0 | 66 | 0 | 63.1
18 | 0 | 0 | 0 | 0 | 18 | 0 | 64 | 0 | 67
20 | 0 | 0 | 0 | 0 | 20 | 0 | 60 | 0 | 70.8
25 | 0 | 0 | 0 | 0 | 25 | 0 | 50 | 0 | 78.1
17 | 0 | 0 | 0 | 0 | 0 | 0 | 83 | 0 | 61
17 | 0 | 0 | 0 | 0 | 5 | 0 | 78 | 0 | 62
17 | 0 | 0 | 0 | 0 | 9 | 0 | 74 | 0 | 63
17 | 0 | 0 | 0 | 0 | 13 | 0 | 70 | 0 | 62
17 | 0 | 0 | 0 | 0 | 21 | 0 | 62 | 0 | 66
25 | 0 | 0 | 0 | 0 | 0 | 0 | 75 | 0 | 88
25 | 0 | 0 | 0 | 0 | 9 | 0 | 66 | 0 | 81
25 | 0 | 0 | 0 | 0 | 25 | 0 | 50 | 0 | 78
0 | 12.28227 | 0 | 0 | 0 | 12.81975 | 0 | 74.89798 | 0 | 74
0 | 11.09885 | 0 | 2.4285 | 0 | 13.26643 | 0 | 73.20622 | 0 | 65
0 | 10.04113 | 0 | 4.744709 | 0 | 15.78895 | 0 | 69.42522 | 0 | 64
0 | 9.171183 | 0 | 6.492073 | 0 | 15.20169 | 0 | 69.13506 | 0 | 63
0 | 7.544899 | 0 | 9.802348 | 0 | 17.36731 | 0 | 65.28545 | 0 | 62
0 | 6.317581 | 0 | 12.00441 | 0 | 18.60232 | 0 | 63.07569 | 0 | 60
0 | 5.113127 | 0 | 14.46227 | 0 | 20.25316 | 0 | 60.17143 | 0 | 58
0 | 3.78 | 0 | 16.84 | 0 | 21.12 | 0 | 58.26 | 0 | 57
0 | 2.52988 | 0 | 19.34263 | 0 | 22.6992 | 0 | 55.42829 | 0 | 57
0 | 1.167199 | 0 | 21.73783 | 0 | 23.74302 | 0 | 53.35195 | 0 | 53
0 | 0 | 0 | 24.21168 | 0 | 25.25614 | 0 | 50.53218 | 0 | 49
0 | 0.06976976 | 11.72132 | 0 | 0 | 12.89744 | 0 | 75.31147 | 0 | 61
34.83 | 0 | 0 | 0 | 0 | 0 | 0 | 65.17 | 0 | 128
34.83 | 0 | 0 | 0 | 0 | 0 | 0 | 64.17 | 0 | 134
0 | 32.5567 | 0 | 0 | 0 | 0 | 5.422681 | 62.02062 | 0 | 140.8
0 | 30 | 0 | 0 | 0 | 0 | 10 | 60 | 0 | 131.8
0 | 31.58 | 0 | 0 | 0 | 5.26 | 0 | 63.16 | 0 | 141
0 | 30 | 0 | 0 | 0 | 10 | 0 | 60 | 0 | 132
0 | 25 | 0 | 0 | 0 | 10 | 0 | 65 | 0 | 122
33.3 | 0 | 0 | 0 | 0 | 0 | 0 | 66.7 | 0 | 115
33.3 | 0 | 0 | 0 | 0 | 0 | 57.2 | 9.5 | 0 | 95
33 | 0 | 0 | 0 | 0 | 0 | 48.9 | 18.1 | 0 | 95
32.1 | 0 | 0 | 0 | 0 | 0 | 32.1 | 35.8 | 0 | 95
31.5 | 0 | 0 | 0 | 0 | 0 | 16.1 | 52.4 | 0 | 98
30.5 | 0 | 0 | 0 | 0 | 0 | 1.5 | 68 | 0 | 105
0 | 24.29473 | 0 | 0.07609733 | 0 | 0.28101 | 0 | 74.84763 | 0 | 110.6
0 | 18.97198 | 0 | 0 | 4.795819 | 0.4446809 | 0 | 75.76884 | 0 | 91.1
0 | 19.20225 | 0 | 0 | 9.659721 | 0.5316039 | 0 | 70.58817 | 0 | 93.9
0 | 17.92279 | 0 | 0 | 7.389368 | 1.336807 | 0 | 72.37283 | 0 | 87.1
0 | 20.83 | 0 | 0 | 0 | 0 | 7.91 | 71.26 | 0 | 96.1
0 | 0 | 20.83 | 0 | 0 | 0 | 7.91 | 71.26 | 0 | 112.8
0 | 10.41896 | 10.41896 | 0 | 0 | 0 | 7.909208 | 71.25288 | 0 | 112.8
0 | 17.60168 | 0 | 0.04332754 | 0 | 0.1012757 | 0 | 82.2309 | 0 | 84.9
0 | 18.24856 | 0 | 0.1771155 | 0 | 3.932979 | 0 | 77.61024 | 0 | 85.4
0 | 19.01392 | 0 | 0.08947283 | 0 | 5.511397 | 0 | 75.35379 | 0 | 85.8
0 | 18.92676 | 0 | 0.1014372 | 0 | 6.502533 | 0 | 74.43365 | 0 | 87.7
0 | 18.84384 | 0 | 0.138232 | 0 | 9.845341 | 0 | 71.14023 | 0 | 86.1
0 | 19.04773 | 0 | 0.07036979 | 0 | 12.70086 | 0 | 68.13985 | 0 | 86.2
0 | 14.24824 | 0 | 0.1104327 | 0 | 3.966099 | 0 | 81.64032 | 0 | 72.9
0 | 14.95165 | 0 | 0.1123396 | 0 | 6.573957 | 0 | 78.34232 | 0 | 72.3
0 | 15.73939 | 0 | 0.2390783 | 0 | 7.945752 | 0 | 76.0358 | 0 | 71
0 | 15.00381 | 0 | 0.103427 | 0 | 9.796607 | 0 | 75.06791 | 0 | 72.7
0 | 18 | 0 | 12 | 0 | 0 | 0 | 70 | 0 | 115
0 | 18 | 0 | 11.85 | 0 | 0 | 0 | 70 | 0 | 106
30 | 0 | 0 | 0 | 0 | 0 | 0 | 70 | 0 | 95
0 | 25 | 0 | 0 | 0 | 0 | 0 | 75 | 0 | 122.3
0 | 30 | 0 | 0 | 0 | 0 | 0 | 70 | 0 | 142.3
0 | 35 | 0 | 0 | 0 | 0 | 0 | 65 | 0 | 163
0 | 40 | 0 | 0 | 0 | 0 | 0 | 60 | 0 | 180.5
0 | 45 | 0 | 0 | 0 | 0 | 0 | 55 | 0 | 200
0 | 50 | 0 | 0 | 0 | 0 | 0 | 50 | 0 | 209
0 | 0 | 0 | 32.26 | 16.04 | 0 | 0 | 51.7 | 0 | 88
0 | 0 | 0 | 29.33 | 14.67 | 4 | 0 | 52 | 0 | 80
0 | 0 | 0 | 26.67 | 13.33 | 8 | 0 | 52 | 0 | 73
0 | 0 | 0 | 24.56 | 12.71 | 11.12 | 0 | 51.61 | 0 | 68
0 | 0 | 0 | 22.67 | 11.33 | 14 | 0 | 52 | 0 | 63
0 | 0 | 0 | 21.24 | 10.56 | 16.31 | 0 | 51.89 | 0 | 60
0 | 0 | 0 | 19.73 | 10.22 | 17.65 | 0 | 52.4 | 0 | 57
0 | 0 | 0 | 19.2 | 9.6 | 19.2 | 0 | 52 | 0 | 56
0 | 0 | 0 | 18.67 | 9.33 | 20 | 0 | 52 | 0 | 54
0 | 0 | 0 | 18 | 9 | 21 | 0 | 52 | 0 | 52
0 | 0 | 0 | 16 | 8 | 24 | 0 | 52 | 0 | 44
0 | 0 | 0 | 15.1 | 30.58 | 0 | 0 | 54.32 | 0 | 75
0 | 0 | 0 | 14.15 | 28.29 | 3.7 | 0 | 53.86 | 0 | 68
0 | 0 | 0 | 13.45 | 27.34 | 5.68 | 0 | 53.53 | 0 | 66
0 | 0 | 0 | 12.71127 | 25.42254 | 8.000799 | 0 | 53.86538 | 0 | 63
0 | 0 | 0 | 12.02 | 24.28 | 10.21 | 0 | 53.49 | 0 | 59
0 | 0 | 0 | 11.53885 | 23.06769 | 11.53885 | 0 | 53.85461 | 0 | 57
0 | 0 | 0 | 11.05 | 22.09 | 13 | 0 | 53.86 | 0 | 56
0 | 0 | 0 | 10.05 | 20.09 | 16 | 0 | 53.86 | 0 | 53
0 | 0 | 0 | 8.99 | 17.96 | 19.21 | 0 | 53.84 | 0 | 49
0 | 0 | 0 | 7.606846 | 15.39386 | 23.09078 | 0 | 53.90852 | 0 | 45
0 | 0 | 0 | 17.9 | 10.7 | 0 | 0 | 71.4 | 0 | 51.8
0 | 0 | 0 | 23.4 | 14.1 | 0 | 0 | 62.5 | 0 | 63
0 | 0 | 0 | 9.1 | 13 | 0 | 0 | 77.9 | 0 | 52.2
0 | 0 | 0 | 12 | 17 | 0 | 0 | 71 | 0 | 63.4
0 | 16.27257 | 0 | 0 | 0 | 0 | 0 | 83.72743 | 0 | 95.4
0 | 0 | 0 | 0 | 0 | 0 | 100 | 0 | 0 | 144.6
0 | 0 | 0 | 0 | 35.95871 | 11.93989 | 0 | 52.10139 | 0 | 51.3
0 | 0 | 0 | 0 | 29.53982 | 10.5264 | 0 | 59.93378 | 0 | 43.1
0 | 0 | 0 | 0 | 16.67529 | 16.6666 | 0 | 66.65811 | 0 | 33.1
0 | 0 | 0 | 0 | 12.50532 | 12.49987 | 0 | 74.9948 | 0 | 27.1
0 | 0 | 0 | 0 | 8.327689 | 8.332905 | 0 | 83.33941 | 0 | 20.2
0 | 0 | 0 | 0 | 27.27 | 9.09 | 0 | 63.64 | 0 | 32.41504
0 | 0 | 0 | 0 | 22.72773 | 13.63864 | 0 | 63.63364 | 0 | 31.07242
0 | 0 | 0 | 0 | 18.18 | 18.18 | 0 | 63.64 | 0 | 29.2883
0 | 0 | 0 | 0 | 30 | 10 | 0 | 60 | 0 | 32.37117
0 | 0 | 0 | 0 | 25 | 15 | 0 | 60 | 0 | 30.79875
0 | 0 | 0 | 0 | 20 | 20 | 0 | 60 | 0 | 29.03064
0 | 0 | 0 | 0 | 33.33 | 11.11 | 0 | 55.56 | 0 | 36.289
0 | 0 | 0 | 0 | 27.77722 | 16.66833 | 0 | 55.55444 | 0 | 34.95961
0 | 0 | 0 | 0 | 22.22 | 22.22 | 0 | 55.56 | 0 | 29.22911
0 | 0 | 0 | 0 | 37.5 | 12.5 | 0 | 50 | 0 | 39.36978
0 | 0 | 0 | 0 | 31.25 | 18.75 | 0 | 50 | 0 | 34.22005
0 | 0 | 0 | 0 | 25 | 25 | 0 | 50 | 0 | 34.79875
0 | 0 | 0 | 0 | 42.85571 | 14.28857 | 0 | 42.85571 | 0 | 40.27298
0 | 0 | 0 | 45.68 | 0 | 4.32 | 0 | 50 | 0 | 89
0 | 0 | 0 | 44.38 | 0 | 5.66 | 0 | 49.96 | 0 | 87
0 | 0 | 0 | 43.41 | 0 | 6.59 | 0 | 50 | 0 | 84
0 | 0 | 0 | 42.25 | 0 | 7.75 | 0 | 50 | 0 | 82
0 | 0 | 0 | 39.86 | 0 | 10.14 | 0 | 50 | 0 | 77
0 | 0 | 0 | 36.13 | 0 | 14.19 | 0 | 49.68 | 0 | 71
0 | 0 | 0 | 34 | 0 | 16 | 0 | 50 | 0 | 67
0 | 0 | 0 | 32.11 | 0 | 17.89 | 0 | 50 | 0 | 65
0 | 0 | 0 | 31.36 | 0 | 20.64 | 0 | 48 | 0 | 60
0 | 0 | 0 | 24.86 | 0 | 25.38 | 0 | 49.76 | 0 | 52
0 | 0 | 0 | 23.6 | 0 | 27.4 | 0 | 49 | 0 | 51
0 | 0 | 0 | 20.28 | 0 | 30.03 | 0 | 49.69 | 0 | 49
0 | 0 | 0 | 16.67 | 0 | 33.33 | 0 | 50 | 0 | 46
0 | 0 | 33.33 | 0 | 0 | 0 | 0 | 66.67 | 0 | 186
0 | 0 | 25 | 0 | 0 | 0 | 0 | 75 | 0 | 152
0 | 0 | 20 | 0 | 0 | 0 | 0 | 80 | 0 | 124
0 | 0 | 16.67 | 0 | 0 | 0 | 0 | 83.33 | 0 | 104
0 | 20 | 0 | 20 | 0 | 0 | 0 | 60 | 0 | 125.3
0 | 15 | 0 | 15 | 0 | 0 | 0 | 70 | 0 | 100
0 | 20 | 0 | 10 | 0 | 0 | 0 | 70 | 0 | 112.4
0 | 4 | 0 | 0 | 0 | 0 | 41 | 55 | 0 | 50
0 | 8 | 0 | 0 | 0 | 0 | 37 | 55 | 0 | 57
0 | 1 | 0 | 0 | 0 | 0 | 39 | 60 | 0 | 45
0 | 2 | 0 | 0 | 0 | 0 | 38 | 60 | 0 | 46
0 | 3 | 0 | 0 | 0 | 0 | 37 | 60 | 0 | 45
0 | 4 | 0 | 0 | 0 | 0 | 36 | 60 | 0 | 43
0 | 5 | 0 | 0 | 0 | 0 | 35 | 60 | 0 | 45
0 | 6 | 0 | 0 | 0 | 0 | 34 | 60 | 0 | 46
0 | 8 | 0 | 0 | 0 | 0 | 32 | 60 | 0 | 51
0 | 10 | 0 | 0 | 0 | 0 | 30 | 60 | 0 | 57
0 | 12 | 0 | 0 | 0 | 0 | 28 | 60 | 0 | 64
0 | 15 | 0 | 0 | 0 | 0 | 25 | 60 | 0 | 72
0 | 20 | 0 | 0 | 0 | 0 | 20 | 60 | 0 | 91
0 | 25 | 0 | 0 | 0 | 0 | 15 | 60 | 0 | 102
0 | 4 | 0 | 0 | 0 | 0 | 31 | 65 | 0 | 40
0 | 8 | 0 | 0 | 0 | 0 | 27 | 65 | 0 | 49
0 | 2 | 0 | 0 | 0 | 0 | 28 | 70 | 0 | 36
0 | 4 | 0 | 0 | 0 | 0 | 26 | 70 | 0 | 33
0 | 6 | 0 | 0 | 0 | 0 | 24 | 70 | 0 | 41
0 | 8 | 0 | 0 | 0 | 0 | 22 | 70 | 0 | 47
0 | 10 | 0 | 0 | 0 | 0 | 20 | 70 | 0 | 56
0 | 15 | 0 | 0 | 0 | 0 | 15 | 70 | 0 | 75
0 | 20 | 0 | 0 | 0 | 0 | 10 | 70 | 0 | 95
0 | 4 | 0 | 0 | 0 | 0 | 21 | 75 | 0 | 32
0 | 8 | 0 | 0 | 0 | 0 | 17 | 75 | 0 | 42
0 | 20 | 0 | 0 | 0 | 0 | 5 | 75 | 0 | 113
0 | 0 | 2 | 0 | 0 | 0 | 38 | 60 | 0 | 47
0 | 0 | 4 | 0 | 0 | 0 | 36 | 60 | 0 | 50
0 | 0 | 6 | 0 | 0 | 0 | 34 | 60 | 0 | 56
0 | 0 | 8 | 0 | 0 | 0 | 32 | 60 | 0 | 65
0 | 0 | 10 | 0 | 0 | 0 | 30 | 60 | 0 | 74
0 | 0 | 8 | 0 | 0 | 0 | 37 | 55 | 0 | 65
0 | 0 | 8 | 0 | 0 | 0 | 27 | 65 | 0 | 63
0 | 0 | 8 | 0 | 0 | 0 | 22 | 70 | 0 | 60
0 | 0 | 8 | 0 | 0 | 0 | 17 | 75 | 0 | 56
0 | 0 | 4 | 0 | 0 | 0 | 26 | 70 | 0 | 58
0 | 0 | 0 | 25 | 25 | 0 | 0 | 50 | 0 | 67
0 | 0 | 0 | 0 | 54.08848 | 0.4565273 | 0 | 0 | 45.45499 | 83
0 | 0 | 0 | 0 | 50.12709 | 0.5883051 | 0 | 3.877597 | 45.40701 | 81
0 | 0 | 0 | 0 | 47.76795 | 0.5716872 | 0 | 9.940383 | 41.71999 | 81
0 | 0 | 0 | 0 | 39.22761 | 0.6524004 | 0 | 6.016872 | 54.10312 | 75
0 | 0 | 0 | 0 | 34.14491 | 1.152314 | 0 | 13.20725 | 51.49552 | 77
0 | 0 | 0 | 0 | 27.9806 | 1.279725 | 0 | 23.56247 | 47.17721 | 72
0 | 0 | 0 | 0 | 23.19184 | 1.252067 | 0 | 37.83749 | 37.71861 | 62
0 | 0 | 0 | 0 | 41.55494 | 0.6710567 | 0 | 0 | 57.774 | 89
0 | 0 | 0 | 0 | 33.82422 | 1.049248 | 0 | 7.20696 | 57.91957 | 80
0 | 0 | 0 | 0 | 29.68032 | 0.6570889 | 0 | 17.82481 | 51.83778 | 78
0 | 0 | 0 | 0 | 18.1919 | 0 | 0 | 27.26758 | 54.54051 | 74
0 | 0 | 0 | 0 | 0 | 0.6178899 | 27.8716 | 71.51051 | 0 | 30.3
0 | 0 | 0 | 0 | 0 | 0.4310992 | 26.51714 | 73.05177 | 0 | 32.6
0 | 0 | 0 | 0 | 0 | 0.3656923 | 19.9946 | 79.63971 | 0 | 33.5
0 | 0 | 0 | 0 | 0 | 1.724636 | 20.92799 | 77.34737 | 0 | 29.1
0 | 0 | 0 | 0 | 0 | 4.312942 | 19.31555 | 76.37151 | 0 | 28.6
0 | 0 | 0 | 0 | 0 | 5.921165 | 17.43577 | 76.64306 | 0 | 25.2
0 | 0 | 0 | 0 | 0 | 10.36915 | 13.01657 | 76.61428 | 0 | 26.2
0 | 0 | 0 | 0 | 0 | 12.7833 | 7.602684 | 79.61401 | 0 | 26.6
0 | 0 | 0 | 0 | 0 | 0.121794 | 20.51275 | 79.36546 | 0 | 30.8
0 | 0 | 0 | 0 | 0 | 0.182201 | 18.5009 | 81.3169 | 0 | 29.6
0 | 0 | 0 | 0 | 0 | 0.424536 | 16.52074 | 83.05472 | 0 | 28
0 | 0 | 0 | 0 | 0 | 0.848951 | 14.5646 | 84.58645 | 0 | 24
0 | 0 | 0 | 0 | 0 | 2.077542 | 14.13931 | 83.78315 | 0 | 18.7
0 | 0 | 0 | 0 | 0 | 3.569373 | 12.25753 | 84.1731 | 0 | 18.7
0 | 0 | 0 | 0 | 0 | 5.465603 | 10.00572 | 84.52868 | 0 | 18.2
0 | 0 | 0 | 0 | 0 | 7.931022 | 8.112251 | 83.95673 | 0 | 14
0 | 0 | 0 | 0 | 0 | 9.374739 | 6.029911 | 84.59535 | 0 | 20.5
0 | 0 | 0 | 0 | 0 | 10.36759 | 4.471276 | 85.16114 | 0 | 18.9
0 | 0 | 0 | 0 | 0 | 0.1802719 | 15.48886 | 84.33086 | 0 | 20.7
0 | 0 | 0 | 0 | 0 | 0 | 12.04962 | 87.95039 | 0 | 21.3
0 | 0 | 0 | 0 | 0 | 0.05983829 | 9.464617 | 90.47555 | 0 | 15.7
0 | 0 | 0 | 0 | 0 | 0.1792655 | 8.05125 | 91.76949 | 0 | 13.6
0 | 0 | 0 | 0 | 0 | 1.08024 | 6.855556 | 92.0642 | 0 | 12.7
0 | 0 | 0 | 0 | 0 | 1.621263 | 4.836736 | 93.542 | 0 | 10.4
0 | 0 | 0 | 0 | 0 | 2.050459 | 5.740974 | 92.20856 | 0 | 9.5
0 | 0 | 0 | 0 | 0 | 3.525997 | 4.451682 | 92.02232 | 0 | 10.2
0 | 0 | 0 | 0 | 0 | 3.89736 | 3.924129 | 92.17851 | 0 | 12.9
0 | 0 | 0 | 0 | 0 | 0.03570335 | 6.013217 | 93.95108 | 0 | 12
0 | 0 | 0 | 0 | 0 | 0.2377657 | 4.439759 | 95.32248 | 0 | 10.8
0 | 0 | 0 | 0 | 0 | 0.1186697 | 3.823515 | 96.05782 | 0 | 10.5
0 | 0 | 0 | 0 | 0 | 1.500751 | 5.187054 | 93.3122 | 0 | 9.1
0 | 0 | 0 | 0 | 0 | 0 | 28.24586 | 53.90385 | 17.8503 | 57.5
0 | 0 | 0 | 0 | 0 | 0 | 17.68994 | 70.29921 | 12.01085 | 45.5
0 | 0 | 0 | 0 | 0 | 0 | 10.19152 | 81.13161 | 8.676872 | 40
0 | 0 | 0 | 0 | 0 | 0 | 6.786117 | 88.88014 | 4.333738 | 19.4
0 | 0 | 0 | 0 | 0 | 0 | 4.86638 | 94.52724 | 0.6063855 | 8.5
0 | 0 | 0 | 0 | 0 | 0 | 1.182882 | 98.38199 | 0.4351304 | 6.8
0 | 33.30682 | 0 | 0 | 0 | 0 | 0 | 66.69318 | 0 | 158
0 | 33.04483 | 0 | 0 | 0 | 0 | 0 | 66.1489 | 0 | 151.5
0 | 4.579629 | 0 | 0 | 0 | 0 | 21.73791 | 73.68246 | 0 | 38
0 | 14.75541 | 0 | 0 | 0 | 0 | 4.234544 | 81.01005 | 0 | 79
0 | 15.0056 | 0 | 0 | 0 | 0 | 8.625613 | 76.36879 | 0 | 81
0 | 14.9695 | 0 | 0 | 0 | 0 | 11.94055 | 73.08994 | 0 | 78
0 | 14.12296 | 0 | 0 | 0 | 0 | 17.1979 | 68.67914 | 0 | 80
0 | 17.67741 | 0 | 0 | 0 | 0 | 4.256639 | 78.06596 | 0 | 91
0 | 4.318597 | 0 | 0 | 0 | 0 | 10.17845 | 85.50295 | 0 | 32
0 | 17.82413 | 0 | 0 | 0 | 0 | 11.93652 | 70.23934 | 0 | 94
0 | 17.61193 | 0 | 0 | 0 | 0 | 15.94769 | 66.44038 | 0 | 95
0 | 23.35076 | 0 | 0 | 0 | 0 | 9.160153 | 67.48908 | 0 | 115
0 | 22.59294 | 0 | 0 | 0 | 0 | 15.02455 | 62.38252 | 0 | 107
0 | 22.29175 | 0 | 0 | 0 | 0 | 23.12226 | 54.58599 | 0 | 102
0 | 27.82639 | 0 | 0 | 0 | 0 | 5.105395 | 67.06822 | 0 | 129
0 | 27.32624 | 0 | 0 | 0 | 0 | 13.71831 | 58.95546 | 0 | 157
0 | 27.22151 | 0 | 0 | 0 | 0 | 18.64695 | 54.13155 | 0 | 117
32.93652 | 0 | 0 | 0 | 0 | 0 | 0 | 65.69119 | 1.372279 | 125
0 | 7 | 0 | 0 | 0 | 0 | 83 | 10 | 0 | 110
0 | 13 | 0 | 0 | 0 | 0 | 77 | 10 | 0 | 92.9
0 | 16 | 0 | 0 | 0 | 0 | 74 | 10 | 0 | 88.9
0 | 18 | 0 | 0 | 0 | 0 | 72 | 10 | 0 | 94.1
0 | 25 | 0 | 0 | 0 | 0 | 65 | 10 | 0 | 109.9
0 | 25 | 0 | 0 | 0 | 0 | 0 | 75 | 0 | 121
0 | 24.80487 | 0 | 0.2271988 | 0 | 0.1428073 | 0 | 74.77193 | 0 | 113.8
0 | 22.43503 | 0 | 0.08746412 | 0 | 1.635541 | 0 | 75.81509 | 0 | 108.8
0 | 22.09929 | 0 | 0.0220045 | 0 | 2.571716 | 0 | 75.26836 | 0 | 102
0 | 20.77173 | 0 | 0.1336046 | 0 | 4.19453 | 0 | 74.86885 | 0 | 93.9
0 | 19.01392 | 0 | 0.08947283 | 0 | 5.511397 | 0 | 75.35379 | 0 | 81.1
0 | 16.96137 | 0 | 0.2370101 | 0 | 6.647977 | 0 | 76.1259 | 0 | 76.4
0 | 15.73939 | 0 | 0.2390783 | 0 | 7.945752 | 0 | 76.0358 | 0 | 71
0 | 24.80487 | 0 | 0.2271988 | 0 | 0.1428073 | 0 | 74.77193 | 0 | 91.5
0 | 19.56764 | 0 | 0.1530723 | 0 | 0.5592474 | 3.92786 | 75.73843 | 0 | 84
0 | 18.63012 | 0 | 0.1097587 | 0 | 0.6036588 | 7.320184 | 73.30544 | 0 | 81.7
0 | 18.85525 | 0 | 0.1321748 | 0 | 0.6118448 | 10.06081 | 70.30511 | 0 | 81.3
0 | 19.91207 | 0 | 0.1544393 | 0 | 0.4368322 | 12.83956 | 66.63387 | 0 | 83.7
0 | 19.02188 | 0 | 0.1221664 | 0 | 0.4520051 | 16.8536 | 63.51915 | 0 | 80.5
0 | 20.72779 | 0 | 0.09001639 | 0 | 0.4827015 | 26.12936 | 52.55037 | 0 | 81.4
0 | 24.60665 | 0 | 0.1835259 | 0 | 0.5299184 | 36.94718 | 37.70453 | 0 | 57.8
0 | 24.03894 | 0 | 0.2532552 | 0 | 0.5318235 | 40.52003 | 34.62764 | 0 | 49.8
0 | 11.22782 | 0 | 0.1102081 | 0 | 0.5394558 | 11.05186 | 77.05131 | 0 | 49.7
0 | 9.783781 | 0 | 0.1104537 | 0 | 0.4981346 | 16.64588 | 72.9346 | 0 | 52.1
0 | 10.17575 | 0 | 0.14433 | 0 | 0.5373393 | 19.50391 | 69.61138 | 0 | 54.2
0 | 11.32852 | 0 | 0.1566489 | 0 | 0.5169291 | 23.27063 | 64.68407 | 0 | 55.7
0 | 9.764433 | 0 | 0.101705 | 0 | 0.6090858 | 28.45388 | 61.03518 | 0 | 57
0 | 11.99821 | 0 | 0.1500361 | 0 | 0.5078027 | 42.82756 | 44.47586 | 0 | 60.6
0 | 20 | 0 | 0 | 0 | 0 | 0 | 80 | 0 | 102.8
0 | 30 | 0 | 0 | 0 | 0 | 0 | 70 | 0 | 143.9
0 | 32.23553 | 0 | 0 | 0 | 25.4491 | 0 | 7.48503 | 34.83034 | 213
0 | 30.45635 | 0 | 0 | 0 | 24.50397 | 0 | 14.98016 | 30.05952 | 131
0 | 29.07093 | 0 | 0 | 0 | 23.77622 | 0 | 23.37662 | 23.77622 | 130
0 | 28.2 | 0 | 0 | 0 | 23.5 | 0 | 27.6 | 20.7 | 124
0 | 27.37263 | 0 | 0 | 0 | 22.77722 | 0 | 33.56643 | 16.28372 | 112.8
0 | 24.97503 | 0 | 0 | 0 | 21.27872 | 0 | 43.25674 | 10.48951 | 108.3
0 | 23.37662 | 0 | 0 | 0 | 20.17982 | 0 | 52.44755 | 3.996004 | 103.5
0 | 22.07792 | 0 | 0 | 0 | 19.28072 | 0 | 58.64136 | 0 | 104
0 | 32.76723 | 0 | 0 | 0 | 16.98302 | 0 | 50.24975 | 0 | 121
0 | 33.8 | 0 | 0 | 0 | 17.1 | 0 | 46.6 | 2.5 | 159
0 | 35.96404 | 0 | 0 | 0 | 17.78222 | 0 | 38.96104 | 7.292707 | 112
0 | 38.7 | 0 | 0 | 0 | 18.8 | 0 | 28.7 | 13.8 | 176.5
0 | 41.26506 | 0 | 0 | 0 | 19.77912 | 0 | 18.6747 | 20.28113 | 174.5
0 | 44.04404 | 0 | 0 | 0 | 20.52052 | 0 | 9.109109 | 26.32632 | 182.5
0 | 46.65335 | 0 | 0 | 0 | 21.07892 | 0 | 0 | 32.26773 | 193.5
0 | 12.5 | 0 | 0 | 0 | 12.5 | 0 | 75 | 0 | 70
0 | 8.75 | 3.75 | 0 | 0 | 12.5 | 0 | 75 | 0 | 74
0 | 6.25 | 6.25 | 0 | 0 | 12.5 | 0 | 75 | 0 | 74
0 | 3.75 | 8.75 | 0 | 0 | 12.5 | 0 | 75 | 0 | 81
0 | 0 | 12.5 | 0 | 0 | 12.5 | 0 | 75 | 0 | 71
0 | 11.13 | 0 | 0 | 0 | 11.1 | 0 | 77.77 | 0 | 64
0 | 7.79 | 3.34 | 0 | 0 | 11.1 | 0 | 77.77 | 0 | 66
0 | 5.56 | 5.56 | 0 | 0 | 11.1 | 0 | 77.78001 | 0 | 73
0 | 3.33 | 7.78 | 0 | 0 | 11.11 | 0 | 77.78 | 0 | 68
0 | 0 | 11.11 | 0 | 0 | 11.11 | 0 | 77.78 | 0 | 68
0 | 12.24 | 0 | 0 | 0 | 8.16 | 0 | 79.6 | 0 | 64
0 | 8.57 | 3.67 | 0 | 0 | 8.16 | 0 | 79.6 | 0 | 65
0 | 6.12 | 6.12 | 0 | 0 | 8.16 | 0 | 79.6 | 0 | 72
0 | 3.67 | 8.57 | 0 | 0 | 8.16 | 0 | 79.6 | 0 | 71
0 | 0 | 12.24 | 0 | 0 | 8.16 | 0 | 79.6 | 0 | 65
0 | 10.04 | 0 | 0 | 0 | 10 | 0 | 79.96 | 0 | 65
0 | 7.03 | 3 | 0 | 0 | 10 | 0 | 79.97 | 0 | 66
0 | 5.02 | 5 | 0 | 0 | 10 | 0 | 79.98 | 0 | 75
0 | 3.01 | 7 | 0 | 0 | 10 | 0 | 79.99 | 0 | 70
0 | 0 | 10 | 0 | 0 | 10 | 0 | 80 | 0 | 67
0 | 5.86 | 2.5 | 0 | 0 | 8.33 | 0 | 83.31 | 0 | 66
0 | 4.19 | 4.17 | 0 | 0 | 8.33 | 0 | 83.31 | 0 | 63
0 | 2.51 | 5.84 | 0 | 0 | 8.33 | 0 | 83.32 | 0 | 54
0 | 0 | 8.34 | 0 | 0 | 8.34 | 0 | 83.32 | 0 | 61
0 | 12 | 0 | 0 | 0 | 4 | 0 | 84 | 0 | 63
0 | 8.4 | 3.6 | 0 | 0 | 4 | 0 | 84 | 0 | 66
0 | 6 | 6 | 0 | 0 | 4 | 0 | 84 | 0 | 68
0 | 3.6 | 8.4 | 0 | 0 | 4 | 0 | 84 | 0 | 67
0 | 0 | 12 | 0 | 0 | 4 | 0 | 84 | 0 | 61
0 | 6.7 | 0 | 0 | 0 | 6.68 | 0 | 86.62 | 0 | 62
0 | 4.69 | 2.01 | 0 | 0 | 6.67 | 0 | 86.63 | 0 | 52
0 | 3.35 | 3.34 | 0 | 0 | 6.670001 | 0 | 86.64001 | 0 | 33
0 | 2.01 | 4.68 | 0 | 0 | 6.67 | 0 | 86.64 | 0 | 41
0 | 0 | 6.69 | 0 | 0 | 6.67 | 0 | 86.64 | 0 | 45
0 | 16.44241 | 0 | 11.22438 | 0 | 0 | 0 | 72.33321 | 0 | 93
0 | 16.27398 | 0 | 11.13459 | 0 | 0 | 0 | 71.74508 | 0 | 93.5
0 | 24.80487 | 0 | 0.2271988 | 0 | 0.1428073 | 0 | 74.77193 | 0 | 115.3
0 | 23.35974 | 0 | 1.627191 | 0 | 0.1193246 | 0 | 74.84042 | 0 | 110.6
0 | 22.44197 | 0 | 2.814686 | 0 | 0.124555 | 0 | 74.56197 | 0 | 106.5
0 | 21.00817 | 0 | 4.114631 | 0 | 0.1663093 | 0 | 74.6578 | 0 | 102.1
0 | 20.29387 | 0 | 4.857222 | 0.2252694 | 0.2255857 | 0 | 74.32603 | 0 | 98.8
0 | 18.87075 | 0 | 6.736991 | 0.3144462 | 0.3432987 | 0 | 73.50399 | 0 | 94.7
0 | 16.71573 | 0 | 8.002201 | 0.358674 | 0.1772258 | 0 | 74.59529 | 0 | 91.1
0 | 15.53449 | 0 | 8.756359 | 0.388188 | 0.1829564 | 0 | 75.1041 | 0 | 87
0 | 14.4051 | 0 | 10.01487 | 0.416834 | 0.2471562 | 0 | 74.85591 | 0 | 84.4
0 | 13.74566 | 0 | 11.0897 | 0.4459426 | 0.2644157 | 0 | 74.37548 | 0 | 81
0 | 12.51976 | 0 | 12.41321 | 0.4583932 | 0.2221147 | 0 | 74.32308 | 0 | 76.9
0 | 12.23145 | 0 | 19.31087 | 1.256902 | 0.8241733 | 0 | 66.17055 | 0 | 88.1
0 | 10.81427 | 0 | 18.51443 | 0.8151895 | 0.2929429 | 0 | 69.32774 | 0 | 80.1
0 | 23.35974 | 0 | 1.627191 | 0 | 0.1193246 | 0 | 74.84042 | 0 | 110.6
0 | 22.44197 | 0 | 2.814686 | 0 | 0.124555 | 0 | 74.56197 | 0 | 106.5
0 | 21.00817 | 0 | 4.114631 | 0 | 0.1663093 | 0 | 74.6578 | 0 | 102.1
0 | 20.29387 | 0 | 4.857222 | 0.2252694 | 0.2255857 | 0 | 74.32603 | 0 | 98.8
0 | 18.87075 | 0 | 6.736991 | 0.3144462 | 0.3432987 | 0 | 73.50399 | 0 | 94.7
0 | 16.71573 | 0 | 8.002201 | 0.358674 | 0.1772258 | 0 | 74.59529 | 0 | 91.1
0 | 15.53449 | 0 | 8.756359 | 0.388188 | 0.1829564 | 0 | 75.1041 | 0 | 87
0 | 14.4051 | 0 | 10.01487 | 0.416834 | 0.2471562 | 0 | 74.85591 | 0 | 84.4
0 | 13.74566 | 0 | 11.0897 | 0.4459426 | 0.2644157 | 0 | 74.37548 | 0 | 81
0 | 12.51976 | 0 | 12.41321 | 0.4583932 | 0.2221147 | 0 | 74.32308 | 0 | 76.9
20 | 0 | 0 | 0 | 0 | 0 | 0 | 80 | 0 | 70.1
26 | 0 | 0 | 0 | 0 | 0 | 0 | 74 | 0 | 100.5
20 | 0 | 0 | 4 | 0 | 0 | 0 | 76 | 0 | 86.6
26 | 0 | 0 | 10 | 0 | 0 | 0 | 64 | 0 | 120.8
26 | 0 | 0 | 0 | 0 | 1 | 0 | 73 | 0 | 99.5
26 | 0 | 0 | 0 | 0 | 0 | 1 | 73 | 0 | 104.1
20 | 0 | 0 | 0 | 0 | 0 | 10 | 70 | 0 | 56.6
20 | 0 | 0 | 0 | 0 | 10 | 0 | 70 | 0 | 80.9
16 | 0 | 0 | 0 | 0 | 16 | 0 | 68 | 0 | 67.2
0 | 12.51787 | 0.633576 | 7.449744 | 5.922958 | 1.463308 | 0 | 72.01254 | 0 | 82.8
0 | 11.62516 | 1.274851 | 10.70715 | 4.469208 | 1.472198 | 0 | 70.45144 | 0 | 86.9
0 | 13.4775 | 0 | 7.447929 | 5.921515 | 1.170361 | 0 | 71.49848 | 0 | 80.2
0 | 14.38157 | 0 | 6.358029 | 5.897482 | 1.165611 | 0 | 72.1973 | 0 | 96
0 | 33.3 | 0 | 0 | 0 | 0 | 0 | 66.7 | 0 | 173
0 | 10 | 0 | 8 | 0 | 0 | 0 | 82 | 0 | 79
0 | 13.5 | 0 | 8 | 0 | 0 | 0 | 78.5 | 0 | 92
0 | 16 | 0 | 8 | 0 | 0 | 0 | 76 | 0 | 97
0 | 19 | 0 | 8 | 0 | 0 | 0 | 73 | 0 | 112
0 | 21.5 | 0 | 8 | 0 | 0 | 0 | 70.5 | 0 | 126
0 | 11 | 0 | 18.5 | 0 | 0 | 0 | 70.5 | 0 | 101
0 | 10 | 0 | 10 | 0 | 0 | 0 | 80 | 0 | 76
0 | 4.5 | 0 | 25 | 0 | 0 | 0 | 70.5 | 0 | 83
0 | 10 | 0 | 13.5 | 0 | 0 | 0 | 76.5 | 0 | 85
0 | 10 | 0 | 17.5 | 0 | 0 | 0 | 72.5 | 0 | 89
0 | 17.5 | 0 | 12 | 0 | 0 | 0 | 70.5 | 0 | 114
0 | 10 | 0 | 19.5 | 0 | 0 | 0 | 70.5 | 0 | 97
0 | 7.5 | 0 | 22 | 0 | 0 | 0 | 70.5 | 0 | 89
0 | 10 | 0 | 11.5 | 0 | 0 | 0 | 78.5 | 0 | 83
0 | 10 | 0 | 15 | 0 | 0 | 0 | 75 | 0 | 88
0 | 10 | 0 | 27.5 | 0 | 0 | 0 | 62.5 | 0 | 110
0 | 9.5 | 0 | 15.8 | 0 | 0 | 0 | 74.7 | 0 | 82
0 | 11.2 | 0 | 18.6 | 0 | 0 | 0 | 70.2 | 0 | 91
0 | 16 | 0 | 0 | 0 | 0 | 0 | 84 | 0 | 86
0 | 16 | 0 | 0 | 0 | 0 | 4 | 80 | 0 | 85
0 | 16 | 0 | 0 | 0 | 0 | 8 | 76 | 0 | 83
0 | 16 | 0 | 0 | 0 | 0 | 12 | 72 | 0 | 81.5
0 | 16 | 0 | 0 | 0 | 0 | 16 | 68 | 0 | 80.5
0 | 16 | 0 | 0 | 0 | 0 | 20 | 64 | 0 | 81.7
0 | 16 | 0 | 0 | 0 | 0 | 24 | 60 | 0 | 83.3
0 | 16 | 0 | 0 | 0 | 0 | 32 | 52 | 0 | 85
0 | 32 | 0 | 0 | 0 | 0 | 0 | 68 | 0 | 153
0 | 4 | 0 | 0 | 0 | 0 | 28 | 68 | 0 | 38
0 | 0 | 0 | 0 | 0 | 0 | 41.68148 | 58.31852 | 0 | 49.7
0 | 16.10049 | 0 | 0 | 0 | 0 | 56.09943 | 27.497 | 0 | 80
0 | 20.68147 | 0 | 0 | 0 | 0 | 46.21484375 | 32.6469 | 0 | 98.9
0 | 15.64766 | 0 | 12.99232 | 0 | 0 | 0 | 71.36002 | 0 | 111
0 | 0 | 0 | 41.66722 | 0 | 0 | 0 | 58.33278 | 0 | 84.9
0 | 0 | 0 | 46.71337 | 0 | 0 | 0 | 53.28663 | 0 | 91.3
0 | 0 | 0 | 51.7247 | 0 | 0 | 0 | 48.27529 | 0 | 100.4
0 | 0 | 0 | 48.05591 | 0 | 0 | 0 | 49.83462 | 2.109471 | 93.6
0 | 0 | 0 | 50.63553 | 0 | 0 | 0 | 47.25875 | 2.105722 | 98.6
0 | 0 | 0 | 53.20599 | 0 | 0 | 0 | 44.69202 | 2.101986 | 101.3
0 | 0 | 0 | 49.4779 | 0 | 0 | 0 | 46.17832 | 4.343782 | 97.3
0 | 0 | 0 | 54.77463 | 0 | 0 | 0 | 40.89745 | 4.327915 | 102.5
0 | 0 | 0 | 56.43856 | 0 | 0 | 0 | 36.87235 | 6.689082 | 104.6
0 | 0 | 0 | 58.20676 | 0 | 0 | 0 | 32.59504 | 9.198197 | 106.8
15.88092 | 12.76089 | 0 | 0 | 0 | 17.06524 | 23.85664 | 13.16328 | 17.27302 | 125
0 | 0 | 0 | 32.11469 | 0 | 2.943777 | 0 | 64.94154 | 0 | 64.3
0 | 0 | 0 | 32.78739 | 0 | 6.01088 | 0 | 61.20173 | 0 | 69.3
0 | 0 | 0 | 34.22105 | 0 | 12.54742 | 0 | 53.23153 | 0 | 69.6
0 | 0 | 0 | 35.78582 | 0 | 19.68174 | 0 | 44.53244 | 0 | 65.2
0 | 0 | 0 | 37.50054 | 0 | 27.49975 | 0 | 34.99971 | 0 | 64.7
0 | 0 | 0 | 39.38786 | 0 | 36.10469 | 0 | 24.50744 | 0 | 66.1
0.9604246 | 24.75321 | 0 | 0 | 0 | 0 | 0 | 74.25963 | 0 | 127
0 | 24.7165 | 1.107299 | 0 | 0 | 0 | 0 | 74.14951 | 0 | 130
0 | 24.77529 | 0 | 0 | 0 | 0 | 0 | 74.32586 | 0 | 129
0 | 24.77283 | 0 | 0 | 0 | 0 | 0 | 74.3185 | 0 | 127
0 | 5.58203 | 0 | 0 | 0 | 0 | 94.41796875 | 0 | 0 | 119.8
0 | 11.09608 | 0 | 0 | 0 | 0 | 88.90392 | 0 | 0 | 101.9
0 | 13.828 | 0 | 0 | 0 | 0 | 86.172 | 0 | 0 | 100
0 | 16.54338 | 0 | 0 | 0 | 0 | 83.45662 | 0 | 0 | 97.6
0 | 19.24238 | 0 | 0 | 0 | 0 | 80.75762 | 0 | 0 | 100
0 | 21.92514 | 0 | 0 | 0 | 0 | 78.07486 | 0 | 0 | 100.1
0 | 27.24253 | 0 | 0 | 0 | 0 | 72.75747 | 0 | 0 | 111.9
0 | 32.4967 | 0 | 0 | 0 | 0 | 67.5033 | 0 | 0 | 121.8
0 | 33.85257 | 0 | 0 | 0 | 0 | 66.14742 | 0 | 0 | 126.9
0 | 35.10044 | 0 | 0 | 0 | 0 | 64.89957 | 0 | 0 | 128.6
0 | 37.68878 | 0 | 0 | 0 | 0 | 62.31122 | 0 | 0 | 137.6
0 | 33.30682 | 0 | 0 | 0 | 0 | 0 | 66.69318 | 0 | 158
0 | 15 | 0 | 0 | 0 | 0 | 0 | 85 | 0 | 82
0 | 15 | 0 | 0 | 0 | 0 | 1.5 | 83.5 | 0 | 80
0 | 15 | 0 | 0 | 0 | 0 | 2.25 | 82.75 | 0 | 84
0 | 15 | 0 | 0 | 0 | 0 | 3 | 82 | 0 | 81
0 | 15 | 0 | 0 | 0 | 0 | 3.75 | 81.25 | 0 | 82
0 | 25 | 0 | 0 | 0 | 0 | 0 | 75 | 0 | 132
0 | 25 | 0 | 0 | 0 | 0 | 2.5 | 72.5 | 0 | 130
0 | 25 | 0 | 0 | 0 | 0 | 5 | 70 | 0 | 119
0 | 25 | 0 | 0 | 0 | 0 | 6.25 | 68.75 | 0 | 123
0 | 33.3 | 0 | 0 | 0 | 0 | 0 | 66.7 | 0 | 160
0 | 33.31333 | 0 | 0 | 0 | 0 | 3.331332 | 63.35534 | 0 | 165
0 | 33.3 | 0 | 0 | 0 | 0 | 5 | 61.7 | 0 | 160
0 | 33.3 | 0 | 0 | 0 | 0 | 6.67 | 60.03 | 0 | 161
0 | 33.31332 | 0 | 0 | 0 | 0 | 8.333333 | 58.35334 | 0 | 170
0 | 19.10796 | 0 | 5.279717 | 0 | 23.23021 | 42.52686 | 9.855247 | 0 | 82.8
0 | 20.53589 | 0 | 15.13138 | 0 | 19.41814 | 28.43858 | 16.47601 | 0 | 107
0 | 23.39767 | 0 | 17.24001 | 0 | 17.60903 | 19.34179 | 22.4115 | 0 | 120.6
0 | 12.32725 | 8.033818 | 18.16608 | 0 | 18.55492 | 27.17435 | 15.74358 | 0 | 130.6
0 | 0 | 0 | 0 | 22.2 | 22.2 | 0 | 55.6 | 0 | 43
0 | 16.20217 | 0 | 5.477519 | 5.569286 | 0 | 0 | 72.75102 | 0 | 85.2
0 | 16.34506 | 0 | 4.994497 | 4.879139 | 0 | 0 | 73.39264 | 0 | 85.5
0 | 16.48358 | 0 | 4.393826 | 4.324067 | 0 | 0 | 74.01463 | 0 | 87.8
0 | 16.20999 | 0 | 5.480163 | 5.425344 | 0 | 0 | 72.8845 | 0 | 83.5
0 | 0 | 28 | 0 | 0 | 0 | 0 | 72 | 0 | 181.4
0 | 0 | 33 | 0 | 0 | 0 | 0 | 67 | 0 | 181.4
0 | 13.01548 | 0 | 14.38522 | 0 | 0 | 0 | 72.5993 | 0 | 86.7
0 | 13.0208 | 0 | 14.3911 | 0 | 0.05862902 | 0 | 72.52947 | 0 | 87.4
0 | 13.02612 | 0 | 14.39698 | 0 | 0.117306 | 0 | 72.45959 | 0 | 87.6
0 | 12.98345 | 0 | 14.34982 | 0 | 0.1760345 | 0 | 72.4907 | 0 | 88.8
0 | 12.94604 | 0 | 14.30847 | 0 | 0.293637 | 0 | 72.45186 | 0 | 87.2
0 | 12.90276 | 0 | 14.26064 | 0 | 0.8845677 | 0 | 71.95203 | 0 | 86.3
0 | 14.3 | 0 | 0 | 0 | 0 | 0 | 85.7 | 0 | 68
0 | 14.3 | 0 | 0 | 7.14 | 0 | 0 | 78.56 | 0 | 76
0 | 14.3 | 0 | 0 | 10.71 | 0 | 0 | 74.99 | 0 | 76.9
0 | 14.3 | 0 | 0 | 14.28 | 0 | 0 | 71.42 | 0 | 78.2
0 | 14.3 | 0 | 0 | 17.86 | 0 | 0 | 67.84 | 0 | 80.3
0 | 14.3 | 0 | 0 | 21.43 | 0 | 0 | 64.27 | 0 | 80.9
7.14 | 14.3 | 0 | 0 | 0 | 0 | 0 | 78.56 | 0 | 94.2
10.71 | 14.3 | 0 | 0 | 0 | 0 | 0 | 74.99 | 0 | 104.5
14.28 | 14.3 | 0 | 0 | 0 | 0 | 0 | 71.42 | 0 | 108.7
17.86 | 14.3 | 0 | 0 | 0 | 0 | 0 | 67.84 | 0 | 116.1
21.43 | 14.3 | 0 | 0 | 0 | 0 | 0 | 64.27 | 0 | 125.6
0 | 25 | 0 | 0 | 0 | 0 | 0 | 75 | 0 | 138
22.01344 | 0 | 0 | 0 | 0 | 0 | 0 | 77.98656 | 0 | 73.2
25.15336 | 0 | 0 | 0 | 0 | 0 | 0 | 74.84664 | 0 | 81.5
28.34657 | 0 | 0 | 0 | 0 | 0 | 0 | 71.65343 | 0 | 95
33.146 | 0 | 0 | 0 | 0 | 0 | 0 | 66.854 | 0 | 101.7
36.51171 | 0 | 0 | 0 | 0 | 0 | 0 | 63.48829 | 0 | 117
39.94924 | 0 | 0 | 0 | 0 | 0 | 0 | 60.05076 | 0 | 120
0 | 30 | 0 | 0 | 0 | 0 | 0 | 70 | 0 | 161
0 | 25 | 0 | 0 | 0 | 0 | 0 | 75 | 0 | 133
0 | 25 | 0 | 0 | 0 | 0 | 0 | 75 | 0 | 107
0 | 24 | 0 | 0 | 0 | 0 | 0 | 75 | 0 | 104
0 | 20 | 0 | 0 | 0 | 0 | 0 | 80 | 0 | 84
0 | 19 | 0 | 0 | 0 | 0 | 0 | 80 | 0 | 87
11.0675 | 0 | 6.122449 | 20.0157 | 0 | 6.397174 | 0 | 0 | 56.39717 | 100
0 | 11.55956 | 5.603448 | 20.0627 | 0 | 6.387147 | 0 | 0 | 56.38715 | 110.5
0 | 0 | 15.80027 | 20.17784 | 0 | 7.010944 | 0 | 0 | 57.01094 | 110
0 | 0 | 17.14286 | 20.07936 | 0 | 6.388889 | 0 | 0 | 56.38889 | 114.5
0 | 0 | 15.84487 | 20.42936 | 0 | 6.86288 | 0 | 0 | 56.86288 | 115.5
0 | 21.41045 | 0 | 0 | 3.706224 | 0 | 0 | 74.88332 | 0 | 100.5
0 | 16.37129 | 0 | 8.735868 | 0 | 0.236099 | 0 | 74.64166 | 0 | 116.82
0 | 16.60742 | 0 | 8.555014 | 0 | 0.3778286 | 0 | 74.34499 | 0 | 119.66
0 | 16.51775 | 0 | 8.810677 | 0 | 0.3254173 | 0 | 74.11844 | 0 | 101.2905
0 | 16.5249 | 0 | 8.943643 | 0 | 0.4557814 | 0 | 73.65834 | 0 | 120.24
0 | 24.80487 | 0 | 0.2271988 | 0 | 0.1428073 | 0 | 74.77193 | 0 | 115.3
0 | 19.00162 | 0 | 0.1295046 | 0 | 0.4095487 | 0 | 80.41765 | 0 | 91.5
0 | 23.60922 | 0 | 0.04336324 | 0 | 0.4054368 | 0 | 74.96321 | 0 | 115.2041
0 | 26.96348 | 0 | 21.12819 | 0 | 0 | 0 | 51.90833 | 0 | 161.3688
0 | 31.87482 | 0 | 13.70565 | 0 | 0 | 0 | 54.41954 | 0 | 167.5444
0 | 33.0728 | 0 | 10.53597 | 0 | 0 | 0 | 56.39123 | 0 | 181.7056
0 | 23.02247 | 0 | 21.01821 | 0 | 0 | 0 | 55.95932 | 0 | 139.78
0 | 36.603 | 0 | 6.217214 | 0 | 0 | 0 | 57.17979 | 0 | 181.01
0 | 37.72409 | 0 | 3.299615 | 0 | 0 | 0 | 58.97629 | 0 | 184.0169
0 | 19.02607 | 0 | 21.42151 | 0 | 0 | 0 | 59.55242 | 0 | 134.1256
0 | 23.67159 | 0 | 16.21024 | 0 | 0 | 0 | 60.11817 | 0 | 141.7713
0 | 16.71224 | 0 | 20.90338 | 0 | 0 | 0 | 62.38439 | 0 | 119.005
0 | 23.61345 | 0 | 13.12951 | 0 | 0 | 0 | 63.25704 | 0 | 142.2437
0 | 20.4899 | 0 | 15.62398 | 0 | 0 | 0 | 63.88612 | 0 | 128.6338
0 | 26.07585 | 0 | 9.084113 | 0 | 0 | 0 | 64.84004 | 0 | 143.2544
0 | 28.04653 | 0 | 5.921836 | 0 | 0 | 0 | 66.03163 | 0 | 145.5525
0 | 17.269 | 0 | 17.07336 | 0 | 0 | 0 | 65.65763 | 0 | 121.3031
0 | 13.40945 | 0 | 21.12234 | 0 | 0 | 0 | 65.46822 | 0 | 111.1756
0 | 21.03801 | 0 | 12.61 | 0 | 0 | 0 | 66.35199 | 0 | 134.0244
0 | 11.13605 | 0 | 22.40226 | 0 | 0 | 0 | 66.46169 | 0 | 103.2544
0 | 28.72164 | 0 | 3.527142 | 0 | 0 | 0 | 67.75122 | 0 | 145.0013
0 | 21.81385 | 0 | 10.201 | 0 | 0 | 0 | 67.98515 | 0 | 130.6288
0 | 14.48341 | 0 | 15.81592 | 0 | 0 | 0 | 69.70066 | 0 | 108.3313
0 | 22.35025 | 0 | 6.981105 | 0 | 0 | 0 | 70.66865 | 0 | 123.8456
0 | 11.63844 | 0 | 17.22189 | 0 | 0 | 0 | 71.13966 | 0 | 96.64687
0 | 13.70091 | 0 | 14.60996 | 0 | 0 | 0 | 71.68913 | 0 | 100.1213
0 | 23.62087 | 0 | 3.39258 | 0 | 0 | 0 | 72.98655 | 0 | 126.4275
0 | 14.72063 | 0 | 11.40917 | 0 | 0 | 0 | 73.8702 | 0 | 100.4362
0 | 11.83883 | 0 | 13.88389 | 0 | 0 | 0 | 74.27728 | 0 | 92.55437
0 | 14.7647 | 0 | 9.902328 | 0 | 0 | 0 | 75.33297 | 0 | 99.05813
0 | 17.94889 | 0 | 3.214908 | 0 | 0 | 0 | 78.8362 | 0 | 104.1087
0 | 15.85444 | 0 | 5.257958 | 0 | 0 | 0 | 78.8876 | 0 | 95.1625
0 | 15.717 | 0 | 3.480655 | 0 | 0 | 0 | 80.80235 | 0 | 88.16125
26.16306 | 0 | 0 | 9.33112 | 0 | 0 | 0 | 64.50581 | 0 | 105.946
0 | 14.25927 | 0 | 10.91975 | 0 | 0 | 0 | 74.82098 | 0 | 89.27004
0 | 0 | 10.00601 | 11.28751 | 0 | 0 | 0 | 78.70647 | 0 | 75.94618
0 | 18.47105 | 0.5398581 | 0 | 0 | 7.356457 | 0 | 73.63263 | 0 | 102
0 | 23.43714 | 0.2145549 | 0 | 0 | 6.132261 | 0 | 70.21604 | 0 | 128
0 | 28.60148 | 0.1756274 | 0 | 0 | 6.190529 | 0 | 65.03236 | 0 | 142
0 | 30.73162 | 0.2208089 | 0 | 0 | 5.625241 | 0 | 63.42233 | 0 | 139
0 | 12 | 0 | 0 | 0 | 0 | 0 | 87 | 0 | 63.6
0 | 39 | 0 | 0 | 0 | 0 | 0 | 60 | 0 | 170
0 | 0.09403793 | 0.0928124 | 52.59081 | 1.764227 | 0.5716258 | 0 | 44.31107 | 0.180668 | 86.5
0 | 0.2661159 | 0.2313802 | 50.84105 | 3.215342 | 1.617632 | 0 | 42.66629 | 0.3319926 | 85.2
0 | 0.313434 | 0.01933433 | 26.05724 | 15.10736 | 8.859471 | 0 | 48.38649 | 0.8596422 | 65
0 | 0.5314175 | 0.01942563 | 26.03889 | 14.75497 | 8.811576 | 0 | 48.1074 | 0.8594046 | 67
0 | 4.030771 | 0.02568679 | 24.70187 | 14.97822 | 7.860727 | 0 | 46.62255 | 0.8352563 | 74
0 | 14.68268 | 0.6440592 | 3.461947 | 2.709432 | 0.8330114 | 2.178527 | 74.81962 | 0 | 77.9
0 | 15.42588 | 0.3806212 | 6.073808 | 4.447776 | 0.2930277 | 2.059919 | 70.61085 | 0 | 87.4
0 | 13.2887 | 1.6192 | 7.615583 | 6.508921 | 1.196706 | 0 | 68.8433 | 0 | 97.4
0 | 13.26731 | 1.616594 | 7.603325 | 6.498445 | 1.19478 | 0 | 68.93525 | 0 | 98
0 | 13.23536 | 1.6127 | 7.585011 | 6.482791 | 1.191902 | 0 | 69.07259 | 0 | 97
0 | 13.27231 | 1.617203 | 7.60619 | 6.500893 | 1.19523 | 0 | 68.96121 | 0 | 97.1
0 | 13.24922 | 1.614389 | 6.833659 | 7.546023 | 1.193151 | 0 | 68.63874 | 0 | 96.6
0 | 13.34672 | 1.626269 | 6.556141 | 6.081244 | 1.201931 | 0 | 70.36765 | 0 | 95.6
0 | 12.5498 | 1.321199 | 7.212675 | 5.40364 | 1.220578 | 0 | 71.45933 | 0 | 94
0 | 14.07928 | 0.06345111 | 7.460739 | 5.190238 | 0.7620433 | 0 | 71.8204 | 0 | 89
0 | 10.77671 | 0.3858058 | 9.631472 | 2.363004 | 3.570376 | 0.5309944 | 70.63067 | 1.456695 | 108
0 | 10.86149 | 0.3616851 | 11.58827 | 1.956712 | 3.093883 | 0.9605939 | 68.31598 | 2.222392 | 109
0 | 10.98943 | 0.3459392 | 13.95759 | 1.712117 | 3.465388 | 1.110484 | 64.67665 | 3.047419 | 115
0 | 12.41857 | 0.3461202 | 15.25308 | 1.586123 | 2.739903 | 1.129429 | 62.3272 | 3.472362 | 118
0 | 12.71822 | 0.3279014 | 16.1451 | 1.149515 | 2.650625 | 1.451105 | 60.85198 | 3.957584 | 120
0 | 13.81843 | 1.674021 | 8.821759 | 0 | 0 | 0 | 74.71859 | 0 | 96.1
0 | 13.27081 | 2.240641 | 7.970222 | 0 | 0 | 0 | 75.57516 | 0 | 95.2
0 | 9.892906 | 0 | 6.560416 | 1.977693 | 0.1202715 | 2.642129 | 76.53645 | 1.295898 | 88
0 | 14.39664 | 0 | 10.60782 | 5.903661 | 1.400199 | 0.1708868 | 67.32273 | 0.08381569 | 98
0 | 15.52982 | 0 | 9.654843 | 4.477745 | 1.504511 | 2.160207 | 66.08053 | 0 | 103
0 | 16.45971 | 0 | 8.560905 | 2.977797 | 0.05885483 | 1.379121 | 69.91245 | 0 | 100
0 | 15.99014 | 0 | 5.890978 | 3.427583 | 0.3534504 | 0.5176409 | 72.97506 | 0 | 92
0 | 8.361967 | 0.1988673 | 2.783727 | 12.08416 | 6.491499 | 15.06775 | 54.5598 | 0 | 59
0 | 19.47249 | 2.012431 | 1.126793 | 4.703281 | 1.859166 | 19.96731 | 50.47919 | 0 | 85
0 | 12.42822 | 1.362917 | 2.289359 | 2.388969 | 3.777354 | 23.0503 | 54.4855 | 0 | 77
0 | 16.3801 | 2.357633 | 4.525981 | 1.574302 | 1.244616 | 17.31645 | 55.97002 | 0 | 84
0 | 14.69029 | 4.764879 | 1.715101 | 1.749953 | 0.6288556 | 12.89374 | 62.32153 | 0.4517183 | 80
0 | 21.36729 | 1.673716 | 5.622849 | 2.221826 | 0.9277483 | 14.67419 | 52.47872 | 0.2221394 | 85
1.19085 | 11.96114 | 0 | 9.518343 | 7.063102 | 1.977654 | 0 | 68.10748 | 0 | 80
0.3961218 | 12.03168 | 0 | 6.64894 | 7.048367 | 1.451123 | 0 | 72.39791 | 0 | 79
0.2006411 | 12.57535 | 0 | 6.949382 | 8.032709 | 2.352043 | 0 | 69.54926 | 0 | 78
0.5905147 | 13.1911 | 0 | 6.922555 | 8.756068 | 1.499852 | 0 | 69.01421 | 0 | 81
0.1991026 | 12.67091 | 0 | 7.638754 | 7.085438 | 1.925557 | 0 | 70.40224 | 0 | 80
0 | 2.938085 | 0.8591986 | 5.291874 | 0 | 3.968813 | 58.31845 | 28.62358 | 0 | 55.2
0 | 2.837497 | 0.861698 | 4.82479 | 0 | 3.914019 | 60.43122 | 27.13078 | 0 | 56.7
0 | 2.730273 | 0.7185842 | 4.586759 | 0 | 3.717601 | 62.22356 | 26.02323 | 0 | 57.3
5.405406 | 4.804805 | 1.501502 | 0 | 0 | 4.304305 | 19.11912 | 64.26427 | 0 | 57.3
1.401402 | 4.804805 | 3.503504 | 0 | 0 | 4.304305 | 19.11912 | 66.26627 | 0 | 55.6
1.401401 | 4.804805 | 1.501501 | 0 | 0 | 10.31031 | 19.11912 | 62.26226 | 0 | 52.6
0 | 0 | 0 | 0 | 37.49567 | 12.49907 | 0 | 50.00526 | 0 | 50.6
0 | 0 | 0 | 0 | 43.49553 | 12.49873 | 0 | 44.00574 | 0 | 51.8
0 | 0 | 0 | 0 | 39.99572 | 12.49932 | 0 | 47.50496 | 0 | 51.7
0 | 1.023907 | 4.865673 | 0 | 0 | 1.244799 | 10.59764 | 81.75364 | 0 | 45
0 | 4.753596 | 0.04486547 | 43.27975 | 3.909621 | 1.918475 | 5.073028 | 39.31837 | 0.8931971 | 68
0 | 4.800947 | 0.0773613 | 42.99101 | 4.489922 | 2.281069 | 5.11137 | 38.23405 | 1.099486 | 73
0 | 0 | 0 | 60 | 0 | 30 | 0 | 10 | 0 | 85.1
0 | 0 | 0 | 61.91 | 0 | 29.92 | 0 | 8.17 | 0 | 85.6
0 | 0 | 0 | 59 | 0 | 26 | 0 | 15 | 0 | 83.9
0 | 0 | 0 | 63.69 | 0 | 28.23 | 0 | 8.08 | 0 | 90.5
0 | 0 | 0 | 16.17553 | 6.876763 | 10.68795 | 4.614437 | 61.64532 | 0 | 47.6
25 | 25 | 0 | 0 | 0 | 0 | 0 | 50 | 0 | 192
25 | 0 | 0 | 0 | 0 | 0 | 0 | 75 | 0 | 93
0 | 25 | 0 | 0 | 0 | 0 | 0 | 75 | 0 | 125
0 | 0 | 0 | 0 | 25 | 10 | 0 | 65 | 0 | 42.5
0 | 0 | 0 | 0 | 35 | 10 | 0 | 55 | 0 | 50.5
0 | 0 | 0 | 0 | 40 | 5 | 0 | 55 | 0 | 58
0 | 0 | 0 | 0 | 40 | 10 | 0 | 50 | 0 | 55
0 | 0 | 0 | 0 | 40 | 15 | 0 | 45 | 0 | 52.5
0 | 0 | 0 | 0 | 45 | 10 | 0 | 45 | 0 | 59.5
0 | 0 | 0 | 0 | 50 | 10 | 0 | 40 | 0 | 63
0 | 0 | 0 | 25 | 0 | 10 | 0 | 65 | 0 | 61
0 | 0 | 0 | 30 | 0 | 15 | 0 | 55 | 0 | 64
0 | 0 | 0 | 35 | 0 | 10 | 0 | 55 | 0 | 72
0 | 0 | 0 | 40 | 0 | 5 | 0 | 55 | 0 | 82
0 | 0 | 0 | 35 | 0 | 15 | 0 | 50 | 0 | 69
0 | 0 | 0 | 40 | 0 | 10 | 0 | 50 | 0 | 79
0 | 0 | 0 | 35 | 0 | 20 | 0 | 45 | 0 | 66
0 | 0 | 0 | 40 | 0 | 15 | 0 | 45 | 0 | 73.5
0 | 0 | 0 | 45 | 0 | 10 | 0 | 45 | 0 | 82.5
0 | 0 | 0 | 45 | 0 | 15 | 0 | 40 | 0 | 79
0 | 0 | 0 | 50 | 0 | 10 | 0 | 40 | 0 | 87
0 | 0 | 0 | 0 | 30 | 10 | 0 | 60 | 0 | 46.5
0 | 0 | 0 | 30 | 0 | 10 | 0 | 60 | 0 | 64
0 | 0 | 0 | 37 | 0 | 27 | 0 | 36 | 0 | 61.6
0 | 0 | 0 | 44 | 0 | 12 | 0 | 44 | 0 | 72.8
0 | 0 | 0 | 41 | 0 | 17 | 0 | 42 | 0 | 70.8
0 | 0 | 0 | 41 | 0 | 19 | 0 | 40 | 0 | 68.4
0 | 0 | 0 | 38 | 0 | 23 | 0 | 39 | 0 | 70.4
0 | 26 | 0 | 0 | 0 | 0 | 64 | 10 | 0 | 108
26 | 0 | 0 | 0 | 0 | 0 | 64 | 10 | 0 | 89
0 | 47.5 | 0 | 0 | 0 | 2.5 | 0 | 50 | 0 | 192
0 | 46.5 | 0 | 0 | 0 | 3.5 | 0 | 50 | 0 | 184
0 | 45 | 0 | 0 | 0 | 5 | 0 | 50 | 0 | 179
0 | 43.5 | 0 | 0 | 0 | 6.5 | 0 | 50 | 0 | 173
0 | 42.5 | 0 | 0 | 0 | 7.5 | 0 | 50 | 0 | 166
0 | 40.3 | 0 | 0 | 0 | 9.7 | 0 | 50 | 0 | 157
0 | 39 | 0 | 0 | 0 | 11 | 0 | 50 | 0 | 154
0 | 36.5 | 0 | 0 | 0 | 13.5 | 0 | 50 | 0 | 140
0 | 34 | 0 | 0 | 0 | 16 | 0 | 50 | 0 | 131
0 | 32.5 | 0 | 0 | 0 | 17.5 | 0 | 50 | 0 | 125
0 | 31.6 | 0 | 0 | 0 | 18.4 | 0 | 50 | 0 | 122
0 | 28.8 | 0 | 0 | 0 | 21.2 | 0 | 50 | 0 | 114
0 | 26.2 | 0 | 0 | 0 | 23.8 | 0 | 50 | 0 | 107
0 | 25 | 0 | 0 | 0 | 25 | 0 | 50 | 0 | 104
0 | 30 | 0 | 0 | 0 | 15 | 0 | 55 | 0 | 114
0 | 45 | 0 | 0 | 0 | 10 | 0 | 45 | 0 | 170
0 | 12.5 | 0 | 0 | 0 | 12.5 | 0 | 75 | 0 | 71
0 | 16.7 | 0 | 0 | 0 | 16.7 | 0 | 66.6 | 0 | 89
0 | 25 | 0 | 0 | 0 | 0 | 25 | 50 | 0 | 109
0 | 0 | 0 | 25 | 25 | 0 | 0 | 50 | 0 | 84
0 | 0 | 0 | 0 | 22.2 | 22.2 | 0 | 55.6 | 0 | 39
0 | 4.7 | 0 | 0 | 0 | 0 | 79.9 | 15.4 | 0 | 91
0 | 10.1 | 0 | 0 | 0 | 0 | 74.8 | 15.1 | 0 | 95
0 | 13.3 | 0 | 0 | 0 | 0 | 71.1 | 15.6 | 0 | 96
0 | 18.8 | 0 | 0 | 0 | 0 | 66 | 15.2 | 0 | 111
0 | 23.4 | 0 | 0 | 0 | 0 | 60.6 | 16 | 0 | 121
0 | 33.4 | 0 | 0 | 0 | 0 | 52.2 | 14.4 | 0 | 149
0 | 20.7 | 0 | 0 | 0 | 0 | 79.3 | 0 | 0 | 108
0 | 18.4 | 0 | 0 | 0 | 0 | 71.5 | 10.1 | 0 | 106
0 | 18.5 | 0 | 0 | 0 | 0 | 50.8 | 30.7 | 0 | 102
0 | 19.4 | 0 | 0 | 0 | 0 | 40.8 | 39.8 | 0 | 101
0 | 20 | 0 | 0 | 0 | 0 | 31.5 | 48.5 | 0 | 103
0 | 19.3 | 0 | 0 | 0 | 0 | 19.5 | 61.2 | 0 | 105
0 | 19.2 | 0 | 0 | 0 | 0 | 11 | 69.8 | 0 | 103
0 | 17.5 | 0 | 0 | 0 | 0 | 0 | 82.5 | 0 | 85
0 | 28.5 | 0 | 0 | 0 | 0 | 0 | 71.5 | 0 | 156
0 | 33.3 | 0 | 0 | 0 | 0 | 0 | 66.7 | 0 | 157
0 | 0 | 0 | 0 | 0 | 0 | 82.3 | 17.7 | 0 | 105
0 | 0 | 0 | 0 | 0 | 0 | 54.1 | 45.9 | 0 | 52
0 | 0 | 0 | 0 | 40 | 12.5 | 0 | 47.5 | 0 | 51.7
0 | 0 | 0 | 0 | 43.5 | 12.5 | 0 | 44 | 0 | 51.8
0 | 0 | 0 | 0 | 37.5 | 12.5 | 0 | 50 | 0 | 50.6
0 | 0 | 0 | 59 | 0 | 26 | 0 | 15 | 0 | 83.9
0 | 0 | 0 | 52.5 | 0 | 7.5 | 0 | 40 | 0 | 88.7
0 | 0 | 0 | 42 | 0 | 13 | 0 | 45 | 0 | 74.8
0 | 0 | 0 | 38 | 0 | 12 | 0 | 50 | 0 | 72.4
0 | 0 | 0 | 63.69 | 0 | 28.23 | 0 | 8.08 | 0 | 90.5
0 | 0 | 0 | 26.3 | 0 | 8.93 | 0 | 64.77 | 0 | 55.5
0 | 0 | 0 | 0 | 0 | 5.297769 | 0 | 62.63636 | 32.06588 | 54.4
0 | 0 | 0 | 0 | 0 | 0.9019724 | 0 | 60.61258 | 38.48544 | 54.4
0 | 0 | 0 | 0 | 0 | 0.9927938 | 0 | 60.49755 | 38.50965 | 54.4
0 | 0 | 0 | 20 | 0 | 10 | 0 | 70 | 0 | 45.6
0 | 0 | 0 | 20 | 0 | 20 | 0 | 60 | 0 | 43.8
0 | 0 | 0 | 20 | 0 | 25 | 0 | 55 | 0 | 39.9
0 | 0 | 0 | 25 | 0 | 15 | 0 | 60 | 0 | 51.7
0 | 0 | 0 | 30 | 0 | 10 | 0 | 60 | 0 | 67.2
0 | 0 | 0 | 40 | 0 | 10 | 0 | 50 | 0 | 73.7
0 | 0 | 0 | 40 | 0 | 20 | 0 | 40 | 0 | 67.5
0 | 0 | 0 | 40 | 0 | 30 | 0 | 30 | 0 | 61.7
0 | 0 | 0 | 50 | 0 | 10 | 0 | 40 | 0 | 83.2
0 | 24 | 0 | 0 | 0 | 0 | 8 | 68 | 0 | 110
0 | 8 | 0 | 0 | 0 | 0 | 24 | 68 | 0 | 53
0 | 0 | 16 | 0 | 0 | 0 | 0 | 84 | 0 | 95
0 | 0 | 16 | 0 | 0 | 0 | 4 | 80 | 0 | 88
0 | 0 | 16 | 0 | 0 | 0 | 8 | 76 | 0 | 85.5
0 | 0 | 16 | 0 | 0 | 0 | 12 | 72 | 0 | 83.7
0 | 0 | 16 | 0 | 0 | 0 | 20 | 64 | 0 | 85
0 | 0 | 16 | 0 | 0 | 0 | 24 | 60 | 0 | 87.5
0 | 0 | 16 | 0 | 0 | 0 | 32 | 52 | 0 | 95.5
23.12 | 0 | 0 | 0 | 13.28 | 0 | 0 | 63.6 | 0 | 78.57
23.12 | 0 | 0 | 3.32 | 9.96 | 0 | 0 | 63.6 | 0 | 81
23.12 | 0 | 0 | 6.64 | 6.64 | 0 | 0 | 63.6 | 0 | 83.6
23.12 | 0 | 0 | 9.96 | 3.32 | 0 | 0 | 63.6 | 0 | 85.45
23.12 | 0 | 0 | 13.28 | 0 | 0 | 0 | 63.6 | 0 | 87.5
17.34 | 0 | 0 | 0 | 13.28 | 5.78 | 0 | 63.6 | 0 | 63.1
11.56 | 0 | 0 | 0 | 13.28 | 11.56 | 0 | 63.6 | 0 | 48.21
9.25 | 0 | 0 | 0 | 13.28 | 13.87 | 0 | 63.6 | 0 | 38.21
5.78 | 0 | 0 | 0 | 13.28 | 17.34 | 0 | 63.6 | 0 | 33
11.56 | 0 | 0 | 6.64 | 6.64 | 11.56 | 0 | 63.6 | 0 | 55.71
9.25 | 0 | 0 | 3.32 | 9.96 | 13.87 | 0 | 63.6 | 0 | 39.5
9.25 | 0 | 0 | 13.28 | 0 | 13.87 | 0 | 63.6 | 0 | 43.57
0 | 0 | 0 | 0 | 0 | 0 | 0 | 98.26684 | 1.733158 | 7.57
0 | 0 | 0 | 0 | 0 | 0 | 0 | 93.55339 | 6.446612 | 14.04
0 | 0 | 0 | 0 | 0 | 0 | 0 | 88.77537 | 11.22463 | 20.9
0 | 0 | 0 | 0 | 0 | 0 | 0 | 79.46984 | 20.53016 | 28.8
0 | 0 | 0 | 0 | 0 | 0 | 0 | 67.6896 | 32.3104 | 40
0.5036079 | 3.500372 | 1.497726 | 0 | 0 | 1.598896 | 16.30142 | 76.59798 | 0 | 41
0.5057471 | 2.499275 | 2.500128 | 0 | 0 | 1.605688 | 16.28022 | 76.60894 | 0 | 40.5
0.5089924 | 1.503053 | 3.505147 | 0 | 0 | 1.615991 | 16.29366 | 76.57316 | 0 | 41
1.004063 | 3.4995 | 1.293966 | 0 | 0 | 1.593891 | 16.25039 | 76.35819 | 0 | 39
1.008179 | 2.30881 | 2.198766 | 0 | 0 | 1.600426 | 16.31702 | 76.5668 | 0 | 40
1.013665 | 1.303227 | 3.195509 | 0 | 0 | 1.609133 | 16.31516 | 76.5633 | 0 | 40.5
1.501052 | 3.005323 | 0.9986392 | 0 | 0 | 1.588554 | 16.28547 | 76.62096 | 0 | 37
1.507539 | 1.998748 | 1.992626 | 0 | 0 | 1.59542 | 16.26598 | 76.63969 | 0 | 39
1.494224 | 1.024792 | 3.004267 | 0 | 0 | 1.603601 | 16.25907 | 76.61406 | 0 | 39
2.501486 | 2.501745 | 0.4984191 | 0 | 0 | 1.575257 | 16.32661 | 76.59647 | 0 | 35
2.494043 | 1.503041 | 1.503232 | 0 | 0 | 1.583659 | 16.32448 | 76.59155 | 0 | 34
2.504536 | 0.5031214 | 2.496064 | 0 | 0 | 1.590321 | 16.30358 | 76.60238 | 0 | 37
3.494099 | 1.496304 | 0.5020482 | 0 | 0 | 1.626356 | 16.32013 | 76.56107 | 0 | 33
3.504352 | 1.003776 | 1.000504 | 0 | 0 | 1.631128 | 16.27954 | 76.5807 | 0 | 33
1.496238 | 3.496636 | 0.5010145 | 0 | 0 | 1.601731 | 16.32244 | 76.58194 | 0 | 36
3.001372 | 2.497608 | 0 | 0 | 0 | 1.602559 | 16.32316 | 76.57529 | 0 | 32
0.5014386 | 4.25085 | 0.7489511 | 0 | 0 | 1.598132 | 16.32088 | 76.57975 | 0 | 40
4.007599 | 1.498403 | 0 | 0 | 0 | 1.599945 | 16.32326 | 76.57079 | 0 | 30
4.59175 | 0.9937424 | 0 | 0 | 0 | 1.596881 | 16.292 | 76.52563 | 0 | 29
4.498572 | 0.5027812 | 0.4994721 | 0 | 0 | 1.600033 | 16.32415 | 76.57499 | 0 | 29
1.700983 | 1.600158 | 0.4935327 | 0 | 0.3075846 | 1.398233 | 17.53954 | 76.95998 | 0 | 35
1.493135 | 2.699523 | 0.4999752 | 0.3315132 | 0 | 1.397848 | 16.28858 | 77.28942 | 0 | 36
2.000576 | 2.00942 | 0 | 0 | 0 | 1.398572 | 17.70984 | 76.38204 | 0 | 37
2.011375 | 2.009436 | 0.4999233 | 0.2209858 | 0 | 1.403779 | 16.28688 | 77.44639 | 0 | 33
2.066476 | 2.002549 | 0.3015481 | 0.2312398 | 0 | 1.598821 | 16.31976 | 76.87265 | 0 | 35
1.991187 | 2.48411 | 0.4949057 | 0.2734598 | 0 | 1.32953 | 15.94721 | 76.87325 | 0 | 38
0 | 0 | 0 | 10.95347 | 15.24008 | 11.44611 | 0 | 62.36034 | 0 | 39.8
2.034044 | 0 | 0 | 10.73022 | 14.92945 | 11.20685 | 0 | 61.09943 | 0 | 46.4
5.976776 | 0 | 0 | 10.29747 | 14.32735 | 10.74309 | 0 | 58.65532 | 0 | 49.7
9.392529 | 0 | 0 | 9.905535 | 13.78203 | 10.37971 | 0 | 56.54019 | 0 | 55.1
0 | 2.973574 | 0 | 10.62638 | 14.78498 | 11.08623 | 0 | 60.52883 | 0 | 47.5
0 | 4.759871 | 0 | 10.41199 | 14.48669 | 10.91041 | 0 | 59.43102 | 0 | 54.6
0 | 0 | 0 | 0 | 26.56012 | 11.08226 | 0 | 62.35762 | 0 | 35
1.970852 | 0 | 0 | 0 | 26.00892 | 10.85869 | 0 | 61.16154 | 0 | 36.8
0 | 0 | 0 | 10.36688 | 14.42392 | 10.85739 | 5.063461 | 59.28835 | 0 | 42.1
0 | 0 | 0 | 0 | 25.28975 | 10.52606 | 4.908938 | 59.27526 | 0 | 35
0 | 0 | 0 | 25.031 | 19.725 | 5.146 | 0 | 50.098 | 0 | 76
0 | 0 | 0 | 25.031 | 13.972 | 10.931 | 0 | 50.066 | 0 | 69
0 | 14.81 | 0 | 15.89 | 18.98 | 0 | 0 | 50.14 | 0 | 113
0 | 18.05 | 0 | 0 | 25.16 | 0 | 0 | 56.63 | 0 | 110.2
0 | 17.86 | 0 | 25 | 0 | 0 | 0 | 57.14 | 0 | 121.5
0 | 15.3 | 0 | 11.5 | 0 | 0 | 0 | 68.9 | 4.3 | 105.2
0 | 15.1 | 0 | 11.3 | 0 | 0 | 0 | 67.9 | 5.7 | 108.9
0 | 38.8 | 0 | 0 | 0 | 0 | 0 | 61.2 | 0 | 182
0 | 18.05 | 0 | 0 | 25.16 | 0 | 0 | 56.63 | 0 | 110.2
0 | 14.81 | 0 | 15.89 | 18.98 | 0 | 0 | 50.14 | 0 | 113
0 | 20 | 0 | 0 | 0 | 10 | 0 | 70 | 0 | 98.6
0 | 0 | 20 | 0 | 0 | 10 | 0 | 70 | 0 | 102.1
0 | 18.75 | 0 | 0 | 0 | 6.25 | 18.75 | 56.25 | 0 | 88.5
0 | 16.5 | 0 | 0 | 0 | 20.3 | 17 | 46.2 | 0 | 76.9
0 | 8.7 | 8.7 | 0 | 17.4 | 0 | 0 | 65.2 | 0 | 112.5
0 | 8.7 | 8.7 | 17.4 | 0 | 0 | 0 | 65.2 | 0 | 121.4
0 | 8 | 8 | 0 | 0 | 0 | 20 | 64 | 0 | 90
0 | 16 | 0 | 0 | 20 | 0 | 0 | 64 | 0 | 101.2
0 | 16 | 0 | 20 | 0 | 0 | 0 | 64 | 0 | 112.3
17.4 | 0 | 0 | 0 | 17.4 | 0 | 0 | 65.2 | 0 | 86.5
0 | 17.4 | 0 | 0 | 17.4 | 0 | 0 | 65.2 | 0 | 102.7
0 | 0 | 17.4 | 0 | 17.4 | 0 | 0 | 65.2 | 0 | 107.2
17.4 | 0 | 0 | 17.4 | 0 | 0 | 0 | 65.2 | 0 | 94.4
0 | 17.4 | 0 | 17.4 | 0 | 0 | 0 | 65.2 | 0 | 113.8
0 | 0 | 17.4 | 17.4 | 0 | 0 | 0 | 65.2 | 0 | 115.4
0 | 17.9 | 0 | 25 | 0 | 0 | 0 | 57.1 | 0 | 121.5
25 | 0 | 0 | 12.5 | 0 | 0 | 0 | 62.5 | 0 | 109.1
0 | 20 | 0 | 0 | 0 | 12.5 | 0 | 67.5 | 0 | 98.1
0 | 0 | 0 | 0 | 0 | 0 | 0 | 100 | 0 | 5.4
0 | 16.73339 | 1.441813 | 8.14634 | 0 | 2.179645 | 2.660141 | 68.83868 | 0 | 102.9
0 | 9.541436 | 0.3304242 | 2.22012 | 0 | 3.052593 | 7.153013 | 77.70242 | 0 | 42.4
19.84127 | 0 | 0 | 0 | 0 | 0 | 80.15873 | 0 | 0 | 72
0 | 33.33333 | 0 | 0 | 0 | 0 | 66.66666 | 0 | 0 | 127
0 | 20.20202 | 0 | 0 | 0 | 0 | 79.79798 | 0 | 0 | 100
0 | 0 | 20 | 0 | 0 | 0 | 80 | 0 | 0 | 121
5 | 15 | 0 | 0 | 0 | 0 | 80 | 0 | 0 | 91
10 | 10 | 0 | 0 | 0 | 0 | 80 | 0 | 0 | 85
15 | 5 | 0 | 0 | 0 | 0 | 80 | 0 | 0 | 82
14.5098 | 0 | 5.098039 | 0 | 0 | 0 | 80.39216 | 0 | 0 | 79
10.03937 | 0 | 9.645671 | 0 | 0 | 0 | 80.31496 | 0 | 0 | 92
5 | 0 | 15 | 0 | 0 | 0 | 80 | 0 | 0 | 104
0 | 5.050505 | 15.15152 | 0 | 0 | 0 | 79.79798 | 0 | 0 | 119
0 | 10.04016 | 10.04016 | 0 | 0 | 0 | 79.91968 | 0 | 0 | 110
0 | 15 | 5 | 0 | 0 | 0 | 80 | 0 | 0 | 108
20.23379 | 14.63273 | 0 | 0 | 0 | 0 | 65.13348 | 0 | 0 | 85.3
8.787104 | 6.354681 | 0 | 0 | 0 | 0 | 84.85822 | 0 | 0 | 73.6
4.522746 | 3.270772 | 0 | 0 | 0 | 0 | 92.20648 | 0 | 0 | 84.4
13.83723 | 6.671233 | 0 | 0 | 0 | 0 | 79.49153 | 0 | 0 | 71
7.759918 | 3.741226 | 0 | 0 | 0 | 0 | 88.49886 | 0 | 0 | 78.9
7.085937 | 8.327194 | 0 | 0 | 0 | 0 | 84.58687 | 0 | 0 | 69.7
10 | 0 | 0 | 0 | 0 | 0 | 90 | 0 | 0 | 93.2
10 | 0 | 0 | 0 | 10 | 0 | 80 | 0 | 0 | 63.5
15 | 0 | 0 | 0 | 10 | 0 | 75 | 0 | 0 | 67.2
20 | 0 | 0 | 0 | 10 | 0 | 70 | 0 | 0 | 67.8
22.5 | 0 | 0 | 0 | 10 | 0 | 67.5 | 0 | 0 | 70.5
10 | 0 | 0 | 0 | 5 | 0 | 85 | 0 | 0 | 72.8
10 | 0 | 0 | 0 | 7.5 | 0 | 82.5 | 0 | 0 | 66
10 | 0 | 0 | 0 | 15 | 0 | 75 | 0 | 0 | 63
10 | 0 | 0 | 0 | 20 | 0 | 70 | 0 | 0 | 61.2
20 | 0 | 0 | 0 | 0 | 0 | 80 | 0 | 0 | 73.1
20 | 0 | 0 | 0 | 5 | 0 | 75 | 0 | 0 | 68.8
20 | 0 | 0 | 0 | 15 | 0 | 65 | 0 | 0 | 70
20 | 0 | 0 | 0 | 20 | 0 | 60 | 0 | 0 | 70.8
20 | 0 | 0 | 0 | 25 | 0 | 55 | 0 | 0 | 73.1
0 | 5 | 0 | 0 | 10 | 0 | 85 | 0 | 0 | 74.1
0 | 10 | 0 | 0 | 10 | 0 | 80 | 0 | 0 | 75.5
0 | 15 | 0 | 0 | 10 | 0 | 75 | 0 | 0 | 80.7
0 | 20 | 0 | 0 | 10 | 0 | 70 | 0 | 0 | 88.8
0 | 25 | 0 | 0 | 10 | 0 | 65 | 0 | 0 | 104.5
0 | 30 | 0 | 0 | 10 | 0 | 60 | 0 | 0 | 120.5
0 | 10 | 0 | 0 | 0 | 0 | 90 | 0 | 0 | 103.1
0 | 10 | 0 | 0 | 5 | 0 | 85 | 0 | 0 | 91
0 | 10 | 0 | 0 | 7.5 | 0 | 82.5 | 0 | 0 | 79.5
0 | 10 | 0 | 0 | 15 | 0 | 75 | 0 | 0 | 74.5
0 | 10 | 0 | 0 | 20 | 0 | 70 | 0 | 0 | 73.7
0 | 10 | 0 | 0 | 25 | 0 | 65 | 0 | 0 | 73.9
0 | 25 | 0 | 0 | 0 | 0 | 75 | 0 | 0 | 100.8
0 | 20 | 0 | 0 | 5 | 0 | 75 | 0 | 0 | 92.5
0 | 18 | 0 | 0 | 7 | 0 | 75 | 0 | 0 | 86.8
0 | 20 | 0 | 0 | 15 | 0 | 65 | 0 | 0 | 91.7
0 | 22.5 | 0 | 0 | 12.5 | 0 | 65 | 0 | 0 | 97.5
0 | 30 | 0 | 0 | 20 | 0 | 50 | 0 | 0 | 111
0 | 0 | 0 | 33.33333 | 0 | 0 | 66.66666 | 0 | 0 | 73
0 | 8.333333 | 0 | 25 | 0 | 0 | 66.66666 | 0 | 0 | 82
0 | 16.66667 | 0 | 16.66667 | 0 | 0 | 66.66666 | 0 | 0 | 96
0 | 25 | 0 | 8.333333 | 0 | 0 | 66.66666 | 0 | 0 | 112
10 | 0 | 0 | 0 | 0 | 10 | 80 | 0 | 0 | 70.6
15 | 0 | 0 | 0 | 0 | 10 | 75 | 0 | 0 | 68.9
20 | 0 | 0 | 0 | 0 | 10 | 70 | 0 | 0 | 72.2
22.5 | 0 | 0 | 0 | 0 | 10 | 67.5 | 0 | 0 | 75
25 | 0 | 0 | 0 | 0 | 10 | 65 | 0 | 0 | 77.5
27.5 | 0 | 0 | 0 | 0 | 10 | 62.5 | 0 | 0 | 77.1
30 | 0 | 0 | 0 | 0 | 10 | 60 | 0 | 0 | 80.4
32.5 | 0 | 0 | 0 | 0 | 10 | 57.5 | 0 | 0 | 85.8
35 | 0 | 0 | 0 | 0 | 10 | 55 | 0 | 0 | 88.2
40 | 0 | 0 | 0 | 0 | 10 | 50 | 0 | 0 | 99.2
15 | 0 | 0 | 0 | 0 | 0 | 85 | 0 | 0 | 71.8
15 | 0 | 0 | 0 | 0 | 5 | 80 | 0 | 0 | 66.7
15 | 0 | 0 | 0 | 0 | 12.5 | 72.5 | 0 | 0 | 65.7
15 | 0 | 0 | 0 | 0 | 15 | 70 | 0 | 0 | 67.3
15 | 0 | 0 | 0 | 0 | 18 | 67 | 0 | 0 | 69
30 | 0 | 0 | 0 | 0 | 5 | 65 | 0 | 0 | 79.9
30 | 0 | 0 | 0 | 0 | 15 | 55 | 0 | 0 | 82.4
30 | 0 | 0 | 0 | 0 | 20 | 50 | 0 | 0 | 82.1
0 | 15 | 0 | 0 | 0 | 10 | 75 | 0 | 0 | 93.4
0 | 20 | 0 | 0 | 0 | 10 | 70 | 0 | 0 | 101.8
0 | 22.5 | 0 | 0 | 0 | 10 | 67.5 | 0 | 0 | 106
0 | 25 | 0 | 0 | 0 | 10 | 65 | 0 | 0 | 114.6
0 | 30 | 0 | 0 | 0 | 10 | 60 | 0 | 0 | 119.2
0 | 20 | 0 | 0 | 0 | 0 | 80 | 0 | 0 | 95.9
0 | 20 | 0 | 0 | 0 | 5 | 75 | 0 | 0 | 99.2
0 | 20 | 0 | 0 | 0 | 15 | 65 | 0 | 0 | 107.9
0 | 30 | 0 | 0 | 0 | 0 | 70 | 0 | 0 | 107.8
0 | 30 | 0 | 0 | 0 | 5 | 65 | 0 | 0 | 113
0 | 30 | 0 | 0 | 0 | 15 | 55 | 0 | 0 | 119.7
0 | 30 | 0 | 0 | 0 | 20 | 50 | 0 | 0 | 121.2
0 | 40 | 0 | 0 | 0 | 20 | 40 | 0 | 0 | 144.4
0 | 9 | 0 | 0 | 0 | 0 | 91 | 0 | 0 | 110.5
0 | 15 | 0 | 0 | 0 | 0 | 85 | 0 | 0 | 101
0 | 16.9 | 0 | 0 | 0 | 0 | 83.1 | 0 | 0 | 101
0 | 20.8 | 0 | 0 | 0 | 0 | 79.2 | 0 | 0 | 105.5
0 | 23.6 | 0 | 0 | 0 | 0 | 76.4 | 0 | 0 | 111
0 | 28 | 0 | 0 | 0 | 0 | 72 | 0 | 0 | 120
0 | 10 | 0 | 0 | 0 | 10 | 80 | 0 | 0 | 103
0 | 12.5 | 0 | 0 | 0 | 10 | 77.5 | 0 | 0 | 99
0 | 17.2 | 0 | 0 | 0 | 9.9 | 72.9 | 0 | 0 | 107
0 | 22 | 0 | 0 | 0 | 10 | 68 | 0 | 0 | 112
0 | 26 | 0 | 0 | 0 | 10.1 | 63.9 | 0 | 0 | 117
0 | 17.1 | 0 | 0 | 0 | 2.5 | 80.4 | 0 | 0 | 102.5
0 | 17 | 0 | 0 | 0 | 4.3 | 78.7 | 0 | 0 | 108
0 | 16.9 | 0 | 0 | 0 | 13.1 | 70 | 0 | 0 | 103
0 | 17 | 0 | 0 | 0 | 16.7 | 66.3 | 0 | 0 | 104
0 | 12.5 | 0 | 0 | 0 | 12.5 | 75 | 0 | 0 | 99
0 | 19.4 | 0 | 0 | 0 | 19.2 | 61.4 | 0 | 0 | 105.5
0 | 20.9 | 0 | 0 | 0 | 20.8 | 58.3 | 0 | 0 | 106.5
0 | 25 | 0 | 0 | 0 | 24.8 | 50.2 | 0 | 0 | 113.5
16.55 | 0 | 0 | 0 | 0 | 16.71 | 66.74 | 0 | 0 | 59.4
19.02 | 0 | 0 | 0 | 0 | 2.44 | 78.54 | 0 | 0 | 67.4
18.19 | 0 | 0 | 0 | 0 | 9.51 | 72.3 | 0 | 0 | 64.1
32.6 | 0 | 0 | 0 | 0 | 2.2 | 65.2 | 0 | 0 | 79.1
30.41 | 0 | 0 | 0 | 0 | 7.92 | 61.67 | 0 | 0 | 67.1
28.55 | 0 | 0 | 0 | 0 | 14.13 | 57.32 | 0 | 0 | 66
9.27 | 0 | 0 | 0 | 0 | 2.62 | 88.11 | 0 | 0 | 93
9.84 | 0 | 0 | 0 | 0 | 10.01 | 80.15 | 0 | 0 | 66.4
40.75 | 0 | 0 | 0 | 0 | 19.88 | 39.37 | 0 | 0 | 95.6
25.07 | 0 | 0 | 0 | 0 | 11.44 | 63.49 | 0 | 0 | 68.5
44.9 | 0 | 0 | 0 | 0 | 11.09 | 44.01 | 0 | 0 | 103.1
38.61 | 0 | 0 | 0 | 0 | 9.82 | 51.57 | 0 | 0 | 88.1
35.01 | 0 | 0 | 0 | 0 | 16.75 | 48.24 | 0 | 0 | 76.1
22.44 | 0 | 0 | 0 | 0 | 20.97 | 56.59 | 0 | 0 | 59.5
0 | 11.11194 | 0 | 0 | 0 | 3.070265 | 10.79163 | 75.02616 | 0 | 59
14.19743 | 0 | 0 | 0 | 0 | 20.80393 | 64.99863 | 0 | 0 | 56
0 | 4.124478 | 10.85527 | 9.117069 | 0 | 0 | 2.294869 | 73.49709 | 0 | 88.33334
0 | 0 | 14.69951 | 0 | 11.45148 | 11.31667 | 4.972102 | 0 | 57.30923 | 93
0 | 17.9732 | 0 | 8.590135 | 0 | 0 | 0 | 73.35807 | 0 | 96.66666
0 | 3.123891 | 13.70302 | 12.65971 | 0 | 0 | 1.390512 | 69.06671 | 0 | 97.33334
0 | 10.2958 | 8.80674 | 3.413797 | 0 | 1.251696 | 0 | 76.14868 | 0 | 100
0 | 0 | 17.50792 | 5.881785 | 0 | 0 | 0 | 76.52419 | 0 | 101.6667
0 | 9.305402 | 10.20459 | 10.28469 | 0 | 1.571236 | 0 | 68.57831 | 0 | 104.6667
0 | 0 | 30 | 0 | 0 | 30 | 40 | 0 | 0 | 146
0 | 0 | 40 | 0 | 0 | 25 | 35 | 0 | 0 | 160
0 | 0 | 30 | 0 | 0 | 25 | 45 | 0 | 0 | 139
0 | 0 | 40 | 0 | 0 | 20 | 40 | 0 | 0 | 154
0 | 0 | 15 | 0 | 0 | 15 | 70 | 0 | 0 | 117
0 | 0 | 35 | 0 | 0 | 10 | 55 | 0 | 0 | 149
0 | 0 | 35 | 0 | 0 | 20 | 45 | 0 | 0 | 143
0 | 0 | 25 | 0 | 0 | 20 | 55 | 0 | 0 | 130
0 | 0 | 20 | 0 | 0 | 20 | 60 | 0 | 0 | 121
0 | 0 | 30 | 0 | 0 | 15 | 55 | 0 | 0 | 138
0 | 0 | 20 | 0 | 0 | 15 | 65 | 0 | 0 | 128
0 | 0 | 30 | 0 | 0 | 10 | 60 | 0 | 0 | 147
0 | 0 | 15 | 0 | 0 | 10 | 75 | 0 | 0 | 117.5
0 | 0 | 40 | 0 | 0 | 5 | 55 | 0 | 0 | 159
0 | 0 | 35 | 0 | 0 | 5 | 60 | 0 | 0 | 154
0 | 0 | 30 | 0 | 0 | 5 | 65 | 0 | 0 | 145
0 | 0 | 25 | 0 | 0 | 5 | 70 | 0 | 0 | 138
0 | 0 | 20 | 0 | 0 | 5 | 75 | 0 | 0 | 133
0 | 0 | 0 | 0 | 0 | 0 | 100 | 0 | 0 | 154
0 | 5 | 0 | 0 | 0 | 0 | 95 | 0 | 0 | 116
0 | 10 | 0 | 0 | 0 | 0 | 90 | 0 | 0 | 105
0 | 15 | 0 | 0 | 0 | 0 | 85 | 0 | 0 | 95
0 | 20 | 0 | 0 | 0 | 0 | 80 | 0 | 0 | 97
0 | 25 | 0 | 0 | 0 | 0 | 75 | 0 | 0 | 105
0 | 30 | 0 | 0 | 0 | 0 | 70 | 0 | 0 | 118
0 | 33 | 0 | 0 | 0 | 0 | 67 | 0 | 0 | 124
0 | 35 | 0 | 0 | 0 | 0 | 65 | 0 | 0 | 129
0 | 20 | 0 | 0 | 0 | 0 | 80 | 0 | 0 | 97.5
0 | 20 | 0 | 0 | 0 | 0 | 79.5 | 0 | 0 | 98.5
0 | 20 | 0 | 0 | 0 | 0 | 79 | 0 | 0 | 100
35.28353 | 0 | 0 | 0 | 0 | 0 | 0 | 0 | 64.71647 | 135.9
33.82338 | 0 | 0 | 0 | 0 | 0 | 17.0017 | 0 | 49.17492 | 113.2
35.61356 | 0 | 0 | 0 | 0 | 0 | 23.31233 | 0 | 41.07411 | 104.4
35.10351 | 0 | 0 | 0 | 0 | 0 | 33.9334 | 0 | 30.9631 | 93.2
36.17361 | 0 | 0 | 0 | 0 | 0 | 48.47485 | 0 | 15.35154 | 85.7
0 | 37.42374 | 0 | 0 | 0 | 0 | 0 | 0 | 62.57626 | 109.2
0 | 34.50345 | 0 | 0 | 0 | 0 | 16.06161 | 0 | 49.43494 | 102.7
0 | 33.68337 | 0 | 0 | 0 | 0 | 26.58266 | 0 | 39.73397 | 92.3
0 | 32.92329 | 0 | 0 | 0 | 0 | 37.44374 | 0 | 29.63296 | 79.3
0 | 33.85339 | 0 | 0 | 0 | 0 | 50.51505 | 0 | 15.63156 | 78.3
0 | 0 | 34.47345 | 0 | 0 | 0 | 0 | 0 | 65.52655 | 190.4
0 | 0 | 31.89319 | 0 | 0 | 0 | 18.22182 | 0 | 49.88499 | 176.1
0 | 0 | 33.58336 | 0 | 0 | 0 | 25.62256 | 0 | 40.79408 | 119.3
0 | 0 | 34.58346 | 0 | 0 | 0 | 34.47345 | 0 | 30.94309 | 121.8
0 | 0 | 32.17322 | 0 | 0 | 0 | 48.67487 | 0 | 19.15191 | 139.2
50 | 0 | 0 | 0 | 0 | 0 | 0 | 0 | 50 | 153
47.5 | 0 | 0 | 0 | 0 | 0 | 2.5 | 0 | 50 | 145
45 | 0 | 0 | 0 | 0 | 0 | 5 | 0 | 50 | 160
42.5 | 0 | 0 | 0 | 0 | 0 | 7.5 | 0 | 50 | 136
40 | 0 | 0 | 0 | 0 | 0 | 10 | 0 | 50 | 130
35 | 0 | 0 | 0 | 0 | 0 | 15 | 0 | 50 | 116
30 | 0 | 0 | 0 | 0 | 0 | 20 | 0 | 50 | 109
25 | 0 | 0 | 0 | 0 | 0 | 25 | 0 | 50 | 99.8
0 | 47.5 | 0 | 0 | 0 | 0 | 2.5 | 0 | 50 | 209
0 | 45 | 0 | 0 | 0 | 0 | 5 | 0 | 50 | 199
0 | 42.5 | 0 | 0 | 0 | 0 | 7.5 | 0 | 50 | 189
0 | 40 | 0 | 0 | 0 | 0 | 10 | 0 | 50 | 177
0 | 37.5 | 0 | 0 | 0 | 0 | 12.5 | 0 | 50 | 165
0 | 35 | 0 | 0 | 0 | 0 | 15 | 0 | 50 | 160
0 | 32.5 | 0 | 0 | 0 | 0 | 17.5 | 0 | 50 | 146
0 | 30 | 0 | 0 | 0 | 0 | 20 | 0 | 50 | 142
0 | 27.5 | 0 | 0 | 0 | 0 | 22.5 | 0 | 50 | 132
0 | 0 | 40 | 0 | 0 | 0 | 10 | 0 | 50 | 223
0 | 0 | 35 | 0 | 0 | 0 | 15 | 0 | 50 | 191
0 | 0 | 30 | 0 | 0 | 0 | 20 | 0 | 50 | 166
0 | 0 | 25 | 0 | 0 | 0 | 25 | 0 | 50 | 136
0 | 0 | 0 | 0 | 35 | 10 | 55 | 0 | 0 | 51.1
0 | 0 | 0 | 0 | 37.5 | 10 | 52.5 | 0 | 0 | 50.8
0 | 0 | 0 | 0 | 40 | 10 | 50 | 0 | 0 | 50.2
0 | 0 | 0 | 0 | 42.5 | 10 | 47.5 | 0 | 0 | 50
0 | 0 | 0 | 0 | 45 | 10 | 45 | 0 | 0 | 48.5
0 | 0 | 0 | 0 | 45 | 5 | 50 | 0 | 0 | 55
0 | 0 | 0 | 0 | 39.6 | 10 | 50.4 | 0 | 0 | 47
0 | 0 | 0 | 0 | 39.8 | 20.2 | 40 | 0 | 0 | 53
0 | 0 | 0 | 20.6 | 0 | 9.4 | 70 | 0 | 0 | 61
0 | 0 | 0 | 40.5 | 0 | 9.3 | 50.2 | 0 | 0 | 74
0 | 0 | 0 | 20 | 0 | 20 | 60 | 0 | 0 | 52
0 | 0 | 0 | 50 | 0 | 20 | 30 | 0 | 0 | 88
0 | 0 | 0 | 35 | 0 | 25 | 40 | 0 | 0 | 65
0 | 0 | 0 | 33.3 | 0 | 16.7 | 50 | 0 | 0 | 64
0 | 0 | 0 | 28.6 | 0 | 14.3 | 57.1 | 0 | 0 | 61
0 | 0 | 0 | 20 | 0 | 10 | 70 | 0 | 0 | 57
0 | 0 | 0 | 0 | 30 | 10 | 60 | 0 | 0 | 57.1
0 | 0 | 0 | 0 | 40 | 10 | 50 | 0 | 0 | 63.1
0 | 0 | 0 | 0 | 35 | 15 | 50 | 0 | 0 | 52.2
0 | 0 | 0 | 0 | 34 | 18 | 48 | 0 | 0 | 61.3
0 | 0 | 0 | 0 | 40 | 17 | 43 | 0 | 0 | 55.2
0 | 0 | 0 | 30 | 0 | 20 | 50 | 0 | 0 | 57.8
0 | 0 | 0 | 24 | 0 | 16 | 60 | 0 | 0 | 65.7
0 | 0 | 0 | 30 | 0 | 10 | 60 | 0 | 0 | 69.4
0 | 0 | 0 | 22 | 0 | 8 | 70 | 0 | 0 | 58.1
0 | 3.986139 | 0 | 0 | 0 | 1.211522 | 11.53306 | 83.26464 | 0 | 45
0 | 36.85097 | 8.082382 | 0 | 0 | 2.268405 | 15.78026 | 0 | 36.7981 | 215
0 | 40.04194 | 8.991347 | 0 | 0 | 1.738585 | 9.053227 | 0 | 39.89404 | 248
0 | 41.1066 | 9.825761 | 0 | 0 | 1.464103 | 6.146798 | 0 | 40.94586 | 260
4.379205 | 6.021914 | 0.9375367 | 0 | 0 | 8.534903 | 15.36997 | 64.15645 | 0 | 61
2.390402 | 6.286172 | 1.034042 | 0 | 0 | 8.916037 | 16.22905 | 64.41165 | 0 | 59.2
4.45912 | 6.347144 | 0.5388753 | 0 | 0 | 7.405295 | 16.22241 | 64.31127 | 0 | 58.2
4.48611 | 6.282568 | 0 | 0 | 0 | 8.827451 | 16.04554 | 63.63812 | 0 | 56.4
4.452775 | 6.338112 | 0 | 0 | 0 | 7.456898 | 16.29034 | 64.74701 | 0 | 56.3
4.501923 | 6.201358 | 1.02009 | 0 | 0 | 8.732912 | 15.91807 | 62.9029 | 0 | 61
6.368695 | 6.038624 | 1.010157 | 0 | 0 | 8.523448 | 15.58084 | 61.76252 | 0 | 63.7
4.328116 | 6.155704 | 2.951929 | 0 | 0 | 8.561863 | 15.60428 | 61.66851 | 0 | 67
4.45836 | 6.346062 | 1.010219 | 0 | 0 | 6.844064 | 16.21965 | 64.40589 | 0 | 60
4.319359 | 6.14325 | 1.027659 | 0 | 0 | 9.620519 | 15.7581 | 62.40299 | 0 | 61.1
4.291118 | 8.068482 | 1.02094 | 0 | 0 | 8.551552 | 15.56298 | 61.78157 | 0 | 66.8
0 | 3.507947 | 0.6594725 | 0 | 0 | 1.523119 | 11.59945 | 82.71002 | 0 | 32.5
0 | 6.565982 | 1.822616 | 0.5669516 | 0.3155305 | 4.240699 | 10.50332 | 75.98491 | 0 | 54
1.053123 | 7.10827 | 0.3340778 | 0 | 0 | 3.086346 | 15.36822 | 72.27666 | 0 | 51.5
0 | 7.015554 | 0 | 1.550773 | 0 | 3.411621 | 9.81444 | 77.22674 | 0 | 48.4
0 | 7.032856 | 0 | 1.66564 | 0 | 3.267354 | 9.391432 | 77.98719 | 0 | 47.5
0 | 7.047863 | 0 | 1.557915 | 0 | 3.12132 | 9.859638 | 78.41325 | 0 | 48.1
0 | 6.007187 | 0 | 1.549188 | 0 | 3.103837 | 10.69572 | 77.6642 | 0 | 43.6
0 | 5.998702 | 0 | 1.547 | 0 | 3.099452 | 9.790561 | 78.5858 | 0 | 44
0 | 9.090876 | 0 | 0 | 0 | 3.352882 | 17.27739 | 70.27885 | 0 | 55
0 | 9.117191 | 0 | 0 | 0 | 3.362588 | 19.15134 | 68.36888 | 0 | 54
0 | 9.148955 | 0 | 0 | 0 | 3.8742 | 19.21807 | 67.75877 | 0 | 54
0 | 7.143241 | 1.362347 | 0 | 0 | 3.901635 | 19.35416 | 68.23862 | 0 | 53
1.067879 | 7.104897 | 1.355034 | 0 | 0 | 3.880691 | 19.25027 | 67.34123 | 0 | 57
0 | 8.850671 | 0 | 0 | 3.128806 | 3.834046 | 19.01889 | 65.16759 | 0 | 56
0 | 8.929252 | 0 | 2.268726 | 0 | 3.868087 | 19.18775 | 65.74619 | 0 | 54
0 | 9.059617 | 0 | 0 | 0 | 3.92456 | 19.46788 | 66.70606 | 0 | 55
0 | 8.19916 | 1.36579 | 0 | 0 | 3.911494 | 20.789 | 65.73456 | 0 | 58
0 | 8.166856 | 0 | 0 | 0 | 3.102728 | 18.17623 | 70.55419 | 0 | 50
0 | 8.574092 | 0 | 0 | 0 | 3.893234 | 22.53123 | 65.00144 | 0 | 52
0 | 15.54333 | 0.8309583 | 6.979011 | 4.481642 | 1.476295 | 0 | 70.64745 | 0 | 94
0 | 0 | 0 | 0 | 0 | 0 | 100 | 0 | 0 | 144.6
9 | 0 | 0 | 0 | 0 | 0 | 91 | 0 | 0 | 93.4
16.6 | 0 | 0 | 0 | 0 | 0 | 83.4 | 0 | 0 | 67.8
20 | 0 | 0 | 0 | 0 | 0 | 80 | 0 | 0 | 62.2
25 | 0 | 0 | 0 | 0 | 0 | 75 | 0 | 0 | 71
0 | 5.6 | 0 | 0 | 0 | 0 | 94.4 | 0 | 0 | 105
0 | 8.9 | 0 | 0 | 0 | 0 | 91.1 | 0 | 0 | 96.7
0 | 20 | 0 | 0 | 0 | 0 | 80 | 0 | 0 | 87.6
0 | 25 | 0 | 0 | 0 | 0 | 75 | 0 | 0 | 94.2
0 | 33.3 | 0 | 0 | 0 | 0 | 66.7 | 0 | 0 | 111.9
20 | 0 | 0 | 0 | 0 | 0 | 80 | 0 | 0 | 90
0 | 0 | 20 | 0 | 0 | 0 | 80 | 0 | 0 | 125.5
0 | 4 | 0 | 0 | 0 | 0 | 36 | 60 | 0 | 42.8
0 | 4 | 0 | 0 | 0 | 1 | 35 | 60 | 0 | 45.05
0 | 4 | 0 | 0 | 0 | 1.5 | 34.5 | 60 | 0 | 45.7
0 | 4 | 0 | 0 | 0 | 2 | 34 | 60 | 0 | 44.85
0 | 4 | 0 | 0 | 0 | 3 | 33 | 60 | 0 | 46.3
0 | 4 | 0 | 0 | 0 | 4 | 32 | 60 | 0 | 45.5
0 | 4 | 0 | 0 | 0 | 5 | 31 | 60 | 0 | 41.8
0 | 4 | 0 | 0 | 0 | 6.5 | 29.5 | 60 | 0 | 40.8
0 | 4 | 0 | 0 | 0 | 0 | 26 | 70 | 0 | 34.7
0 | 4 | 0 | 0 | 0 | 1.5 | 24.5 | 70 | 0 | 36.6
0 | 4 | 0 | 0 | 0 | 2 | 24 | 70 | 0 | 36.2
0 | 4 | 0 | 0 | 0 | 3 | 23 | 70 | 0 | 37.3
0 | 4 | 0 | 0 | 0 | 4 | 22 | 70 | 0 | 37.9
0 | 4 | 0 | 0 | 0 | 5 | 21 | 70 | 0 | 35.5
0 | 4 | 0 | 0 | 0 | 6 | 20 | 70 | 0 | 33.5
0 | 0 | 0 | 0 | 0 | 0 | 100 | 0 | 0 | 144
0 | 0 | 0 | 0 | 0 | 0 | 100 | 0 | 0 | 135.31
0 | 0 | 0 | 29.27034 | 0 | 0 | 70.72966 | 0 | 0 | 61.542
0 | 0 | 0 | 31.46862 | 0 | 0 | 68.53137 | 0 | 0 | 64.205
0 | 0 | 0 | 34.94471 | 0 | 0 | 65.05528 | 0 | 0 | 67.747
0 | 0 | 0 | 37.19881 | 0 | 0 | 62.80119 | 0 | 0 | 70.526
0 | 0 | 0 | 0 | 0 | 0 | 0 | 100 | 0 | -8.073784
0 | 0 | 0 | 0 | 0 | 0 | 0 | 100 | 0 | 6.711667
0 | 0 | 0 | 0 | 0 | 0 | 0 | 100 | 0 | 5.306364
0 | 0 | 0 | 0 | 0 | 0 | 0 | 100 | 0 | 5.050667
0 | 0 | 0 | 0 | 0 | 0 | 0 | 100 | 0 | 4.455472
0 | 0 | 0 | 0 | 0 | 0 | 0 | 100 | 0 | 4.365882
0 | 0 | 0 | 0 | 0 | 0 | 0 | 100 | 0 | 5.243439
0 | 0 | 0 | 0 | 0 | 0 | 0 | 100 | 0 | 5.36
0 | 0 | 0 | 0 | 0 | 0 | 0 | 100 | 0 | 4.893669
0 | 0 | 0 | 0 | 0 | 0 | 0 | 100 | 0 | 4.863333
0 | 0 | 0 | 0 | 0 | 0 | 0 | 100 | 0 | 6.8
0 | 0 | 0 | 0 | 0 | 0 | 0 | 100 | 0 | 5.5
0 | 3.802926 | 0.2633941 | 0 | 0 | 1.338338 | 11.49299 | 83.10235 | 0 | 33
0 | 3.795528 | 0.9200857 | 0.6623631 | 0.6143845 | 0.7285823 | 15.11633 | 77.68606 | 0 | 39
0.4199956 | 3.543559 | 1.465568 | 0 | 0 | 1.600124 | 16.31395 | 76.65681 | 0 | 41
0 | 15.56006 | 0.9598297 | 7.41646 | 4.486464 | 1.182306 | 0 | 70.22188 | 0 | 97
0 | 0 | 0 | 12.12774 | 12.27192 | 10.30833 | 3.552218 | 61.73979 | 0 | 44
0 | 2.70135 | 6.403202 | 0 | 0 | 0 | 21.71086 | 68.23411 | 0 | 68.1
1.098901 | 2.597402 | 6.393606 | 0 | 0 | 0 | 20.67932 | 68.23177 | 0 | 66.7
0 | 15.60158 | 0.6376089 | 5.890629 | 5.215578 | 0 | 0 | 71.87117 | 0 | 89
0 | 10.88911 | 4.233745 | 6.017535 | 5.32794 | 0 | 1.762538 | 70.96883 | 0 | 89
0 | 9.731515 | 5.357718 | 6.036335 | 5.344586 | 0 | 0 | 72.72703 | 0 | 89
0 | 8.829981 | 0 | 0 | 0 | 2.159322 | 18.34195 | 70.66875 | 0 | 49
0 | 2.482452 | 0.3347131 | 0 | 0 | 0.9585868 | 24.02002 | 72.20422 | 0 | 35.5
0 | 3.810643 | 2.575087 | 0 | 0 | 1.878134 | 21.0879 | 70.64823 | 0 | 48
0 | 0 | 1.364961 | 8.483333 | 12.76028 | 15.76258 | 0 | 61.62885 | 0 | 37.5
0 | 9.376711 | 3.413011 | 7.938006 | 3.221318 | 2.425445 | 3.552152 | 70.07336 | 0 | 82.5
0 | 11.17507 | 4.529947 | 8.822234 | 3.222131 | 2.365406 | 0 | 69.88521 | 0 | 87
0 | 14.49627 | 1.271764 | 5.874675 | 5.201452 | 0.8811806 | 0 | 72.27466 | 0 | 89
0 | 15.82764 | 0 | 6.112127 | 5.2784 | 0 | 0 | 72.78183 | 0 | 90
0 | 3.014116 | 0.9916115 | 0 | 0 | 1.221455 | 13.41649 | 81.35634 | 0 | 33.4
0 | 4.219231 | 1.123685 | 0.3330899 | 0 | 0.6106505 | 16.09776 | 77.61559 | 0 | 40
0 | 4.034672 | 3.675777 | 0 | 0 | 2.201002 | 18.69599 | 71.39256 | 0 | 49
0 | 9.271296 | 1.005546 | 0 | 0 | 0.9289643 | 22.58433 | 66.20986 | 0 | 54
0 | 11.2073 | 0.7694778 | 15.07952 | 0 | 1.066312 | 0 | 71.87739 | 0 | 82
0 | 9.145279 | 5.148217 | 7.749252 | 0 | 2.470718 | 2.532919 | 72.95361 | 0 | 89
0 | 3.644098 | 2.740272 | 0 | 0 | 1.265787 | 20.39171 | 71.95815 | 0 | 46
0 | 7.073034 | 0 | 0 | 0 | 3.115555 | 21.08034 | 68.73107 | 0 | 48
0 | 4.111222 | 2.705096 | 0 | 0 | 1.249539 | 21.95993 | 69.97421 | 0 | 50
0 | 3.118496 | 3.077855 | 0 | 0 | 2.527509 | 19.43355 | 71.84258 | 0 | 50
0 | 16.05708 | 0.6403159 | 5.915638 | 5.237721 | 0.5915499 | 0 | 70.77094 | 0 | 89
0 | 2.019739 | 0.6644723 | 11.16147 | 15.52948 | 12.27733 | 4.495149 | 53.64825 | 0 | 58
0 | 2.04407 | 0.6724771 | 13.55512 | 12.57325 | 12.42523 | 4.549301 | 53.76741 | 0 | 54
0 | 1.525027 | 0.5017174 | 14.88875 | 12.50742 | 12.36018 | 4.525485 | 53.48592 | 0 | 46
0 | 0.7385737 | 0.9719312 | 16.32601 | 14.00767 | 7.183277 | 8.766807 | 51.80669 | 0 | 56
0 | 1.38175 | 0 | 17.85607 | 0 | 13.56795 | 7.096695 | 59.75382 | 0 | 51
0 | 3.346407 | 2.201864 | 0.2113475 | 0 | 0.8136686 | 18.47053 | 74.95618 | 0 | 42.5
0 | 13.00207 | 2.632333 | 2.21083 | 0 | 1.215928 | 3.561542 | 77.3773 | 0 | 80
0 | 17.34267 | 0.8333951 | 5.922634 | 4.344958 | 2.309773 | 0 | 69.24657 | 0 | 98
0 | 13.8423 | 1.24497 | 7.704561 | 0 | 2.542445 | 2.039061 | 72.62666 | 0 | 89
0 | 3.555336 | 2.005144 | 3.36814 | 0 | 1.852433 | 13.56478 | 75.65417 | 0 | 45.5
0 | 3.553605 | 2.672223 | 3.3665 | 0.7806615 | 2.468709 | 11.75042 | 75.40788 | 0 | 46
0 | 7.843013 | 0 | 0 | 0 | 0.6112193 | 17.90306 | 73.64272 | 0 | 49
0 | 6.787737 | 0 | 1.731248 | 0 | 3.491267 | 6.693496 | 80.78971 | 0 | 46
0 | 7.756974 | 0.03357843 | 0.8460505 | 0 | 0.6328309 | 20.71679 | 70.01378 | 0 | 52
0 | 3.978906 | 2.282389 | 0 | 0 | 2.170581 | 21.16235 | 70.40578 | 0 | 49
0 | 3.810643 | 2.575087 | 0 | 0 | 1.878134 | 21.0879 | 70.64823 | 0 | 48
0 | 5.00566 | 1.277117 | 0.9032574 | 0 | 0.9314623 | 12.55027 | 78.50633 | 0 | 49
0 | 3.935291 | 3.679583 | 0 | 0 | 2.203282 | 18.71535 | 71.46649 | 0 | 53
0 | 0.3023711 | 0.1326358 | 20.83133 | 5.114753 | 9.067541 | 6.550143 | 57.39066 | 0 | 50
0 | 12.346 | 0.9748086 | 9.824607 | 1.366943 | 1.500946 | 0.439638 | 73.35539 | 0 | 90
0.4621499 | 1.519177 | 0.9462743 | 0.3470044 | 0 | 0.7079843 | 22.99143 | 73.02597 | 0 | 32
0 | 4.035527 | 1.19488 | 0 | 0 | 1.226532 | 15.17874 | 78.36432 | 0 | 37.5
0 | 4.031544 | 0.9947509 | 0 | 0 | 1.225322 | 15.25349 | 78.4949 | 0 | 37.5
0 | 4.26774 | 1.170034 | 0 | 0 | 1.204459 | 14.74501 | 78.61275 | 0 | 39
1.941077 | 0.3119452 | 5.952343 | 0 | 0 | 3.160354 | 16.66243 | 71.97186 | 0 | 51
0 | 5.164569 | 1.699088 | 0 | 0 | 2.197561 | 21.14953 | 69.78925 | 0 | 47.5
0 | 3.318471 | 2.865821 | 0 | 0 | 1.57593 | 20.03349 | 72.20628 | 0 | 47
0 | 4.220047 | 2.7767 | 0 | 0 | 1.376464 | 22.08307 | 69.54372 | 0 | 48.5
0 | 15.08829 | 0.6405013 | 7.100821 | 4.19139 | 1.183442 | 0 | 71.79555 | 0 | 94
0 | 9.537908 | 2.393838 | 10.32432 | 0 | 0.6574804 | 0 | 77.08646 | 0 | 87
0 | 14.606 | 0 | 8.018106 | 2.974924 | 0.7643747 | 0 | 73.6366 | 0 | 88
0 | 14.48173 | 0.6352444 | 5.441963 | 5.196236 | 0.8802969 | 1.461124 | 71.90341 | 0 | 87
0 | 11.11194 | 0 | 0 | 0 | 3.070265 | 10.79163 | 75.02616 | 0 | 57
0 | 17.15779 | 0 | 4.687597 | 4.446867 | 0.7617165 | 0.8581242 | 72.08791 | 0 | 95
0 | 3.676647 | 0.7158047 | 0 | 0 | 1.255225 | 11.22722 | 83.12511 | 0 | 31.62
1.25017 | 1.40638 | 0.6609769 | 0 | 0 | 0 | 24.14611 | 72.53636 | 0 | 37
0 | 2.034073 | 1.338376 | 0 | 0 | 0 | 21.72985 | 74.48658 | 0 | 36
0 | 4.230168 | 1.060327 | 0 | 0 | 0.8571268 | 16.13949 | 77.71289 | 0 | 40
0.4328887 | 3.130576 | 3.433086 | 0 | 0 | 2.220137 | 19.41593 | 71.36737 | 0 | 48
0 | 0 | 0 | 7.958553 | 24.95843 | 15.97989 | 35.61346 | 8.253125 | 7.236538 | 50
0 | 16.3747 | 0 | 7.756268 | 0 | 17.06339 | 55.18614 | 3.619509 | 0 | 84
0 | 16.29453 | 0 | 5.792483 | 5.56828 | 0 | 0 | 72.3447 | 0 | 88.5
0 | 14.49627 | 1.271764 | 5.874675 | 5.201452 | 0.8811806 | 0 | 72.27466 | 0 | 96.5
0 | 10.16392 | 5.149481 | 7.863491 | 0 | 2.471325 | 2.533541 | 71.81824 | 0 | 95
0 | 0.4918644 | 0 | 0 | 0 | 0.1494941 | 8.538642 | 90.82 | 0 | 14
0 | 1.967007 | 0 | 0 | 0 | 0 | 8.755575 | 89.27742 | 0 | 19
0 | 1.477077 | 0 | 0 | 0 | 0.2992889 | 8.32807 | 89.89557 | 0 | 23
0 | 1.489136 | 0.3266065 | 0 | 0 | 0.9051971 | 9.721756 | 87.5573 | 0 | 28
0 | 3.014116 | 0.9916115 | 0 | 0 | 1.221455 | 13.41649 | 81.35634 | 0 | 33
0 | 4.016736 | 1.15628 | 0 | 0 | 1.068219 | 12.96254 | 80.79622 | 0 | 42
0 | 5.510692 | 0.9888863 | 0 | 0 | 0.9135734 | 12.48764 | 80.09921 | 0 | 48
0 | 3.977095 | 1.454523 | 4.395641 | 3.399387 | 0.2399549 | 13.18713 | 73.34627 | 0 | 50
0 | 4.297308 | 1.56002 | 5.011598 | 3.129436 | 0.4804033 | 12.0486 | 73.47264 | 0 | 55
0 | 4.949027 | 1.888685 | 5.502678 | 2.92242 | 0.6919208 | 10.83837 | 73.20691 | 0 | 58
0 | 5.654375 | 2.21922 | 5.997267 | 2.63905 | 0.9045026 | 9.625984 | 72.9596 | 0 | 60
0 | 6.359764 | 2.484599 | 6.600727 | 2.429684 | 1.147687 | 8.404144 | 72.57339 | 0 | 63
0 | 6.970941 | 2.817562 | 7.099199 | 2.220512 | 1.392291 | 7.181039 | 72.31846 | 0 | 69
0 | 7.684911 | 3.086439 | 7.699452 | 1.872404 | 1.638026 | 5.952944 | 72.06582 | 0 | 74
0 | 8.394093 | 3.419082 | 8.195108 | 1.813294 | 1.82232 | 4.714973 | 71.64113 | 0 | 79
0 | 9.017015 | 3.757568 | 8.814336 | 1.448238 | 2.070656 | 3.478514 | 71.41368 | 0 | 84
0 | 0.1959913 | 0 | 0 | 0 | 1.191367 | 1.57032 | 97.04232 | 0 | 8
0 | 0.1981857 | 0 | 0 | 0 | 2.409412 | 3.352238 | 94.04016 | 0 | 9
0 | 0.3006117 | 0 | 0 | 0 | 3.654641 | 5.084736 | 90.96001 | 0 | 12
0 | 0.7043731 | 0 | 0 | 0 | 3.364156 | 6.628959 | 89.05846 | 0 | 15
0 | 1.414217 | 0 | 0 | 0 | 3.070201 | 7.9137 | 87.11189 | 0 | 21
0 | 2.1299 | 0 | 0 | 0 | 2.77435 | 9.300068 | 85.05772 | 0 | 26
0 | 2.851393 | 0 | 0 | 0 | 2.476098 | 10.69769 | 82.98686 | 0 | 30
0 | 11.11194 | 0 | 0 | 0 | 3.070265 | 10.79163 | 75.02616 | 0 | 61
0 | 15.10769 | 0 | 0 | 0 | 0.6122313 | 17.9327 | 66.28429 | 0 | 73
0 | 13.00207 | 2.632333 | 2.21083 | 0 | 1.215928 | 3.561542 | 77.3773 | 0 | 80
0 | 0.4924804 | 0 | 0 | 0 | 0.1796176 | 9.206978 | 90.12093 | 0 | 13.3133
0 | 1.97084 | 0 | 0 | 0 | 0.1797013 | 9.211268 | 88.63819 | 0 | 21.39615
1.032218 | 0 | 0.785871 | 0 | 0 | 0 | 17.27833 | 80.90357 | 0 | 24.52684
0 | 5.175427 | 0 | 0 | 0 | 1.20999 | 10.45523 | 83.15934 | 0 | 27.56068
0 | 4.306928 | 0 | 0 | 0 | 1.339463 | 14.17768 | 80.17593 | 0 | 33.88915
0 | 4.805772 | 0 | 0 | 0 | 1.338916 | 13.81537 | 80.03995 | 0 | 37.25554
0 | 6.496602 | 0 | 0 | 0 | 1.215099 | 12.90178 | 79.38651 | 0 | 43.89557
0 | 7.016267 | 0 | 0 | 0 | 1.401344 | 13.83084 | 77.75155 | 0 | 48.05951
0 | 0 | 0 | 0 | 0 | 2.438968 | 11.16237 | 86.39867 | 0 | 13
0 | 0 | 0 | 0 | 0 | 2.456375 | 15.73884 | 81.80478 | 0 | 18
0 | 5.86899 | 0 | 0.329829 | 0 | 0.6046723 | 16.64861 | 76.5479 | 0 | 36
0 | 3.917464 | 2.848933 | 0 | 0 | 1.127983 | 22.02629 | 70.07932 | 0 | 48
0 | 0 | 0 | 0 | 0 | 3.055199 | 9.84379 | 87.10101 | 0 | 10
0 | 4.534641 | 1.326087 | 0.2227494 | 0 | 1.225093 | 15.25064 | 77.44079 | 0 | 38
0 | 3.553605 | 2.672223 | 3.3665 | 0.7806615 | 2.468709 | 11.75042 | 75.40788 | 0 | 45
0 | 5.135257 | 1.689444 | 0.5675687 | 0 | 2.185088 | 21.0295 | 69.39315 | 0 | 47
0 | 3.118496 | 3.077855 | 0 | 0 | 2.527509 | 19.43355 | 71.84258 | 0 | 52
0 | 15.98313 | 0.7742251 | 6.177395 | 3.769693 | 1.549731 | 0.4364688 | 71.30936 | 0 | 96
0 | 0 | 0 | 0.4387292 | 0 | 1.749392 | 7.421102 | 90.39078 | 0 | 10
0 | 0 | 0 | 4.107618 | 0 | 4.3351 | 5.454698 | 86.10258 | 0 | 10
0 | 0 | 0 | 0 | 0 | 3.059545 | 10.75395 | 86.1865 | 0 | 10
0 | 0 | 0 | 0.5554715 | 0 | 3.055022 | 8.053541 | 88.1328 | 0 | 12
0 | 0 | 0 | 0 | 0 | 1.025377 | 10.33524 | 88.63939 | 0 | 14
0 | 0 | 0 | 0 | 0 | 0 | 9.016409 | 90.98359 | 0 | 15
0 | 0 | 0 | 1.12342 | 0 | 3.089332 | 10.85865 | 84.9286 | 0 | 15
0 | 0 | 0 | 0 | 0 | 1.641655 | 12.82273 | 85.53561 | 0 | 16
0 | 0 | 0 | 0 | 0 | 7.258537 | 18.83631 | 73.90516 | 0 | 21
0 | 0 | 0 | 0 | 0 | 0.7313837 | 18.38787 | 80.88074 | 0 | 23
0 | 0 | 0 | 0 | 0 | 0 | 28.27629 | 71.72372 | 0 | 26
0 | 0 | 0 | 0 | 0 | 0 | 0 | 100 | 0 | 5.6
0 | 0.0195705 | 0.01287697 | 0 | 0 | 0.2379253 | 2.526264 | 97.20337 | 0 | 8
0 | 0 | 0 | 0 | 0 | 2.939154 | 10.1335 | 86.76446 | 0 | 12
0 | 0 | 0 | 1.126761 | 0 | 3.22246 | 10.52791 | 84.33987 | 0 | 19
0 | 0 | 1.558947 | 1.13854 | 0 | 3.381384 | 10.54626 | 82.45876 | 0 | 26
0 | 0 | 2.034353 | 1.139068 | 0 | 3.4456 | 10.09241 | 82.49702 | 0 | 30
0 | 3.797925 | 0.3945715 | 0 | 0 | 1.336578 | 11.47787 | 82.99306 | 0 | 32
0 | 3.755443 | 1.135325 | 0 | 0 | 1.604137 | 14.45734 | 79.04776 | 0 | 37.5
0 | 3.564039 | 2.144056 | 0.2250923 | 0 | 0.8665851 | 19.67175 | 73.52847 | 0 | 43
0 | 15.08829 | 0.6405013 | 7.100821 | 4.19139 | 1.183442 | 0 | 71.79555 | 0 | 94
0 | 4.153057 | 0 | 0.1327264 | 0 | 1.64245 | 10.86897 | 83.2028 | 0 | 32
0 | 3.833666 | 0.2655231 | 0 | 0 | 1.349156 | 10.77757 | 83.77409 | 0 | 32.5
0 | 5.387807 | 0.2696614 | 0.9390711 | 0.2152003 | 1.664879 | 10.83876 | 80.68462 | 0 | 33
0 | 5.167098 | 0 | 0.8456494 | 1.329396 | 1.872465 | 9.102644 | 81.68274 | 0 | 32
0 | 3.983001 | 0.4656117 | 1.195513 | 0.3575474 | 1.566979 | 10.56553 | 81.28556 | 0 | 32
0 | 0.8226107 | 0 | 7.159805 | 14.07298 | 14.06357 | 1.83081 | 62.05022 | 0 | 37
0 | 4.847403 | 1.694001 | 0.5446461 | 0.4175587 | 0.7335879 | 15.72155 | 76.04124 | 0 | 39
0 | 5.129536 | 0.5294313 | 0 | 0 | 0.2445551 | 14.41593 | 79.68054 | 0 | 39
0 | 4.69766 | 0.6719477 | 0 | 0.3140838 | 1.055313 | 22.36494 | 70.89604 | 0 | 46
0 | 7.074167 | 0.997425 | 1.675424 | 0 | 3.071539 | 8.99676 | 78.18468 | 0 | 50
0 | 2.019739 | 0.6644723 | 11.16147 | 15.52948 | 12.27733 | 4.495149 | 53.64825 | 0 | 58
0 | 2.04407 | 0.6724771 | 13.55512 | 12.57325 | 12.42523 | 4.549301 | 53.76741 | 0 | 54
0 | 1.525027 | 0.5017173 | 14.88875 | 12.50742 | 12.36018 | 4.525484 | 53.48592 | 0 | 46
0 | 0.7385737 | 0.9719312 | 16.32601 | 14.00767 | 7.183277 | 8.766807 | 51.80669 | 0 | 56
0 | 1.38175 | 0 | 17.85607 | 0 | 13.56795 | 7.096695 | 59.75382 | 0 | 51
0 | 0 | 0 | 7.153167 | 14.05993 | 14.05053 | 2.743669 | 61.9927 | 0 | 37
0 | 0 | 0 | 7.526793 | 13.32848 | 15.30412 | 2.75575 | 60.45625 | 0 | 37
0 | 0 | 1.364961 | 8.483333 | 12.76028 | 15.76258 | 0 | 61.62885 | 0 | 37.5
2.149326 | 0 | 5.454572 | 0 | 0 | 1.889683 | 15.68255 | 74.82387 | 0 | 51.5
0 | 4.699849 | 2.229404 | 0 | 0 | 3.654154 | 15.56841 | 73.84818 | 0 | 51
0 | 3.528087 | 2.731065 | 0.6881258 | 0 | 3.532296 | 18.66039 | 70.86005 | 0 | 47
0 | 4.526582 | 2.978394 | 0 | 0 | 2.188742 | 17.40124 | 72.90504 | 0 | 50.35356
0 | 0 | 0 | 0 | 0 | 0 | 0 | 100 | 0 | 5.868206
0 | 0 | 0 | 0 | 0 | 0 | 0 | 100 | 0 | 5.959472
0 | 0 | 0 | 0 | 0 | 0 | 0 | 100 | 0 | 5.9
0 | 16.41552 | 0 | 5.696083 | 5.430248 | 0 | 0 | 72.45815 | 0 | 92
0 | 3.644098 | 2.740272 | 0 | 0 | 1.265787 | 20.39171 | 71.95815 | 0 | 46
0 | 3.794533 | 0.2628127 | 0.2207298 | 0 | 1.335384 | 11.46762 | 82.91893 | 0 | 32
0.04216402 | 1.524615 | 0.936286 | 0.3370128 | 0 | 0.6178423 | 23.25471 | 73.28738 | 0 | 32
0.4192583 | 2.092083 | 0.2726491 | 0.07819209 | 0 | 0.6573566 | 22.69146 | 73.55101 | 0 | 32
0 | 0.01961717 | 0.01290768 | 0 | 0 | 0 | 2.532289 | 97.43519 | 0 | 8
0 | 0.9344906 | 0 | 43.20696 | 1.437033 | 0 | 5.82347 | 3.373852 | 45.2242 | 37
0 | 0 | 0 | 4.924933 | 15.41765 | 13.66637 | 4.14723 | 61.84381 | 0 | 42
0 | 4.208564 | 0 | 0.3322479 | 0 | 1.340035 | 10.70471 | 83.41445 | 0 | 32.5
0 | 4.400209 | 0.1316019 | 0.3315875 | 0.1537844 | 1.215792 | 10.50537 | 83.04235 | 0 | 32.5
0 | 4.097273 | 0.06575409 | 0.3313513 | 0 | 1.397165 | 10.67582 | 83.29245 | 0 | 32.5
0 | 3.914967 | 0.1981511 | 0.2218962 | 0 | 1.8306 | 10.72392 | 83.04643 | 0 | 32.5
0 | 7.174735 | 0 | 0 | 0 | 3.115205 | 20.98672 | 68.72334 | 0 | 49
0 | 7.202386 | 0 | 0 | 0 | 3.064666 | 20.60961 | 68.88207 | 0 | 49
0 | 13.8423 | 1.24497 | 7.704561 | 0 | 2.542445 | 2.039061 | 72.62666 | 0 | 89
0 | 0.8175898 | 0 | 19.76695 | 3.457481 | 9.442735 | 8.006394 | 58.50885 | 0 | 50
0 | 0.8119544 | 0 | 19.29418 | 5.93085 | 9.439345 | 9.035466 | 55.4882 | 0 | 54
0 | 17.18046 | 0.4470655 | 10.19157 | 2.985266 | 1.711072 | 0 | 67.48456 | 0 | 95
0 | 3.143088 | 2.757445 | 0 | 0 | 3.1843 | 19.58679 | 71.32837 | 0 | 47
0 | 9.595093 | 2.512461 | 11.687 | 0 | 0.3570945 | 0 | 75.84835 | 0 | 87
0 | 7.26761 | 0.8634042 | 1.784988 | 0 | 3.006519 | 8.986032 | 78.09145 | 0 | 50
0 | 8.363674 | 0 | 0 | 0 | 2.633882 | 10.31634 | 78.6861 | 0 | 52
0 | 5.998455 | 0 | 0 | 6.76445 | 3.646264 | 6.052098 | 76.93254 | 0 | 47
0 | 4.609125 | 0.1977851 | 0.3322295 | 0 | 1.766312 | 10.61491 | 82.47964 | 0 | 29.5
0 | 10.39923 | 3.38802 | 9.485043 | 0 | 2.884501 | 2.606579 | 71.23662 | 0 | 87
0.418156 | 1.512016 | 0.7958993 | 0.8912744 | 0 | 0.6740104 | 20.01147 | 75.69717 | 0 | 32
0 | 9.703654 | 2.688335 | 5.757556 | 1.413663 | 3.694345 | 0 | 76.49472 | 0 | 84
0 | 10.69215 | 5.025147 | 6.752792 | 0 | 2.16647 | 4.985944 | 70.37749 | 0 | 85
0 | 7.081626 | 0.1148007 | 1.746871 | 0 | 3.368887 | 20.6491 | 67.01481 | 0 | 50
0 | 16.48793 | 0.6381589 | 5.89571 | 5.965801 | 0 | 0 | 70.03228 | 0 | 89
0 | 6.455415 | 4.247524 | 0 | 0 | 1.207396 | 19.45102 | 68.63865 | 0 | 48
0 | 7.071495 | 0 | 0.5323733 | 0.8352753 | 3.675555 | 19.43348 | 68.45183 | 0 | 46.8
0 | 15.99353 | 0.6416706 | 5.928154 | 5.098836 | 0.829922 | 0 | 70.71946 | 0 | 90
0 | 8.022926 | 0 | 0 | 0 | 0.6096092 | 17.8559 | 73.44873 | 0 | 50
0 | 8.689496 | 0 | 6.779274 | 0 | 6.214189 | 8.190814 | 70.12622 | 0 | 64
0 | 11.11552 | 0 | 0 | 0 | 3.071256 | 10.79512 | 74.99826 | 0 | 60
0 | 13.00207 | 2.632333 | 2.21083 | 0 | 1.215928 | 3.561542 | 77.3773 | 0 | 80
0 | 0.6203609 | 0.2585166 | 5.370902 | 13.51462 | 14.39254 | 6.811358 | 58.97954 | 0 | 33
0 | 0.6216248 | 0.2045079 | 5.267338 | 13.38283 | 14.29591 | 7.286401 | 58.7791 | 0 | 33
0 | 1.339959 | 0 | 5.200633 | 12.39524 | 13.87836 | 6.056921 | 60.86017 | 0 | 33
0 | 0 | 0 | 5.664635 | 15.76294 | 13.085 | 9.125455 | 56.04084 | 0 | 33
0 | 5.630159 | 0.5199331 | 0.8733575 | 5.316251 | 3.722599 | 6.68295 | 76.72271 | 0 | 46
0 | 0 | 7.487629 | 0 | 0.1590859 | 1.257705 | 11.05173 | 80.03581 | 0 | 53
0 | 10.86701 | 1.109292 | 0.4040964 | 0.1561773 | 2.876874 | 10.62363 | 73.96293 | 0 | 50
0 | 0 | 0 | 11.18109 | 14.33664 | 11.15343 | 0 | 63.32885 | 0 | 38
0 | 10.98606 | 3.520764 | 8.798059 | 0 | 2.616912 | 1.265469 | 72.81274 | 0 | 95
0 | 15.14539 | 0.7894622 | 5.195699 | 4.385807 | 1.936929 | 0 | 71.92654 | 0 | 104.6667
0 | 4.246577 | 1.130968 | 0 | 0 | 0.6146085 | 16.2021 | 77.80576 | 0 | 36.5
0 | 0 | 0.5378498 | 7.114694 | 13.98431 | 13.97496 | 2.728912 | 61.65927 | 0 | 31
0 | 0 | 1.003482 | 0 | 0 | 0 | 27.15419 | 71.84233 | 0 | 35
0 | 0 | 0 | 8.76807 | 13.91986 | 13.47778 | 3.621779 | 59.80137 | 0 | 50
0 | 3.932825 | 0.1990549 | 0 | 0 | 1.83895 | 10.77284 | 83.21719 | 0 | 34
0 | 4.200013 | 0 | 0.1326291 | 0 | 1.641247 | 10.86101 | 83.14182 | 0 | 34
0 | 3.115852 | 3.075245 | 0 | 0 | 2.525366 | 19.41707 | 71.78165 | 0 | 54.5
0 | 4.941852 | 0 | 0.01114679 | 0 | 1.569431 | 11.55529 | 81.771 | 0 | 38.7
0 | 15.47111 | 0.2980675 | 7.662564 | 0 | 0.9697705 | 0 | 74.96951 | 0 | 90.63461
0 | 15.80226 | 0.4492768 | 6.576432 | 4.800052 | 2.075301 | 0.8683866 | 69.42829 | 0 | 96.5
0 | 16.28217 | 0.2229287 | 5.777452 | 5.35896 | 1.51815 | 0.6721865 | 70.01827 | 0 | 96.5
0 | 8.953324 | 2.708549 | 4.549685 | 0.4747643 | 5.31732 | 6.871242 | 71.12512 | 0 | 73
0 | 16.23977 | 0 | 7.692358 | 0 | 16.92279 | 49.56808 | 9.572493 | 0 | 96.5
0 | 4.038569 | 1.328646 | 0 | 0 | 1.350203 | 14.65089 | 78.6317 | 0 | 37.5
0 | 4.534641 | 1.326087 | 0.2227494 | 0 | 1.225093 | 15.25064 | 77.44079 | 0 | 37.5
0 | 3.973222 | 1.273631 | 0 | 0 | 1.362416 | 14.78341 | 78.60732 | 0 | 37.5
0 | 0 | 0 | 0 | 0 | 3.055199 | 9.84379 | 87.10101 | 0 | 10
0 | 2.438424 | 2.807753 | 3.368802 | 0 | 1.852797 | 13.02475 | 76.50748 | 0 | 47
0 | 3.553605 | 2.672223 | 3.3665 | 0.7806615 | 2.468709 | 11.75042 | 75.40788 | 0 | 47
0 | 16.14135 | 0.6436765 | 5.135773 | 5.26521 | 1.189309 | 0.4354466 | 70.63779 | 0 | 96.5
0 | 4.101794 | 2.361531 | 0.5666829 | 0 | 1.246673 | 21.90958 | 69.81374 | 0 | 47.5
0 | 4.398386 | 2.0191 | 0.4522111 | 0 | 1.181374 | 22.31002 | 69.63892 | 0 | 47.5
0 | 17.32021 | 0 | 9.436676 | 0.7502679 | 0.2965743 | 1.737375 | 70.4589 | 0 | 90
0 | 16.1077 | 0.5077134 | 7.142464 | 5.042984 | 1.055354 | 0 | 70.14379 | 0 | 93
0 | 3.921539 | 0.1984837 | 0.2222686 | 0 | 1.833673 | 10.74192 | 83.08212 | 0 | 29
0 | 5.455812 | 1.625573 | 0.3413195 | 0 | 4.630459 | 12.55489 | 75.39195 | 0 | 36
0 | 0 | 0 | 0.4387292 | 0 | 1.749392 | 7.421102 | 90.39078 | 0 | 12.5
0 | 0 | 0 | 1.12342 | 0 | 3.089332 | 10.85865 | 84.9286 | 0 | 15
0 | 0 | 0 | 0 | 0 | 0.7313837 | 18.38787 | 80.88074 | 0 | 23
0 | 0 | 0 | 0 | 0 | 0 | 28.59983 | 71.40017 | 0 | 36
0 | 0 | 14.99314 | 0.2329762 | 0 | 0.1281339 | 0 | 84.58395 | 0 | 91
0 | 20.01689 | 0 | 0 | 0 | 0 | 0 | 79.9219 | 0 | 95.6
0 | 0 | 0 | 0 | 0 | 25 | 0 | 0 | 75 | 55.1
0 | 10 | 0 | 0 | 0 | 0 | 90 | 0 | 0 | 94.85
0 | 6 | 4 | 0 | 0 | 0 | 90 | 0 | 0 | 107.65
0 | 3 | 7 | 0 | 0 | 0 | 90 | 0 | 0 | 102.6
0 | 0 | 10 | 0 | 0 | 0 | 90 | 0 | 0 | 116.35
0 | 15 | 0 | 0 | 0 | 0 | 85 | 0 | 0 | 80
0 | 11 | 4 | 0 | 0 | 0 | 85 | 0 | 0 | 86.9
0 | 7 | 8 | 0 | 0 | 0 | 85 | 0 | 0 | 92.75
0 | 3 | 12 | 0 | 0 | 0 | 85 | 0 | 0 | 89.75
0 | 0 | 15 | 0 | 0 | 0 | 85 | 0 | 0 | 95.75
0 | 20 | 0 | 0 | 0 | 0 | 80 | 0 | 0 | 77
0 | 15 | 5 | 0 | 0 | 0 | 80 | 0 | 0 | 79.85
0 | 10 | 10 | 0 | 0 | 0 | 80 | 0 | 0 | 90.9
0 | 5 | 15 | 0 | 0 | 0 | 80 | 0 | 0 | 97.1
0 | 0 | 20 | 0 | 0 | 0 | 80 | 0 | 0 | 104.2
0 | 30 | 0 | 0 | 0 | 0 | 70 | 0 | 0 | 110.25
0 | 25 | 5 | 0 | 0 | 0 | 70 | 0 | 0 | 116.2
0 | 20 | 10 | 0 | 0 | 0 | 70 | 0 | 0 | 109.95
0 | 15 | 15 | 0 | 0 | 0 | 70 | 0 | 0 | 123.15
0 | 10 | 20 | 0 | 0 | 0 | 70 | 0 | 0 | 126
0 | 5 | 25 | 0 | 0 | 0 | 70 | 0 | 0 | 125.95
0 | 0 | 30 | 0 | 0 | 0 | 70 | 0 | 0 | 122
0 | 35 | 0 | 0 | 0 | 0 | 65 | 0 | 0 | 116.3
0 | 30 | 5 | 0 | 0 | 0 | 65 | 0 | 0 | 123.95
0 | 25 | 10 | 0 | 0 | 0 | 65 | 0 | 0 | 123
0 | 20 | 15 | 0 | 0 | 0 | 65 | 0 | 0 | 129.65
0 | 15 | 20 | 0 | 0 | 0 | 65 | 0 | 0 | 120.9
0 | 10 | 25 | 0 | 0 | 0 | 65 | 0 | 0 | 128.5
0 | 5 | 30 | 0 | 0 | 0 | 65 | 0 | 0 | 120.15
0 | 0 | 35 | 0 | 0 | 0 | 65 | 0 | 0 | 125
15 | 0 | 0 | 0 | 0 | 0 | 85 | 0 | 0 | 66.25
11 | 0 | 4 | 0 | 0 | 0 | 85 | 0 | 0 | 72
7 | 0 | 8 | 0 | 0 | 0 | 85 | 0 | 0 | 83
3 | 0 | 12 | 0 | 0 | 0 | 85 | 0 | 0 | 85.15
0 | 0 | 15 | 0 | 0 | 0 | 85 | 0 | 0 | 95.8
20 | 0 | 0 | 0 | 0 | 0 | 80 | 0 | 0 | 67.35
15 | 0 | 5 | 0 | 0 | 0 | 80 | 0 | 0 | 79.25
10 | 0 | 10 | 0 | 0 | 0 | 80 | 0 | 0 | 89.25
5 | 0 | 15 | 0 | 0 | 0 | 80 | 0 | 0 | 103.25
0 | 0 | 20 | 0 | 0 | 0 | 80 | 0 | 0 | 104.25
20 | 0 | 0 | 0 | 0 | 0 | 80 | 0 | 0 | 67.375
15 | 5 | 0 | 0 | 0 | 0 | 80 | 0 | 0 | 64.53333
10 | 10 | 0 | 0 | 0 | 0 | 80 | 0 | 0 | 70.35833
5 | 15 | 0 | 0 | 0 | 0 | 80 | 0 | 0 | 74.28333
0 | 20 | 0 | 0 | 0 | 0 | 80 | 0 | 0 | 80.08334
1.931258 | 0.413823 | 5.718019 | 0 | 0 | 2.263945 | 17.49916 | 72.14138 | 0 | 51
0 | 13.68949 | 0 | 0 | 0 | 2.421898 | 20.55416 | 63.33445 | 0 | 66.2
0 | 0 | 0 | 0 | 0 | 0 | 100 | 0 | 0 | 141
0 | 2.5 | 2.5 | 0 | 0 | 0 | 95 | 0 | 0 | 124
0 | 5 | 5 | 0 | 0 | 0 | 90 | 0 | 0 | 115
0 | 7.5 | 7.5 | 0 | 0 | 0 | 85 | 0 | 0 | 113
0 | 10 | 10 | 0 | 0 | 0 | 80 | 0 | 0 | 112
0 | 12.5 | 12.5 | 0 | 0 | 0 | 75 | 0 | 0 | 124
0 | 15 | 15 | 0 | 0 | 0 | 70 | 0 | 0 | 136
0 | 5 | 0 | 0 | 0 | 0 | 95 | 0 | 0 | 120
0 | 10 | 0 | 0 | 0 | 0 | 90 | 0 | 0 | 105
0 | 15 | 0 | 0 | 0 | 0 | 85 | 0 | 0 | 95
0 | 20 | 0 | 0 | 0 | 0 | 80 | 0 | 0 | 92
0 | 25 | 0 | 0 | 0 | 0 | 75 | 0 | 0 | 94
0 | 30 | 0 | 0 | 0 | 0 | 70 | 0 | 0 | 111
0 | 35 | 0 | 0 | 0 | 0 | 65 | 0 | 0 | 124
30 | 0 | 0 | 0 | 0 | 10 | 60 | 0 | 0 | 100
25 | 0 | 5 | 0 | 0 | 10 | 60 | 0 | 0 | 110
20 | 0 | 10 | 0 | 0 | 10 | 60 | 0 | 0 | 116
15 | 0 | 15 | 0 | 0 | 10 | 60 | 0 | 0 | 125
10 | 0 | 20 | 0 | 0 | 10 | 60 | 0 | 0 | 128
5 | 0 | 25 | 0 | 0 | 10 | 60 | 0 | 0 | 138
0 | 0 | 30 | 0 | 0 | 10 | 60 | 0 | 0 | 134
0 | 50 | 0 | 0 | 0 | 23 | 27 | 0 | 0 | 155
0 | 50 | 0 | 0 | 0 | 22 | 27 | 0 | 0 | 155
0 | 50 | 0 | 0 | 0 | 22 | 27 | 0 | 0 | 161
0 | 33.3 | 0 | 0 | 0 | 0 | 0 | 66.7 | 0 | 155
0 | 33.2 | 0 | 16.9 | 0 | 0 | 0 | 49.90001 | 0 | 145
0 | 49 | 0 | 0 | 0 | 4 | 0 | 47 | 0 | 186
0 | 50 | 0 | 0 | 0 | 0 | 0 | 0 | 50 | 246
0 | 30 | 0 | 0 | 20 | 0 | 0 | 0 | 50 | 183
0 | 30 | 0 | 20 | 0 | 0 | 0 | 0 | 50 | 196
0 | 35 | 0 | 0 | 0 | 0 | 65 | 0 | 0 | 104
0 | 32.5 | 0 | 0 | 0 | 2.5 | 65 | 0 | 0 | 94
0 | 30 | 0 | 0 | 0 | 5 | 65 | 0 | 0 | 90
0 | 27.5 | 0 | 0 | 0 | 7.5 | 65 | 0 | 0 | 88
0 | 25 | 0 | 0 | 0 | 10 | 65 | 0 | 0 | 79
0 | 22.5 | 0 | 0 | 0 | 12.5 | 65 | 0 | 0 | 69
0 | 20 | 0 | 0 | 0 | 15 | 65 | 0 | 0 | 72
0 | 0 | 0 | 0 | 0 | 0 | 0 | 0 | 100 | 137
0 | 0 | 40 | 0 | 0 | 0 | 0 | 0 | 60 | 242
0 | 50 | 0 | 0 | 0 | 0 | 0 | 0 | 50 | 203
0 | 55 | 0 | 0 | 0 | 0 | 0 | 0 | 45 | 212
0 | 60 | 0 | 0 | 0 | 0 | 0 | 0 | 40 | 217
40 | 0 | 0 | 0 | 0 | 0 | 0 | 0 | 60 | 149
50 | 0 | 0 | 0 | 0 | 0 | 0 | 0 | 50 | 145
55 | 0 | 0 | 0 | 0 | 0 | 0 | 0 | 45 | 153
0 | 0 | 0 | 33 | 0 | 0 | 0 | 0 | 67 | 98
0 | 0 | 0 | 40 | 0 | 0 | 0 | 0 | 60 | 91
0 | 0 | 0 | 50 | 0 | 0 | 0 | 0 | 50 | 100
0 | 0 | 0 | 55 | 0 | 0 | 0 | 0 | 45 | 103
0 | 0 | 0 | 0 | 33 | 0 | 0 | 0 | 67 | 82
0 | 0 | 0 | 0 | 40 | 0 | 0 | 0 | 60 | 80
0 | 0 | 0 | 0 | 50 | 0 | 0 | 0 | 50 | 68
0 | 0 | 0 | 0 | 55 | 0 | 0 | 0 | 45 | 75
0 | 0 | 0 | 0 | 60 | 0 | 0 | 0 | 40 | 83
0 | 40 | 0 | 0 | 0 | 0 | 0 | 0 | 60 | 190
0 | 38 | 0 | 0 | 0 | 0 | 0 | 4 | 58 | 185
0 | 37 | 0 | 0 | 0 | 0 | 0 | 7 | 56 | 156
0 | 36 | 0 | 0 | 0 | 0 | 0 | 10 | 54 | 145
0 | 34 | 0 | 0 | 0 | 0 | 0 | 14 | 52 | 142
0 | 33 | 0 | 0 | 0 | 0 | 0 | 17 | 50 | 142
0 | 30 | 0 | 0 | 0 | 0 | 0 | 25 | 45 | 114
0 | 60 | 0 | 0 | 0 | 0 | 0 | 0 | 40 | 215
0 | 55 | 0 | 0 | 0 | 0 | 8 | 0 | 37 | 207
0 | 49 | 0 | 0 | 0 | 0 | 19 | 0 | 32 | 186
0 | 34 | 0 | 0 | 0 | 0 | 44 | 0 | 22 | 134
0 | 50 | 0 | 0 | 0 | 0 | 0 | 0 | 50 | 201
0 | 46 | 0 | 0 | 0 | 0 | 8 | 0 | 46 | 184
0 | 40 | 0 | 0 | 0 | 0 | 20 | 0 | 40 | 157
0 | 34 | 0 | 0 | 0 | 0 | 32 | 0 | 34 | 141
0 | 25 | 0 | 0 | 0 | 0 | 50 | 0 | 25 | 119
0 | 39 | 0 | 0 | 0 | 0 | 3 | 0 | 58 | 186
0 | 29 | 0 | 0 | 0 | 0 | 28 | 0 | 43 | 116
0 | 25 | 0 | 0 | 0 | 0 | 37 | 0 | 38 | 104
0 | 22 | 0 | 0 | 0 | 0 | 44 | 0 | 34 | 99
0 | 32 | 0 | 0 | 0 | 0 | 3 | 0 | 65 | 175
0 | 29 | 0 | 0 | 0 | 0 | 14 | 0 | 57 | 141
0 | 25 | 0 | 0 | 0 | 0 | 25 | 0 | 50 | 101
0 | 20 | 0 | 0 | 0 | 0 | 40 | 0 | 40 | 77
0 | 17 | 0 | 0 | 0 | 0 | 50 | 0 | 33 | 73
0 | 13 | 0 | 0 | 0 | 0 | 62 | 0 | 25 | 67
0 | 0 | 0 | 61.76 | 0 | 38.24 | 0 | 0 | 0 | 83.4
0 | 0 | 0 | 64.5 | 0 | 35.5 | 0 | 0 | 0 | 86
0 | 0 | 0 | 66.43 | 0 | 33.57 | 0 | 0 | 0 | 90.5
0 | 6.903583 | 5.607036 | 7.749331 | 0 | 9.507609 | 0 | 68.54226 | 1.271698 | 86
0 | 8.414659 | 7.503637 | 6.852786 | 0 | 11.17223 | 0.1971341 | 63.84367 | 1.256961 | 176
0 | 4.72785 | 0.9928162 | 0.1111789 | 0.3093767 | 0.6114693 | 15.22382 | 77.82342 | 0 | 42
0 | 3.047868 | 1.671193 | 0.2245749 | 0.1562308 | 0.9263496 | 17.18452 | 76.50343 | 0 | 41
0 | 4.285632 | 1.409927 | 0.2010841 | 0.2331481 | 0.6942825 | 16.4398 | 76.52939 | 0 | 42.5
0 | 14.04949 | 0 | 7.496297 | 3.724982 | 1.766943 | 0 | 72.96229 | 0 | 81
0 | 13.9616 | 0 | 7.449402 | 3.701679 | 1.755889 | 0 | 72.50585 | 0 | 88
0 | 21.09477 | 0 | 6.358572 | 5.897986 | 0.8742831 | 0 | 65.77439 | 0 | 107
0 | 20.96416 | 0 | 6.319204 | 5.86147 | 0.8688702 | 0 | 65.36716 | 0 | 110
0 | 0 | 0 | 0 | 0 | 0 | 100 | 0 | 0 | 160
27.39282 | 0 | 0 | 9.921829 | 0 | 2.466089 | 0 | 59.74585 | 0 | 92.6
0 | 5.474557 | 9.854914 | 2.283281 | 0 | 0 | 6.804774 | 75.01169 | 0 | 77
0 | 0 | 0 | 0 | 0 | 20.98305 | 8.35189 | 0 | 70.66507 | 61.1
0 | 0 | 0 | 0 | 0 | 20.59783 | 7.50386 | 0 | 71.89832 | 60.8
0 | 0 | 0 | 0 | 0 | 10.00207 | 9.953393 | 0 | 80.04454 | 54.9
0.4081996 | 0 | 0 | 0 | 0 | 0 | 8.584882 | 90.13541 | 0 | 13.2
0.8146145 | 0 | 0 | 0 | 0 | 0 | 8.478705 | 89.83709 | 0 | 14
0.6174173 | 0 | 0 | 0 | 0 | 0 | 14.57495 | 83.92885 | 0 | 20.6
1.024478 | 0 | 0 | 0 | 0 | 0 | 12.8396 | 85.18813 | 0 | 21.2
0 | 20 | 0 | 0 | 0 | 0 | 0 | 0 | 80 | 190
50 | 0 | 0 | 0 | 0 | 0 | 0 | 0 | 50 | 146
47.5 | 0 | 0 | 0 | 5 | 0 | 0 | 0 | 47.5 | 147
45 | 0 | 0 | 0 | 10 | 0 | 0 | 0 | 45 | 139
42.5 | 0 | 0 | 0 | 15 | 0 | 0 | 0 | 42.5 | 139
40 | 0 | 0 | 0 | 20 | 0 | 0 | 0 | 40 | 136
37.5 | 0 | 0 | 0 | 25 | 0 | 0 | 0 | 37.5 | 134
0 | 47.5 | 0 | 0 | 5 | 0 | 0 | 0 | 47.5 | 204
0 | 45 | 0 | 0 | 10 | 0 | 0 | 0 | 45 | 196
0 | 42.5 | 0 | 0 | 15 | 0 | 0 | 0 | 42.5 | 188
0 | 40 | 0 | 0 | 20 | 0 | 0 | 0 | 40 | 176
0 | 35 | 0 | 0 | 30 | 0 | 0 | 0 | 35 | 159
0 | 32.5 | 0 | 0 | 35 | 0 | 0 | 0 | 32.5 | 157
0 | 30 | 0 | 0 | 40 | 0 | 0 | 0 | 30 | 155
0 | 0 | 40 | 0 | 20 | 0 | 0 | 0 | 40 | 215
0 | 0 | 35 | 0 | 30 | 0 | 0 | 0 | 35 | 192
20.54367 | 0 | 2.23267 | 0 | 0 | 5.184451 | 0 | 72.01949 | 0 | 80
19.16535 | 0 | 2.431897 | 0 | 0 | 4.493371 | 0 | 73.80163 | 0 | 80
19.86009 | 0 | 2.520052 | 0 | 0 | 4.656254 | 0 | 72.0323 | 0 | 81
17.46 | 0 | 0 | 0 | 0 | 19.93 | 0 | 0 | 62.61 | 85
17.63 | 0 | 0 | 0 | 0 | 15.47 | 0 | 0 | 66.9 | 94
20.92 | 0 | 0 | 0 | 0 | 14.04 | 0 | 0 | 65.04 | 106
27.63 | 0 | 0 | 0 | 0 | 8.5 | 0 | 0 | 63.87 | 122
20.3 | 0 | 0 | 0 | 0 | 20.08 | 0 | 0 | 59.62 | 91
25.36 | 0 | 0 | 0 | 0 | 14.34 | 0 | 0 | 60.3 | 101
25.68 | 0 | 0 | 0 | 0 | 20.42 | 0 | 0 | 53.9 | 102
31.91 | 0 | 0 | 0 | 0 | 13.7 | 0 | 0 | 54.39 | 136
0 | 0 | 0 | 0 | 0 | 36.53752 | 0 | 0 | 63.46248 | 58
5.357264 | 0 | 0 | 0 | 0 | 29.95139 | 0 | 0 | 64.69135 | 68
7.123804 | 0 | 0 | 0 | 0 | 25.97543 | 0 | 0 | 66.90076 | 72
11.12017 | 0 | 0 | 0 | 0 | 22.28126 | 0 | 0 | 66.59857 | 74
15.15917 | 0 | 0 | 0 | 0 | 18.60641 | 0 | 0 | 66.23441 | 84
18.52683 | 0 | 0 | 0 | 0 | 16.49195 | 0 | 0 | 64.98122 | 93
23.00531 | 0 | 0 | 0 | 0 | 14.50895 | 0 | 0 | 62.48574 | 108
28.78662 | 0 | 0 | 0 | 0 | 11.86206 | 0 | 0 | 59.35132 | 115
35.86699 | 0 | 0 | 0 | 0 | 8.721207 | 0 | 0 | 55.4118 | 144
48.31591 | 0 | 0 | 0 | 0 | 4.772856 | 0 | 0 | 46.91124 | 140
50 | 0 | 0 | 0 | 0 | 0 | 0 | 0 | 50 | 130
37.5 | 0 | 0 | 0 | 0 | 12.5 | 0 | 0 | 50 | 85
33.75 | 0 | 0 | 0 | 0 | 11.25 | 0 | 0 | 55 | 87
30 | 0 | 0 | 0 | 0 | 10 | 0 | 0 | 60 | 90
30.8 | 0 | 0 | 0 | 0 | 15.4 | 0 | 0 | 53.8 | 69.2
25 | 0 | 0 | 0 | 0 | 12.5 | 0 | 0 | 62.5 | 80.4
20 | 0 | 0 | 0 | 0 | 20 | 0 | 0 | 60 | 68.2
16.7 | 0 | 0 | 0 | 0 | 16.7 | 0 | 0 | 66.6 | 87
0 | 50 | 0 | 0 | 0 | 0 | 0 | 0 | 50 | 210
0 | 50 | 0 | 0 | 0 | 16.7 | 0 | 0 | 33.3 | 164
0 | 42.85 | 0 | 0 | 0 | 14.3 | 0 | 0 | 42.85 | 150
0 | 37.5 | 0 | 0 | 0 | 12.5 | 0 | 0 | 50 | 135
0 | 33.75 | 0 | 0 | 0 | 11.25 | 0 | 0 | 55 | 120
0 | 30 | 0 | 0 | 0 | 10 | 0 | 0 | 60 | 115
0 | 42.8 | 0 | 0 | 0 | 21.4 | 0 | 0 | 35.8 | 140
0 | 40 | 0 | 0 | 0 | 20 | 0 | 0 | 40 | 120
0 | 30.8 | 0 | 0 | 0 | 15.4 | 0 | 0 | 53.8 | 95
0 | 25 | 0 | 0 | 0 | 12.5 | 0 | 0 | 62.5 | 85.5
0 | 20 | 0 | 0 | 0 | 20 | 0 | 0 | 60 | 83.5
0 | 16.7 | 0 | 0 | 0 | 16.7 | 0 | 0 | 66.6 | 69.4
0 | 0 | 42.85 | 0 | 0 | 14.3 | 0 | 0 | 42.85 | 268
0 | 0 | 37.5 | 0 | 0 | 12.5 | 0 | 0 | 50 | 202
0 | 0 | 33.75 | 0 | 0 | 11.25 | 0 | 0 | 55 | 177
0 | 0 | 30 | 0 | 0 | 10 | 0 | 0 | 60 | 134
0 | 0 | 42.8 | 0 | 0 | 21.4 | 0 | 0 | 35.8 | 294
0 | 0 | 40 | 0 | 0 | 20 | 0 | 0 | 40 | 250
0 | 0 | 30.8 | 0 | 0 | 15.4 | 0 | 0 | 53.8 | 188
0 | 0 | 25 | 0 | 0 | 12.5 | 0 | 0 | 62.5 | 120
0 | 0 | 20 | 0 | 0 | 20 | 0 | 0 | 60 | 197
0 | 0 | 16.7 | 0 | 0 | 16.7 | 0 | 0 | 66.6 | 115
0 | 0 | 0 | 0 | 50 | 0 | 0 | 0 | 50 | 70
0 | 0 | 0 | 0 | 43.75 | 3.125 | 0 | 0 | 53.125 | 85
0 | 0 | 0 | 0 | 37.5 | 6.25 | 0 | 0 | 56.25 | 64
0 | 0 | 0 | 0 | 25 | 12.5 | 0 | 0 | 62.5 | 51
0 | 0 | 0 | 50 | 0 | 0 | 0 | 0 | 50 | 92
0 | 0 | 0 | 43.75 | 0 | 3.125 | 0 | 0 | 53.125 | 86
0 | 0 | 0 | 37.5 | 0 | 6.25 | 0 | 0 | 56.25 | 78
0 | 0 | 0 | 25 | 0 | 12.5 | 0 | 0 | 62.5 | 70.6
0 | 8.630284 | 1.336127 | 3.366539 | 1.561341 | 4.937475 | 3.615556 | 76.45611 | 0 | 75.44
0 | 8.670561 | 1.342363 | 2.818542 | 1.568628 | 4.960518 | 3.632429 | 76.81291 | 0 | 71.27
0 | 8.711215 | 1.348657 | 2.265406 | 1.575983 | 4.983777 | 3.64946 | 77.17307 | 0 | 68.43
0 | 8.752251 | 1.35501 | 1.707058 | 1.583407 | 5.007254 | 3.666652 | 77.53661 | 0 | 66.51
0 | 8.835496 | 1.367898 | 0.5744315 | 1.598467 | 5.054879 | 3.701527 | 78.27409 | 0 | 70.42
0 | 8.900259 | 1.377924 | 0.578642 | 1.610183 | 5.09193 | 2.796494 | 78.84782 | 0 | 58.54
0 | 8.87402 | 1.373862 | 0.5769361 | 1.605437 | 4.442304 | 3.717666 | 78.61537 | 0 | 60.77
0 | 8.912882 | 1.379879 | 0.5794627 | 1.612467 | 3.824364 | 3.733947 | 78.95966 | 0 | 53.37
0 | 0 | 0 | 0 | 30 | 0 | 0 | 0 | 70 | 117
0 | 0 | 0 | 0 | 38.4 | 0 | 0 | 0 | 61.6 | 88
0 | 0 | 0 | 0 | 41.2 | 0 | 0 | 0 | 58.8 | 83.07143
0 | 0 | 0 | 0 | 45 | 0 | 0 | 0 | 55 | 82.85714
0 | 0 | 0 | 0 | 51.5 | 0 | 0 | 0 | 48.5 | 72.85714
0 | 0 | 0 | 0 | 55 | 0 | 0 | 0 | 45 | 75.85714
0 | 0 | 0 | 35 | 0 | 0 | 0 | 0 | 65 | 104
0 | 0 | 0 | 45 | 0 | 0 | 0 | 0 | 55 | 106
0 | 0 | 0 | 51 | 0 | 0 | 0 | 0 | 49 | 97
0 | 49 | 0 | 0 | 0 | 0 | 0 | 0 | 51 | 218.1
0 | 49.2 | 0 | 0 | 0 | 0 | 0 | 0 | 50.8 | 219
0 | 53.4 | 0 | 0 | 0 | 0 | 0 | 0 | 46.6 | 233.7
0 | 56.7 | 0 | 0 | 0 | 0 | 0 | 0 | 43.3 | 239.9
0 | 65 | 0 | 0 | 0 | 0 | 0 | 0 | 35 | 214.6
0 | 9.833854 | 2.56256 | 8.178473 | 5.390096 | 1.420438 | 0 | 72.61457 | 0 | 73.1
0 | 0 | 0 | 0 | 0 | 0 | 0 | 0 | 100 | 136
0 | 22.11 | 0 | 0 | 0 | 0 | 0 | 0 | 77.89 | 139
0 | 25.85 | 0 | 0 | 0 | 0 | 0 | 0 | 74.15 | 141
0 | 27.86 | 0 | 0 | 0 | 0 | 0 | 0 | 72.14 | 149
0 | 33.33 | 0 | 0 | 0 | 0 | 0 | 0 | 66.67 | 155
0 | 43.9 | 0 | 0 | 0 | 0 | 0 | 0 | 56.1 | 166
0 | 50 | 0 | 0 | 0 | 0 | 0 | 0 | 50 | 250
0 | 0 | 0 | 0 | 50 | 0 | 0 | 0 | 50 | 79
0 | 0 | 0 | 50 | 0 | 0 | 0 | 0 | 50 | 110
0 | 50 | 0 | 0 | 0 | 0 | 0 | 0 | 50 | 289
0 | 55 | 0 | 0 | 0 | 0 | 0 | 0 | 45 | 287
0 | 56.25 | 0 | 0 | 0 | 0 | 0 | 0 | 43.75 | 223
0 | 0 | 0 | 0 | 50 | 0 | 0 | 0 | 50 | 74
0 | 0 | 0 | 50 | 0 | 0 | 0 | 0 | 50 | 101
0 | 0 | 0 | 0 | 0 | 25 | 0 | 0 | 75 | 57
0 | 50.00799 | 0 | 0 | 0 | 0 | 0 | 0 | 49.99201 | 250
0 | 0 | 3 | 0 | 0 | 16 | 12 | 0 | 69 | 74.4
0 | 0 | 6 | 0 | 0 | 22 | 0 | 0 | 72 | 66.7
0 | 0 | 0 | 5 | 35 | 10 | 0 | 50 | 0 | 58
0 | 0 | 0 | 10 | 30 | 10 | 0 | 50 | 0 | 62.5
0 | 0 | 0 | 20 | 20 | 10 | 0 | 50 | 0 | 67
0 | 0 | 0 | 30 | 10 | 10 | 0 | 50 | 0 | 73
0 | 0 | 0 | 35 | 5 | 10 | 0 | 50 | 0 | 76.5
0 | 15.74571 | 0.9652487 | 4.647946 | 4.361401 | 1.307879 | 0 | 72.43424 | 0 | 102
0 | 4.017892 | 0 | 0 | 0 | 1.465407 | 11.62493 | 82.89177 | 0 | 32.5
10.7 | 0 | 0 | 5.7 | 0 | 0 | 83.60001 | 0 | 0 | 58.2
10.7 | 0 | 0 | 11.3 | 0 | 0 | 78 | 0 | 0 | 60.6
20.3 | 0 | 0 | 5.4 | 0 | 0 | 74.3 | 0 | 0 | 72
10.5 | 0 | 0 | 17 | 0 | 0 | 72.5 | 0 | 0 | 69.5
20.2 | 0 | 0 | 10.8 | 0 | 0 | 69 | 0 | 0 | 74
28.8 | 0 | 0 | 5.1 | 0 | 0 | 66.1 | 0 | 0 | 85.6
10.4 | 0 | 0 | 22.1 | 0 | 0 | 67.5 | 0 | 0 | 71.8
20 | 0 | 0 | 15.8 | 0 | 0 | 64.2 | 0 | 0 | 83
28.5 | 0 | 0 | 10 | 0 | 0 | 61.5 | 0 | 0 | 94
36.4 | 0 | 0 | 4.8 | 0 | 0 | 58.8 | 0 | 0 | 106
0 | 0 | 0 | 30 | 0 | 30 | 40 | 0 | 0 | 90.75999
5 | 0 | 0 | 25 | 0 | 30 | 40 | 0 | 0 | 108.76
10 | 0 | 0 | 20 | 0 | 30 | 40 | 0 | 0 | 109.9
15 | 0 | 0 | 15 | 0 | 30 | 40 | 0 | 0 | 112.54
20 | 0 | 0 | 10 | 0 | 30 | 40 | 0 | 0 | 113.12
25 | 0 | 0 | 5 | 0 | 30 | 40 | 0 | 0 | 115.92
0 | 5 | 0 | 25 | 0 | 30 | 40 | 0 | 0 | 111.92
0 | 10 | 0 | 20 | 0 | 30 | 40 | 0 | 0 | 115.92
0 | 15 | 0 | 15 | 0 | 30 | 40 | 0 | 0 | 122.62
0 | 20 | 0 | 10 | 0 | 30 | 40 | 0 | 0 | 124.4
0 | 25 | 0 | 5 | 0 | 30 | 40 | 0 | 0 | 131.3
0 | 0 | 5 | 25 | 0 | 30 | 40 | 0 | 0 | 105.68
0 | 0 | 10 | 20 | 0 | 30 | 40 | 0 | 0 | 119.96
0 | 0 | 15 | 15 | 0 | 30 | 40 | 0 | 0 | 128.64
0 | 0 | 20 | 10 | 0 | 30 | 40 | 0 | 0 | 136.56
0 | 0 | 25 | 5 | 0 | 30 | 40 | 0 | 0 | 146.64
0 | 16 | 0 | 0 | 0 | 4 | 0 | 80 | 0 | 84
0 | 16 | 0 | 0 | 0 | 8 | 0 | 76 | 0 | 82
0 | 16 | 0 | 0 | 0 | 4 | 4 | 76 | 0 | 84
0 | 16 | 0 | 0 | 0 | 8 | 4 | 72 | 0 | 87.2
0 | 16 | 0 | 0 | 0 | 4 | 12 | 68 | 0 | 82
0 | 16 | 0 | 0 | 0 | 8 | 12 | 64 | 0 | 85
0 | 16 | 0 | 0 | 0 | 8 | 24 | 52 | 0 | 87
0 | 16 | 0 | 0 | 0 | 12 | 24 | 48 | 0 | 89
0 | 16 | 0 | 0 | 0 | 16 | 24 | 44 | 0 | 87
0 | 16 | 0 | 0 | 0 | 4 | 32 | 48 | 0 | 86
0 | 16 | 0 | 0 | 0 | 8 | 32 | 44 | 0 | 94
0 | 16 | 0 | 0 | 0 | 16 | 32 | 36 | 0 | 92.5
16 | 0 | 0 | 0 | 0 | 4 | 8 | 72 | 0 | 62
16 | 0 | 0 | 0 | 0 | 8 | 8 | 68 | 0 | 63
16 | 0 | 0 | 0 | 0 | 4 | 12 | 68 | 0 | 60.5
16 | 0 | 0 | 0 | 0 | 4 | 16 | 64 | 0 | 60.5
16 | 0 | 0 | 0 | 0 | 8 | 16 | 60 | 0 | 62
16 | 0 | 0 | 0 | 0 | 12 | 16 | 56 | 0 | 67.5
16 | 0 | 0 | 0 | 0 | 4 | 32 | 48 | 0 | 60.5
16 | 0 | 0 | 0 | 0 | 8 | 32 | 44 | 0 | 62.5
16 | 0 | 0 | 0 | 0 | 12 | 32 | 40 | 0 | 69.5
0 | 32 | 0 | 0 | 0 | 4 | 0 | 64 | 0 | 146
0 | 32 | 0 | 0 | 0 | 8 | 0 | 60 | 0 | 139
0 | 24 | 0 | 0 | 0 | 4 | 8 | 64 | 0 | 108
0 | 24 | 0 | 0 | 0 | 8 | 8 | 60 | 0 | 104
0 | 8 | 0 | 0 | 0 | 4 | 24 | 64 | 0 | 56
24 | 0 | 0 | 0 | 0 | 4 | 8 | 64 | 0 | 91
20 | 0 | 0 | 0 | 0 | 4 | 12 | 64 | 0 | 76
20 | 0 | 0 | 0 | 0 | 8 | 12 | 60 | 0 | 71
20 | 0 | 0 | 0 | 0 | 12 | 12 | 56 | 0 | 68
12 | 0 | 0 | 0 | 0 | 4 | 20 | 64 | 0 | 49.5
12 | 0 | 0 | 0 | 0 | 8 | 20 | 60 | 0 | 52
8 | 0 | 0 | 0 | 0 | 4 | 24 | 64 | 0 | 40
0 | 12 | 0 | 18 | 0 | 0 | 10 | 60 | 0 | 85
0 | 0 | 0 | 0 | 29.3781 | 10.20624 | 0 | 0 | 60.29162 | 66
16.01035 | 0 | 0 | 0 | 0 | 10.29061 | 0 | 13.4274 | 60.14657 | 87.8
50.15858 | 0 | 0 | 0 | 0 | 5.009421 | 0 | 0 | 44.832 | 147
40.15251 | 0 | 9.960081 | 0 | 0 | 4.954669 | 0 | 0 | 44.93273 | 157
30.09573 | 0 | 19.91554 | 0 | 0 | 5.026472 | 0 | 0 | 44.96226 | 178
25.0825 | 0 | 24.93135 | 0 | 0 | 4.998564 | 0 | 0 | 44.98759 | 185
20.03008 | 0 | 29.90789 | 0 | 0 | 5.060462 | 0 | 0 | 45.00157 | 196
9.915076 | 0 | 39.95718 | 0 | 0 | 5.058197 | 0 | 0 | 45.06955 | 228
0 | 0 | 49.91995 | 0 | 0 | 5.010359 | 0 | 0 | 45.06969 | 252
35.17872 | 0 | 14.94415 | 0 | 0 | 9.951092 | 0 | 0 | 39.92604 | 157
30.1052 | 0 | 19.90451 | 0 | 0 | 10.03014 | 0 | 0 | 39.96015 | 160
25.20449 | 0 | 24.92109 | 0 | 0 | 9.976683 | 0 | 0 | 39.89773 | 167
19.98615 | 0 | 29.98126 | 0 | 0 | 10.02684 | 0 | 0 | 40.00575 | 181
10.08265 | 0 | 39.86672 | 0 | 0 | 10.02549 | 0 | 0 | 40.02514 | 212
0 | 0 | 49.90164 | 0 | 0 | 10.07064 | 0 | 0 | 40.02772 | 248
50.02144 | 0 | 0 | 0 | 5.01156 | 0 | 0 | 0 | 44.967 | 160
30.10323 | 0 | 19.99431 | 0 | 4.882133 | 0 | 0 | 0 | 45.02032 | 202
24.96885 | 0 | 24.99669 | 0 | 5.048653 | 0 | 0 | 0 | 44.98581 | 211
20.09418 | 0 | 29.95965 | 0 | 4.965895 | 0 | 0 | 0 | 44.98027 | 223
15.21055 | 0 | 34.87289 | 0 | 4.869612 | 0 | 0 | 0 | 45.04695 | 240
50.13048 | 0 | 0 | 0 | 9.948578 | 0 | 0 | 0 | 39.92095 | 166
40.11456 | 0 | 9.93625 | 0 | 9.981452 | 0 | 0 | 0 | 39.96774 | 180
30.21735 | 0 | 19.92327 | 0 | 9.883645 | 0 | 0 | 0 | 39.97574 | 190
25.19989 | 0 | 24.95705 | 0 | 9.797194 | 0 | 0 | 0 | 40.04587 | 198
20.04822 | 0 | 29.98198 | 0 | 9.909073 | 0 | 0 | 0 | 40.06073 | 214
10.18699 | 0 | 39.96382 | 0 | 9.818331 | 0 | 0 | 0 | 40.03086 | 246
0 | 0 | 49.98874 | 0 | 9.914422 | 0 | 0 | 0 | 40.09684 | 266
50 | 0 | 0 | 0 | 0 | 0 | 0 | 0 | 50 | 143
45 | 0 | 5 | 0 | 0 | 0 | 0 | 0 | 50 | 156
40 | 0 | 10 | 0 | 0 | 0 | 0 | 0 | 50 | 173
35 | 0 | 15 | 0 | 0 | 0 | 0 | 0 | 50 | 191
30 | 0 | 20 | 0 | 0 | 0 | 0 | 0 | 50 | 200
25 | 0 | 25 | 0 | 0 | 0 | 0 | 0 | 50 | 210
20 | 0 | 30 | 0 | 0 | 0 | 0 | 0 | 50 | 228
15 | 0 | 35 | 0 | 0 | 0 | 0 | 0 | 50 | 240
0 | 3.986324 | 0 | 0 | 0 | 1.211578 | 11.5336 | 83.2685 | 0 | 32.5
5.567604 | 0 | 0 | 0 | 0 | 2.900757 | 20.9758 | 70.55583 | 0 | 34
0 | 0 | 0 | 38.11041 | 0 | 20.96023 | 40.92936 | 0 | 0 | 60
2.357759 | 0 | 0 | 36.4343 | 0 | 20.72938 | 40.47856 | 0 | 0 | 62.3
11.29134 | 0 | 0 | 30.08352 | 0 | 19.85466 | 38.77048 | 0 | 0 | 65.6
21.45121 | 0 | 0 | 22.86098 | 0 | 18.85987 | 36.82794 | 0 | 0 | 72.4
30.64156 | 0 | 0 | 16.32766 | 0 | 17.96 | 35.07077 | 0 | 0 | 80.3
38.99485 | 0 | 0 | 10.3894 | 0 | 17.1421 | 33.47364 | 0 | 0 | 89.1
46.62046 | 0 | 0 | 4.968436 | 0 | 16.39545 | 32.01564 | 0 | 0 | 94.2
53.60951 | 0 | 0 | 0 | 0 | 15.71113 | 30.67936 | 0 | 0 | 106.7
0 | 1.150778 | 0 | 36.88468 | 0 | 20.98562 | 40.97893 | 0 | 0 | 61.8
0 | 5.781901 | 0 | 31.95192 | 0 | 21.08777 | 41.17841 | 0 | 0 | 64.3
0 | 11.6346 | 0 | 25.71803 | 0 | 21.21687 | 41.4305 | 0 | 0 | 71.9
0 | 17.5594 | 0 | 19.40733 | 0 | 21.34756 | 41.68571 | 0 | 0 | 78.9
0 | 23.55764 | 0 | 13.01841 | 0 | 21.47988 | 41.94407 | 0 | 0 | 84.4
0 | 29.6307 | 0 | 6.549801 | 0 | 21.61384 | 42.20566 | 0 | 0 | 90.3
0 | 35.77998 | 0 | 0 | 0 | 21.74948 | 42.47054 | 0 | 0 | 100.2
0 | 0 | 0.7601795 | 37.03043 | 0 | 21.06854 | 41.14085 | 0 | 0 | 61.2
0 | 0 | 3.881117 | 32.59653 | 0 | 21.5132 | 42.00915 | 0 | 0 | 63.6
0 | 0 | 7.972566 | 26.78383 | 0 | 22.09614 | 43.14746 | 0 | 0 | 70.4
0 | 0 | 12.29192 | 20.64735 | 0 | 22.71155 | 44.34919 | 0 | 0 | 76.1
0 | 0 | 16.85877 | 14.15925 | 0 | 23.36222 | 45.61976 | 0 | 0 | 81.9
0 | 0 | 21.69501 | 7.288436 | 0 | 24.05128 | 46.96528 | 0 | 0 | 86.8
0 | 0 | 26.8252 | 0 | 0 | 24.78221 | 48.39259 | 0 | 0 | 92.9
0 | 0 | 0 | 38.11041 | 0 | 20.96023 | 40.92936 | 0 | 0 | 60
0 | 0 | 0 | 36.65782 | 1.75875 | 20.85654 | 40.72689 | 0 | 0 | 59.2
0 | 0 | 0 | 30.98839 | 8.623117 | 20.45185 | 39.93664 | 0 | 0 | 58
0 | 0 | 0 | 24.20366 | 16.83784 | 19.96755 | 38.99094 | 0 | 0 | 55.9
0 | 0 | 0 | 17.73283 | 24.67252 | 19.50566 | 38.08899 | 0 | 0 | 52.8
0 | 0 | 0 | 11.5546 | 32.15292 | 19.06465 | 37.22782 | 0 | 0 | 50
0 | 0 | 0 | 5.64957 | 39.30255 | 18.64314 | 36.40474 | 0 | 0 | 47.7
0 | 0 | 0 | 0 | 46.14287 | 18.23987 | 35.61726 | 0 | 0 | 41.5
0 | 0 | 0 | 36.98618 | 0 | 21.04337 | 41.0917 | 0 | 0 | 59.2
0 | 0 | 0 | 37.10558 | 0 | 21.1113 | 41.22435 | 0 | 0 | 61
0 | 0 | 0 | 37.05604 | 0 | 21.08312 | 41.16932 | 0 | 0 | 61
0 | 0 | 0 | 37.13931 | 0 | 21.13049 | 41.26182 | 0 | 0 | 61.7
0 | 0 | 0 | 40 | 0 | 0 | 0 | 60 | 0 | 68
0 | 0.1028525 | 0.04737232 | 0 | 0 | 6.752233 | 8.176647 | 84.87661 | 0 | 19.1
0 | 0.05205182 | 0.06849796 | 0 | 0 | 9.239055 | 5.514317 | 85.10367 | 0 | 17.4
0 | 0.0836188 | 0.04126453 | 0 | 0 | 9.21278 | 5.322539 | 84.96173 | 0 | 13.2
0 | 20 | 10 | 0 | 0 | 12 | 10 | 0 | 48 | 144
1.68 | 0.57 | 0.8 | 0 | 0 | 0 | 24.21 | 72.74 | 0 | 33.5
2.05 | 0 | 1 | 0 | 0 | 0 | 24.21 | 72.74 | 0 | 33.4
1 | 2.05 | 0 | 0 | 0 | 0 | 24.21 | 72.74 | 0 | 33.9
1.75 | 0 | 0.8 | 0 | 0 | 0 | 23.71 | 73.74 | 0 | 31.5
0.84 | 1.01 | 0.93 | 0 | 0 | 0.18 | 23.9 | 72.88 | 0 | 33.6
0 | 0 | 0 | 0 | 0 | 0 | 100 | 0 | 0 | 146.5
0 | 0 | 0 | 0 | 0 | 0 | 100 | 0 | 0 | 153
0 | 12.50534 | 0 | 12.48728 | 0 | 0 | 0 | 75.00738 | 0 | 79.9
0 | 9.387965 | 3.127308 | 12.52494 | 0 | 0 | 0 | 74.95979 | 0 | 81.6
0 | 6.092268 | 6.27573 | 12.52856 | 0 | 0 | 0 | 75.10344 | 0 | 84.9
0 | 3.132504 | 9.385098 | 12.50413 | 0 | 0 | 0 | 74.97826 | 0 | 86.1
0 | 0 | 12.49924 | 12.51769 | 0 | 0 | 0 | 74.98307 | 0 | 87.1
0 | 12.51349 | 0 | 0 | 12.34991 | 0 | 0 | 75.13659 | 0 | 70.2
0 | 9.318971 | 3.041016 | 0 | 12.43035 | 0 | 0 | 75.20966 | 0 | 76.2
0 | 6.263744 | 5.987827 | 0 | 12.55015 | 0 | 0 | 75.19827 | 0 | 80
0 | 0 | 12.45968 | 0 | 12.49082 | 0 | 0 | 75.04949 | 0 | 82.2
0 | 12.54239 | 0 | 9.375594 | 3.121306 | 0 | 0 | 74.96072 | 0 | 80.4
0 | 12.53654 | 0 | 6.266634 | 6.250852 | 0 | 0 | 74.94598 | 0 | 79.7
0 | 12.50443 | 0 | 3.169335 | 9.455435 | 0 | 0 | 74.8708 | 0 | 74.5
16.6 | 0 | 0 | 0 | 0 | 16.6 | 0 | 66.8 | 0 | 62.5
0 | 0 | 0 | 0 | 16.6 | 16.6 | 0 | 66.8 | 0 | 29.8
0 | 8.299999 | 0 | 0 | 8.299999 | 16.6 | 0 | 66.8 | 0 | 58.1
8.299999 | 0 | 0 | 0 | 8.299999 | 16.6 | 0 | 66.8 | 0 | 47.2
0 | 0 | 0 | 8.299999 | 8.299999 | 16.6 | 0 | 66.8 | 0 | 34
18 | 0 | 0 | 18 | 0 | 11.8 | 0 | 52.2 | 0 | 80.8
0 | 18 | 0 | 18 | 0 | 11.8 | 0 | 52.2 | 0 | 100.8
0 | 0 | 0 | 18 | 18 | 11.8 | 0 | 52.2 | 0 | 56.7
14.8 | 0 | 0 | 0 | 14.8 | 10.4 | 0 | 60 | 0 | 69.9
0 | 14.8 | 0 | 0 | 14.8 | 10.4 | 0 | 60 | 0 | 86.7
0 | 0 | 0 | 14.8 | 14.8 | 10.4 | 0 | 60 | 0 | 47.8
0 | 0 | 0 | 36 | 0 | 11.8 | 0 | 52.2 | 0 | 63.5
0 | 0 | 0 | 0 | 36 | 11.8 | 0 | 52.2 | 0 | 48.6
0 | 0 | 0 | 0 | 29.6 | 10.4 | 0 | 60 | 0 | 43.2
0 | 29.6 | 0 | 0 | 0 | 10.4 | 0 | 60 | 0 | 138
0 | 16.6 | 0 | 0 | 0 | 16.6 | 0 | 66.8 | 0 | 83.3
36 | 0 | 0 | 0 | 0 | 11.8 | 0 | 52.2 | 0 | 113.9
29.6 | 0 | 0 | 0 | 0 | 10.4 | 0 | 60 | 0 | 99
25 | 0 | 0 | 0 | 0 | 25 | 0 | 50 | 0 | 78.1
20 | 0 | 0 | 0 | 0 | 10 | 0 | 70 | 0 | 71
15 | 5 | 0 | 0 | 0 | 10 | 0 | 70 | 0 | 83
10 | 10 | 0 | 0 | 0 | 10 | 0 | 70 | 0 | 91
5 | 15 | 0 | 0 | 0 | 10 | 0 | 70 | 0 | 93
0 | 20 | 0 | 0 | 0 | 10 | 0 | 70 | 0 | 94
20 | 0 | 0 | 0 | 0 | 20 | 0 | 60 | 0 | 75
15 | 5 | 0 | 0 | 0 | 20 | 0 | 60 | 0 | 83
10 | 10 | 0 | 0 | 0 | 20 | 0 | 60 | 0 | 89
5 | 15 | 0 | 0 | 0 | 20 | 0 | 60 | 0 | 103
0 | 20 | 0 | 0 | 0 | 20 | 0 | 60 | 0 | 100
0 | 15.47022 | 1.20703 | 6.29937 | 5.430738 | 1.311886 | 1.571977 | 68.08224 | 0 | 96.8
0 | 15.43693 | 1.152906 | 6.329092 | 5.659901 | 1.309064 | 1.551166 | 67.93575 | 0 | 98
0 | 15.46314 | 1.154864 | 5.256106 | 5.669511 | 0 | 1.5538 | 70.27633 | 0 | 95.1
0 | 9.8 | 2.5 | 7.5 | 6.5 | 1.2 | 0 | 72.5 | 0 | 90
0 | 50.4 | 0 | 0 | 0 | 0 | 0 | 0 | 49.6 | 250
0 | 46.9 | 0 | 0 | 0 | 2.7 | 0 | 0 | 50.4 | 211
0 | 38.26174 | 0 | 0 | 0 | 5.094905 | 0 | 0 | 56.64336 | 193
0 | 36.3 | 0 | 0 | 0 | 7.6 | 0 | 0 | 56.1 | 173
0 | 29.6 | 0 | 0 | 0 | 10.6 | 0 | 0 | 59.8 | 145
0 | 24.8 | 0 | 0 | 0 | 13.6 | 0 | 0 | 61.6 | 126
0 | 20 | 0 | 0 | 0 | 16 | 0 | 0 | 64 | 109
0 | 15.8 | 0 | 0 | 0 | 18.5 | 0 | 0 | 65.7 | 101
0 | 10.6 | 0 | 0 | 0 | 22.7 | 0 | 0 | 66.7 | 86
0 | 0 | 0 | 0 | 0 | 31.9 | 0 | 0 | 68.1 | 61
0 | 48.7 | 0 | 0 | 0 | 3.8 | 0 | 0 | 47.5 | 228
0 | 45.3 | 0 | 0 | 0 | 6.6 | 0 | 0 | 48.1 | 201
0 | 44.66801 | 0 | 0 | 0 | 7.545271 | 0 | 0 | 47.78672 | 187
0 | 41.7 | 0 | 0 | 0 | 10.1 | 0 | 0 | 48.2 | 170
0 | 39.11735 | 0 | 0 | 0 | 12.63791 | 0 | 0 | 48.24474 | 168
0 | 50.64935 | 0 | 0 | 0 | 2.497502 | 0 | 0 | 46.85315 | 212
0 | 48.34835 | 0 | 0 | 0 | 5.105105 | 0 | 0 | 46.54655 | 220
0 | 46.8 | 0 | 0 | 0 | 7.6 | 0 | 0 | 45.6 | 190
0 | 46.4 | 0 | 0 | 0 | 10 | 0 | 0 | 43.6 | 189
0 | 44.88978 | 0 | 0 | 0 | 12.42485 | 0 | 0 | 42.68537 | 160
0 | 43.7 | 0 | 0 | 0 | 14.7 | 0 | 0 | 41.6 | 183
0 | 40.2 | 0 | 0 | 0 | 18.2 | 0 | 0 | 41.6 | 162
0 | 40.44044 | 0 | 0 | 0 | 18.91892 | 0 | 0 | 40.64064 | 163
0 | 37.46254 | 0 | 0 | 0 | 24.17582 | 0 | 0 | 38.36164 | 153
0 | 36.9 | 0 | 0 | 0 | 26 | 0 | 0 | 37.1 | 165
0 | 36.7 | 0 | 0 | 0 | 27.3 | 0 | 0 | 36 | 147
0 | 51.2 | 0 | 0 | 0 | 2.7 | 0 | 0 | 46.1 | 230
0 | 50.4 | 0 | 0 | 0 | 5.5 | 0 | 0 | 44.1 | 224
0 | 50.6 | 0 | 0 | 0 | 8.4 | 0 | 0 | 41 | 212
0 | 49.6 | 0 | 0 | 0 | 11.2 | 0 | 0 | 39.2 | 204
0 | 51.04895 | 0 | 0 | 0 | 12.68731 | 0 | 0 | 36.26374 | 205
0 | 50.499 | 0 | 0 | 0 | 18.16367 | 0 | 0 | 31.33732 | 204
0 | 51.3 | 0 | 0 | 0 | 19.1 | 0 | 0 | 29.6 | 203
0 | 16.68502 | 0 | 0 | 8.309607 | 0 | 0 | 75.00538 | 0 | 88.5
0 | 16.66895 | 0 | 8.354698 | 0 | 0 | 0 | 74.97635 | 0 | 89.5
0 | 14.3 | 0 | 7.3 | 5.699999 | 1.3 | 0 | 71.39999 | 0 | 96
0 | 10.8 | 0 | 4.5 | 0 | 1.6 | 22.3 | 60.8 | 0 | 74
0 | 7.7 | 0 | 0 | 0 | 0 | 21.8 | 70.5 | 0 | 51
0 | 2 | 0 | 63 | 0 | 35 | 0 | 0 | 0 | 86.7
0 | 2 | 0 | 58 | 0 | 40 | 0 | 0 | 0 | 83.2
0 | 2 | 0 | 54 | 0 | 44 | 0 | 0 | 0 | 78.5
0 | 5 | 0 | 60 | 0 | 35 | 0 | 0 | 0 | 92.2
0 | 5 | 0 | 58 | 0 | 37 | 0 | 0 | 0 | 87.5
0 | 5 | 0 | 55 | 0 | 40 | 0 | 0 | 0 | 85.4
0 | 5 | 0 | 51 | 0 | 44 | 0 | 0 | 0 | 79.8
0 | 5 | 0 | 50 | 0 | 45 | 0 | 0 | 0 | 79.7
0 | 7 | 0 | 58 | 0 | 35 | 0 | 0 | 0 | 93.2
0 | 7 | 0 | 53 | 0 | 40 | 0 | 0 | 0 | 89.3
0 | 7 | 0 | 49 | 0 | 44 | 0 | 0 | 0 | 83.8
0 | 0 | 0 | 42.85714 | 0 | 42.85714 | 0 | 14.28571 | 0 | 89
0 | 0 | 0 | 44.44445 | 0 | 38.88889 | 0 | 16.66667 | 0 | 94
0 | 0 | 0 | 45.94595 | 0 | 35.13513 | 0 | 18.91892 | 0 | 94
0 | 0 | 0 | 47.36842 | 0 | 31.57895 | 0 | 21.05263 | 0 | 96
0 | 0 | 0 | 48.71795 | 0 | 28.20513 | 0 | 23.07692 | 0 | 99
0 | 0 | 0 | 50 | 0 | 25 | 0 | 25 | 0 | 100
0 | 7.273055 | 0 | 0 | 0 | 0 | 22.39198 | 70.33496 | 0 | 45.7
0 | 4.346439 | 0 | 0 | 0 | 0 | 23.39631 | 72.25726 | 0 | 37
31.57895 | 0 | 0 | 0 | 0 | 5.263158 | 0 | 63.15789 | 0 | 115
0 | 0 | 0 | 0 | 0 | 0 | 100 | 0 | 0 | 149
0 | 0 | 0 | 0 | 0 | 0 | 100 | 0 | 0 | 149
0 | 0 | 0 | 0 | 0 | 0 | 100 | 0 | 0 | 149
0 | 0 | 0 | 0 | 0 | 0 | 100 | 0 | 0 | 158
0 | 0 | 0 | 0 | 0 | 0 | 100 | 0 | 0 | 155
20 | 0 | 0 | 0 | 0 | 0 | 80 | 0 | 0 | 70
25 | 0 | 0 | 0 | 0 | 0 | 75 | 0 | 0 | 75
28 | 0 | 0 | 0 | 0 | 0 | 72 | 0 | 0 | 78
37 | 0 | 0 | 0 | 0 | 0 | 63 | 0 | 0 | 98
40 | 0 | 0 | 0 | 0 | 0 | 60 | 0 | 0 | 101
42 | 0 | 0 | 0 | 0 | 0 | 58 | 0 | 0 | 105
24.1 | 0 | 0 | 0 | 0 | 2.9 | 73 | 0 | 0 | 83
29.1 | 0 | 0 | 0 | 0 | 2.9 | 68 | 0 | 0 | 91
32.4 | 0 | 0 | 0 | 0 | 2.9 | 64.7 | 0 | 0 | 97
38.7 | 0 | 0 | 0 | 0 | 2.9 | 58.4 | 0 | 0 | 113
43.4 | 0 | 0 | 0 | 0 | 2.9 | 53.7 | 0 | 0 | 131
48.8 | 0 | 0 | 0 | 0 | 2.9 | 48.3 | 0 | 0 | 147
0 | 0 | 0 | 23.88924 | 0 | 12.75977 | 0 | 63.35099 | 0 | 54
0 | 0 | 0 | 12.88518 | 0 | 20.85892 | 0 | 66.25589 | 0 | 38
0 | 0 | 0 | 0 | 16.10135 | 19.09417 | 0 | 64.80448 | 0 | 31
0 | 0 | 0 | 0 | 30.58169 | 18.13301 | 0 | 51.28531 | 0 | 45
0 | 0 | 0 | 12.22148 | 0 | 18.82064 | 0 | 68.43874 | 0 | 36
0 | 6.185164 | 3.120107 | 0.9114782 | 0.4755683 | 1.065265 | 24.22773 | 64.01468 | 0 | 58.16811
0 | 6.994796 | 2.23353 | 0.11369 | 0.1581823 | 1.563201 | 22.61893 | 66.31767 | 0 | 52.26882
0 | 3.279995 | 1.820953 | 0.6797211 | 0.1576213 | 0.7476757 | 26.27995 | 67.03408 | 0 | 48.30957
0 | 3.390636 | 1.62252 | 0.7949165 | 0.474002 | 1.873688 | 24.33087 | 67.51337 | 0 | 51.97628
0 | 3.001359 | 0.953366 | 0.5719344 | 0.1591518 | 4.152146 | 20.91485 | 70.24719 | 0 | 48.54473
0 | 2.370525 | 1.356308 | 0.2278259 | 0.3169848 | 2.380724 | 24.77361 | 68.57402 | 0 | 50.78241
0 | 0 | 0 | 0 | 0 | 0 | 100 | 0 | 0 | 156
0 | 0 | 0 | 0 | 0 | 0 | 0 | 100 | 0 | 5.62
0 | 0 | 0 | 44.68719 | 0 | 2.482621 | 0 | 0 | 52.13505 | 90
0 | 1.986097 | 0 | 42.70109 | 0 | 2.482621 | 0 | 0 | 52.13505 | 92
0 | 3.972194 | 0 | 40.71499 | 0 | 2.482621 | 0 | 0 | 52.13505 | 94
0 | 6.95134 | 0 | 37.73585 | 0 | 2.482621 | 0 | 0 | 52.13505 | 101
0 | 9.930486 | 0 | 34.7567 | 0 | 2.482621 | 0 | 0 | 52.13505 | 108
0 | 12.90963 | 0 | 31.77756 | 0 | 2.482621 | 0 | 0 | 52.13505 | 115
0 | 16.88183 | 0 | 27.80536 | 0 | 2.482621 | 0 | 0 | 52.13505 | 125
0 | 20.85402 | 0 | 23.83317 | 0 | 2.482621 | 0 | 0 | 52.13505 | 135
0 | 24.82622 | 0 | 19.86097 | 0 | 2.482621 | 0 | 0 | 52.13505 | 151
0 | 30.78451 | 0 | 13.90268 | 0 | 2.482621 | 0 | 0 | 52.13505 | 170
0 | 0 | 0 | 0 | 44.68719 | 2.482621 | 0 | 0 | 52.13505 | 64
0 | 1.986097 | 0 | 0 | 42.70109 | 2.482621 | 0 | 0 | 52.13505 | 69
0 | 3.972194 | 0 | 0 | 40.71499 | 2.482621 | 0 | 0 | 52.13505 | 73
0 | 6.95134 | 0 | 0 | 37.73585 | 2.482621 | 0 | 0 | 52.13505 | 83
0 | 9.930486 | 0 | 0 | 34.7567 | 2.482621 | 0 | 0 | 52.13505 | 90
0 | 12.90963 | 0 | 0 | 31.77756 | 2.482621 | 0 | 0 | 52.13505 | 104
0 | 16.88183 | 0 | 0 | 27.80536 | 2.482621 | 0 | 0 | 52.13505 | 114
0 | 20.85402 | 0 | 0 | 23.83317 | 2.482621 | 0 | 0 | 52.13505 | 130
0 | 24.82622 | 0 | 0 | 19.86097 | 2.482621 | 0 | 0 | 52.13505 | 140
0 | 30.78451 | 0 | 0 | 13.90268 | 2.482621 | 0 | 0 | 52.13505 | 164
0 | 0 | 0 | 10 | 0 | 20 | 0 | 0 | 70 | 52
0 | 0 | 0 | 23.3 | 0 | 15.1 | 0 | 0 | 61.6 | 74.7
0 | 0 | 0 | 38 | 0 | 7 | 0 | 0 | 55 | 85.1
0 | 0 | 0 | 41.7 | 0 | 5.2 | 0 | 0 | 53.1 | 87.2
0 | 0 | 0 | 40 | 0 | 20 | 40 | 0 | 0 | 65.6
0 | 10 | 0 | 30 | 0 | 20 | 40 | 0 | 0 | 80.4
0 | 15 | 0 | 25 | 0 | 20 | 40 | 0 | 0 | 97.5
0 | 20 | 0 | 20 | 0 | 20 | 40 | 0 | 0 | 113.4
0 | 56.5 | 0 | 0 | 0 | 0 | 0 | 0 | 43.5 | 211
0 | 49.3 | 0 | 0 | 0 | 12.7 | 0 | 0 | 38 | 199
0 | 46.6 | 0 | 0 | 0 | 17.5 | 0 | 0 | 35.9 | 195
0 | 39.3 | 0 | 0 | 0 | 30.5 | 0 | 0 | 30.2 | 184
0 | 50 | 0 | 0 | 0 | 0 | 0 | 0 | 50 | 201
0 | 47.6 | 0 | 0 | 0 | 4.8 | 0 | 0 | 47.6 | 144
0 | 42.85714 | 0 | 0 | 0 | 14.28571 | 0 | 0 | 42.85714 | 138
0 | 39.86014 | 0 | 0 | 0 | 20.27972 | 0 | 0 | 39.86014 | 134
0 | 37.1 | 0 | 0 | 0 | 25.8 | 0 | 0 | 37.1 | 142
0 | 33.3 | 0 | 0 | 0 | 33.4 | 0 | 0 | 33.3 | 163
0 | 31.36863 | 0 | 0 | 0 | 37.26274 | 0 | 0 | 31.36863 | 157
0 | 25 | 0 | 0 | 0 | 0 | 0 | 0 | 75 | 170
0 | 24.5 | 0 | 0 | 0 | 2 | 0 | 0 | 73.5 | 149
0 | 22.2 | 0 | 0 | 0 | 11.2 | 0 | 0 | 66.6 | 97
0 | 20.1 | 0 | 0 | 0 | 19.7 | 0 | 0 | 60.2 | 159
0 | 18.1 | 0 | 0 | 0 | 27.5 | 0 | 0 | 54.4 | 187
0 | 0 | 0 | 30 | 0 | 0 | 0 | 0 | 70 | 85
0 | 0 | 0 | 30 | 0 | 0 | 5 | 0 | 65 | 74
0 | 0 | 0 | 30 | 0 | 0 | 10 | 0 | 60 | 70
0 | 0 | 0 | 30 | 0 | 0 | 20 | 0 | 50 | 68
0 | 0 | 0 | 30 | 0 | 0 | 30 | 0 | 40 | 66
0 | 0 | 0 | 10 | 0 | 10 | 80 | 0 | 0 | 70
0 | 0 | 0 | 12 | 0 | 10 | 78 | 0 | 0 | 66.5
0 | 0 | 0 | 15 | 0 | 10 | 75 | 0 | 0 | 63.4
0 | 0 | 0 | 20 | 0 | 10 | 70 | 0 | 0 | 63.4
0 | 0 | 0 | 25 | 0 | 10 | 65 | 0 | 0 | 63.1
0 | 0 | 0 | 30 | 0 | 10 | 60 | 0 | 0 | 69.2
0 | 0 | 0 | 35 | 0 | 10 | 55 | 0 | 0 | 74
0 | 0 | 0 | 40 | 0 | 10 | 50 | 0 | 0 | 81.4
0 | 0 | 0 | 45 | 0 | 10 | 45 | 0 | 0 | 88.7
0 | 0 | 0 | 50 | 0 | 10 | 40 | 0 | 0 | 100.8
0 | 0 | 0 | 15 | 0 | 20 | 65 | 0 | 0 | 60.5
0 | 0 | 0 | 25 | 0 | 20 | 55 | 0 | 0 | 64.1
0 | 0 | 0 | 30 | 0 | 20 | 50 | 0 | 0 | 72.1
0 | 0 | 0 | 35 | 0 | 20 | 45 | 0 | 0 | 76.1
0 | 0 | 0 | 40 | 0 | 20 | 40 | 0 | 0 | 85.6
0 | 0 | 0 | 45 | 0 | 20 | 35 | 0 | 0 | 90.9
0 | 0 | 0 | 50 | 0 | 20 | 30 | 0 | 0 | 97.9
0 | 0 | 0 | 0 | 26.31579 | 21.05263 | 0 | 52.63158 | 0 | 37
0 | 0 | 0 | 0 | 30 | 20 | 0 | 50 | 0 | 34.3
0 | 0 | 0 | 0 | 36.36364 | 18.18182 | 0 | 45.45454 | 0 | 41.1
0 | 0 | 0 | 0 | 41.66667 | 16.66667 | 0 | 41.66667 | 0 | 42.4
0 | 0 | 0 | 0 | 21.62162 | 24.32432 | 0 | 54.05405 | 0 | 29.6
0 | 0 | 0 | 0 | 20.51282 | 28.20513 | 0 | 51.28205 | 0 | 31.5
0 | 0 | 0 | 0 | 20 | 30 | 0 | 50 | 0 | 33
0 | 0 | 0 | 0 | 20 | 20 | 0 | 60 | 0 | 25.5
0 | 0 | 0 | 0 | 18.18182 | 18.18182 | 0 | 63.63636 | 0 | 27.1
0 | 0 | 0 | 0 | 16.66667 | 16.66667 | 0 | 66.66666 | 0 | 23.6
0 | 0 | 0 | 0 | 15.38461 | 15.38461 | 0 | 69.23077 | 0 | 27.2
0 | 17.7 | 4.3 | 0 | 10.9 | 11.5 | 3.8 | 50.8 | 1 | 112
17.7 | 4.3 | 0 | 0 | 10.9 | 11.5 | 3.8 | 50.8 | 1 | 91
16.4 | 4 | 0 | 0 | 17.1 | 10.7 | 3.5 | 47.3 | 1 | 91
16.2 | 3.9 | 0 | 0 | 10 | 10.5 | 12 | 46.5 | 0.9 | 85
15.2 | 3.7 | 0 | 0 | 9.4 | 9.9 | 7.5 | 53.4 | 0.9 | 81
17.5 | 4.2 | 0 | 0 | 10.8 | 11.4 | 3.8 | 50.6 | 1 | 80
16.7 | 4 | 0 | 5.2 | 10.3 | 10.9 | 3.6 | 48.3 | 1 | 103
0 | 0 | 0 | 0 | 0 | 0 | 100 | 0 | 0 | 159
0 | 0 | 7.9 | 0 | 0 | 0 | 92.1 | 0 | 0 | 135
0 | 0 | 11.5 | 0 | 0 | 0 | 88.5 | 0 | 0 | 121
0 | 0 | 16.3 | 0 | 0 | 0 | 83.7 | 0 | 0 | 118
0 | 0 | 19.8 | 0 | 0 | 0 | 80.2 | 0 | 0 | 117
0 | 0 | 24.4 | 0 | 0 | 0 | 75.6 | 0 | 0 | 125
0 | 0 | 33.4 | 0 | 0 | 0 | 66.6 | 0 | 0 | 160
0 | 3.697341 | 0.3945034 | 0 | 0 | 1.336347 | 11.38693 | 83.18488 | 0 | 32
24.97227 | 0 | 0 | 0 | 0 | 0 | 75.02773 | 0 | 0 | 116
33.22851 | 0 | 0 | 0 | 0 | 0 | 66.77149 | 0 | 0 | 98
0 | 20.79723 | 0 | 10.39861 | 0 | 0 | 0 | 68.80416 | 0 | 98.9
0 | 22.53033 | 0 | 8.665511 | 0 | 0 | 0 | 68.80416 | 0 | 101.9
0 | 24.26343 | 0 | 6.932409 | 0 | 0 | 0 | 68.80416 | 0 | 105.2
0 | 25.99653 | 0 | 5.199307 | 0 | 0 | 0 | 68.80416 | 0 | 108.9
0 | 27.72964 | 0 | 3.466205 | 0 | 0 | 0 | 68.80416 | 0 | 113.6
25 | 0 | 0 | 0 | 0 | 0 | 75 | 0 | 0 | 44
0 | 25 | 0 | 0 | 0 | 0 | 75 | 0 | 0 | 82.33334
0 | 15 | 0 | 0 | 0 | 4 | 1 | 80 | 0 | 84.8
0 | 15 | 0 | 0 | 0 | 4 | 3 | 78 | 0 | 80.8
0 | 15 | 0 | 0 | 0 | 4 | 5 | 76 | 0 | 75.2
0 | 15 | 0 | 0 | 0 | 4 | 7 | 74 | 0 | 70.5
0 | 15 | 0 | 0 | 0 | 4 | 9 | 72 | 0 | 72.1
0 | 15 | 0 | 0 | 0 | 4 | 11 | 70 | 0 | 78.2
0 | 15 | 0 | 0 | 0 | 4 | 13 | 68 | 0 | 73.4
0 | 15 | 0 | 0 | 0 | 4 | 15 | 66 | 0 | 74.8
0 | 15 | 0 | 0 | 0 | 4 | 17 | 64 | 0 | 75.3
0 | 15 | 0 | 0 | 0 | 4 | 19 | 62 | 0 | 81.8
0 | 7.963709 | 1.310484 | 6.804435 | 1.360887 | 2.016129 | 5.544354 | 75 | 0 | 83.1
0 | 30 | 0 | 0 | 0 | 0 | 0 | 0 | 70 | 191
0 | 30 | 0 | 0 | 0 | 0 | 10 | 0 | 60 | 182
0 | 30 | 0 | 0 | 0 | 0 | 30 | 0 | 40 | 147
0 | 30 | 0 | 0 | 0 | 0 | 40 | 0 | 30 | 156
0 | 30 | 0 | 0 | 0 | 0 | 50 | 0 | 20 | 132
0 | 30 | 0 | 0 | 0 | 0 | 60 | 0 | 10 | 122
0 | 30 | 0 | 0 | 0 | 0 | 70 | 0 | 0 | 119
30 | 0 | 0 | 0 | 0 | 0 | 0 | 0 | 70 | 136
30 | 0 | 0 | 0 | 0 | 0 | 20 | 0 | 50 | 121
30 | 0 | 0 | 0 | 0 | 0 | 60 | 0 | 10 | 84
30 | 0 | 0 | 0 | 0 | 0 | 70 | 0 | 0 | 102
0 | 0 | 0 | 40 | 0 | 20 | 40 | 0 | 0 | 73
0 | 0 | 0 | 45.85987 | 0 | 21.23142 | 32.9087 | 0 | 0 | 83
0 | 0 | 0 | 42.05608 | 0 | 18.69159 | 39.25233 | 0 | 0 | 77
0 | 0 | 0 | 38.14616 | 0 | 17.82531 | 44.02851 | 0 | 0 | 73
0 | 0 | 0 | 35.21809 | 0 | 16.15509 | 48.62682 | 0 | 0 | 72
0 | 0 | 0 | 30.82386 | 0 | 14.20455 | 54.97159 | 0 | 0 | 66
0 | 0 | 0 | 25.4717 | 0 | 11.79245 | 62.73585 | 0 | 0 | 64
0 | 0 | 0 | 21.48515 | 0 | 9.90099 | 68.61385 | 0 | 0 | 60
0 | 0 | 0 | 18.31933 | 0 | 8.403361 | 73.27731 | 0 | 0 | 57
0 | 0 | 0 | 25.31646 | 0 | 25.31646 | 49.36709 | 0 | 0 | 68
0 | 0 | 0 | 21.09534 | 0 | 20.28398 | 58.62069 | 0 | 0 | 67
0 | 0 | 0 | 16.97793 | 0 | 16.97793 | 66.04414 | 0 | 0 | 66.3
0 | 0 | 0 | 15.45595 | 0 | 15.45595 | 69.0881 | 0 | 0 | 63.32
12.5 | 0 | 0 | 0 | 0 | 12.5 | 0 | 75 | 0 | 52.5
16.67 | 0 | 0 | 0 | 0 | 16.67 | 0 | 66.66 | 0 | 66.6
25 | 0 | 0 | 0 | 0 | 25 | 0 | 50 | 0 | 76
0 | 12.5 | 0 | 0 | 0 | 12.5 | 0 | 75 | 0 | 72.1
0 | 16.67 | 0 | 0 | 0 | 16.67 | 0 | 66.66 | 0 | 78
0 | 0.49954 | 0.3286865 | 0.5521111 | 0 | 2.732886 | 6.225972 | 89.6608 | 0 | 18.5
0 | 0.4988363 | 0.3282236 | 0.5513335 | 0 | 2.42581 | 6.661288 | 89.53452 | 0 | 19
0 | 0.5002462 | 0.3291512 | 0.5528916 | 0 | 2.736749 | 7.125455 | 88.75551 | 0 | 20
0 | 0 | 0 | 0 | 0 | 25 | 0 | 0 | 75 | 62
0 | 0 | 0 | 0 | 0 | 23.68421 | 0 | 5.263158 | 71.05264 | 60
0 | 0 | 0 | 0 | 0 | 22.97297 | 0 | 8.108109 | 68.91892 | 59
0 | 0 | 0 | 0 | 0 | 22.22222 | 0 | 11.11111 | 66.66666 | 58
0 | 0 | 0 | 0 | 0 | 21.42857 | 0 | 14.28571 | 64.28571 | 58
0 | 0 | 0 | 0 | 0 | 0 | 100 | 0 | 0 | 144
2 | 0 | 0 | 0 | 0 | 0 | 98 | 0 | 0 | 130
4 | 0 | 0 | 0 | 0 | 0 | 96 | 0 | 0 | 116
6 | 0 | 0 | 0 | 0 | 0 | 94 | 0 | 0 | 100
8 | 0 | 0 | 0 | 0 | 0 | 92 | 0 | 0 | 89
10 | 0 | 0 | 0 | 0 | 0 | 90 | 0 | 0 | 80
12 | 0 | 0 | 0 | 0 | 0 | 88 | 0 | 0 | 74
14 | 0 | 0 | 0 | 0 | 0 | 86 | 0 | 0 | 70
16 | 0 | 0 | 0 | 0 | 0 | 84 | 0 | 0 | 66
18 | 0 | 0 | 0 | 0 | 0 | 82 | 0 | 0 | 63.5
20 | 0 | 0 | 0 | 0 | 0 | 80 | 0 | 0 | 64
22 | 0 | 0 | 0 | 0 | 0 | 78 | 0 | 0 | 64
24 | 0 | 0 | 0 | 0 | 0 | 76 | 0 | 0 | 65
26 | 0 | 0 | 0 | 0 | 0 | 74 | 0 | 0 | 70.5
28 | 0 | 0 | 0 | 0 | 0 | 72 | 0 | 0 | 75
0 | 25 | 0 | 0 | 0 | 0 | 0 | 0 | 75 | 247
0 | 30 | 0 | 0 | 0 | 0 | 0 | 0 | 70 | 234
0 | 40 | 0 | 0 | 0 | 0 | 0 | 0 | 60 | 229
0 | 50 | 0 | 0 | 0 | 0 | 0 | 0 | 50 | 252.6667
0 | 55 | 0 | 0 | 0 | 0 | 0 | 0 | 45 | 255.6667
0 | 25 | 0 | 0 | 0 | 0 | 0 | 0 | 75 | 171.6667
0 | 30 | 0 | 0 | 0 | 0 | 0 | 0 | 70 | 195.5
0 | 40 | 0 | 0 | 0 | 0 | 0 | 0 | 60 | 202.5
0 | 50 | 0 | 0 | 0 | 0 | 0 | 0 | 50 | 214
0 | 55 | 0 | 0 | 0 | 0 | 0 | 0 | 45 | 228
0 | 50 | 0 | 0 | 0 | 0 | 0 | 0 | 50 | 243
0 | 30 | 0 | 0 | 0 | 0 | 0 | 70 | 0 | 146.6
0 | 47.85215 | 0 | 0 | 0 | 0 | 0 | 49.45055 | 2.697303 | 174
0 | 37.93794 | 0 | 10.51051 | 0 | 0 | 0 | 48.94895 | 2.602602 | 169
0 | 33.03303 | 0 | 15.61562 | 0 | 0 | 0 | 48.74875 | 2.602602 | 152
0 | 28.2 | 0 | 20.8 | 0 | 0 | 0 | 48.4 | 2.6 | 134
0 | 23.24649 | 0 | 25.8517 | 0 | 0 | 0 | 48.2966 | 2.605211 | 123
0 | 18.6 | 0 | 30.8 | 0 | 0 | 0 | 48 | 2.6 | 124
0 | 13.9 | 0 | 35.8 | 0 | 0 | 0 | 47.7 | 2.6 | 120
0 | 9.2 | 0 | 40.7 | 0 | 0 | 0 | 47.5 | 2.6 | 117
0 | 19 | 0 | 0 | 0 | 0 | 0 | 78.4 | 2.6 | 118
0 | 18.81882 | 0 | 10.41041 | 0 | 0 | 0 | 68.16817 | 2.602603 | 117
0 | 18.7 | 0 | 20.7 | 0 | 0 | 0 | 58 | 2.6 | 122
0 | 26.41509 | 0 | 0 | 0 | 11.32076 | 52.83019 | 9.433962 | 0 | 115
0 | 24.74747 | 0 | 0 | 0 | 10.60606 | 49.49495 | 15.15152 | 0 | 111
0 | 22.82609 | 0 | 0 | 0 | 9.78261 | 45.65218 | 21.73913 | 0 | 104
0 | 20.58824 | 0 | 0 | 0 | 8.823529 | 41.17648 | 29.41177 | 0 | 101
0 | 17.94872 | 0 | 0 | 0 | 7.692307 | 35.89743 | 38.46154 | 0 | 93
0 | 14.78873 | 0 | 0 | 0 | 6.338028 | 29.57747 | 49.29578 | 0 | 81
0 | 10.9375 | 0 | 0 | 0 | 4.6875 | 21.875 | 62.5 | 0 | 65
0 | 8.677686 | 0 | 0 | 0 | 3.719008 | 17.35537 | 70.24793 | 0 | 49
0 | 0 | 37 | 0 | 0 | 4.5 | 0 | 0 | 58.5 | 241
0 | 0 | 33 | 0 | 0 | 7 | 0 | 0 | 60 | 214
0 | 29.2 | 0 | 0 | 0 | 12.5 | 58.3 | 0 | 0 | 121
0 | 27.89442 | 0 | 0 | 0 | 11.89762 | 55.78884 | 4.419116 | 0 | 119
0 | 26.42643 | 0 | 0 | 0 | 11.31131 | 52.85285 | 9.409409 | 0 | 115
0 | 24.7 | 0 | 0 | 0 | 10.6 | 49.5 | 15.2 | 0 | 111
0 | 22.8 | 0 | 0 | 0 | 9.8 | 45.7 | 21.7 | 0 | 105
0 | 20.6 | 0 | 0 | 0 | 8.8 | 41.2 | 29.4 | 0 | 99
0 | 17.9 | 0 | 0 | 0 | 7.7 | 35.9 | 38.5 | 0 | 93
0 | 14.8 | 0 | 0 | 0 | 6.3 | 29.6 | 49.3 | 0 | 81
0 | 10.96579 | 0 | 0 | 0 | 4.72837 | 21.42857 | 62.87726 | 0 | 65
0 | 8.7 | 0 | 0 | 0 | 3.7 | 17.4 | 70.2 | 0 | 63
0 | 1.493904 | 1.703791 | 3.302242 | 3.063043 | 1.513492 | 11.08282 | 77.46149 | 0 | 38.7
0 | 1.000113 | 1.908354 | 3.316093 | 3.075891 | 0.9119043 | 13.35517 | 75.92944 | 0 | 37.8
0 | 1.004384 | 2.048676 | 3.330255 | 2.702898 | 0.9157986 | 11.62391 | 77.70418 | 0 | 39.5
0 | 3.599872 | 0.6579551 | 3.315599 | 1.230173 | 0.9117684 | 10.68254 | 78.80631 | 0 | 39.8
0 | 6.104457 | 0 | 1.686721 | 0 | 3.09225 | 9.057424 | 79.23661 | 0 | 46.5
0 | 3.600167 | 0.4606063 | 0 | 0 | 1.39816 | 11.39565 | 83.14542 | 0 | 32.5
1.293449 | 0 | 5.265713 | 0 | 0 | 1.642619 | 17.1173 | 74.18976 | 0 | 50
0 | 5.096756 | 0.6707111 | 0 | 0 | 2.478521 | 18.14942 | 73.6046 | 0 | 50
0 | 5.198856 | 2.736588 | 0 | 1.59893 | 3.160214 | 17.58735 | 69.71629 | 0 | 58
0 | 2.091378 | 0.688041 | 0 | 0 | 1.906921 | 23.27295 | 71.19175 | 0 | 53
0 | 3.055922 | 1.340487 | 1.125842 | 0 | 0.6191983 | 8.161545 | 85.11168 | 0 | 35
0 | 19.23808 | 0 | 5.239476 | 0 | 23.22768 | 42.51575 | 9.779021 | 0 | 82.8
0 | 23.46 | 0 | 6.41 | 0 | 21.26 | 30.97 | 17.9 | 0 | 102.6
0 | 20.69 | 0 | 15.03 | 0 | 19.44 | 28.48 | 16.36 | 0 | 107
0 | 23.58 | 0 | 17.13 | 0 | 17.63 | 19.39 | 22.27 | 0 | 120.6
0 | 23.81 | 0 | 17.3 | 0 | 17.81 | 26.09 | 14.99 | 0 | 117.3
0 | 15.88633 | 1.026048 | 6.247703 | 4.046612 | 0.947905 | 1.301476 | 70.37482 | 0.1276683 | 99
0 | 15.94759 | 1.030005 | 6.271794 | 4.062216 | 1.248923 | 0.5225979 | 70.7471 | 0.1281606 | 98.5
0 | 15.90478 | 1.027239 | 6.254956 | 4.051309 | 0.9490055 | 1.302987 | 70.2552 | 0.2130274 | 99.5
0 | 15.91155 | 0.8349875 | 6.797071 | 4.053035 | 1.068086 | 0.8690281 | 70.08375 | 0.3409891 | 98.9
0 | 15.81283 | 1.021301 | 6.004355 | 4.326252 | 0.9435195 | 0 | 71.85049 | 0 | 97
0 | 15.84541 | 1.023405 | 6.016726 | 4.335165 | 0.9454632 | 1.298124 | 70.49436 | 0 | 98.3
0 | 15.84026 | 1.023072 | 6.01477 | 4.333755 | 0.9451559 | 0 | 71.67437 | 0.127298 | 97
0 | 19.10935 | 0 | 5.280101 | 0 | 23.22464 | 42.52995 | 9.855964 | 0 | 82.8
12.66736 | 6.118669 | 4.018413 | 1.69698 | 2.343468 | 22.28121 | 40.80229 | 9.455594 | 0 | 83.6
0 | 23.29759 | 0 | 6.456645 | 0 | 21.24984 | 30.96575 | 18.03018 | 0 | 102.6
27.64507 | 6.659154 | 0 | 1.842748 | 2.563901 | 18.23064 | 26.59278 | 15.46843 | 0 | 101.5
0 | 20.53314 | 0 | 15.12935 | 0 | 19.40861 | 28.45508 | 16.47381 | 0 | 107
0 | 23.38608 | 0 | 17.23968 | 0 | 17.60192 | 19.36126 | 22.41107 | 0 | 120.6
0 | 23.62784 | 0 | 17.4179 | 0 | 17.78388 | 26.0752 | 15.09517 | 0 | 117.3
15.45069 | 7.449115 | 4.901357 | 16.46611 | 0 | 16.81209 | 24.65034 | 14.2703 | 0 | 106.3
15.5 | 7.8 | 0 | 6.5 | 0 | 21.2 | 30.9 | 18.1 | 0 | 92
7.715431 | 7.815632 | 7.715431 | 6.412826 | 0 | 21.24249 | 31.06213 | 18.03607 | 0 | 95.8
0 | 15.51551 | 7.807807 | 6.406406 | 0 | 21.22122 | 31.03103 | 18.01801 | 0 | 121.9
0 | 23.32332 | 0 | 6.406406 | 0 | 21.22122 | 31.03103 | 18.01802 | 0 | 116.7
2.302302 | 21.02102 | 0 | 6.406406 | 0 | 21.22122 | 31.03103 | 18.01802 | 0 | 108
15.51551 | 0 | 7.807807 | 6.406406 | 0 | 21.22122 | 31.03103 | 18.01801 | 0 | 107.5
3.903904 | 7.807807 | 11.61161 | 6.406406 | 0 | 21.22122 | 31.03103 | 18.01801 | 0 | 123.5
18.01802 | 9.009008 | 0 | 18.01802 | 0 | 11.81181 | 23.02302 | 20.12012 | 0 | 118.4
9 | 9 | 9.1 | 18 | 0 | 11.8 | 23 | 20.1 | 0 | 123.5
9.109109 | 0 | 18.01802 | 17.91792 | 0 | 11.81181 | 23.02302 | 20.12012 | 0 | 126.8
0 | 27.1 | 0 | 18 | 0 | 11.8 | 23 | 20.1 | 0 | 133.7
0 | 0 | 27.1 | 18 | 0 | 11.8 | 23 | 20.1 | 0 | 142.8
18.01802 | 0 | 9.009008 | 18.01802 | 0 | 11.81181 | 23.02302 | 20.12012 | 0 | 130.5
0 | 17.58242 | 0 | 12.98701 | 0 | 21.37862 | 38.96104 | 9.090909 | 0 | 96.1
0 | 11.68831 | 5.894106 | 12.98701 | 0 | 21.37862 | 38.96104 | 9.09091 | 0 | 103.2
0 | 19.6 | 0 | 14.5 | 0 | 13.9 | 20.4 | 31.6 | 0 | 109.6
9.799999 | 3.3 | 6.5 | 14.5 | 0 | 13.9 | 20.4 | 31.6 | 0 | 105.6
3.296703 | 13.08691 | 3.296703 | 14.48551 | 0 | 13.88611 | 20.37962 | 31.56843 | 0 | 109.3
0 | 0 | 19.6 | 14.5 | 0 | 13.9 | 20.4 | 31.6 | 0 | 122.6
3.3 | 6.5 | 9.799999 | 14.5 | 0 | 13.9 | 20.4 | 31.6 | 0 | 110.2
0 | 22.27772 | 0 | 16.38362 | 0 | 8.391608 | 24.47552 | 28.47153 | 0 | 112.3
3.7 | 7.4 | 11.1 | 16.4 | 0 | 8.4 | 24.5 | 28.5 | 0 | 136.5
0 | 29.3 | 0 | 0 | 0 | 21.4 | 31.1 | 18.2 | 0 | 122.8
9.790211 | 9.790211 | 9.790211 | 0 | 0 | 21.37862 | 31.06893 | 18.18182 | 0 | 123.8
0 | 15.56162 | 0.9599263 | 7.417206 | 4.486916 | 1.182425 | 0 | 70.22894 | 0 | 100
0 | 4.211967 | 0.395912 | 0 | 0 | 1.280159 | 13.3917 | 80.68884 | 0 | 37
0 | 4.240797 | 0.3986219 | 0 | 0 | 1.288921 | 13.48337 | 80.40788 | 0 | 37
0 | 4.296371 | 0.4038457 | 0 | 0 | 1.305812 | 13.66006 | 79.87878 | 0 | 38
0 | 4.333936 | 0.4073767 | 0 | 0 | 1.317229 | 13.7795 | 79.51277 | 0 | 38
0 | 4.368309 | 0.4106076 | 0 | 0 | 1.327676 | 13.88878 | 79.07053 | 0 | 39
0 | 3.945185 | 0.05324814 | 0 | 0 | 1.352802 | 11.6172 | 82.64395 | 0 | 32
0 | 6.71005 | 0.5433931 | 0 | 0 | 2.32179 | 13.96898 | 75.60558 | 0 | 49
0 | 3.817509 | 0.2644041 | 0.3330995 | 0 | 1.34347 | 11.44762 | 82.28111 | 0 | 34
0.4257225 | 6.670628 | 0.4726755 | 0 | 1.420324 | 2.245766 | 12.79058 | 75.37311 | 0 | 48
0 | 23 | 0 | 15 | 0 | 0 | 12 | 49.5 | 0 | 130
0 | 23 | 0 | 15 | 0 | 0 | 12 | 49 | 0 | 130
0 | 21.5 | 0 | 15 | 0 | 0 | 12 | 48 | 2.5 | 130
5 | 10 | 6.5 | 10 | 5 | 0 | 12 | 48 | 2.5 | 120
0 | 0 | 0 | 12.5 | 12.5 | 10 | 0 | 65 | 0 | 46
0 | 6.748122 | 1.672601 | 0.4851837 | 0.3296798 | 4.151608 | 10.56079 | 75.7486 | 0 | 54.3
0 | 6.483533 | 1.538456 | 2.595506 | 0.01570109 | 3.97216 | 10.90757 | 74.09438 | 0 | 55.2
0 | 0 | 0 | 0 | 0 | 0 | 100 | 0 | 0 | 193.6958
0 | 10 | 0 | 0 | 0 | 0 | 30 | 60 | 0 | 61.5
0 | 10 | 0 | 0 | 0 | 0 | 45 | 45 | 0 | 66.3
0 | 10 | 0 | 0 | 0 | 0 | 60 | 30 | 0 | 73.7
0 | 20 | 0 | 0 | 0 | 0 | 40 | 40 | 0 | 92
50 | 0 | 0 | 0 | 0 | 0 | 0 | 0 | 50 | 165
0 | 50 | 0 | 0 | 0 | 0 | 0 | 0 | 50 | 222
0 | 0 | 0 | 0 | 47.5 | 0 | 0 | 0 | 52.5 | 76.6
0 | 0 | 0 | 0 | 50 | 0 | 0 | 0 | 50 | 77.4
0 | 0 | 0 | 0 | 52.5 | 0 | 0 | 0 | 47.5 | 81.3
0 | 0 | 0 | 0 | 55 | 0 | 0 | 0 | 45 | 82.5
0 | 0 | 0 | 0 | 57.5 | 0 | 0 | 0 | 42.5 | 84.7
0 | 0 | 0 | 47.5 | 0 | 0 | 0 | 0 | 52.5 | 110
0 | 0 | 0 | 50 | 0 | 0 | 0 | 0 | 50 | 112
0 | 0 | 0 | 52.5 | 0 | 0 | 0 | 0 | 47.5 | 114
0 | 0 | 0 | 55 | 0 | 0 | 0 | 0 | 45 | 118
0 | 14.06637 | 0.3829807 | 7.076428 | 4.027813 | 1.415252 | 1.381792 | 71.64898 | 0 | 83.8
0 | 13.13507 | 0.320096 | 7.09739 | 3.740504 | 1.656019 | 1.559121 | 72.26269 | 0 | 82
0 | 13.10723 | 0.6436024 | 6.486546 | 3.008345 | 1.783758 | 1.741586 | 73.15215 | 0 | 84.2
0 | 8.564058 | 0 | 0 | 3.563528 | 2.204814 | 12.91612 | 72.75148 | 0 | 57
0 | 12.64146 | 0 | 10.29504 | 6.285006 | 0.5777691 | 0 | 70.20074 | 0 | 85
6.056569 | 7.30001 | 3.202166 | 3.227303 | 2.993531 | 2.958291 | 1.73301 | 71.78792 | 0 | 94
4.1572 | 7.014968 | 4.615698 | 4.43041 | 0 | 3.045835 | 0 | 75.9798 | 0 | 96
9.84292 | 5.694584 | 1.873457 | 4.720408 | 2.918989 | 4.038476 | 5.069567 | 65.10518 | 0 | 91
4.169518 | 7.035756 | 4.629375 | 0 | 0 | 3.054861 | 0 | 80.35215 | 0 | 93
0 | 10.40026 | 5.042321 | 3.62993 | 4.208743 | 9.982074 | 27.77631 | 38.96036 | 0 | 90
0.6049778 | 15.45867 | 0.9595728 | 6.554825 | 4.78428 | 1.12289 | 4.327667 | 65.69002 | 0 | 94
0.6031519 | 15.31508 | 0.9566766 | 6.535041 | 4.620782 | 1.119501 | 0.8629211 | 69.49125 | 0 | 95
3.171182 | 13.85562 | 0.8802329 | 6.442346 | 4.702183 | 1.103622 | 0.8506811 | 68.50556 | 0 | 98
0 | 15.59358 | 0.9618975 | 7.217003 | 4.496129 | 1.184853 | 0 | 70.37315 | 0 | 97
22.6827 | 10.93583 | 0 | 0 | 0.5605599 | 0.5539609 | 12.16944 | 52.26708 | 0 | 99
4.107956 | 0 | 0 | 0 | 0 | 0.9029269 | 18.24869 | 76.10128 | 0 | 33.7
0 | 0 | 0 | 0 | 9.012486 | 14.25022 | 0 | 66.50109 | 10.23619 | 29
0 | 0 | 0 | 0 | 8.708852 | 13.77013 | 0 | 70.10252 | 7.418499 | 24
0 | 0 | 0 | 0 | 0 | 18.16953 | 0 | 73.99957 | 7.8309 | 26
0 | 0 | 0 | 0 | 8.708852 | 13.77013 | 0 | 70.10252 | 7.418499 | 24
0 | 0 | 0 | 0 | 8.708852 | 13.77013 | 0 | 70.10252 | 7.418499 | 20
0 | 0 | 0 | 0 | 12.11162 | 14.36285 | 0 | 66.15618 | 7.369351 | 27
0 | 0 | 0 | 0 | 12.05416 | 13.61401 | 0 | 66.99745 | 7.334389 | 27
0 | 0 | 0 | 6.646 | 0 | 14.62086 | 0 | 68.23071 | 10.50243 | 27
0 | 5.007402 | 0.1317905 | 0 | 0 | 1.400164 | 13.0168 | 80.26877 | 0 | 38
0 | 6.637524 | 0.1323439 | 0 | 0 | 2.323028 | 11.37037 | 79.36092 | 0 | 45
0 | 3.796569 | 0.1314769 | 0.8833929 | 0 | 1.700491 | 10.76222 | 82.55118 | 0 | 32
0 | 7.392505 | 0.1332633 | 2.574263 | 0 | 2.770065 | 14.87516 | 72.07771 | 0 | 53
0 | 7.382542 | 0.1330837 | 2.235472 | 0 | 2.643384 | 14.40495 | 73.02376 | 0 | 52
0 | 0 | 0 | 12.53474 | 12.54469 | 9.978083 | 3.985435 | 60.95705 | 0 | 45
0 | 0 | 0 | 12.65345 | 10.347 | 10.07258 | 5.185431 | 61.74153 | 0 | 43.6
0 | 0 | 0 | 13.20961 | 10.81127 | 10.62294 | 4.02354 | 61.33265 | 0 | 42.8
0 | 0 | 0 | 12.67441 | 10.98289 | 10.88417 | 4.02984 | 61.4287 | 0 | 42.4
0 | 0 | 0 | 13.12583 | 10.7427 | 9.706269 | 3.731485 | 62.69372 | 0 | 43
0 | 0 | 0 | 12.32698 | 12.44593 | 8.759584 | 3.95406 | 62.51344 | 0 | 44.7
0 | 0 | 0 | 12.84848 | 12.90231 | 12.53536 | 4.049666 | 57.66417 | 0 | 46.3
0 | 0 | 0 | 17.13573 | 7.895641 | 9.975207 | 4.033174 | 60.96025 | 0 | 48.2
0 | 0 | 0 | 7.941369 | 17.10355 | 9.991749 | 3.943099 | 61.02023 | 0 | 41.8
0 | 0 | 0 | 12.48594 | 11.99148 | 10.57412 | 3.382041 | 61.56642 | 0 | 43.6
0 | 0 | 0 | 15.95002 | 9.709007 | 9.68609 | 4.282454 | 60.37242 | 0 | 47.7
0 | 0.9020917 | 0 | 10.41339 | 11.40595 | 10.17498 | 4.550795 | 62.55279 | 0 | 42
0 | 0 | 0 | 12.05944 | 12.00689 | 10.58772 | 4.010196 | 61.33577 | 0 | 42.9
0 | 13.21203 | 0 | 9.395536 | 5.506496 | 0 | 0 | 71.88594 | 0 | 86
0 | 15.97825 | 0 | 5.028945 | 4.999976 | 0.5847474 | 0 | 72.46761 | 0 | 93.5
0 | 14.09992 | 0 | 9.696817 | 0 | 0.810919 | 0.5201257 | 74.87222 | 0 | 85
0 | 0.05001 | 0 | 23.57471 | 0.540108 | 8.511702 | 8.021604 | 59.25185 | 0 | 50.5
0 | 0.010003 | 0 | 22.50675 | 0.5501651 | 8.312494 | 9.162748 | 59.41783 | 0 | 53
0 | 0.010001 | 0 | 23.96239 | 0.550055 | 8.560856 | 11.07111 | 55.80558 | 0 | 47.6
0 | 0 | 0 | 0 | 30 | 10 | 0 | 60 | 0 | 45
0 | 6.053178 | 1.32762 | 4.46014 | 0 | 1.839764 | 13.47201 | 72.84729 | 0 | 51
0 | 15.77383 | 0.8328699 | 6.241751 | 4.641684 | 1.065377 | 0.9535066 | 70.30777 | 0 | 96
0 | 16.12234 | 0.8460491 | 4.044814 | 2.88992 | 0.7816146 | 1.761081 | 72.7467 | 0 | 94
0 | 15.38092 | 0.7001477 | 7.697931 | 5.504003 | 0.9996385 | 0.8611804 | 68.75236 | 0 | 98
0 | 14.83027 | 0.7703683 | 7.656321 | 5.401317 | 1.364087 | 1.129166 | 68.53868 | 0 | 96
0 | 15.60498 | 0.8984271 | 6.467711 | 4.649395 | 1.185719 | 0.8682644 | 70.12276 | 0 | 96
0 | 21.94781 | 0.5961958 | 0 | 0 | 1.10158 | 6.632471 | 69.47748 | 0 | 102
9.177805 | 0.1106205 | 9.065153 | 0 | 0 | 1.6505 | 12.62324 | 67.2204 | 0 | 79.6
0 | 4.475295 | 4.550819 | 0 | 0 | 0 | 12.22395 | 78.58397 | 0 | 58.6
12.83635 | 0.2062895 | 12.21606 | 0 | 0 | 4.200786 | 16.16101 | 54.26257 | 0 | 99
0 | 26 | 0 | 0 | 0 | 0 | 0 | 74 | 0 | 148
0 | 22 | 0 | 4 | 0 | 0 | 0 | 74 | 0 | 136
0 | 16 | 0 | 10 | 0 | 0 | 0 | 74 | 0 | 109
0 | 0 | 16 | 10 | 0 | 0 | 0 | 74 | 0 | 113
0 | 12 | 4 | 10 | 0 | 0 | 0 | 74 | 0 | 118
0 | 8 | 8 | 10 | 0 | 0 | 0 | 74 | 0 | 117
0 | 4 | 12 | 10 | 0 | 0 | 0 | 74 | 0 | 121
0 | 0 | 0 | 12.5 | 12.5 | 5 | 0 | 70 | 0 | 41.5
0 | 0 | 0 | 15 | 15 | 5 | 0 | 65 | 0 | 46.8
0 | 0 | 0 | 17.5 | 17.5 | 5 | 0 | 60 | 0 | 54.2
0 | 0 | 0 | 20 | 20 | 5 | 0 | 55 | 0 | 58.2
0 | 0 | 0 | 22.5 | 22.5 | 5 | 0 | 50 | 0 | 63.4
0 | 0 | 0 | 25 | 25 | 5 | 0 | 45 | 0 | 74
0 | 0 | 0 | 27.5 | 27.5 | 5 | 0 | 40 | 0 | 74.1
0 | 0 | 0 | 13.86129 | 11.28929 | 11.46629 | 2.723155 | 59.636 | 1.02399 | 45
0 | 0 | 0 | 13.7169 | 11.17169 | 11.04017 | 4.491315 | 59.32704 | 0.1321726 | 44
0 | 0 | 0 | 13.78409 | 11.13588 | 8.98724 | 3.581534 | 61.21183 | 0.8783261 | 49
0 | 0 | 0 | 16.48273 | 11.00793 | 8.27963 | 4.425481 | 59.07276 | 0.4341174 | 47
0 | 0 | 0 | 13.57061 | 11.05255 | 8.919988 | 4.443417 | 61.57756 | 0.4358768 | 45
0 | 0 | 0 | 12.64728 | 11.0171 | 8.347009 | 4.429165 | 63.12498 | 0.4344788 | 44
0 | 13.9457 | 1.626945 | 9.619667 | 0 | 0 | 0 | 73.96773 | 0 | 93.3
0 | 12.95264 | 1.626442 | 9.616697 | 0 | 0 | 0 | 74.96481 | 0 | 92.5
0 | 14.88745 | 1.297433 | 7.409834 | 0 | 0 | 0 | 75.76745 | 0 | 94
0 | 13.80521 | 0 | 15.90938 | 0 | 0 | 0 | 69.75768 | 0 | 97.39
0 | 15.53844 | 0 | 10.98043 | 0 | 0 | 0 | 72.62875 | 0 | 98.26
0 | 18.52621 | 0 | 5.345284 | 0 | 0 | 0 | 75.43575 | 0 | 104.49
0 | 10.86299 | 4.515013 | 2.333566 | 0 | 3.529437 | 4.229172 | 71.87221 | 2.074302 | 94
0 | 0 | 0 | 13.09107 | 24.18848 | 5.875134 | 3.20554 | 52.97747 | 0 | 49.2
0 | 0 | 0 | 11.83091 | 21.01704 | 3.602005 | 7.997986 | 54.91389 | 0 | 47.4
0 | 0 | 0 | 18.25615 | 17.41758 | 1.377003 | 6.134041 | 56.08162 | 0 | 47.8
0 | 0 | 0 | 16.49722 | 25.39215 | 3.402471 | 0 | 53.88968 | 0 | 79.3
0 | 30.6 | 0 | 0 | 0 | 0 | 0 | 69.4 | 0 | 147
0 | 50 | 0 | 0 | 0 | 0 | 0 | 0 | 50 | 243
0 | 0 | 1.258781 | 0.1669293 | 0.07741884 | 0 | 20.07899 | 78.41788 | 0 | 27.1
0 | 0 | 1.596972 | 0 | 0 | 0 | 16.29528 | 81.57632 | 0 | 27.5
0 | 0 | 1.135102 | 0 | 0 | 0 | 17.79711 | 80.2884 | 0 | 26.6
0 | 0 | 1.38619 | 0.9979082 | 0 | 0 | 17.41547 | 80.20042 | 0 | 27.6
0 | 9.700218 | 2.553014 | 9.648955 | 4.475014 | 0.2948223 | 0 | 73.04449 | 0 | 79
0 | 12.71888 | 2.575 | 5.406694 | 6.01807 | 1.189445 | 0 | 71.65509 | 0 | 91
0 | 0 | 0 | 23.88358 | 5.286646 | 6.567831 | 0 | 63.83284 | 0 | 52
0 | 10.83156 | 1.943709 | 8.162363 | 5.299783 | 2.394237 | 0 | 71.10163 | 0 | 86.9
0 | 9.903785 | 2.215602 | 9.085222 | 4.568926 | 3.010093 | 0 | 71.00176 | 0 | 84.8
0 | 9.864186 | 2.401456 | 8.939874 | 4.550658 | 2.57833 | 0 | 71.5319 | 0 | 85.5
0 | 23.3339 | 0 | 0.4485139 | 0 | 4.008498 | 0 | 72.20908 | 0 | 103.9
0 | 25.42863 | 0 | 0.5620944 | 0 | 4.760828 | 0 | 69.24844 | 0 | 111.8
0 | 30.70106 | 0 | 1.357281 | 0 | 4.603335 | 0 | 63.33832 | 0 | 115.6
0 | 6.294891 | 0 | 0 | 0.8066751 | 11.47938 | 3.735991 | 77.1631 | 0 | 33
0 | 3.330066 | 0 | 0 | 0.0170696 | 19.56764 | 4.921187 | 72.13654 | 0 | 26.9
0 | 7.301969 | 12.35453 | 3.458752 | 0 | 0 | 3.714589 | 73.17015 | 0 | 102.8
0 | 1.026781 | 0 | 0 | 0 | 1.248293 | 10.96902 | 85.79182 | 0 | 20
0 | 0.1010915 | 0 | 0 | 0 | 0.2458009 | 8.099645 | 90.72292 | 0 | 10
0 | 1.983376 | 0 | 0 | 0 | 0.06028146 | 8.828438 | 88.89512 | 0 | 15
0 | 1.69223 | 0 | 0 | 0 | 1.210178 | 9.747923 | 87.27957 | 0 | 14
0 | 7.817892 | 7.716007 | 0 | 0 | 15.04876 | 33.63917 | 25.53731 | 10.24086 | 76
0 | 7.975032 | 7.871099 | 0 | 0 | 13.63433 | 38.8266 | 25.70784 | 5.985091 | 72
0 | 6.979027 | 6.888074 | 0 | 0 | 12.87848 | 36.61252 | 29.56772 | 7.074175 | 71
0 | 7.492033 | 7.394394 | 0 | 0 | 11.3854 | 33.34867 | 32.20116 | 8.178341 | 69
0 | 3.182519 | 0.8816963 | 37.95137 | 1.803047 | 1.323639 | 0 | 0.3455656 | 54.1221 | 78
0 | 1.015318 | 0.5567145 | 39.27592 | 1.040884 | 1.542946 | 0 | 0.8727784 | 54.97299 | 76
0 | 3.225978 | 0.8937364 | 35.65477 | 1.566573 | 1.65134 | 0 | 1.050853 | 55.82495 | 78
0 | 3.414413 | 0.898644 | 36.09585 | 0.9713582 | 0.3113265 | 0 | 1.232728 | 56.28057 | 81
0 | 0.8666711 | 0.2281004 | 35.24994 | 1.865838 | 2.00192 | 0 | 1.0728 | 57.97472 | 74
0 | 1.698411 | 1.117518 | 25.02867 | 0.5803926 | 0.4588481 | 0 | 1.167978 | 69.21577 | 80
0 | 0.2386973 | 0.1570577 | 28.17572 | 4.404741 | 0.0580385 | 0.08499949 | 65.98806 | 0 | 70
0 | 0.04664951 | 0.03069437 | 36.0912 | 8.608351 | 0.1134268 | 0.4152942 | 53.89497 | 0 | 69
0 | 0.09206645 | 0.06057774 | 26.45642 | 14.15771 | 0.1678925 | 0.5737309 | 57.93145 | 0 | 69
0.6154034 | 0.1977996 | 0 | 0.3279238 | 0 | 1.442831 | 4.138111 | 92.58171 | 0 | 13.7
0.6163521 | 0.1981045 | 0 | 1.094764 | 0 | 1.505266 | 5.908103 | 90.0883 | 0 | 14.5
2.037595 | 0.1964738 | 0 | 1.085753 | 0 | 0.7762949 | 7.608566 | 87.60377 | 0 | 14
0 | 2.952912 | 1.942952 | 7.615239 | 7.56817 | 1.196652 | 15.77286 | 62.9512 | 0 | 62
0 | 3.447832 | 2.335323 | 2.353655 | 2.339108 | 2.342392 | 15.52761 | 71.65408 | 0 | 65
0 | 3.988712 | 2.624487 | 5.510601 | 5.36701 | 1.818456 | 13.31597 | 67.37475 | 0 | 63
0 | 4.106208 | 2.894782 | 9.076685 | 9.020584 | 1.366874 | 10.70547 | 62.8294 | 0 | 62
0 | 5.049762 | 3.322635 | 3.237093 | 3.261458 | 2.455668 | 10.78924 | 71.88415 | 0 | 64
8.205392 | 8.477139 | 0 | 5.725663 | 5.21436 | 2.003935 | 7.127457 | 62.37707 | 0 | 110
0 | 5.576265 | 6.671022 | 4.258146 | 1.403185 | 0.3697777 | 0.451294 | 80.634 | 0 | 80
0 | 6.222969 | 0 | 11.46311 | 3.189834 | 3.782739 | 0 | 70.61118 | 4.075815 | 70
0 | 5.107509 | 0 | 10.72554 | 3.92709 | 2.48375 | 1.364078 | 72.17932 | 3.568245 | 70
0 | 3.515768 | 0 | 11.10218 | 3.089398 | 1.831817 | 0 | 77.19542 | 2.631655 | 73
0 | 0 | 6.328122 | 20.43193 | 0 | 7.205018 | 0 | 66.03493 | 0 | 100.5
0 | 0 | 8.105143 | 21.09273 | 0 | 8.161575 | 0 | 62.64055 | 0 | 101.5
0 | 0 | 10.49934 | 24.9221 | 0 | 10.03419 | 0 | 54.54437 | 0 | 104.5
0 | 6.1166 | 1.34153 | 0.1126718 | 0 | 3.718081 | 9.801476 | 78.86844 | 0 | 45
0 | 6.12341 | 0.6715119 | 1.804755 | 0 | 4.34259 | 10.90265 | 76.11382 | 0 | 53
0 | 8.209468 | 0.6752066 | 0.5670891 | 0 | 4.990267 | 9.135532 | 76.21503 | 0 | 55
0 | 0 | 0 | 0 | 12.64134 | 12.49252 | 9.147874 | 65.71827 | 0 | 21
0 | 0 | 0 | 0 | 15.75197 | 15.56654 | 0 | 68.6815 | 0 | 20
0 | 0 | 0 | 0 | 30.29892 | 9.695582 | 0 | 60.0055 | 0 | 31
0 | 0 | 0 | 0 | 16.89745 | 10.32273 | 8.892946 | 63.88688 | 0 | 25
0 | 13.99986 | 0 | 0 | 17.19983 | 0 | 0 | 68.79931 | 0 | 87
0 | 41.66972 | 0 | 0 | 0 | 0.05065931 | 7.270855 | 0 | 50.9453 | 210
0 | 57.00334 | 0 | 0 | 0 | 1.723861 | 10.14937 | 0 | 31.11257 | 202
0 | 25.09357 | 0 | 0 | 0 | 5.074352 | 22.3394 | 0 | 47.47994 | 215
0 | 52.18261 | 0 | 0 | 0 | 2.709803 | 9.291047 | 0 | 35.80519 | 210
0 | 6.344936 | 0 | 4.832622 | 5.976758 | 2.06724 | 4.757575 | 75.67355 | 0 | 55.3
0 | 5.901701 | 0 | 4.312589 | 5.400276 | 2.075385 | 5.21053 | 76.47483 | 0 | 52
0 | 5.400644 | 0 | 3.25582 | 3.774979 | 1.790659 | 6.556212 | 78.49964 | 0 | 47.5
0 | 15.48705 | 0 | 9.628253 | 0 | 0 | 0 | 74.8847 | 0 | 82.6
0 | 14.4 | 0 | 0 | 7.8 | 0 | 0 | 77.8 | 0 | 92
0 | 16.3 | 0 | 0 | 8.7 | 0 | 0 | 75 | 0 | 94
0 | 12 | 0 | 0 | 14.7 | 0 | 0 | 73.3 | 0 | 80
0 | 17.3 | 0 | 0 | 9.3 | 0 | 0 | 73.4 | 0 | 92
0 | 24 | 0 | 0 | 2.7 | 0 | 0 | 73.3 | 0 | 95
0 | 14.1 | 0 | 0 | 17.1 | 0 | 0 | 68.8 | 0 | 88
0 | 23.1 | 0 | 0 | 7.7 | 0 | 0 | 69.2 | 0 | 110
0 | 45 | 0 | 0 | 0 | 5 | 0 | 0 | 50 | 218
0 | 0 | 0 | 0 | 50 | 0 | 0 | 0 | 50 | 82
0 | 5.263158 | 0 | 0 | 42.10526 | 0 | 0 | 0 | 52.63158 | 98
0 | 11.11111 | 0 | 0 | 33.33333 | 0 | 0 | 0 | 55.55556 | 118
0 | 17.64706 | 0 | 0 | 23.52941 | 0 | 0 | 0 | 58.82353 | 133
21.53147 | 0 | 1.993403 | 0 | 0 | 1.527434 | 0 | 74.9477 | 0 | 88.4
0 | 11.47879 | 0.4827693 | 10.43541 | 3.934159 | 1.02111 | 0 | 72.47855 | 0 | 97
0 | 11.48054 | 0.4951329 | 10.51353 | 4.079809 | 0.9969496 | 0 | 72.26947 | 0 | 97
0 | 12.38877 | 0.3488989 | 10.43192 | 3.795393 | 1.025586 | 0 | 71.86315 | 0 | 104
0 | 24.75248 | 0 | 0 | 0 | 21.53465 | 34.90099 | 0 | 17.82178 | 80.46
0 | 24 | 0 | 0 | 0 | 21.75 | 35.25 | 0 | 18 | 73.906
0 | 24 | 0 | 1 | 0 | 21.75 | 35.25 | 0 | 18 | 76.94
0 | 23 | 0 | 2 | 0 | 21.75 | 35.25 | 0 | 18 | 67.32
0 | 22 | 0 | 3 | 0 | 21.75 | 35.25 | 0 | 18 | 78.828
0 | 21 | 0 | 4 | 0 | 21.75 | 35.25 | 0 | 18 | 66.94
0 | 18 | 0 | 7 | 0 | 21.75 | 35.25 | 0 | 18 | 73.756
0 | 17 | 0 | 8 | 0 | 21.75 | 35.25 | 0 | 18 | 69.586
0 | 16 | 0 | 9 | 0 | 21.75 | 35.25 | 0 | 18 | 60.872
0 | 15 | 0 | 10 | 0 | 21.75 | 35.25 | 0 | 18 | 71.62
0 | 14 | 0 | 11 | 0 | 21.75 | 35.25 | 0 | 18 | 90.068
0 | 12.22803 | 0 | 4.324766 | 4.512937 | 0.6541054 | 9.579611 | 68.1135 | 0 | 60
0 | 13.54702 | 0 | 9.625306 | 4.464046 | 0.6470193 | 7.752953 | 63.38297 | 0 | 57
0 | 7.735254 | 0 | 4.381519 | 4.906708 | 0.7053012 | 6.886261 | 74.80472 | 0 | 56
0 | 16.06748 | 0 | 10.04218 | 0 | 0 | 0 | 72.92629 | 0 | 93.3
0 | 0.501002 | 1.402806 | 0 | 0 | 0 | 17.23447 | 80.86172 | 0 | 27.3
0 | 0.7 | 1.3 | 0 | 0 | 0 | 17.2 | 80.8 | 0 | 27.3
0 | 1 | 1.1 | 0 | 0 | 0 | 17.2 | 80.7 | 0 | 27.1
0.5 | 0 | 1.4 | 0 | 0 | 0 | 17.4 | 80.7 | 0 | 27
1 | 0 | 0.8 | 0 | 0 | 0 | 17.3 | 80.9 | 0 | 25.8
0 | 0 | 1.4 | 0 | 0 | 0 | 18.6 | 80 | 0 | 26.4
0 | 0 | 1.4 | 0 | 0 | 0 | 20.1 | 78.5 | 0 | 27.4
0 | 0 | 1.4 | 0 | 0 | 0 | 17.4 | 80.7 | 0 | 27.5
1.1 | 0 | 0.9 | 0 | 0 | 0.9 | 17.1 | 80 | 0 | 25
0.85 | 0 | 0.85 | 0 | 0 | 0 | 17.3 | 81 | 0 | 25
0 | 0 | 1.5 | 0 | 0 | 0 | 17.4 | 81.1 | 0 | 26.6
0 | 14.60845 | 0 | 0 | 0 | 0 | 0 | 85.39155 | 0 | 68
0 | 0.5132682 | 0 | 24.9605 | 0 | 9.047969 | 7.767874 | 57.71039 | 0 | 60
0 | 7.782623 | 0.3200499 | 15.0529 | 4.487959 | 2.365401 | 4.763296 | 65.22776 | 0 | 72
0 | 10.55842 | 0.3157824 | 16.97393 | 8.118216 | 2.625594 | 2.990771 | 58.41729 | 0 | 80
0 | 15.38777 | 0 | 5.846215 | 5.176253 | 1.169216 | 0 | 72.42055 | 0 | 87
0 | 0 | 38 | 0 | 0 | 6 | 0 | 0 | 56 | 243
0 | 0 | 34 | 0 | 0 | 8 | 0 | 0 | 58 | 240
0 | 0 | 30 | 0 | 0 | 10 | 0 | 0 | 60 | 200
0 | 0 | 46 | 0 | 0 | 8 | 0 | 0 | 46 | 295
0 | 0 | 44 | 0 | 0 | 12 | 0 | 0 | 44 | 264
0 | 0 | 42 | 0 | 0 | 16 | 0 | 0 | 42 | 227
0 | 0 | 41 | 0 | 0 | 9 | 0 | 0 | 50 | 263
0 | 0 | 38 | 0 | 0 | 12 | 0 | 0 | 50 | 236
0 | 0 | 38 | 0 | 0 | 6 | 0 | 0 | 56 | 243
0 | 0 | 34 | 0 | 0 | 8 | 0 | 0 | 58 | 240
0 | 0 | 30 | 0 | 0 | 10 | 0 | 0 | 60 | 200
0 | 0 | 26 | 0 | 0 | 12 | 0 | 0 | 62 | 161
0 | 0 | 30 | 0 | 0 | 0 | 10 | 0 | 60 | 255
0 | 0 | 0 | 0.1071817 | 0 | 0.05894853 | 0 | 99.83386 | 0 | 5.8
0 | 0.4946125 | 0 | 0 | 0 | 1.202635 | 7.485535 | 90.81721 | 0 | 15.1
0 | 0.4918644 | 0 | 0 | 0 | 0.1494941 | 8.538642 | 90.82 | 0 | 18.7
0 | 1.967007 | 0 | 0 | 0 | 0 | 8.755575 | 89.27742 | 0 | 24.3
0 | 2.494294 | 0.6564767 | 0 | 0 | 1.21296 | 10.21444 | 85.42183 | 0 | 29.1
0 | 3.014116 | 0.9916115 | 0 | 0 | 1.221455 | 13.41649 | 81.35634 | 0 | 33.4
0 | 5.510692 | 0.9888863 | 0 | 0 | 0.9135734 | 12.48764 | 80.09921 | 0 | 42
0 | 0 | 0 | 0 | 0 | 0 | 0 | 50 | 50 | 47
0 | 0 | 0 | 0 | 0 | 0 | 0 | 30 | 70 | 51
0 | 10 | 0 | 0 | 0 | 0 | 0 | 20 | 70 | 83
0 | 10 | 0 | 0 | 0 | 0 | 0 | 30 | 60 | 81
0 | 10 | 0 | 0 | 0 | 0 | 0 | 40 | 50 | 82
0 | 20 | 0 | 0 | 0 | 0 | 0 | 10 | 70 | 117
0 | 30 | 0 | 0 | 0 | 0 | 0 | 10 | 60 | 146
0 | 30 | 0 | 0 | 0 | 0 | 0 | 20 | 50 | 141
0 | 0 | 0 | 0 | 0 | 0 | 0 | 0 | 100 | 138
0 | 0 | 0 | 41 | 0 | 38 | 0 | 21 | 0 | 72.5
0 | 0 | 0 | 44 | 0 | 35 | 0 | 21 | 0 | 76.7
0 | 0 | 0 | 47 | 0 | 32 | 0 | 21 | 0 | 77.8
0 | 0 | 0 | 50 | 0 | 29 | 0 | 21 | 0 | 82.7
0 | 0 | 0 | 55 | 0 | 24 | 0 | 21 | 0 | 85.4
0 | 0 | 0 | 57 | 0 | 22 | 0 | 21 | 0 | 87
0 | 0 | 0 | 21.5 | 0 | 38.5 | 0 | 40 | 0 | 47.9
0 | 0 | 0 | 25 | 0 | 35 | 0 | 40 | 0 | 59
0 | 0 | 0 | 30 | 0 | 30 | 0 | 40 | 0 | 65.1
0 | 0 | 0 | 33.5 | 0 | 26.5 | 0 | 40 | 0 | 66.2
0 | 0 | 0 | 36 | 0 | 24 | 0 | 40 | 0 | 67.7
0 | 0 | 0 | 43 | 0 | 17 | 0 | 40 | 0 | 67.4
0 | 0 | 0 | 20.5 | 0 | 25.5 | 0 | 54 | 0 | 47.9
0 | 0 | 0 | 23 | 0 | 23 | 0 | 54 | 0 | 53.4
0 | 0 | 0 | 27 | 0 | 19 | 0 | 54 | 0 | 60.9
0 | 0 | 0 | 30 | 0 | 16 | 0 | 54 | 0 | 66
0 | 0 | 0 | 34 | 0 | 12 | 0 | 54 | 0 | 73.6
0 | 0 | 0 | 37 | 0 | 9 | 0 | 54 | 0 | 77.8
0 | 0 | 0 | 40 | 0 | 6 | 0 | 54 | 0 | 78.9
0 | 0 | 0 | 58 | 0 | 39 | 0 | 3 | 0 | 83.8
0 | 0 | 0 | 55 | 0 | 37 | 0 | 8 | 0 | 81.5
0 | 0 | 0 | 43 | 0 | 28 | 0 | 29 | 0 | 74.2
0 | 0 | 0 | 27 | 0 | 18 | 0 | 55 | 0 | 58.7
0 | 0 | 0 | 21.5 | 0 | 14 | 0 | 64.5 | 0 | 53.3
0 | 0 | 0 | 17 | 0 | 11.5 | 0 | 71.5 | 0 | 47.6
0 | 14.33182 | 0.239693 | 7.130689 | 6.16209 | 0.7167604 | 0 | 70.92242 | 0 | 104.4
0 | 16 | 0 | 10 | 0 | 0 | 0 | 74 | 0 | 109.1
0 | 0 | 16 | 10 | 0 | 0 | 0 | 74 | 0 | 112.4
0 | 25 | 25 | 0 | 0 | 0 | 0 | 0 | 50 | 347
0 | 35 | 15 | 0 | 0 | 0 | 0 | 0 | 50 | 300
0 | 50 | 0 | 0 | 0 | 0 | 0 | 0 | 50 | 286
0 | 30 | 0 | 0 | 0 | 10 | 0 | 0 | 60 | 163
0 | 0 | 0 | 0 | 50 | 0 | 0 | 0 | 50 | 74
50 | 0 | 0 | 0 | 0 | 0 | 0 | 0 | 50 | 166
40 | 0 | 0 | 0 | 10 | 0 | 0 | 0 | 50 | 148
0 | 50 | 0 | 0 | 0 | 0 | 0 | 0 | 50 | 239
0 | 40 | 0 | 0 | 10 | 0 | 0 | 0 | 50 | 199
0 | 30 | 0 | 0 | 20 | 0 | 0 | 0 | 50 | 164
0 | 40 | 0 | 10 | 0 | 0 | 0 | 0 | 50 | 184
0 | 30 | 0 | 20 | 0 | 0 | 0 | 0 | 50 | 170
0 | 20 | 0 | 30 | 0 | 0 | 0 | 0 | 50 | 153
0 | 10 | 0 | 40 | 0 | 0 | 0 | 0 | 50 | 123
0 | 0 | 0 | 50 | 0 | 0 | 0 | 0 | 50 | 100
20 | 0 | 0 | 0 | 0 | 20 | 5 | 55 | 0 | 63
16 | 0 | 0 | 0 | 0 | 16 | 4 | 64 | 0 | 62
12 | 0 | 0 | 0 | 0 | 12 | 3 | 73 | 0 | 55
9.3 | 0 | 0 | 0 | 0 | 10.5 | 2.5 | 77.7 | 0 | 43
6.9 | 0 | 0 | 0 | 0 | 10 | 1.9 | 81.2 | 0 | 33
30 | 0 | 0 | 0 | 0 | 0 | 0 | 70 | 0 | 123.3
20 | 0 | 0 | 0 | 0 | 0 | 0 | 80 | 0 | 72.3
0 | 2.17788 | 7.164991 | 13.23893 | 0 | 9.928966 | 13.57191 | 53.91733 | 0 | 66.3
0 | 2.138418 | 7.035165 | 12.99905 | 0 | 7.149309 | 13.32599 | 57.35207 | 0 | 67.1
0 | 2.131698 | 7.013058 | 17.67027 | 0 | 7.126843 | 13.28411 | 52.77401 | 0 | 70.8
0 | 2.218826 | 7.299699 | 13.48783 | 0 | 12.81314 | 13.82707 | 50.35343 | 0 | 64.3
0 | 2.170911 | 7.142062 | 17.99532 | 0 | 9.897191 | 13.52847 | 49.26605 | 0 | 71.1
0 | 2.125021 | 6.991089 | 22.31223 | 0 | 7.104518 | 13.2425 | 48.22464 | 0 | 74.4
0 | 2.261341 | 7.439569 | 13.74627 | 0 | 15.80785 | 14.09201 | 46.65296 | 0 | 63
0 | 2.211592 | 7.275901 | 18.33254 | 0 | 12.77137 | 13.78199 | 45.62661 | 0 | 66.7
0 | 2.163985 | 7.119279 | 22.72135 | 0 | 9.865619 | 13.48532 | 44.64444 | 0 | 74.9
0 | 2.118385 | 6.969257 | 26.9252 | 0 | 7.082332 | 13.20115 | 43.70367 | 0 | 79.2
0 | 2.305517 | 7.584904 | 14.01481 | 0 | 18.91955 | 14.3673 | 42.80791 | 0 | 62.5
0 | 2.253828 | 7.414852 | 18.68264 | 0 | 15.75533 | 14.04519 | 41.84816 | 0 | 68.1
0 | 13.55179 | 0.208486 | 10.2486 | 1.206895 | 1.007487 | 0 | 73.38536 | 0 | 86.5
0.2019874 | 13.49722 | 0.1665966 | 10.2314 | 1.209997 | 1.006326 | 0 | 73.29073 | 0 | 82.8
0.403465 | 13.45101 | 0.1247897 | 10.21311 | 1.214452 | 1.005056 | 0 | 73.18819 | 0 | 82.6
0.6044926 | 13.39648 | 0.08309627 | 10.19585 | 1.219013 | 1.003886 | 0 | 73.09293 | 0 | 82
0.8050621 | 13.34224 | 0.04188338 | 10.17875 | 1.222086 | 1.00273 | 0 | 72.99876 | 0 | 76.8
0.2019683 | 13.38883 | 0.1672215 | 10.24442 | 1.211379 | 1.006231 | 0 | 73.38424 | 0 | 83.8
0.4034752 | 13.22764 | 0.1254329 | 10.24025 | 1.217474 | 1.005082 | 0 | 73.38067 | 0 | 87.3
0.6044363 | 13.06497 | 0.08372768 | 10.2357 | 1.223381 | 1.006744 | 0 | 73.37672 | 0 | 86.9
0.8049773 | 12.90423 | 0.04213433 | 10.23129 | 1.229417 | 1.007932 | 0 | 73.37139 | 0 | 81.8
30 | 0 | 0 | 0 | 0 | 0 | 0 | 70 | 0 | 110
0 | 0 | 0 | 10.5 | 0 | 19.5 | 0 | 70 | 0 | 31
0 | 0 | 0 | 13 | 0 | 17 | 0 | 70 | 0 | 33.7
0 | 0 | 0 | 15.5 | 0 | 14.5 | 0 | 70 | 0 | 38.4
0 | 0 | 0 | 18 | 0 | 12 | 0 | 70 | 0 | 39.3
0 | 0 | 0 | 15.5 | 0 | 19.5 | 0 | 65 | 0 | 34.9
0 | 0 | 0 | 18 | 0 | 17 | 0 | 65 | 0 | 37.6
0 | 0 | 0 | 20.5 | 0 | 14.5 | 0 | 65 | 0 | 41.5
0 | 0 | 0 | 23 | 0 | 12 | 0 | 65 | 0 | 43.7
0 | 0 | 0 | 20.5 | 0 | 19.5 | 0 | 60 | 0 | 39.8
0 | 0 | 0 | 23 | 0 | 17 | 0 | 60 | 0 | 42.3
0 | 0 | 0 | 25.5 | 0 | 14.5 | 0 | 60 | 0 | 44.4
0 | 0 | 0 | 28 | 0 | 12 | 0 | 60 | 0 | 47.8
0 | 0 | 0 | 25.5 | 0 | 19.5 | 0 | 55 | 0 | 42.8
0 | 0 | 0 | 28 | 0 | 17 | 0 | 55 | 0 | 46.2
0 | 0 | 0 | 30.5 | 0 | 14.5 | 0 | 55 | 0 | 48.5
0 | 0 | 0 | 33 | 0 | 12 | 0 | 55 | 0 | 51.7
0 | 0 | 0 | 0 | 10.5 | 19.5 | 0 | 70 | 0 | 22
0 | 0 | 0 | 0 | 13 | 17 | 0 | 70 | 0 | 24.6
0 | 0 | 0 | 0 | 15.5 | 14.5 | 0 | 70 | 0 | 26.3
0 | 0 | 0 | 0 | 18 | 12 | 0 | 70 | 0 | 27.4
0 | 0 | 0 | 0 | 15.5 | 19.5 | 0 | 65 | 0 | 24.9
0 | 0 | 0 | 0 | 18 | 17 | 0 | 65 | 0 | 26.4
0 | 0 | 0 | 0 | 20.5 | 14.5 | 0 | 65 | 0 | 29.1
0 | 0 | 0 | 0 | 23 | 12 | 0 | 65 | 0 | 31
0 | 0 | 0 | 0 | 20.5 | 19.5 | 0 | 60 | 0 | 28
0 | 0 | 0 | 0 | 23 | 17 | 0 | 60 | 0 | 29.7
0 | 0 | 0 | 0 | 25.5 | 14.5 | 0 | 60 | 0 | 32.8
0 | 0 | 0 | 0 | 28 | 12 | 0 | 60 | 0 | 33.9
0 | 0 | 0 | 0 | 25.5 | 19.5 | 0 | 55 | 0 | 31.5
0 | 0 | 0 | 0 | 28 | 17 | 0 | 55 | 0 | 32.8
0 | 0 | 0 | 0 | 30.5 | 14.5 | 0 | 55 | 0 | 35.8
0 | 0 | 0 | 0 | 33 | 12 | 0 | 55 | 0 | 36
0 | 23.22775 | 0 | 0 | 0 | 13.42499 | 0 | 0 | 63.34726 | 115
0 | 32.94967 | 0 | 0 | 0 | 8.473819 | 0 | 0 | 58.57651 | 157
0 | 41.88097 | 0 | 0 | 0 | 4.085863 | 0 | 0 | 54.03317 | 203
0 | 50.00799 | 0 | 0 | 0 | 0 | 0 | 0 | 49.99201 | 250
0 | 0 | 0 | 0 | 48.8 | 0 | 0 | 0 | 50.3 | 87
0 | 0 | 0 | 0 | 0 | 0 | 99.0507 | 0 | 0 | 155.8
0 | 0 | 0 | 0 | 0 | 0 | 99.5116 | 0 | 0 | 154.7
0 | 0 | 0 | 0 | 0 | 0 | 99.7206 | 0 | 0 | 160
0 | 0 | 0 | 0 | 0 | 0 | 99.89577 | 0 | 0 | 154.5
0 | 0 | 0 | 0 | 0 | 0 | 99.99227 | 0 | 0 | 150
0 | 0 | 0 | 0 | 0 | 0 | 100 | 0 | 0 | 145.5
0 | 0 | 0 | 0 | 50 | 0 | 0 | 0 | 50 | 58
0 | 0 | 0 | 50 | 0 | 0 | 0 | 0 | 50 | 104
0 | 0 | 0 | 25 | 25 | 0 | 0 | 0 | 50 | 93
0 | 0 | 0 | 0 | 0 | 0 | 100 | 0 | 0 | 151
0 | 9.090909 | 0 | 0 | 0 | 0 | 81.81818 | 0 | 9.090909 | 90
0 | 16.66667 | 0 | 0 | 0 | 0 | 66.66666 | 0 | 16.66667 | 100
0 | 23.07692 | 0 | 0 | 0 | 0 | 53.84615 | 0 | 23.07692 | 100
0 | 28.57143 | 0 | 0 | 0 | 0 | 42.85714 | 0 | 28.57143 | 115
0 | 33.33333 | 0 | 0 | 0 | 0 | 33.33333 | 0 | 33.33333 | 130
0 | 41.17647 | 0 | 0 | 0 | 0 | 17.64706 | 0 | 41.17647 | 181
0 | 44.44445 | 0 | 0 | 0 | 0 | 11.11111 | 0 | 44.44445 | 190
0 | 13.04348 | 0 | 0 | 0 | 0 | 78.26087 | 0 | 8.695652 | 100
0 | 23.07692 | 0 | 0 | 0 | 0 | 61.53846 | 0 | 15.38461 | 120
0 | 31.03448 | 0 | 0 | 0 | 0 | 48.27586 | 0 | 20.68966 | 142
0 | 37.5 | 0 | 0 | 0 | 0 | 37.5 | 0 | 25 | 160
0 | 42.85714 | 0 | 0 | 0 | 0 | 28.57143 | 0 | 28.57143 | 181
0 | 47.36842 | 0 | 0 | 0 | 0 | 21.05263 | 0 | 31.57895 | 201
0 | 0 | 0 | 0 | 0 | 0 | 100 | 0 | 0 | 157.6472
0 | 0 | 0 | 0 | 0 | 0 | 100 | 0 | 0 | 157.8397
0 | 0 | 0 | 0 | 0 | 0 | 100 | 0 | 0 | 145.755
0 | 33.09669 | 0 | 0 | 0 | 0 | 0 | 66.90331 | 0 | 160
0 | 31.12 | 0 | 0 | 0 | 2.2 | 0 | 66.68 | 0 | 149
0 | 27.95 | 0 | 0 | 0 | 4.27 | 0 | 67.78 | 0 | 136
0 | 25.27 | 0 | 0 | 0 | 7.52 | 0 | 67.21 | 0 | 122
0 | 23.24232 | 0 | 0 | 0 | 9.960996 | 0 | 66.79668 | 0 | 109
0 | 20.57 | 0 | 0 | 0 | 12.14 | 0 | 67.29 | 0 | 100
0 | 17.83 | 0 | 0 | 0 | 15.11 | 0 | 67.06 | 0 | 91
0 | 17.17 | 0 | 0 | 0 | 15.92 | 0 | 66.91 | 0 | 88
0 | 16.43 | 0 | 0 | 0 | 16.59 | 0 | 66.98 | 0 | 87
0 | 16.31 | 0 | 0 | 0 | 16.72 | 0 | 66.97 | 0 | 86
0 | 15.7437 | 0 | 0 | 0 | 17.0132 | 0 | 67.2431 | 0 | 86
0 | 15.57 | 0 | 0 | 0 | 17.5 | 0 | 66.93 | 0 | 85
0 | 15.19 | 0 | 0 | 0 | 17.9 | 0 | 66.91 | 0 | 84
0 | 14.64 | 0 | 0 | 0 | 18.35 | 0 | 67.01 | 0 | 82
0 | 13.91 | 0 | 0 | 0 | 19.04 | 0 | 67.05 | 0 | 78
0 | 12.86 | 0 | 0 | 0 | 20.16 | 0 | 66.98 | 0 | 65
0 | 2.5 | 0.4 | 0 | 0 | 1 | 24 | 72 | 0 | 37
3.530122 | 0 | 0.4022931 | 3.027256 | 0 | 1.01579 | 23.93644 | 68.0881 | 0 | 37
0.6 | 2.4 | 0 | 0.6 | 0 | 0.6 | 24.3 | 71.4 | 0 | 37.6
1.2 | 2.5 | 0 | 0.4 | 0 | 0.3 | 24 | 71.6 | 0 | 37.1
1.001001 | 2.002002 | 0 | 0.4004004 | 0 | 0.7007007 | 24.12412 | 71.57157 | 0 | 37.1
0.9 | 2.1 | 0 | 0.3 | 0 | 0.9 | 24.3 | 71.4 | 0 | 37.2
2.028297 | 18.57984 | 0 | 2.161596 | 0 | 2.080487 | 0 | 75.14978 | 0 | 99
0 | 17.34519 | 0.6521579 | 2.190924 | 0 | 2.108715 | 0 | 77.703 | 0 | 96
4.041177 | 15.58672 | 1.281965 | 2.153381 | 0 | 2.072581 | 0 | 74.86418 | 0 | 108
4.103334 | 13.84815 | 3.254209 | 1.093251 | 0 | 2.705733 | 0 | 74.99532 | 0 | 110
0 | 8.667898 | 6.709753 | 2.817677 | 0 | 1.859623 | 0 | 79.94505 | 0 | 95
6.083932 | 9.777321 | 5.146614 | 2.161256 | 0 | 1.188663 | 0 | 75.64222 | 0 | 110
0 | 10.60778 | 5.650228 | 2.791461 | 0 | 1.228214 | 0 | 79.72232 | 0 | 96
6.080182 | 7.817036 | 5.143441 | 2.159924 | 0 | 1.18793 | 0 | 77.61148 | 0 | 108
0 | 0 | 0 | 11.05577 | 14.61329 | 11.24898 | 0 | 62.4268 | 0.655163 | 45.2
0 | 0 | 0 | 9.369104 | 12.22094 | 14.49249 | 0 | 61.21009 | 1.850706 | 42.2
0 | 0 | 0 | 25 | 0 | 10 | 0 | 65 | 0 | 57.5
0 | 0 | 0 | 0 | 25 | 10 | 0 | 65 | 0 | 38.5
0 | 0 | 0 | 12.5 | 12.5 | 10 | 0 | 65 | 0 | 46
9.300497 | 14.19925 | 0 | 6.917557 | 4.022271 | 3.407075 | 0 | 62.15335 | 0 | 113
13.94741 | 5.603625 | 3.072554 | 0 | 2.872364 | 2.83855 | 2.494296 | 69.17121 | 0 | 93
8.433556 | 5.808573 | 3.18493 | 3.209931 | 0 | 2.942368 | 1.723682 | 74.69697 | 0 | 96
8.046243 | 7.758538 | 1.978168 | 0 | 2.982714 | 2.947601 | 10.36048 | 65.92626 | 0 | 91
8.108917 | 5.864229 | 1.929268 | 4.320917 | 3.005947 | 4.099374 | 9.571086 | 62.60866 | 0 | 89
4.220435 | 15.11539 | 1.530092 | 7.496336 | 2.682001 | 1.11907 | 8.367107 | 59.46957 | 0 | 110
0 | 8.32829 | 6.849795 | 0 | 0 | 3.16406 | 6.487432 | 75.17043 | 0 | 97
2.028297 | 18.57984 | 0 | 2.161596 | 0 | 2.080487 | 0 | 75.14978 | 0 | 99
0 | 17.34519 | 0.6521579 | 2.190924 | 0 | 2.108715 | 0 | 77.703 | 0 | 96
7.857968 | 13.25974 | 1.246375 | 4.187196 | 0 | 1.151452 | 0 | 72.29727 | 0 | 108
0 | 7.674913 | 7.406561 | 2.827538 | 0 | 1.866131 | 0 | 80.22485 | 0 | 97
5.768188 | 14.83184 | 0 | 4.098182 | 2.850996 | 1.69046 | 0 | 70.76033 | 0 | 108
0 | 18.01656 | 0.6239216 | 2.096064 | 4.374529 | 2.017415 | 0 | 72.87151 | 0 | 97
5.838277 | 15.01206 | 0 | 4.147979 | 0 | 1.711001 | 1.670549 | 71.62013 | 0 | 106
0 | 18.75796 | 0.6495965 | 2.182319 | 0 | 2.100433 | 0.4394514 | 75.87024 | 0 | 97
5.755239 | 14.79854 | 0 | 4.088982 | 1.422298 | 1.686666 | 1.646788 | 70.60148 | 0 | 107
0 | 18.47744 | 0.639882 | 2.149683 | 1.495478 | 2.069021 | 0.4328796 | 74.73562 | 0 | 97
4.240517 | 6.123064 | 2.954035 | 0 | 0 | 2.604158 | 17.62435 | 66.29829 | 0 | 66.3
2.98417 | 6.17329 | 2.980959 | 0 | 0 | 2.623677 | 17.76802 | 67.37399 | 0 | 67.4
2.966451 | 6.14982 | 2.964259 | 0 | 0 | 2.614308 | 17.69773 | 67.1151 | 0 | 67.3
2.969074 | 6.124584 | 2.953425 | 0 | 0 | 2.604189 | 17.62236 | 66.83694 | 0 | 66.8
0 | 0 | 0 | 9.591021 | 11.67638 | 12.52798 | 39.59235 | 25.73532 | 0 | 49
0 | 0 | 0 | 7.23432 | 18.45332 | 16.57826 | 38.84714 | 18.00501 | 0 | 51.5
6.115654 | 6.87981 | 3.104069 | 4.345049 | 3.022735 | 3.644324 | 7.699631 | 65.18873 | 0 | 88
6.135361 | 6.90198 | 3.114072 | 3.269288 | 2.274357 | 3.656068 | 7.724444 | 66.92443 | 0 | 86
6.155196 | 6.924294 | 3.124139 | 2.186572 | 1.52114 | 3.667888 | 7.749416 | 68.67136 | 0 | 85
6.17516 | 6.946752 | 3.134272 | 1.096832 | 0.7630367 | 3.679784 | 7.77455 | 70.42961 | 0 | 84
6.192981 | 6.9668 | 3.143317 | 0.5499986 | 0 | 3.690404 | 7.796988 | 71.65952 | 0 | 83
6.195254 | 6.969357 | 3.144471 | 0 | 0 | 3.691758 | 7.799849 | 72.19932 | 0 | 83
6.151011 | 6.919586 | 3.122015 | 1.092542 | 0.7600527 | 3.665394 | 5.2801 | 73.0093 | 0 | 86
6.163924 | 6.934112 | 3.128569 | 1.094836 | 0.7616484 | 3.673089 | 6.613981 | 71.62984 | 0 | 85
6.17516 | 6.946752 | 3.134272 | 1.096832 | 0.7630367 | 3.679784 | 7.77455 | 70.42961 | 0 | 84
6.185568 | 6.95846 | 3.139555 | 1.09868 | 0.7643227 | 3.685986 | 8.849607 | 69.31783 | 0 | 83
6.202992 | 6.978062 | 3.148399 | 1.101775 | 0.7664759 | 3.696369 | 10.64944 | 67.4565 | 0 | 82
6.220515 | 6.997774 | 3.157292 | 1.104888 | 0.768641 | 3.706811 | 12.45945 | 65.58463 | 0 | 82
6.255858 | 7.037533 | 3.175231 | 1.111165 | 0.7730082 | 3.727872 | 16.11031 | 61.80901 | 0 | 80
6.113075 | 6.876909 | 3.10276 | 0.5429021 | 0 | 1.791535 | 7.696385 | 73.87643 | 0 | 85
6.138624 | 6.905651 | 3.115728 | 0.5451711 | 0 | 2.398697 | 7.728552 | 73.16756 | 0 | 84
6.164389 | 6.934635 | 3.128805 | 0.5474594 | 0 | 3.010955 | 7.76099 | 72.45277 | 0 | 83
6.190372 | 6.963864 | 3.141993 | 0.5497668 | 0 | 3.628376 | 7.793702 | 71.73193 | 0 | 83
6.216572 | 6.993339 | 3.155291 | 0.5520937 | 0 | 4.251022 | 7.826689 | 71.005 | 0 | 83
6.242997 | 7.023065 | 3.168704 | 0.5544405 | 0 | 4.878962 | 7.859958 | 70.27188 | 0 | 82
8.163569 | 7.87167 | 3.237118 | 0 | 0 | 3.28964 | 7.708475 | 69.72953 | 0 | 87
8.193686 | 7.90071 | 3.898873 | 0 | 0 | 3.301775 | 7.736912 | 68.96804 | 0 | 88
8.176746 | 6.898829 | 3.11265 | 0 | 0 | 3.29495 | 7.720916 | 70.04541 | 0 | 85
8.240669 | 6.952761 | 3.136983 | 0 | 0 | 3.320708 | 7.781276 | 69.56843 | 0 | 84
0 | 50 | 0 | 0 | 0 | 0 | 0 | 0 | 50 | 250
0 | 50 | 0 | 0 | 0 | 0 | 0 | 0 | 50 | 222
0 | 50 | 0 | 0 | 0 | 0 | 0 | 0 | 50 | 213
0 | 50 | 0 | 0 | 0 | 0 | 0 | 0 | 50 | 206
0 | 50 | 0 | 0 | 0 | 0 | 0 | 0 | 50 | 209
0 | 50 | 0 | 0 | 0 | 0 | 0 | 0 | 50 | 205
0 | 50 | 0 | 0 | 0 | 0 | 0 | 0 | 50 | 198
0 | 50 | 0 | 0 | 0 | 0 | 0 | 0 | 50 | 200
0 | 50 | 0 | 0 | 0 | 0 | 0 | 0 | 50 | 228
0 | 50 | 0 | 0 | 0 | 0 | 0 | 0 | 50 | 217
0 | 50 | 0 | 0 | 0 | 0 | 0 | 0 | 50 | 210
0 | 50 | 0 | 0 | 0 | 0 | 0 | 0 | 50 | 211
0 | 50 | 0 | 0 | 0 | 0 | 0 | 0 | 50 | 195
0 | 50 | 0 | 0 | 0 | 0 | 0 | 0 | 50 | 192
0 | 50 | 0 | 0 | 0 | 0 | 0 | 0 | 50 | 196
0 | 50 | 0 | 0 | 0 | 0 | 0 | 0 | 50 | 190
0 | 33.35328 | 0 | 0 | 0 | 8.595283 | 27.09805 | 30.95338 | 0 | 132
0 | 35.42744 | 0 | 0 | 0 | 14.26534 | 33.54791 | 16.7593 | 0 | 137
0 | 37.34871 | 0 | 0 | 0 | 23.34358 | 20.95028 | 18.35742 | 0 | 146
0 | 36.80594 | 0 | 0 | 0 | 27.20861 | 14.79766 | 21.18778 | 0 | 136
0 | 35.01508 | 0 | 0 | 0 | 24.82015 | 10.04544 | 30.11934 | 0 | 140
0 | 34.92623 | 0 | 0 | 0 | 16.39921 | 18.53613 | 30.13844 | 0 | 138
0 | 29.2744 | 0 | 0 | 0 | 9.095196 | 28.86053 | 32.76989 | 0 | 115
0 | 30.64121 | 0 | 0 | 0 | 8.950909 | 28.24203 | 32.16585 | 0 | 121
0 | 32.00422 | 0 | 0 | 0 | 8.807023 | 27.62526 | 31.5635 | 0 | 127
0 | 33.35328 | 0 | 0 | 0 | 8.595283 | 27.09805 | 30.95338 | 0 | 132
0 | 34.82262 | 0 | 0 | 0 | 8.453907 | 26.58567 | 30.13779 | 0 | 138
0 | 36.17954 | 0 | 0 | 0 | 8.312589 | 26.07364 | 29.43424 | 0 | 145
0 | 0 | 0 | 23.25692 | 0 | 14.84039 | 4.967838 | 49.16819 | 7.766659 | 57
0 | 0 | 0 | 41.12012 | 0 | 17.34367 | 10.18255 | 17.63309 | 13.72056 | 77
0 | 0 | 0 | 39.13437 | 0 | 18.03721 | 5.327628 | 24.43546 | 13.06533 | 75
0 | 0 | 0 | 43.26403 | 0 | 18.26816 | 5.395841 | 18.62637 | 14.44561 | 76
0 | 0 | 0 | 23.77901 | 23.94538 | 13.72844 | 5.07936 | 17.53388 | 15.93393 | 71
27.51951 | 6.683756 | 0 | 5.512798 | 0 | 18.19181 | 26.55375 | 15.53839 | 0 | 92
15.08725 | 7.384105 | 4.786066 | 6.090449 | 0 | 20.165 | 29.43426 | 17.05287 | 0 | 95.8
13.52065 | 6.5186 | 4.289099 | 14.40923 | 0 | 18.49141 | 27.08133 | 15.68969 | 0 | 105
24.75594 | 5.96769 | 0 | 13.19145 | 0 | 16.92863 | 24.79259 | 14.3637 | 0 | 90
0 | 25.00246 | 0 | 0 | 0 | 0 | 24.99762 | 49.99992 | 0 | 110
0 | 0 | 38 | 0 | 0 | 3 | 3 | 0 | 56 | 262
0 | 0 | 38 | 0 | 0 | 3 | 3 | 0 | 56 | 247
0 | 0 | 38 | 0 | 0 | 0 | 6 | 0 | 56 | 248
0 | 0 | 38 | 0 | 0 | 0 | 6 | 0 | 56 | 255
0 | 0 | 34 | 0 | 0 | 4 | 4 | 0 | 58 | 260
0 | 0 | 34 | 0 | 0 | 4 | 4 | 0 | 58 | 260
0 | 0 | 34 | 0 | 0 | 0 | 8 | 0 | 58 | 250
0 | 0 | 34 | 0 | 0 | 0 | 8 | 0 | 58 | 243
0 | 0 | 30 | 0 | 0 | 5 | 5 | 0 | 60 | 235
0 | 0 | 30 | 0 | 0 | 5 | 5 | 0 | 60 | 227
0 | 0 | 30 | 0 | 0 | 5 | 5 | 0 | 60 | 228
0 | 0 | 30 | 0 | 0 | 0 | 10 | 0 | 60 | 255
0 | 0 | 30 | 0 | 0 | 0 | 10 | 0 | 60 | 239
0 | 0 | 30 | 0 | 0 | 0 | 10 | 0 | 60 | 240
0 | 1.102162 | 0 | 10.85263 | 11.55595 | 10.35405 | 4.638364 | 61.49684 | 0 | 42
0 | 16.22081 | 1.065978 | 3.150089 | 6.274419 | 5.027314 | 3.142717 | 64.64941 | 0 | 92.8
0 | 16.20177 | 1.064727 | 3.146392 | 6.267056 | 5.021414 | 3.139029 | 65.07841 | 0 | 93.6
0 | 7.437024 | 3.757311 | 5.288192 | 0 | 5.216219 | 8.21345 | 69.60175 | 0 | 72.6
0 | 7.426624 | 3.752057 | 5.292277 | 0 | 5.215239 | 8.201964 | 70.02943 | 0 | 72.3
0 | 8.938053 | 3.145676 | 5.16908 | 0 | 5.749031 | 7.58695 | 68.93481 | 0 | 75.4
0 | 6.908552 | 4.545679 | 5.206092 | 0 | 5.790196 | 7.641275 | 69.42841 | 0 | 73.6
0 | 11.20453 | 4.590326 | 7.593772 | 0 | 7.132137 | 7.716327 | 61.27839 | 0 | 90.9
0 | 11.12225 | 4.556614 | 5.218617 | 0 | 5.804126 | 7.659658 | 65.15778 | 0 | 88.6
0 | 10.82775 | 1.747501 | 7.338411 | 0 | 4.408588 | 7.456845 | 67.75269 | 0 | 78.4
0 | 10.9389 | 1.76544 | 5.132591 | 0 | 5.708448 | 7.533392 | 68.44819 | 0 | 75.7
0 | 9.031425 | 3.178538 | 2.901711 | 0 | 7.085812 | 7.666207 | 69.65495 | 0 | 73.5
0 | 9.02723 | 3.177061 | 5.220653 | 0 | 7.08252 | 7.662646 | 67.34875 | 0 | 76
0 | 8.961391 | 3.153889 | 2.879209 | 0 | 5.764042 | 7.606759 | 71.15707 | 0 | 72.5
0 | 8.877387 | 3.124325 | 2.85222 | 0 | 4.517809 | 7.535453 | 72.61965 | 0 | 74.5
0 | 9.682627 | 3.151227 | 2.876779 | 0 | 5.759177 | 7.600338 | 70.45263 | 0 | 74.9
0 | 8.846595 | 3.113487 | 7.390048 | 0 | 4.439609 | 7.509315 | 68.22943 | 0 | 75
0 | 13.0729 | 0 | 9.136666 | 4.730147 | 1.227047 | 0 | 71.78848 | 0 | 86
0 | 13.18427 | 2.340863 | 0.4625958 | 5.953589 | 10.81292 | 0 | 66.38098 | 0 | 88
0 | 10.05479 | 0 | 10.22391 | 0.1855436 | 5.011822 | 3.580485 | 70.94345 | 0 | 71
0 | 9.026281 | 1.12183 | 6.6508 | 3.392975 | 5.060031 | 3.571373 | 71.17671 | 0 | 69
0 | 10.05749 | 0 | 10.22666 | 0.1855934 | 5.013169 | 3.554587 | 70.9625 | 0 | 70.4
0 | 10.14671 | 0 | 10.32626 | 0.2008347 | 5.068629 | 4.203494 | 70.05408 | 0 | 69.8
0 | 8.787717 | 0 | 11.3871 | 0.1863931 | 5.280366 | 3.506956 | 70.85147 | 0 | 66.6
0 | 9.977674 | 0 | 10.1455 | 0.1534338 | 4.124269 | 3.553024 | 72.0461 | 0 | 70
0 | 10.10539 | 0 | 10.28421 | 0.1538592 | 3.831607 | 4.720809 | 70.90412 | 0 | 71
0 | 9.950878 | 0 | 10.11825 | 0 | 3.508312 | 3.543482 | 72.87908 | 0 | 69
0 | 8.723955 | 0 | 11.30448 | 0 | 4.083925 | 3.48151 | 72.40613 | 0 | 67
0 | 0 | 0 | 17.13372 | 0 | 11.11952 | 0 | 71.74676 | 0 | 41.6
0 | 12.63558 | 0 | 10.12137 | 0 | 0.9297447 | 0 | 76.24449 | 0 | 82
0 | 13.0288 | 0 | 9.973329 | 0 | 0.9299965 | 0 | 75.98368 | 0 | 84.5
0 | 13.34039 | 0 | 10.40395 | 0 | 0.9418265 | 0 | 75.22841 | 0 | 84.6
0 | 13.18048 | 0 | 10.36539 | 0 | 0.9896454 | 0 | 75.37184 | 0 | 84.9
0 | 13.22384 | 0 | 10.39349 | 0 | 0.9477776 | 0 | 75.33114 | 0 | 83.8
0 | 13.37841 | 0 | 10.46783 | 0 | 0.9358364 | 0 | 75.1125 | 0 | 84.3
0 | 13.05901 | 0 | 10.27567 | 0 | 0.977458 | 0 | 75.61742 | 0 | 84.5
0 | 13.07914 | 0 | 10.14691 | 0 | 0.9597328 | 0 | 75.74174 | 0 | 83.2
0 | 12.86007 | 0 | 10.47703 | 0 | 0.9593853 | 0 | 75.63392 | 0 | 83.5
0 | 12.57105 | 0 | 9.876598 | 0 | 0.9477865 | 0 | 76.52807 | 0 | 82.7
0 | 12.76939 | 0 | 10.19169 | 0 | 1.01322 | 0 | 75.9454 | 0 | 80.9
0 | 12.84581 | 0 | 10.42744 | 0 | 1.007172 | 0 | 75.63457 | 0 | 84.4
0 | 13.10693 | 0 | 10.33966 | 0 | 0.9773979 | 0 | 75.5022 | 0 | 85
0 | 0 | 0 | 0 | 0 | 0 | 99.5 | 0 | 0 | 161
0 | 0 | 0 | 0 | 0 | 0 | 99 | 0 | 0 | 155
0 | 0 | 0 | 0 | 0 | 0 | 99.5 | 0 | 0 | 170
0 | 0 | 0 | 0 | 0 | 0 | 99 | 0 | 0 | 168
0 | 0 | 0 | 0 | 0 | 0 | 99.5 | 0 | 0 | 179
0 | 0 | 0 | 40 | 0 | 0 | 0 | 0 | 60 | 103
0 | 0 | 0 | 40 | 0 | 0 | 0 | 0 | 60 | 106
0 | 0 | 0 | 40 | 0 | 0 | 0 | 0 | 60 | 108
0 | 0 | 0 | 40 | 0 | 0 | 0 | 0 | 60 | 104
0 | 0 | 0 | 0 | 45 | 9 | 0 | 46 | 0 | 58.1
0 | 0 | 0 | 0 | 43 | 9 | 0 | 48 | 0 | 52.8
0 | 0 | 0 | 0 | 41 | 9 | 0 | 50 | 0 | 53.1
0 | 0 | 0 | 0 | 45 | 11 | 0 | 44 | 0 | 55.6
0 | 0 | 0 | 0 | 43 | 11 | 0 | 46 | 0 | 52.9
0 | 0 | 0 | 0 | 41 | 11 | 0 | 48 | 0 | 51.9
0 | 0 | 0 | 0 | 39 | 11 | 0 | 50 | 0 | 51.6
0 | 0 | 0 | 0 | 36 | 12 | 0 | 52 | 0 | 50
0 | 0 | 0 | 0 | 43 | 13 | 0 | 44 | 0 | 53.2
0 | 0 | 0 | 0 | 41 | 13 | 0 | 46 | 0 | 51.5
0 | 0 | 0 | 0 | 39 | 13 | 0 | 48 | 0 | 50.8
0 | 0 | 0 | 0 | 37 | 13 | 0 | 50 | 0 | 48.4
0 | 0 | 0 | 0 | 34 | 13 | 0 | 53 | 0 | 48.3
0 | 0 | 0 | 0 | 35 | 14 | 0 | 51 | 0 | 49.4
0 | 0 | 0 | 0 | 22.22222 | 22.22222 | 0 | 55.55556 | 0 | 40
0 | 0 | 0 | 0 | 0 | 0 | 0 | 100 | 0 | 6
0 | 0 | 0 | 35 | 0 | 0 | 0 | 65 | 0 | 77
0 | 0 | 0 | 37 | 0 | 0 | 0 | 63 | 0 | 82
0 | 0 | 0 | 40 | 0 | 0 | 0 | 60 | 0 | 89
0 | 0 | 0 | 45 | 0 | 0 | 0 | 55 | 0 | 98
0 | 0 | 0 | 48 | 0 | 0 | 0 | 52 | 0 | 103
0 | 0 | 0 | 52 | 0 | 0 | 0 | 48 | 0 | 110
0 | 0 | 0 | 55 | 0 | 0 | 0 | 45 | 0 | 115
0 | 0 | 0 | 57 | 0 | 0 | 0 | 43 | 0 | 120
15.5 | 7.8 | 0 | 6.4 | 0 | 21.2 | 31 | 18.1 | 0 | 92
7.8 | 15.5 | 0 | 6.4 | 0 | 21.2 | 31 | 18.1 | 0 | 94.5
0 | 23.27672 | 0 | 6.493506 | 0 | 21.17882 | 30.96903 | 18.08192 | 0 | 116.7
23.3 | 0 | 0 | 6.4 | 0 | 21.2 | 31 | 18.1 | 0 | 81.1
18.01802 | 9.009008 | 0 | 18.01802 | 0 | 11.81181 | 23.02302 | 20.12012 | 0 | 118.4
9.009008 | 18.01802 | 0 | 18.01802 | 0 | 11.81181 | 23.02302 | 20.12012 | 0 | 127.5
0 | 27.1 | 0 | 18 | 0 | 11.8 | 23 | 20.1 | 0 | 133.7
27.1 | 0 | 0 | 18 | 0 | 11.8 | 23 | 20.1 | 0 | 104.2
11.68831 | 5.894106 | 0 | 12.98701 | 0 | 21.37862 | 38.96104 | 9.09091 | 0 | 75
5.894106 | 11.68831 | 0 | 12.98701 | 0 | 21.37862 | 38.96104 | 9.09091 | 0 | 78.3
0 | 17.58242 | 0 | 12.98701 | 0 | 21.37862 | 38.96104 | 9.090909 | 0 | 96.1
17.58242 | 0 | 0 | 12.98701 | 0 | 21.37862 | 38.96104 | 9.090909 | 0 | 72
14.8 | 7.4 | 0 | 6.1 | 0 | 15.2 | 22.1 | 34.4 | 0 | 82
7.4 | 14.8 | 0 | 6.1 | 0 | 15.2 | 22.1 | 34.4 | 0 | 85.9
0 | 22.2 | 0 | 6.1 | 0 | 15.2 | 22.1 | 34.4 | 0 | 105.9
22.2 | 0 | 0 | 6.1 | 0 | 15.2 | 22.1 | 34.4 | 0 | 78
13.1 | 6.5 | 0 | 14.5 | 0 | 13.9 | 20.4 | 31.6 | 0 | 91
6.5 | 13.1 | 0 | 14.5 | 0 | 13.9 | 20.4 | 31.6 | 0 | 93.3
0 | 19.6 | 0 | 14.5 | 0 | 13.9 | 20.4 | 31.6 | 0 | 109.6
19.6 | 0 | 0 | 14.5 | 0 | 13.9 | 20.4 | 31.6 | 0 | 89.8
0 | 29.3 | 0 | 0 | 0 | 21.4 | 31.1 | 18.2 | 0 | 122.8
19.5 | 9.799999 | 0 | 0 | 0 | 21.4 | 31.1 | 18.2 | 0 | 99.3
4.016577 | 14.42677 | 1.720118 | 7.062901 | 3.722327 | 1.177122 | 8.447298 | 59.42689 | 0 | 110
6.056569 | 7.30001 | 3.202166 | 3.227303 | 2.993531 | 2.958291 | 1.73301 | 71.78792 | 0 | 94
2.103701 | 9.128163 | 5.338787 | 9.528315 | 1.559669 | 3.390879 | 7.223368 | 61.72712 | 0 | 118
4.115156 | 4.960017 | 5.874452 | 3.289203 | 1.525474 | 1.206013 | 0 | 78.28124 | 0 | 96
0 | 8.248127 | 6.783863 | 5.697596 | 0 | 2.820244 | 4.130349 | 72.31983 | 0 | 102
3.956037 | 12.3974 | 1.254957 | 8.432054 | 1.466489 | 2.608605 | 5.94284 | 63.94162 | 0 | 116
2.05701 | 9.917295 | 3.91522 | 6.576589 | 3.050106 | 1.80852 | 6.180165 | 66.4951 | 0 | 113
2.093768 | 8.07561 | 5.313577 | 5.578425 | 0 | 1.840837 | 6.290602 | 70.80719 | 0 | 101
2.08062 | 7.021785 | 4.620183 | 8.869431 | 0 | 1.219518 | 8.930142 | 67.25832 | 0 | 99
4.190053 | 2.020116 | 6.645965 | 4.465423 | 3.106476 | 3.376897 | 8.991978 | 67.20309 | 0 | 98
8.032462 | 5.808938 | 1.911078 | 4.815199 | 2.977605 | 4.119574 | 5.17137 | 66.41256 | 0 | 91
6.025918 | 5.810453 | 0 | 5.351617 | 0 | 3.531984 | 0 | 78.41724 | 0 | 92
2.103701 | 9.128163 | 5.338787 | 9.528315 | 1.559669 | 3.390879 | 7.223368 | 61.72712 | 0 | 118
13.54154 | 6.528673 | 4.295726 | 8.761976 | 4.302688 | 3.401629 | 0 | 59.16776 | 0 | 122
9.822686 | 9.471462 | 3.116009 | 5.234116 | 3.786885 | 3.108992 | 0 | 65.45985 | 0 | 120
9.155557 | 13.97796 | 0 | 6.809753 | 3.959588 | 1.117993 | 0 | 64.97915 | 0 | 118
5.851928 | 9.404473 | 1.237588 | 6.236516 | 4.338578 | 1.143334 | 0 | 71.78758 | 0 | 101
8.798676 | 6.060048 | 3.322818 | 3.348901 | 3.106322 | 3.069754 | 2.697459 | 69.59602 | 0 | 99
7.814133 | 5.651046 | 3.098556 | 2.602399 | 4.200174 | 1.145029 | 0 | 75.48866 | 0 | 99
8.363022 | 5.759994 | 3.158293 | 3.183085 | 2.952517 | 2.91776 | 2.563899 | 71.10143 | 0 | 98
8.433556 | 5.808573 | 3.18493 | 3.209931 | 0 | 2.942368 | 1.723682 | 74.69697 | 0 | 96
13.05328 | 2.697117 | 1.183097 | 5.961919 | 5.530065 | 1.092993 | 0 | 70.48152 | 0 | 101
9.822686 | 9.471462 | 3.116009 | 5.234116 | 3.786885 | 3.108992 | 0 | 65.45985 | 0 | 120
11.82572 | 7.601918 | 1.250475 | 4.72609 | 2.922502 | 4.043338 | 2.960807 | 63.71324 | 0 | 95
8.032462 | 5.808938 | 1.911078 | 4.815199 | 2.977605 | 4.119574 | 5.17137 | 66.41256 | 0 | 91
50 | 0 | 0 | 0 | 0 | 0 | 0 | 0 | 50 | 135
47.5 | 0 | 0 | 0 | 0 | 0 | 2.5 | 0 | 50 | 128
45 | 0 | 0 | 0 | 0 | 0 | 5 | 0 | 50 | 126
42.5 | 0 | 0 | 0 | 0 | 0 | 7.5 | 0 | 50 | 100
37.5 | 0 | 0 | 0 | 0 | 0 | 12.5 | 0 | 50 | 101
0 | 0 | 0 | 0 | 0 | 50 | 0 | 0 | 50 | 54
0 | 0 | 0 | 50 | 0 | 0 | 0 | 0 | 50 | 100
0 | 0 | 0 | 0 | 50 | 0 | 0 | 0 | 50 | 78
50 | 0 | 0 | 0 | 0 | 0 | 0 | 0 | 50 | 131
0 | 50 | 0 | 0 | 0 | 0 | 0 | 0 | 50 | 176
0 | 0 | 50 | 0 | 0 | 0 | 0 | 0 | 50 | 214
0 | 0 | 0 | 47.5 | 0 | 5 | 47.5 | 0 | 0 | 78.3
0 | 0 | 0 | 45 | 0 | 10 | 45 | 0 | 0 | 77.3
0 | 0 | 0 | 42.5 | 0 | 15 | 42.5 | 0 | 0 | 76.3
0 | 0 | 0 | 40 | 0 | 20 | 40 | 0 | 0 | 75
0 | 0 | 0 | 37.5 | 0 | 25 | 37.5 | 0 | 0 | 74.7
0 | 0 | 0 | 35 | 0 | 30 | 35 | 0 | 0 | 74.3
0 | 0 | 0 | 32.5 | 0 | 35 | 32.5 | 0 | 0 | 73.5
0 | 0 | 0 | 30 | 0 | 40 | 30 | 0 | 0 | 70.8
0 | 0 | 0 | 0 | 50 | 0 | 0 | 0 | 50 | 72
0 | 0 | 0 | 10 | 40 | 0 | 0 | 0 | 50 | 71
0 | 0 | 0 | 20 | 30 | 0 | 0 | 0 | 50 | 81
0 | 0 | 0 | 25 | 25 | 0 | 0 | 0 | 50 | 86
0 | 0 | 0 | 30 | 20 | 0 | 0 | 0 | 50 | 83
0 | 0 | 0 | 40 | 10 | 0 | 0 | 0 | 50 | 100
0 | 0 | 0 | 50 | 0 | 0 | 0 | 0 | 50 | 105
0 | 25 | 0 | 0 | 0 | 0 | 0 | 75 | 0 | 118.5908
0 | 15 | 0 | 10 | 0 | 0 | 0 | 75 | 0 | 85.2288
0 | 13.6 | 0.4 | 8.6 | 3.4 | 1.3 | 0 | 72.7 | 0 | 89.0675
50 | 0 | 0 | 0 | 0 | 0 | 0 | 0 | 50 | 183
50 | 0 | 0 | 0 | 0 | 0 | 0 | 0 | 50 | 177
50 | 0 | 0 | 0 | 0 | 0 | 0 | 0 | 50 | 172
50 | 0 | 0 | 0 | 0 | 0 | 0 | 0 | 50 | 164
50 | 0 | 0 | 0 | 0 | 0 | 0 | 0 | 50 | 163
50 | 0 | 0 | 0 | 0 | 0 | 0 | 0 | 50 | 155
50 | 0 | 0 | 0 | 0 | 0 | 0 | 0 | 50 | 155
50 | 0 | 0 | 0 | 0 | 0 | 0 | 0 | 50 | 164
50 | 0 | 0 | 0 | 0 | 0 | 0 | 0 | 50 | 159
50 | 0 | 0 | 0 | 0 | 0 | 0 | 0 | 50 | 161
50 | 0 | 0 | 0 | 0 | 0 | 0 | 0 | 50 | 143.5
50 | 0 | 0 | 0 | 0 | 0 | 0 | 0 | 50 | 142
50 | 0 | 0 | 0 | 0 | 0 | 0 | 0 | 50 | 145
50 | 0 | 0 | 0 | 0 | 0 | 0 | 0 | 50 | 143
0 | 15.04358 | 0 | 9.332437 | 0.4477468 | 0.5899678 | 0 | 74.58627 | 0 | 103.3
5.956907 | 14.35977 | 0.6298948 | 4.232263 | 0 | 1.745767 | 0 | 73.07539 | 0 | 109
2.041956 | 16.73602 | 1.295522 | 2.176153 | 0 | 2.094498 | 0 | 75.65585 | 0 | 98
7.819186 | 16.49288 | 0.3100559 | 5.208164 | 0 | 1.145769 | 0 | 69.02396 | 0 | 113
2.036892 | 17.67654 | 0.3230773 | 4.341512 | 0 | 2.686248 | 0 | 72.93574 | 0 | 109
5.870486 | 14.15145 | 0.6207564 | 4.170862 | 1.450779 | 1.72044 | 0 | 72.01524 | 0 | 108
7.762933 | 16.37422 | 0.3078253 | 5.170695 | 0.719423 | 1.137526 | 0 | 68.52738 | 0 | 113
2.00659 | 17.41357 | 0.318271 | 4.276925 | 1.487671 | 2.646285 | 0 | 71.85069 | 0 | 108
2.043756 | 16.75077 | 0.9724983 | 4.356143 | 0 | 2.695301 | 0 | 73.18154 | 0 | 107
7.03176 | 5.783223 | 1.377758 | 0 | 0 | 2.545657 | 17.30953 | 65.51858 | 0 | 67.7
7.077432 | 5.720427 | 1.386706 | 0 | 0 | 2.501187 | 17.24327 | 65.32298 | 0 | 66.8
5.23737 | 5.757114 | 1.262686 | 0 | 0 | 3.069791 | 19.60177 | 64.80425 | 0 | 63.1
7.919998 | 3.818404 | 1.88432 | 10.55062 | 2.935915 | 2.901353 | 2.549482 | 66.95975 | 0 | 91
4.1572 | 7.014968 | 4.615698 | 4.43041 | 0 | 3.045835 | 0 | 75.9798 | 0 | 96
8.032462 | 5.808938 | 1.911078 | 4.815199 | 2.977605 | 4.119574 | 5.17137 | 66.41256 | 0 | 91
7.997292 | 3.855669 | 1.90271 | 10.65359 | 0 | 2.929669 | 2.574363 | 69.60188 | 0 | 91
0 | 12.21343 | 0.3203524 | 10.31134 | 3.664031 | 0.9110021 | 0 | 72.57984 | 0 | 82
0.1801621 | 11.91072 | 0.3202882 | 10.50946 | 3.543189 | 0.8707837 | 0 | 72.6654 | 0 | 82
0.2001601 | 11.90953 | 0.3202562 | 10.30825 | 3.712971 | 0.9907927 | 0 | 72.55805 | 0 | 82
0.3607576 | 11.92504 | 0.3206734 | 10.5221 | 3.54745 | 0.8718308 | 0 | 72.45216 | 0 | 82
0.5197921 | 11.59536 | 0.3198721 | 10.39584 | 3.618553 | 0.8796482 | 0 | 72.67094 | 0 | 82
0.5804062 | 11.60813 | 0.3102171 | 10.40728 | 3.752627 | 0.8906234 | 0 | 72.45071 | 0 | 82
0.7009112 | 11.51497 | 0.3304296 | 10.41354 | 3.554621 | 0.8911585 | 0 | 72.59438 | 0 | 82
0.8613783 | 11.21795 | 0.3305289 | 10.41667 | 3.565705 | 0.8914263 | 0 | 72.71635 | 0 | 82
0 | 0 | 0 | 65 | 0 | 35 | 0 | 0 | 0 | 85.7
0 | 0 | 0 | 64 | 0 | 35 | 0 | 0 | 0 | 87.4
0 | 0 | 0 | 63 | 0 | 37 | 0 | 0 | 0 | 83.8
0 | 0 | 0 | 0 | 0 | 5.305588 | 0 | 62.58121 | 32.1132 | 54.4
0 | 0 | 0 | 0 | 0 | 0.9019724 | 0 | 60.61258 | 38.48544 | 54.4
0 | 0 | 0 | 0 | 0 | 0.9927938 | 0 | 60.49755 | 38.50965 | 54.4
0 | 0 | 0 | 0 | 0 | 1.328819 | 0 | 54.76349 | 43.90768 | 59
0 | 0 | 33.3 | 0 | 0 | 0 | 0 | 0 | 66.7 | 112
0 | 0 | 31.7 | 0 | 0 | 0 | 0 | 5 | 63.3 | 199
0 | 0 | 30 | 0 | 0 | 0 | 0 | 10 | 60 | 165
0 | 0 | 28.3 | 0 | 0 | 0 | 0 | 15 | 56.7 | 99
0 | 0 | 26.7 | 0 | 0 | 0 | 0 | 20 | 53.3 | 88
0 | 0 | 0 | 0 | 0 | 0 | 0 | 100 | 0 | 2.76
0 | 0 | 0 | 47.5 | 0 | 0 | 5 | 0 | 47.5 | 98.9
0 | 0 | 0 | 45 | 0 | 0 | 10 | 0 | 45 | 97.5
0 | 0 | 0 | 42.5 | 0 | 0 | 15 | 0 | 42.5 | 91.9
0 | 0 | 0 | 40 | 0 | 0 | 20 | 0 | 40 | 93
0 | 0 | 0 | 37.5 | 0 | 0 | 25 | 0 | 37.5 | 84.3
0 | 0 | 0 | 32.5 | 0 | 0 | 35 | 0 | 32.5 | 79.9
0 | 0 | 0 | 27.5 | 0 | 0 | 45 | 0 | 27.5 | 79.8
0 | 3.601693 | 0.4608015 | 0 | 0 | 1.459568 | 11.40048 | 83.07746 | 0 | 33
0 | 13.36057 | 0 | 9.1764 | 5.136373 | 0.4640829 | 0 | 71.86258 | 0 | 88
0 | 5.506302 | 0 | 1.659758 | 1.539533 | 2.129973 | 7.130109 | 81.06812 | 0 | 43.6
0 | 5.986928 | 0 | 3.198211 | 3.068841 | 5.458887 | 4.530351 | 77.19643 | 0 | 49.8
0 | 6.479185 | 0.303589 | 4.34003 | 3.894824 | 0.6444793 | 10.81947 | 73.51842 | 0 | 54.5
14.72505 | 3.105929 | 0.5838956 | 0.9807984 | 12.28168 | 0 | 7.900095 | 59.50041 | 0 | 100
0 | 13.9727 | 0.06340507 | 6.763045 | 5.408749 | 1.464404 | 0 | 72.0665 | 0 | 88
0 | 14.49868 | 0.06359879 | 7.104198 | 5.722549 | 2.05643 | 0 | 70.29256 | 0 | 91
0 | 15.04971 | 0.06388634 | 6.470978 | 5.181046 | 2.360832 | 0 | 70.61038 | 0 | 93
0 | 0 | 0 | 0 | 0 | 20 | 0 | 80 | 0 | 26.3
0 | 0 | 0 | 60 | 0 | 40 | 0 | 0 | 0 | 83
0 | 0 | 0 | 54 | 0 | 36 | 0 | 10 | 0 | 82
0 | 0 | 0 | 48 | 0 | 32 | 0 | 20 | 0 | 77
0 | 0 | 0 | 42 | 0 | 28 | 0 | 30 | 0 | 76
0 | 0 | 0 | 36 | 0 | 24 | 0 | 40 | 0 | 69
0 | 0 | 0 | 30 | 0 | 20 | 0 | 50 | 0 | 66
0 | 0 | 0 | 24 | 0 | 16 | 0 | 60 | 0 | 58
0 | 0 | 0 | 21 | 0 | 14 | 0 | 65 | 0 | 55
0 | 0 | 0 | 18 | 0 | 12 | 0 | 70 | 0 | 48
0 | 0 | 0 | 50 | 0 | 0 | 0 | 0 | 50 | 112
0 | 0 | 0 | 0 | 50 | 0 | 0 | 0 | 50 | 79
0 | 14.93871 | 1.31058 | 11.00724 | 0 | 1.816151 | 6.206244 | 64.72107 | 0 | 109
9.768398 | 11.7739 | 0 | 10.41038 | 0 | 2.576508 | 3.773389 | 61.69743 | 0 | 101
4.021571 | 17.54693 | 0 | 8.357442 | 0 | 0.9428687 | 8.630408 | 60.50078 | 0 | 111
5.937466 | 15.2671 | 0 | 4.218451 | 0 | 1.74007 | 0 | 72.83691 | 0 | 109
3.063356 | 19.69215 | 0 | 9.249927 | 0 | 2.932702 | 6.661707 | 58.40016 | 0 | 116
7.880363 | 17.09683 | 0 | 3.149348 | 0 | 2.309467 | 0 | 69.564 | 0 | 113
0 | 14.49475 | 1.271631 | 10.68011 | 2.971947 | 1.762176 | 6.0218 | 62.7976 | 0 | 105
0 | 13.39312 | 3.776735 | 4.229313 | 4.413331 | 1.163034 | 0 | 73.02448 | 0 | 103
0 | 12.4225 | 3.269494 | 10.98386 | 1.528236 | 2.718443 | 3.981258 | 65.09621 | 0 | 98
3.903782 | 17.03299 | 0 | 8.632702 | 2.894237 | 0.915253 | 8.377632 | 58.24341 | 0 | 109
3.037821 | 17.5752 | 1.2849 | 9.172821 | 1.501479 | 2.908255 | 6.606176 | 57.91335 | 0 | 115
7.620707 | 13.77791 | 1.813114 | 3.045577 | 4.237454 | 2.233371 | 0 | 67.27187 | 0 | 109
3.842048 | 13.05896 | 2.437593 | 8.496185 | 5.696934 | 0.9007792 | 8.245148 | 57.32235 | 0 | 107
5.966065 | 16.29943 | 1.261726 | 2.119385 | 0 | 1.165634 | 0 | 73.18775 | 0 | 109
0 | 7.176482 | 1.349134 | 0 | 0 | 2.804367 | 9.583226 | 78.25794 | 0 | 55
0 | 15.92932 | 4.891202 | 0.1173714 | 0.8165214 | 9.682911 | 2.836195 | 65.72647 | 0 | 115
0 | 15.95324 | 4.898549 | 0.1175476 | 0.8177477 | 10.0207 | 2.367045 | 65.82518 | 0 | 110
0 | 15.94128 | 4.894876 | 0.1174595 | 0.8171346 | 9.690183 | 3.311379 | 65.22769 | 0 | 108
0 | 0 | 0 | 60 | 0 | 40 | 0 | 0 | 0 | 66.9
0 | 0 | 0 | 57 | 0 | 38 | 0 | 5 | 0 | 65.4
0 | 0 | 0 | 54 | 0 | 36 | 0 | 10 | 0 | 65
0 | 0 | 0 | 51 | 0 | 34 | 0 | 15 | 0 | 61.9
0 | 0 | 0 | 48 | 0 | 32 | 0 | 20 | 0 | 60.3
0 | 0 | 0 | 42 | 0 | 28 | 0 | 30 | 0 | 59.3
0 | 0 | 0 | 63.33 | 0 | 31.67 | 0 | 5 | 0 | 75.5
0 | 0 | 0 | 60 | 0 | 30 | 0 | 10 | 0 | 73.1
0 | 0 | 0 | 56.67 | 0 | 28.33 | 0 | 15 | 0 | 72.5
0 | 0 | 0 | 53.33 | 0 | 26.67 | 0 | 20 | 0 | 67.3
0 | 0 | 0 | 46.67 | 0 | 23.33 | 0 | 30 | 0 | 64.2
0 | 0 | 0 | 4.217255 | 0.1676475 | 10.93448 | 24.26356 | 59.93988 | 0 | 28
0 | 0 | 0 | 7.332115 | 0.1700252 | 14.11399 | 26.57629 | 51.32363 | 0 | 34
0 | 0 | 0 | 2.367814 | 0.329445 | 7.813602 | 24.50774 | 64.08737 | 0 | 27
0 | 0 | 0 | 0 | 0 | 0.34 | 0 | 99.66 | 0 | 5.5
0 | 0 | 0 | 0 | 0 | 2.28 | 0 | 97.72 | 0 | 5.7
0 | 0 | 0 | 0 | 0 | 3.1 | 0 | 96.9 | 0 | 5.3
0 | 0 | 0 | 0 | 0 | 3.64 | 0 | 96.36 | 0 | 5.6
0 | 0 | 0 | 0 | 0 | 6.14 | 0 | 93.86 | 0 | 5.7
0 | 0 | 0 | 0 | 0 | 7 | 0 | 93 | 0 | 5.7
0 | 0 | 0 | 0 | 0 | 8 | 0 | 92 | 0 | 7.1
0 | 0 | 0 | 0 | 0 | 1 | 0 | 98.75 | 0 | 5.9
0 | 0 | 0 | 0 | 0 | 2 | 0 | 97.5 | 0 | 7.7
0 | 0 | 0 | 0 | 0 | 4 | 0 | 95 | 0 | 10
0 | 0 | 0 | 0 | 0 | 1.4 | 0 | 98.35 | 0 | 6
0 | 0 | 0 | 0 | 0 | 2.05 | 0 | 97.7 | 0 | 6
0 | 0 | 0 | 0 | 0 | 2.67 | 0 | 97.08 | 0 | 5.8
0 | 0 | 0 | 0 | 0 | 3.35 | 0 | 96.4 | 0 | 6.3
0 | 0 | 0 | 0 | 0 | 4.14 | 0 | 95.61 | 0 | 5.9
0 | 0 | 0 | 0 | 0 | 6 | 0 | 93.75 | 0 | 6
0 | 0 | 0 | 0 | 0 | 6.58 | 0 | 93.17 | 0 | 6.1
0 | 0 | 0 | 0 | 0 | 7.24 | 0 | 92.51 | 0 | 6.3
0 | 0 | 0 | 0 | 0 | 8 | 0 | 91.75 | 0 | 7.8
0 | 0 | 0 | 0 | 0 | 0 | 0 | 99.9 | 0 | 6.7
0 | 0 | 0 | 0 | 0 | 0 | 0 | 99.76997 | 0 | 6.1
0 | 0 | 0 | 0 | 0 | 0 | 0 | 99.5 | 0 | 8.2
0 | 0 | 0 | 0 | 0 | 0 | 0 | 99.05 | 0 | 10.8
0 | 0.07 | 0 | 0 | 0 | 0 | 0 | 99.68 | 0 | 6
0 | 0.16 | 0 | 0 | 0 | 0 | 0 | 99.59 | 0 | 6.4
0 | 0.26 | 0 | 0 | 0 | 0 | 0 | 99.49 | 0 | 6.3
0 | 0.33 | 0 | 0 | 0 | 0 | 0 | 99.42 | 0 | 7
0 | 0.43 | 0 | 0 | 0 | 0 | 0 | 99.32 | 0 | 8.4
0 | 1 | 0 | 0 | 0 | 0 | 0 | 98.75 | 0 | 14.6
0 | 1.63 | 0 | 0 | 0 | 0 | 0 | 98.12 | 0 | 20
0 | 2 | 0 | 0 | 0 | 0 | 0 | 97.75 | 0 | 21.6
0 | 2.17 | 0 | 0 | 0 | 0 | 0 | 97.58 | 0 | 26.5
0 | 0 | 0 | 0 | 0 | 1.5 | 0 | 98.25 | 0 | 6.5
0 | 2 | 0 | 0 | 0 | 1.5 | 0 | 96.25 | 0 | 17.3
0 | 0 | 0 | 35 | 0 | 0 | 0 | 65 | 0 | 77
0 | 0 | 0 | 40 | 0 | 0 | 0 | 60 | 0 | 88
0 | 0 | 0 | 45 | 0 | 0 | 0 | 55 | 0 | 97
0 | 0 | 0 | 55 | 0 | 0 | 0 | 45 | 0 | 114
0 | 0 | 0 | 57.5 | 0 | 0 | 0 | 42.5 | 0 | 119
0 | 0 | 0 | 20 | 0 | 5 | 0 | 75 | 0 | 52
0 | 0 | 0 | 32 | 0 | 8 | 0 | 60 | 0 | 71
0 | 0 | 0 | 40 | 0 | 10 | 0 | 50 | 0 | 85
0 | 0 | 0 | 48 | 0 | 12 | 0 | 40 | 0 | 92
0 | 0 | 0 | 20 | 0 | 10 | 0 | 70 | 0 | 48
0 | 0 | 0 | 26.7 | 0 | 13.3 | 0 | 60 | 0 | 58
0 | 0 | 0 | 40 | 0 | 20 | 0 | 40 | 0 | 76
0 | 0 | 0 | 50 | 0 | 25 | 0 | 25 | 0 | 90
0 | 0 | 0 | 60 | 0 | 30 | 0 | 10 | 0 | 96
0 | 0 | 0 | 64 | 0 | 32 | 0 | 4 | 0 | 99
0 | 0 | 0 | 66 | 0 | 33 | 0 | 1 | 0 | 100
0 | 0 | 0 | 66.7 | 0 | 33.3 | 0 | 0 | 0 | 99
0 | 0 | 0 | 20 | 0 | 15 | 0 | 65 | 0 | 51
0 | 0 | 0 | 40 | 0 | 30 | 0 | 30 | 0 | 75
0 | 0 | 0 | 50 | 0 | 40 | 0 | 10 | 0 | 79
0 | 0 | 0 | 52.5 | 0 | 39 | 0 | 8.5 | 0 | 81
0 | 0 | 0 | 55 | 0 | 41 | 0 | 4 | 0 | 83
0 | 0 | 0 | 56 | 0 | 42 | 0 | 2 | 0 | 83
0 | 0 | 0 | 15 | 0 | 15 | 0 | 70 | 0 | 41
0 | 0 | 0 | 20 | 0 | 20 | 0 | 60 | 0 | 50
0 | 0 | 0 | 30 | 0 | 30 | 0 | 40 | 0 | 63
0 | 0 | 0 | 40 | 0 | 40 | 0 | 20 | 0 | 70
0 | 0 | 0 | 60 | 0 | 40 | 0 | 0 | 0 | 89
0 | 0 | 0 | 55 | 0 | 5 | 0 | 40 | 0 | 116
0 | 0 | 0 | 50 | 0 | 10 | 0 | 40 | 0 | 95
0 | 0 | 0 | 28 | 0 | 32 | 0 | 40 | 0 | 63
0 | 0 | 0 | 17 | 0 | 23 | 0 | 60 | 0 | 47
0 | 0 | 0 | 13 | 0 | 17 | 0 | 70 | 0 | 37
0 | 0 | 0 | 60 | 0 | 36 | 0 | 4 | 0 | 92
0 | 0 | 0 | 50 | 0 | 5 | 0 | 45 | 0 | 106
0 | 0 | 0 | 50 | 0 | 30 | 0 | 20 | 0 | 84
0 | 0 | 0 | 20 | 0 | 15 | 0 | 65 | 0 | 51
0 | 0 | 0 | 20 | 0 | 22 | 0 | 58 | 0 | 50
0 | 0 | 0 | 20 | 0 | 26 | 0 | 54 | 0 | 52
0 | 3.755443 | 1.135325 | 0 | 0 | 1.604137 | 14.45734 | 79.04776 | 0 | 37.5
0 | 13.99221 | 0.9725252 | 6.207675 | 4.545805 | 1.437533 | 0 | 72.16712 | 0 | 92
0 | 15.08829 | 0.6405013 | 7.100821 | 4.19139 | 1.183442 | 0 | 71.79555 | 0 | 94
0 | 17.15779 | 0 | 4.687597 | 4.446867 | 0.7617165 | 0.8581242 | 72.08791 | 0 | 95
0 | 0 | 0 | 0 | 0 | 0 | 0 | 100 | 0 | 5.5
0 | 0 | 0 | 0 | 0 | 0 | 0 | 100 | 0 | 6
0 | 6.95118 | 0 | 0 | 0 | 2.796217 | 20.65781 | 69.59479 | 0 | 47.5
0 | 15.09914 | 0 | 8.985934 | 0 | 17.29752 | 49.63168 | 8.985728 | 0 | 83
0 | 8.508419 | 6.454576 | 5.089136 | 4.771811 | 0.973551 | 0.8911254 | 73.31139 | 0 | 96
0 | 0 | 0 | 0 | 0 | 2.939154 | 10.1335 | 86.76447 | 0 | 12
0 | 0 | 0 | 1.126761 | 0 | 3.22246 | 10.52791 | 84.33987 | 0 | 19
0 | 0 | 1.558947 | 1.13854 | 0 | 3.381384 | 10.54626 | 82.45876 | 0 | 26
0 | 0 | 2.034353 | 1.139068 | 0 | 3.4456 | 10.09241 | 82.49702 | 0 | 30
0 | 3.564039 | 2.144056 | 0.2250923 | 0 | 0.8665851 | 19.67175 | 73.52847 | 0 | 43
0 | 19.1 | 0 | 0 | 0 | 0 | 0 | 80.6 | 0 | 94.1
0 | 19.05 | 0 | 0 | 0 | 0 | 0 | 80.3 | 0 | 92.1
0 | 4 | 0 | 0 | 0 | 1.6 | 16 | 78.4 | 0 | 29.3
0 | 4 | 0 | 0 | 0 | 0 | 16 | 80 | 0 | 23.85
0 | 0 | 0 | 22.5 | 22.5 | 20 | 0 | 35 | 0 | 50
0 | 0 | 0 | 17.5 | 17.5 | 20 | 0 | 45 | 0 | 49
0 | 0 | 0 | 15 | 15 | 15 | 0 | 55 | 0 | 50
0 | 0 | 0 | 17.5 | 17.5 | 15 | 0 | 50 | 0 | 51
0 | 0 | 0 | 20 | 20 | 15 | 0 | 45 | 0 | 49
0 | 0 | 0 | 22.5 | 22.5 | 15 | 0 | 40 | 0 | 56
0 | 0 | 0 | 25 | 25 | 15 | 0 | 35 | 0 | 56.7
0 | 0 | 0 | 25 | 25 | 10 | 0 | 40 | 0 | 58
0 | 0 | 0 | 22.5 | 22.5 | 10 | 0 | 45 | 0 | 57.7
0 | 0 | 0 | 20 | 20 | 10 | 0 | 50 | 0 | 54
0 | 0 | 0 | 17.5 | 17.5 | 10 | 0 | 55 | 0 | 52
0 | 0 | 0 | 22.5 | 22.5 | 5 | 0 | 50 | 0 | 60
0 | 0 | 0 | 25 | 25 | 5 | 0 | 45 | 0 | 65.5
0 | 0 | 0 | 0 | 0 | 0 | 0 | 100 | 0 | 5.125763
0 | 0 | 0 | 0 | 0 | 0 | 0 | 100 | 0 | 5.538463
0 | 4.400903 | 2.645954 | 0 | 0 | 2.039112 | 17.44322 | 73.47081 | 0 | 48.1
0 | 3.987934 | 3.030792 | 0 | 0 | 2.311384 | 17.62273 | 73.04716 | 0 | 48.7
0 | 4 | 1 | 8 | 0 | 21 | 39 | 27 | 0 | 52.6
0 | 2 | 1 | 8 | 2 | 21 | 39 | 27 | 0 | 54
0 | 6.775539 | 0 | 27.5667 | 3.095568 | 3.653044 | 0 | 58.06094 | 0 | 72.3
0 | 10.65454 | 0 | 25.2942 | 3.041928 | 3.446618 | 0 | 56.62942 | 0 | 75
0 | 13.42927 | 0.7912992 | 10.52271 | 0.6164522 | 2.802298 | 0 | 71.02113 | 0 | 96.67
0 | 7.904704 | 0 | 0 | 0 | 0 | 10.55567 | 81.53963 | 0 | 50.1
0 | 8.023622 | 0 | 0 | 0 | 0 | 8.928722 | 82.76631 | 0 | 46.9
0 | 8.146173 | 0 | 0 | 0 | 0 | 7.252079 | 84.03046 | 0 | 44.8
0 | 8.272526 | 0 | 0 | 0 | 0 | 5.523423 | 85.33383 | 0 | 43.8
0 | 8.008697 | 0 | 0 | 0 | 0 | 8.912113 | 82.61234 | 0 | 50.7
0 | 8.11546 | 0 | 0 | 0 | 0 | 7.224737 | 83.71365 | 0 | 50.9
0 | 7.988394 | 0 | 0 | 0 | 0 | 8.889521 | 82.40292 | 0 | 49.4
0 | 8.015587 | 0 | 0 | 0 | 0 | 8.919782 | 82.68343 | 0 | 49.8
0 | 8.129625 | 0 | 0 | 0 | 0 | 7.237348 | 83.85977 | 0 | 50.1
0 | 20 | 0 | 0 | 0 | 0 | 0 | 80 | 0 | 89.6
0 | 4 | 0 | 0.5 | 0.5 | 2 | 10 | 83 | 0 | 33
0 | 3 | 0 | 2.5 | 2.5 | 2 | 7 | 83 | 0 | 34
0 | 4 | 0 | 0 | 0 | 0 | 11 | 85 | 0 | 31
0 | 0 | 0 | 30.2 | 0 | 9.3 | 0 | 60.5 | 0 | 61
0 | 0 | 0 | 28 | 0 | 9.3 | 0 | 62.7 | 0 | 59
0 | 0 | 0 | 25.5 | 0 | 9.3 | 0 | 65.2 | 0 | 56
0 | 0 | 0 | 22.5 | 0 | 9.3 | 0 | 68.2 | 0 | 51
0 | 0 | 0 | 17.5 | 5 | 9.3 | 0 | 68.2 | 0 | 46
0 | 0 | 0 | 14.5 | 8 | 9.3 | 0 | 68.2 | 0 | 44
0 | 0 | 0 | 25.5 | 0 | 11.2 | 0 | 63.3 | 0 | 53
0 | 0 | 0 | 20.5 | 5 | 11.2 | 0 | 63.3 | 0 | 49
0 | 0 | 0 | 17.5 | 8 | 11.2 | 0 | 63.3 | 0 | 47
0 | 0 | 0 | 11.2 | 14.3 | 11.2 | 0 | 63.3 | 0 | 45
0 | 0 | 0 | 29.1 | 0 | 12.7 | 0 | 58.2 | 0 | 58
0 | 0 | 0 | 25.5 | 0 | 12.7 | 0 | 61.8 | 0 | 54
0 | 0 | 0 | 23 | 0 | 12.7 | 0 | 64.3 | 0 | 51
0 | 0 | 0 | 20.2 | 0 | 12.7 | 0 | 67.1 | 0 | 46
0 | 0 | 0 | 20.2 | 0 | 8.4 | 0 | 71.4 | 0 | 46
0 | 2 | 0 | 18.2 | 0 | 8.4 | 0 | 71.4 | 0 | 51
0 | 4 | 0 | 16.2 | 0 | 8.4 | 0 | 71.4 | 0 | 55
0 | 0 | 0 | 18.2 | 0 | 8.4 | 2 | 71.4 | 0 | 43
0 | 0 | 0 | 16.2 | 0 | 8.4 | 4 | 71.4 | 0 | 41
0 | 2 | 0 | 16.2 | 0 | 8.4 | 2 | 71.4 | 0 | 49
0 | 0 | 0 | 0 | 0 | 0 | 100 | 0 | 0 | 140.2
5 | 0 | 0 | 0 | 0 | 0 | 95 | 0 | 0 | 107.7
10 | 0 | 0 | 0 | 0 | 0 | 90 | 0 | 0 | 83.1
12 | 0 | 0 | 0 | 0 | 0 | 88 | 0 | 0 | 75.7
15 | 0 | 0 | 0 | 0 | 0 | 85 | 0 | 0 | 71.1
17 | 0 | 0 | 0 | 0 | 0 | 83 | 0 | 0 | 65.2
20 | 0 | 0 | 0 | 0 | 0 | 80 | 0 | 0 | 64.2
25 | 0 | 0 | 0 | 0 | 0 | 75 | 0 | 0 | 68.1
30 | 0 | 0 | 0 | 0 | 0 | 70 | 0 | 0 | 82.9
35 | 0 | 0 | 0 | 0 | 0 | 65 | 0 | 0 | 95.7
40 | 0 | 0 | 0 | 0 | 0 | 60 | 0 | 0 | 117
45 | 0 | 0 | 0 | 0 | 0 | 55 | 0 | 0 | 128.9
55 | 0 | 0 | 0 | 0 | 0 | 45 | 0 | 0 | 172.6
0 | 5 | 0 | 0 | 0 | 0 | 95 | 0 | 0 | 122
0 | 10 | 0 | 0 | 0 | 0 | 90 | 0 | 0 | 107.7
0 | 15 | 0 | 0 | 0 | 0 | 85 | 0 | 0 | 95.7
0 | 20 | 0 | 0 | 0 | 0 | 80 | 0 | 0 | 90.7
0 | 25 | 0 | 0 | 0 | 0 | 75 | 0 | 0 | 94.2
0 | 30 | 0 | 0 | 0 | 0 | 70 | 0 | 0 | 106
0 | 35 | 0 | 0 | 0 | 0 | 65 | 0 | 0 | 124.7
0 | 70 | 0 | 0 | 0 | 0 | 30 | 0 | 0 | 259.9
0 | 0 | 5 | 0 | 0 | 0 | 95 | 0 | 0 | 127.4
0 | 0 | 10 | 0 | 0 | 0 | 90 | 0 | 0 | 119.5
0 | 0 | 15 | 0 | 0 | 0 | 85 | 0 | 0 | 114.8
0 | 0 | 20 | 0 | 0 | 0 | 80 | 0 | 0 | 112.9
0 | 0 | 25 | 0 | 0 | 0 | 75 | 0 | 0 | 115.3
0 | 0 | 30 | 0 | 0 | 0 | 70 | 0 | 0 | 122.7
0 | 0 | 35 | 0 | 0 | 0 | 65 | 0 | 0 | 132.5
0 | 0 | 0 | 0 | 0 | 0 | 100 | 0 | 0 | 142
0 | 5.026907 | 0 | 0 | 0 | 0 | 94.97309 | 0 | 0 | 90
0 | 9.998648 | 0 | 0 | 0 | 0 | 90.00135 | 0 | 0 | 85
0 | 15.02479 | 0 | 0 | 0 | 0 | 84.9752 | 0 | 0 | 89
0 | 19.99518 | 0 | 0 | 0 | 0 | 80.00481 | 0 | 0 | 88
0 | 25.01699 | 0 | 0 | 0 | 0 | 74.98301 | 0 | 0 | 91
0 | 0 | 0 | 0 | 0 | 0 | 100 | 0 | 0 | 150
0 | 0 | 0 | 0 | 0 | 0 | 100 | 0 | 0 | 152
0 | 0 | 2.85 | 0 | 0 | 0 | 97.15 | 0 | 0 | 130
0 | 0 | 8.5 | 0 | 0 | 0 | 91.5 | 0 | 0 | 116
0 | 0 | 12.7 | 0 | 0 | 0 | 87.3 | 0 | 0 | 111
0 | 0 | 17.2 | 0 | 0 | 0 | 82.8 | 0 | 0 | 109
0 | 0 | 22.6 | 0 | 0 | 0 | 77.4 | 0 | 0 | 116
0 | 0 | 27.5 | 0 | 0 | 0 | 72.5 | 0 | 0 | 127
0 | 0 | 33.7 | 0 | 0 | 0 | 66.3 | 0 | 0 | 142
0 | 0 | 36.8 | 0 | 0 | 0 | 63.2 | 0 | 0 | 190
10 | 0 | 0 | 0 | 0 | 0 | 0 | 90 | 0 | 35
15 | 0 | 0 | 0 | 0 | 0 | 0 | 85 | 0 | 54
20 | 0 | 0 | 0 | 0 | 0 | 0 | 80 | 0 | 69
25 | 0 | 0 | 0 | 0 | 0 | 0 | 75 | 0 | 89
30 | 0 | 0 | 0 | 0 | 0 | 0 | 70 | 0 | 102
35 | 0 | 0 | 0 | 0 | 0 | 0 | 65 | 0 | 120
37.5 | 0 | 0 | 0 | 0 | 0 | 0 | 62.5 | 0 | 126
9 | 0 | 0 | 0 | 0 | 0 | 0 | 90 | 0 | 29
12.61636 | 1.994303 | 1.902702 | 1.2123 | 1.840069 | 12.54701 | 0 | 67.88725 | 0 | 73.6
0 | 0 | 0 | 0 | 0 | 0 | 100 | 0 | 0 | 172.5
0 | 0.01 | 0 | 0 | 0 | 0 | 99.99 | 0 | 0 | 153.2441
0 | 4.4 | 0 | 0 | 0 | 0 | 95.6 | 0 | 0 | 117.0781
0 | 8.7 | 0 | 0 | 0 | 0 | 91.3 | 0 | 0 | 104.24
0 | 11.5 | 0 | 0 | 0 | 0 | 88.5 | 0 | 0 | 103.7251
0 | 13.7 | 0 | 0 | 0 | 0 | 86.3 | 0 | 0 | 97.52551
0 | 15.8 | 0 | 0 | 0 | 0 | 84.2 | 0 | 0 | 96.46282
0 | 16.2 | 0 | 0 | 0 | 0 | 83.8 | 0 | 0 | 95.30247
0 | 17.4 | 0 | 0 | 0 | 0 | 82.6 | 0 | 0 | 94.3
0 | 18.4 | 0 | 0 | 0 | 0 | 81.6 | 0 | 0 | 96.39926
0 | 19.6 | 0 | 0 | 0 | 0 | 80.4 | 0 | 0 | 97.37857
0 | 20 | 0 | 0 | 0 | 0 | 80 | 0 | 0 | 99.27857
0 | 22.5 | 0 | 0 | 0 | 0 | 77.5 | 0 | 0 | 102.841
0 | 23.6 | 0 | 0 | 0 | 0 | 76.4 | 0 | 0 | 104
0 | 28.9 | 0 | 0 | 0 | 0 | 71.1 | 0 | 0 | 116.4784
0 | 44.4 | 0 | 0 | 0 | 8 | 0 | 0 | 47.6 | 200
0 | 45.7 | 0 | 0 | 0 | 9.3 | 0 | 0 | 45 | 205
0 | 44.5 | 0 | 0 | 0 | 11.4 | 0 | 0 | 44.1 | 175
0 | 42.2 | 0 | 0 | 0 | 14.7 | 0 | 0 | 43.1 | 175
0 | 40.4 | 0 | 0 | 0 | 20.3 | 0 | 0 | 39.3 | 165
2.5 | 0 | 0 | 0 | 0 | 2.5 | 35 | 60 | 0 | 30.2
2.5 | 0 | 0 | 0 | 0 | 2.5 | 30 | 65 | 0 | 31
2.5 | 0 | 0 | 0 | 0 | 2.5 | 25 | 70 | 0 | 30
2.5 | 0 | 0 | 0 | 0 | 5 | 25 | 67.5 | 0 | 29.8
2.5 | 0 | 0 | 0 | 0 | 5 | 30 | 62.5 | 0 | 31.5
2.5 | 0 | 0 | 0 | 0 | 5 | 35 | 57.5 | 0 | 30.4
0 | 4.975124 | 2.985075 | 0 | 0 | 4.477612 | 17.41294 | 70.14925 | 0 | 66
0 | 33.41 | 0 | 0 | 0 | 0 | 0 | 66.59 | 0 | 158
0 | 9.072783 | 0 | 0 | 15.65304 | 0 | 0 | 75.27418 | 0 | 68.9
0 | 4.975124 | 0 | 0 | 24.87562 | 0 | 0 | 69.65174 | 0 | 67
0 | 4.950495 | 0 | 0 | 24.75248 | 0 | 0 | 69.30693 | 0 | 66.2
0 | 5 | 0 | 0 | 30 | 0 | 0 | 65 | 0 | 63
0 | 25 | 0 | 0 | 0 | 0 | 5 | 70 | 0 | 120
28.11476 | 0 | 0 | 0 | 0 | 0 | 0 | 71.46439 | 0 | 103
26.5756 | 0 | 0 | 0 | 0 | 0 | 0 | 72.99618 | 0 | 82
23.52093 | 0 | 0 | 0 | 0 | 0 | 0 | 76.034 | 0 | 78
27.96999 | 0 | 0 | 0 | 0 | 0 | 0 | 71.18323 | 0 | 105
0 | 30 | 0 | 0 | 0 | 0 | 0 | 0 | 70 | 173
0 | 50 | 0 | 0 | 0 | 3 | 2 | 0 | 45 | 208.3348
0 | 50 | 0 | 0 | 0 | 4 | 0 | 0 | 45 | 201.9749
0 | 50 | 0 | 0 | 0 | 4 | 0 | 0 | 45 | 211.2264
0 | 55 | 0 | 0 | 0 | 4 | 0 | 0 | 40 | 209.5056
0 | 55 | 0 | 0 | 0 | 2 | 3 | 0 | 40 | 210.1724
0 | 58 | 0 | 0 | 0 | 3 | 5 | 0 | 34 | 202.1017
0 | 58 | 0 | 0 | 0 | 2 | 5 | 0 | 34 | 204.9875
5 | 40 | 0 | 0 | 0 | 5 | 10 | 0 | 40 | 130.9375
39 | 6 | 0 | 0 | 0 | 0 | 10 | 0 | 45 | 136.584
40 | 5 | 0 | 0 | 0 | 5 | 10 | 0 | 40 | 156.7003
0 | 16.68396 | 1.72328 | 5.988229 | 0.4765365 | 2.066001 | 0.952216 | 71.96464 | 0 | 98.9
0 | 14.38196 | 0 | 7.495877 | 5.843402 | 1.140303 | 0 | 71.10111 | 0 | 85.5
0 | 9.568742 | 4.755509 | 9.563177 | 0 | 2.413239 | 1.875885 | 71.82345 | 0 | 98.6
0 | 21.09477 | 0 | 6.358572 | 5.897986 | 0.8742831 | 0 | 65.77439 | 0 | 103
0 | 10.93377 | 4.251109 | 6.042215 | 5.349792 | 0 | 1.769767 | 70.84976 | 0 | 83.2
0 | 0 | 0 | 54.95496 | 0 | 0 | 0 | 0 | 45.04504 | 103
0 | 0 | 0 | 0 | 0 | 3.367891 | 9.864796 | 86.76731 | 0 | 10
0 | 0 | 0 | 0.6675168 | 0 | 3.365318 | 8.065031 | 87.73937 | 0 | 12
0 | 0.492001 | 0 | 0 | 0 | 0.1794428 | 8.584815 | 90.74374 | 0 | 14
0 | 0 | 0 | 1.123734 | 0 | 4.944314 | 9.503981 | 84.42797 | 0 | 16
0 | 10 | 0 | 0 | 0 | 0 | 90 | 0 | 0 | 105
0 | 0 | 15 | 0 | 0 | 0 | 85 | 0 | 0 | 125
0 | 0 | 0 | 0 | 0 | 33.6 | 50.3 | 0 | 16.1 | 36
0 | 0 | 0 | 0 | 0 | 35.4 | 54.2 | 0 | 10.4 | 40
0 | 0 | 0 | 0 | 0 | 40.2 | 55.6 | 0 | 4.2 | 42
0 | 0 | 0 | 0 | 0 | 39.3 | 47.5 | 0 | 13.2 | 37
0 | 0 | 0 | 0 | 0 | 42.8 | 46.8 | 0 | 10.4 | 42
0 | 0 | 0 | 0 | 0 | 46.6 | 46.4 | 0 | 7 | 40
0 | 0 | 0 | 0 | 0 | 47.2 | 36.8 | 0 | 16 | 27
0 | 0 | 0 | 0 | 0 | 52.2 | 35.5 | 0 | 12.3 | 38
0 | 0 | 0 | 0 | 0 | 53 | 38.1 | 0 | 8.9 | 53
0 | 0 | 0 | 0 | 0 | 62.9 | 21.2 | 0 | 15.9 | 36
0 | 0 | 0 | 0 | 0 | 47.7 | 34.4 | 4.2 | 13.7 | 37
0 | 0 | 0 | 0 | 39 | 29.9 | 22.4 | 0 | 8.7 | 44
0 | 0 | 0 | 0 | 5.3 | 41.1 | 43.5 | 0 | 10.1 | 44
0 | 7.292707 | 0 | 0 | 0 | 39.86014 | 42.25774 | 0 | 10.58941 | 48
0 | 21.42142 | 0 | 0 | 0 | 36.43644 | 34.53453 | 0 | 7.607607 | 75
0 | 5.159166 | 2.036772 | 0 | 0 | 3.136089 | 19.29024 | 70.24843 | 0 | 52
0 | 51 | 0 | 0 | 0 | 0 | 0 | 0 | 49 | 253.3333
0 | 50.85427 | 0 | 0 | 0 | 0 | 0 | 0 | 49.14573 | 233.3333
0 | 51.2 | 0 | 0 | 0 | 0 | 0 | 0 | 48.8 | 243.3333
0 | 52.1 | 0 | 0 | 0 | 0 | 0 | 0 | 47.9 | 253.3333
0 | 54.5 | 0 | 0 | 0 | 0 | 0 | 0 | 45.5 | 243.3333
0 | 57 | 0 | 0 | 0 | 0 | 0 | 0 | 43 | 243.3333
0 | 60 | 0 | 0 | 0 | 0 | 0 | 0 | 40 | 250
0 | 61.7 | 0 | 0 | 0 | 0 | 0 | 0 | 38.3 | 253.3333
29.99464 | 0 | 0 | 0 | 0 | 15.00103 | 0 | 55.00432 | 0 | 118.3
19.99125 | 9.999529 | 0 | 0 | 0 | 15.00008 | 0 | 55.00914 | 0 | 104.8
10.25968 | 14.83925 | 0 | 0 | 0 | 16.05011 | 0 | 58.85097 | 0 | 97.8
0 | 24.16971 | 0 | 0 | 0 | 22.03796 | 53.79233 | 0 | 0 | 108.4
0 | 12.60589 | 8.294406 | 0 | 0 | 22.98813 | 56.11158 | 0 | 0 | 107.3
0 | 0 | 0 | 0 | 14.95855 | 14.78245 | 0 | 69.38512 | 0 | 29.5
1.456616 | 2.106798 | 0 | 0 | 0 | 0.4878682 | 24.02508 | 71.92364 | 0 | 37
0.4139204 | 2.394721 | 0 | 0 | 0 | 0.4852241 | 23.62839 | 73.07774 | 0 | 37
0 | 5.170424 | 2.721622 | 0 | 0 | 2.011476 | 18.87204 | 70.93505 | 0 | 53.7
0 | 4.16625 | 2.39864 | 0 | 0 | 2.532527 | 20.67755 | 69.8364 | 0 | 50
0 | 4.774894 | 2.595381 | 0 | 0 | 2.839404 | 15.2475 | 74.09605 | 0 | 54.5
2.024857 | 5.27163 | 3.14745 | 8.631721 | 6.004858 | 1.008809 | 1.738161 | 71.39709 | 0 | 68.5
6 | 4.9 | 3 | 0 | 0 | 2.2 | 17.4 | 66.5 | 0 | 65
0 | 4.938541 | 4.111553 | 1.113932 | 5.889492 | 3.124507 | 8.254662 | 72.56733 | 0 | 77
0 | 5.162045 | 0 | 0.8777376 | 1.373892 | 1.870634 | 9.102581 | 81.6131 | 0 | 32
0.6065855 | 1.46224 | 0 | 1.723867 | 0 | 0.2370262 | 3.992034 | 91.60708 | 0 | 16
0 | 10.97571 | 3.544023 | 8.761125 | 0 | 2.59458 | 1.266619 | 72.85794 | 0 | 70
0 | 0.4105556 | 0 | 5.445145 | 12.62681 | 12.47816 | 9.59423 | 59.29023 | 0 | 38
0 | 5.438947 | 3.241096 | 0.5671073 | 0 | 0 | 22.83956 | 67.85472 | 0 | 43
0 | 0 | 0 | 0 | 25.36554 | 0 | 0 | 17.01514 | 57.61931 | 119
0 | 0 | 0 | 0 | 36.18257 | 0 | 0 | 9.708472 | 54.10896 | 113
0 | 0 | 0 | 0 | 23.84584 | 0 | 0 | 20.20513 | 55.94903 | 122
0 | 0 | 0 | 0 | 44.79299 | 0 | 0 | 7.511756 | 47.69526 | 107
0 | 0 | 0 | 0 | 24.17922 | 0 | 0 | 24.32904 | 51.49173 | 124
0 | 0 | 0 | 0 | 44.03002 | 0 | 0 | 10.33733 | 45.63264 | 104
0 | 0 | 0 | 0 | 34.26414 | 0 | 0 | 18.38744 | 47.34841 | 131
0 | 0 | 0 | 0 | 22.53302 | 0 | 0 | 28.63912 | 48.82786 | 102
0 | 0 | 0 | 0 | 27.30345 | 0 | 0 | 27.47263 | 45.22392 | 114
0 | 0 | 0 | 0 | 22.89433 | 0 | 0 | 32.25067 | 44.85501 | 109
4.469052 | 0 | 0 | 7.144137 | 0 | 0 | 87.27553 | 1.111285 | 0 | 87
0 | 0 | 0 | 0 | 10 | 15 | 0 | 75 | 0 | 28.4
9.542265 | 0 | 0 | 0 | 0 | 9.522437 | 0 | 28.56021 | 52.37508 | 85
0 | 3.601693 | 0.4608015 | 0 | 0 | 1.459568 | 11.40048 | 83.07746 | 0 | 32.3
0 | 0 | 2.30929 | 0 | 0 | 13.18839 | 1.562232 | 43.44413 | 39.49596 | 56
0 | 0 | 0 | 0 | 38.25465 | 23.49176 | 38.25359 | 0 | 0 | 53.6
0 | 0 | 0 | 0 | 32.99942 | 25.00117 | 41.99941 | 0 | 0 | 51.8
0 | 0 | 0 | 0 | 36.54657 | 21.91576 | 41.53766 | 0 | 0 | 53.3
0 | 0 | 0 | 0 | 41.0029 | 24.99498 | 34.00212 | 0 | 0 | 55.3
0 | 0 | 0 | 0 | 36.58439 | 26.84189 | 36.57372 | 0 | 0 | 52.3
0 | 0 | 0 | 0 | 41.00641 | 18.00085 | 40.99275 | 0 | 0 | 58.1
0 | 0 | 0 | 0 | 29.99587 | 17.99482 | 52.00931 | 0 | 0 | 51.2
0 | 0 | 0 | 23.2542 | 2.786525 | 9.056687 | 0 | 64.90259 | 0 | 52.6
0 | 0 | 0 | 20.66987 | 5.382693 | 9.058054 | 0 | 64.88939 | 0 | 51.4
0 | 0 | 0 | 17.89322 | 8.094915 | 9.056174 | 0 | 64.95569 | 0 | 48
0 | 0 | 0 | 14.51155 | 10.93025 | 9.18134 | 0 | 65.37685 | 0 | 44.9
0 | 0 | 0 | 26.09519 | 0 | 8.99311 | 0 | 64.9117 | 0 | 55
0 | 7.904704 | 0 | 0 | 0 | 0 | 10.55567 | 81.53963 | 0 | 50
0 | 7.904704 | 0 | 0 | 0 | 0 | 10.55567 | 81.53963 | 0 | 50
0 | 7.980243 | 0 | 0 | 0 | 0 | 8.880451 | 82.31885 | 0 | 48
0 | 3.986324 | 0 | 0 | 0 | 1.211578 | 11.5336 | 83.2685 | 0 | 33
0 | 15.3541 | 0.37885 | 5.515234 | 5.312495 | 0.5833284 | 0 | 72.856 | 0 | 93
0 | 3.986324 | 0 | 0 | 0 | 1.211578 | 11.5336 | 83.2685 | 0 | 33
0 | 0 | 0 | 24.4 | 0 | 19.4 | 46.2 | 10 | 0 | 57.9
0 | 0 | 0 | 28.3 | 0 | 19.7 | 32 | 20 | 0 | 60
0 | 0 | 0 | 29.3 | 0 | 18.7 | 32 | 20 | 0 | 62.9
25 | 0 | 0 | 0 | 0 | 5 | 70 | 0 | 0 | 83
30 | 0 | 0 | 0 | 0 | 5 | 65 | 0 | 0 | 90
35 | 0 | 0 | 0 | 0 | 5 | 60 | 0 | 0 | 100
40 | 0 | 0 | 0 | 0 | 5 | 55 | 0 | 0 | 110
44 | 0 | 0 | 0 | 0 | 5 | 51 | 0 | 0 | 118
46 | 0 | 0 | 0 | 0 | 5 | 49 | 0 | 0 | 130
33.3 | 0 | 0 | 0 | 0 | 5 | 61.7 | 0 | 0 | 90
33.3 | 0 | 0 | 0 | 0 | 10 | 56.7 | 0 | 0 | 88
33.3 | 0 | 0 | 0 | 0 | 11.1 | 55.6 | 0 | 0 | 98
33.3 | 0 | 0 | 0 | 0 | 22.2 | 44.5 | 0 | 0 | 95
40 | 0 | 0 | 0 | 0 | 10 | 50 | 0 | 0 | 102
40 | 0 | 0 | 0 | 0 | 20 | 40 | 0 | 0 | 101
45 | 0 | 0 | 0 | 0 | 5 | 50 | 0 | 0 | 121
36.4 | 0 | 0 | 0 | 0 | 0 | 54.5 | 9.1 | 0 | 106
14.34782 | 0 | 0 | 0 | 0 | 14.62559 | 0 | 70.83815 | 0 | 47
14.63101 | 0 | 0 | 0 | 0 | 15.06874 | 2.960437 | 67.15041 | 0 | 55
14.66701 | 0 | 0 | 0 | 0 | 15.07556 | 1.459749 | 67.12836 | 1.476688 | 40
11.39112 | 2.847655 | 0 | 0 | 0 | 14.65165 | 0 | 70.91843 | 0 | 46
11.37642 | 0 | 0 | 2.806498 | 0 | 14.69448 | 0 | 70.93169 | 0 | 46
0 | 0 | 0 | 9.3 | 0 | 12.7 | 0 | 78 | 0 | 31.97
0 | 0 | 0 | 8.3 | 0 | 12.7 | 1 | 78 | 0 | 31.9
0 | 0 | 0 | 7.3 | 0 | 12.7 | 2 | 78 | 0 | 30.26
0 | 0 | 0 | 6.3 | 0 | 12.7 | 3 | 78 | 0 | 29.5
0 | 0 | 0 | 5.3 | 0 | 12.7 | 4 | 78 | 0 | 28.8
0 | 0 | 0 | 4.3 | 0 | 12.7 | 5 | 78 | 0 | 25.74
0 | 0 | 0 | 7.3 | 2 | 12.7 | 0 | 78 | 0 | 32.11
0 | 0 | 0 | 5.3 | 4 | 12.7 | 0 | 78 | 0 | 31.3
0 | 0 | 0 | 3.3 | 6 | 12.7 | 0 | 78 | 0 | 31.12
0 | 0 | 0 | 1.3 | 8 | 12.7 | 0 | 78 | 0 | 27.96
0 | 0 | 0 | 0.3 | 9 | 12.7 | 0 | 78 | 0 | 25.46
0 | 0 | 0 | 8.8 | 0 | 12.7 | 0 | 78 | 0 | 32.1
0 | 0 | 0 | 8.55 | 0 | 12.7 | 0 | 78 | 0 | 30.2
0 | 6.775539 | 0 | 27.5667 | 3.095568 | 3.653044 | 0 | 58.06094 | 0 | 72.3
0 | 10.65454 | 0 | 25.2942 | 3.041928 | 3.446618 | 0 | 56.62942 | 0 | 75
0 | 15.9 | 3.9 | 0 | 0 | 0 | 0 | 79.8 | 0 | 110.2
0 | 0 | 0 | 46.81217 | 0 | 0 | 0 | 0 | 53.18783 | 98
17.93041 | 0 | 4.322871 | 12.6118 | 0 | 3.678356 | 0.3078335 | 0 | 61.14874 | 108
0 | 0 | 0 | 0 | 39.24713 | 0 | 0 | 0 | 60.75287 | 77
0 | 2.693227 | 0.7594653 | 10.20569 | 9.170611 | 3.800468 | 2.05511 | 70.94212 | 0 | 57.1
0 | 3.205989 | 0.8949273 | 10.09328 | 9.113172 | 4.015741 | 1.902741 | 70.75153 | 0 | 56
0 | 4.822383 | 0 | 9.91359 | 9.937066 | 3.517643 | 5.151715 | 66.6576 | 0 | 58
0 | 6.117825 | 0.3354498 | 0 | 1.567969 | 3.718826 | 9.077258 | 78.35834 | 0 | 66
0 | 3.802926 | 0.2633941 | 0 | 0 | 1.338338 | 11.49299 | 83.10235 | 0 | 35
0 | 24 | 0 | 0 | 0 | 4 | 8 | 64 | 0 | 101.0041
0 | 0 | 0 | 0 | 0 | 0 | 0 | 100 | 0 | 5.4
0 | 0 | 0 | 0 | 0 | 0 | 0 | 98.92628 | 1.073716 | 5.5
0 | 0 | 0 | 0 | 0 | 0 | 0 | 94.05118 | 5.94882 | 9.1
0 | 0 | 0 | 0 | 0 | 0 | 0 | 90.9677 | 9.032298 | 12.8
0 | 0 | 0 | 0 | 0 | 0 | 0 | 87.63489 | 12.36512 | 17.5
0 | 0 | 0 | 0 | 0 | 0 | 0 | 84.64449 | 15.35551 | 21.5
0 | 0 | 0 | 0 | 0 | 0 | 0 | 100 | 0 | 3.307613
0 | 0 | 0 | 0 | 0 | 0 | 0 | 100 | 0 | 3.457315
0 | 0 | 0 | 0 | 0 | 0 | 0 | 100 | 0 | -3
0 | 0 | 0 | 67.82609 | 9.73913 | 15.94203 | 0 | 6.492754 | 0 | 96
0 | 17.5 | 0 | 0 | 0 | 17.5 | 0 | 65 | 0 | 90.7
0 | 0 | 0 | 17.5 | 0 | 17.5 | 0 | 65 | 0 | 42.2
0 | 0 | 0 | 0 | 0 | 0 | 0 | 100 | 0 | 4.9
15.83531 | 0 | 4.703089 | 15.81156 | 0 | 0 | 0 | 0.7521775 | 61.95567 | 125
0 | 15.83531 | 4.703089 | 15.81156 | 0 | 0 | 0 | 0.7521775 | 61.95567 | 137
0 | 0 | 20.5384 | 15.81156 | 0 | 0 | 0 | 0.7521775 | 61.95567 | 130
19.6 | 0 | 0 | 0 | 26.21 | 0 | 0 | 6.030001 | 47.28 | 100
0 | 19.6 | 0 | 0 | 26.21 | 0 | 0 | 6.030001 | 47.28 | 122
0 | 0 | 19.6 | 0 | 26.21 | 0 | 0 | 6.030001 | 47.28 | 134
0 | 0 | 0 | 9.799021 | 29.40706 | 0 | 0 | 6.769323 | 53.0347 | 78
0 | 0 | 12.16012 | 0 | 24.54683 | 0 | 0 | 0 | 63.29305 | 144
0 | 0 | 6.954761 | 32.47806 | 0 | 0 | 0 | 0 | 60.56718 | 123
11 | 11 | 0 | 0 | 0 | 12 | 0 | 65.5 | 0 | 92.8
0 | 0 | 0 | 0 | 0 | 0 | 0 | 100 | 0 | 5.5
0 | 9.796642 | 3.22299 | 16.24145 | 0 | 0 | 0 | 70.73892 | 0 | 98.8
0 | 14.3132 | 0 | 15.81951 | 2.934723 | 0 | 0 | 66.93256 | 0 | 101.2
0 | 0 | 9.965993 | 11.16025 | 7.763889 | 0 | 0 | 69.78716 | 1.322709 | 86.3
0 | 10.01329 | 3.294266 | 16.60063 | 0 | 0 | 2.674281 | 66.10587 | 1.311668 | 100.2
0 | 14.65141 | 0 | 10.79554 | 7.510172 | 0 | 0 | 64.4839 | 2.558969 | 101.4
0 | 4.914165 | 6.46683 | 21.72531 | 3.022744 | 0 | 0 | 63.87096 | 0 | 102
0 | 5.134264 | 6.756471 | 17.02377 | 3.158129 | 0 | 2.742448 | 62.49472 | 2.690203 | 98.4
0 | 9.765774 | 3.212834 | 16.19027 | 7.508762 | 0 | 2.608175 | 59.43494 | 1.279244 | 102.8
0 | 14.11609 | 0 | 20.8022 | 7.235769 | 0 | 2.513351 | 55.33259 | 0 | 108.1
0 | 19.59721 | 6.447271 | 10.8298 | 7.534005 | 0 | 0 | 55.59171 | 0 | 142.1
0 | 20.34007 | 6.691663 | 11.24032 | 3.127836 | 0 | 2.716142 | 54.55177 | 1.332199 | 147.6
0 | 19.67894 | 6.47416 | 10.87497 | 7.565426 | 0 | 2.627858 | 52.77864 | 0 | 141.4
0 | 24.99045 | 3.288636 | 11.04817 | 3.074368 | 0 | 2.669711 | 53.61923 | 1.309426 | 146.6
0 | 15.18661 | 9.992466 | 16.78484 | 3.113805 | 0 | 2.703958 | 52.21832 | 0 | 141
0 | 19.80046 | 6.51414 | 21.88425 | 7.612145 | 0 | 0 | 42.89215 | 1.296857 | 152.3
0 | 25.14725 | 3.309269 | 22.23498 | 3.093656 | 0 | 0 | 43.57956 | 2.635283 | 158.5
0 | 20.1566 | 6.631306 | 22.27787 | 7.74906 | 0 | 0 | 40.5448 | 2.640366 | 156
0 | 15.69524 | 10.32713 | 23.12933 | 3.218091 | 0 | 2.794518 | 42.09441 | 2.741281 | 151.5
0 | 14.2881 | 0 | 7.736909 | 5.751017 | 0.990937 | 0 | 70.82466 | 0 | 92.88571
0 | 14.2881 | 0 | 7.736909 | 5.751017 | 0.990937 | 0 | 70.82466 | 0 | 93.1
0 | 0 | 0 | 26.53284 | 0 | 8.933717 | 0 | 64.53344 | 0 | 44.4
0 | 0 | 0 | 27.98 | 0 | 9.24 | 0 | 62.78 | 0 | 51.9
0 | 0 | 0 | 30.43 | 0 | 7.59 | 0 | 61.98 | 0 | 54.3
0 | 0 | 0 | 30.75 | 0 | 9.22 | 0 | 60.03 | 0 | 54.8
0 | 0 | 0 | 32.28 | 0 | 10.02 | 0 | 57.7 | 0 | 60.3
0 | 0 | 0 | 25.04753 | 0 | 9.026319 | 0 | 65.16562 | 0 | 44.8
0 | 0 | 0 | 24.86249 | 1.50015 | 8.950894 | 0 | 64.68646 | 0 | 43.4
0 | 0 | 0 | 20.05 | 7.63 | 8.79 | 0 | 63.53 | 0 | 40.3
0 | 0 | 0 | 16.62006 | 12.01558 | 8.679585 | 0 | 62.68478 | 0 | 49.7
0 | 0 | 0 | 14.27 | 14.93 | 8.61 | 0 | 62.19 | 0 | 49.2
0 | 0 | 0 | 25.13 | 0 | 9.05 | 0 | 65.38 | 0 | 53
0 | 0 | 0 | 25.05 | 0 | 9.02 | 0 | 65.17 | 0 | 43
0 | 0 | 0 | 25.02 | 0 | 9.01 | 0 | 65.09 | 0 | 46.2
0 | 16.12903 | 0 | 10.08064 | 0 | 0 | 0 | 73.3871 | 0 | 104
0 | 16.2767 | 0 | 10.17294 | 0 | 0 | 0 | 72.73652 | 0 | 102
0 | 0 | 16.04332 | 10.02707 | 0 | 0 | 0 | 73.79926 | 0 | 115
0 | 0 | 16.19433 | 10.12146 | 0 | 0 | 0 | 73.07693 | 0 | 111
0 | 0 | 0 | 0 | 0 | 0 | 0 | 100 | 0 | 5
0 | 0 | 0 | 0 | 0 | 0 | 0 | 98 | 2 | 10.4
0 | 0 | 0 | 0 | 0 | 0 | 0 | 96.5 | 3.5 | 11.8
0 | 0 | 0 | 0 | 0 | 0 | 0 | 95 | 5 | 14.9
0 | 0 | 0 | 0 | 0 | 0 | 0 | 93 | 7 | 20.4
0 | 0 | 0 | 0 | 0 | 0 | 0 | 91 | 9 | 20.6
0 | 0 | 0 | 0 | 0 | 0 | 0 | 90 | 10 | 21
0 | 0 | 0 | 0 | 0 | 0 | 0 | 85 | 15 | 26.6
0 | 13 | 1 | 9 | 4 | 1 | 0 | 72 | 0 | 92.5
0 | 0 | 0 | 0 | 0 | 0 | 0 | 100 | 0 | 5.909694
0 | 0 | 0 | 0 | 0 | 0 | 0 | 100 | 0 | 4.4
0 | 40 | 0 | 0 | 0 | 0 | 0 | 0 | 60 | 243
0 | 50 | 0 | 0 | 0 | 0 | 0 | 0 | 50 | 254
0 | 60 | 0 | 0 | 0 | 0 | 0 | 0 | 40 | 258
14.4559 | 0 | 0 | 0 | 6.669019 | 21.10824 | 0 | 57.76683 | 0 | 57.8
13.67729 | 0 | 0 | 0 | 8.955638 | 22.6328125 | 0 | 54.73426 | 0 | 55.5
12.90844 | 0 | 0 | 0 | 11.27125 | 24.17492 | 0 | 51.6454 | 0 | 52.7
11.38061 | 0 | 0 | 0 | 16.0345 | 27.07832 | 0 | 45.50657 | 0 | 48.9
0 | 15.5 | 0 | 9 | 0 | 0 | 0 | 75.5 | 0 | 102
0 | 14.53621 | 0 | 10.49644 | 0.8941343 | 0 | 0 | 74.07321 | 0 | 99.36
0 | 15.02935 | 0 | 9.109272 | 0.7455386 | 0 | 0 | 75.11584 | 0 | 99.89
0 | 0 | 0 | 40 | 0 | 5 | 0 | 0 | 55 | 91.5
0 | 0 | 0 | 39 | 0 | 5 | 0 | 0 | 55 | 94.6
0 | 14.81328 | 0 | 9.847863 | 2.467254 | 5.56341 | 0 | 66.57584 | 0 | 84.4
0 | 13.5482 | 0.4725876 | 6.52462 | 6.052006 | 2.990381 | 0 | 69.72485 | 0 | 76.3
0 | 13.78908 | 1.134954 | 9.250177 | 4.237751 | 6.204242 | 0 | 64.43391 | 0 | 83.7
0 | 13.77999 | 1.262485 | 8.845531 | 3.944616 | 6.860795 | 0 | 64.35165 | 0 | 81.1
0 | 5.599999 | 0 | 19.5 | 0 | 8.299999 | 22.2 | 44.4 | 0 | 60
0 | 5.544554 | 0 | 19.30693 | 0 | 8.217821 | 21.9802 | 43.9604 | 0 | 58
0 | 12.49073 | 0 | 6.022039 | 3.983856 | 9.998623 | 2.498521 | 65.00624 | 0 | 54.4
0 | 10.00283 | 0 | 5.987471 | 3.993719 | 7.492571 | 4.99436 | 67.52905 | 0 | 47.2
0 | 11.00998 | 0 | 5.973705 | 3.001374 | 5.01337 | 4.989886 | 70.0117 | 0 | 38.4
0 | 11.00175 | 0 | 4.483981 | 2.98648 | 7.491106 | 4.046234 | 69.99046 | 0 | 45.7
0 | 5.003857 | 0 | 7.49288 | 4.979892 | 7.493819 | 4.993521 | 70.03602 | 0 | 51.8
0 | 10.00051 | 0 | 7.480281 | 4.970825 | 7.49127 | 5.035977 | 65.02114 | 0 | 54.8
0 | 13.01159 | 0 | 2.988976 | 1.883186 | 7.00983 | 4.996799 | 70.10962 | 0 | 74.7
0 | 13.52797 | 0 | 3.035296 | 1.876956 | 6.492009 | 4.980267 | 70.08751 | 0 | 73.2
0 | 12.86244 | 0 | 5.701928 | 3.789527 | 5.236794 | 5.707515 | 66.70181 | 0 | 66.1
0 | 12.24194 | 0 | 3.075062 | 2.016997 | 3.001959 | 6.192222 | 73.47181 | 0 | 63.9
0 | 9.652675 | 0 | 3.959449 | 2.44843 | 2.540586 | 10.36503 | 71.03383 | 0 | 63
0 | 2.634468 | 1.000052 | 16.79837 | 6.232629 | 9.238886 | 0 | 63.65317 | 0.4424306 | 58
0 | 2.028771 | 1.334888 | 13.90212 | 10.91925 | 11.40732 | 0 | 59.53858 | 0 | 56
0 | 0 | 0 | 13.84488 | 11.18498 | 11.36035 | 4.496659 | 58.9808 | 0.1323299 | 44
0 | 3.992671 | 0.656773 | 0.3309643 | 0.1534954 | 1.213507 | 10.66335 | 82.98923 | 0 | 37
0 | 20 | 0 | 0 | 0 | 0 | 10 | 70 | 0 | 101
0 | 20 | 0 | 0 | 0 | 10 | 10 | 60 | 0 | 108
0 | 20 | 0 | 0 | 0 | 18 | 10 | 52 | 0 | 114
0 | 20 | 0 | 0 | 0 | 4 | 24 | 52 | 0 | 98
0 | 20 | 0 | 0 | 0 | 8 | 20 | 52 | 0 | 102
0 | 20 | 0 | 0 | 0 | 12 | 16 | 52 | 0 | 107
0 | 20 | 0 | 0 | 0 | 0 | 20 | 60 | 0 | 87
0 | 20 | 0 | 0 | 0 | 4 | 16 | 60 | 0 | 102
0 | 20 | 0 | 0 | 0 | 12 | 8 | 60 | 0 | 105
0 | 20 | 0 | 0 | 0 | 20 | 0 | 60 | 0 | 95
0 | 4.153057 | 0 | 0.1327264 | 0 | 1.64245 | 10.86897 | 83.2028 | 0 | 36
0 | 8.630283 | 1.336127 | 3.366539 | 1.561341 | 4.937475 | 3.615556 | 76.4561 | 0 | 75
0 | 8.670561 | 1.342363 | 2.818542 | 1.568628 | 4.960518 | 3.632429 | 76.81291 | 0 | 71
0 | 8.711215 | 1.348657 | 2.265406 | 1.575983 | 4.983777 | 3.64946 | 77.17307 | 0 | 68
0 | 8.752251 | 1.35501 | 1.707058 | 1.583407 | 5.007254 | 3.666652 | 77.53661 | 0 | 65
0 | 8.835496 | 1.367898 | 0.5744315 | 1.598467 | 5.054879 | 3.701527 | 78.27409 | 0 | 70
0 | 9.53329 | 4.754466 | 9.518702 | 0 | 2.393042 | 2.405537 | 71.39497 | 0 | 88
0 | 11.11971 | 1.713488 | 7.99995 | 3.426004 | 2.774747 | 3.429037 | 69.53706 | 0 | 87.4
0 | 13.14653 | 0 | 8.696826 | 5.164763 | 0.9916271 | 0 | 71.66587 | 0 | 90
0 | 13.09653 | 0 | 7.58966 | 5.36161 | 2.078301 | 0 | 71.85141 | 0 | 87
0 | 0 | 0 | 7.958553 | 24.95843 | 15.97989 | 35.61346 | 8.253125 | 7.236538 | 50
0 | 13.61711 | 1.279966 | 6.987576 | 2.991428 | 0 | 0 | 74.74744 | 0 | 88.6
0 | 15.49811 | 0 | 8.564556 | 0 | 0 | 0 | 75.93733 | 0 | 82.97
0 | 15.49811 | 0 | 8.564556 | 0 | 0 | 0 | 75.93733 | 0 | 82.4
0 | 12.63081 | 1.917878 | 8.590813 | 0 | 0 | 0 | 76.17014 | 0 | 89.7
0 | 12.69282 | 1.927293 | 8.632986 | 0 | 0 | 0 | 76.54406 | 0 | 96.6
0 | 0 | 0 | 0 | 0 | 0 | 0 | 100 | 0 | 6.7
0 | 0 | 0 | 0 | 0 | 0 | 0 | 99.1 | 0 | 6.45
0 | 0 | 0 | 40.036 | 19.978 | 0 | 0 | 39.986 | 0 | 78.25
0 | 0 | 0 | 41.24413 | 17.50175 | 3.10031 | 0 | 38.15382 | 0 | 77.7
0 | 0 | 0 | 42.13 | 15.8 | 5.23 | 0 | 36.84 | 0 | 76.68
0 | 0 | 0 | 43.01 | 13.98 | 7.52 | 0 | 35.49 | 0 | 75.53
0 | 1.05021 | 0 | 38.72775 | 18.28366 | 1.10022 | 0 | 40.83817 | 0 | 80.65
0 | 2.190657 | 0 | 37.37121 | 16.48495 | 2.190657 | 0 | 41.76253 | 0 | 82.35
0 | 4.470894 | 0 | 34.65694 | 12.79256 | 4.470894 | 0 | 43.60872 | 0 | 86.63
0 | 8.590329 | 0 | 4.660872 | 6.364798 | 2.296396 | 7.751769 | 70.33583 | 0 | 65.6
0 | 8.627989 | 0 | 4.681304 | 6.392701 | 2.306463 | 6.982738 | 70.64418 | 0 | 67.5
0 | 8.647654 | 0 | 4.691975 | 6.407271 | 2.31172 | 6.998653 | 70.29836 | 0 | 68
0 | 14.37141 | 0 | 7.412463 | 5.893318 | 1.164788 | 0 | 71.15802 | 0 | 92.5
0 | 11.57143 | 0 | 7.460364 | 7.414253 | 2.930789 | 0 | 70.62317 | 0 | 84
0 | 0 | 0 | 0 | 0 | 2.87 | 0 | 96.84 | 0 | 7.12
0 | 0 | 0 | 0 | 20 | 20 | 0 | 60 | 0 | 41.8
0 | 0 | 0 | 0 | 15 | 15 | 0 | 70 | 0 | 30.5
0 | 0 | 0 | 0 | 10 | 10 | 0 | 80 | 0 | 24.6
0 | 0 | 0 | 0 | 5 | 5 | 0 | 90 | 0 | 16
0 | 7.904704 | 0 | 0 | 0 | 0 | 10.55567 | 81.53963 | 0 | 50
0 | 8.023622 | 0 | 0 | 0 | 0 | 8.928722 | 82.76631 | 0 | 48
0 | 8.146173 | 0 | 0 | 0 | 0 | 7.252079 | 84.03046 | 0 | 47
0 | 8.272526 | 0 | 0 | 0 | 0 | 5.523423 | 85.33383 | 0 | 45
0 | 5.8 | 0 | 0 | 0 | 0 | 12.8 | 81.39999 | 0 | 41
0 | 0 | 7.112953 | 8.583986 | 0 | 1.59496 | 11.21221 | 70.15509 | 0.9165508 | 63.6
0 | 2.7336 | 10.07244 | 7.251076 | 0 | 1.861066 | 6.327281 | 67.90075 | 3.819535 | 85.1
0 | 4.065954 | 3.344138 | 3.370389 | 4.68938 | 6.796792 | 0 | 77.59207 | 0 | 62
0 | 1.056276 | 1.390014 | 16.34413 | 3.248622 | 14.12567 | 3.761373 | 59.92712 | 0 | 56
0 | 1.048447 | 4.82899 | 15.06421 | 8.061359 | 12.10902 | 4.666868 | 54.0754 | 0 | 66
0 | 0 | 0.6832833 | 5.738725 | 9.581469 | 10.73116 | 18.48962 | 54.63142 | 0 | 38
0 | 0 | 0.6614225 | 11.11024 | 17.00402 | 11.60993 | 10.73884 | 48.73582 | 0 | 49
0 | 0 | 0.6674475 | 14.57488 | 9.359407 | 9.249228 | 12.64277 | 53.36528 | 0 | 52
0 | 0 | 0.6839377 | 14.93497 | 12.78753 | 14.53254 | 12.95513 | 43.96143 | 0 | 52
0 | 1.041234 | 0.6851096 | 18.413 | 3.202359 | 10.75985 | 12.05037 | 53.70336 | 0 | 54
0 | 5.028533 | 3.308666 | 0 | 0 | 0.6113361 | 8.057914 | 82.99355 | 0 | 53
0 | 5.007198 | 3.294628 | 0 | 0 | 0 | 8.023726 | 83.67445 | 0 | 52
0 | 6.040957 | 3.97482 | 0 | 0 | 29.3768 | 10.75585 | 49.85157 | 0 | 73
0 | 6.061637 | 3.988427 | 0 | 0 | 30.2143 | 9.713401 | 50.02223 | 0 | 75
0 | 4.870294 | 3.204548 | 43.06271 | 0 | 0 | 8.671495 | 40.19095 | 0 | 75
0 | 4.860116 | 3.197851 | 44.04704 | 0 | 0 | 7.788036 | 40.10696 | 0 | 71
0 | 4.177734 | 2.748859 | 0 | 51.39518 | 0.5079015 | 6.694561 | 34.47576 | 0 | 44
0 | 4.145524 | 2.727666 | 0 | 52.27391 | 0 | 6.642947 | 34.20996 | 0 | 45
0 | 1.173342 | 0 | 18.15553 | 0 | 28.52944 | 15.6684 | 36.31022 | 0 | 80
0 | 0 | 0.6797847 | 5.709341 | 9.532408 | 10.67622 | 18.39495 | 54.35168 | 0 | 38
0 | 0 | 0.6816322 | 14.88463 | 12.74442 | 14.48355 | 12.91146 | 43.81324 | 0 | 52
0 | 1.038012 | 0.6829898 | 18.35603 | 3.19245 | 10.72655 | 12.01309 | 53.53719 | 0 | 54
0 | 5.025425 | 2.97596 | 0 | 0 | 0.6109583 | 8.052935 | 82.94227 | 0 | 50
0 | 6.026545 | 3.568803 | 0 | 0 | 29.30671 | 10.73019 | 49.73264 | 0 | 70
0 | 6.047126 | 3.580991 | 0 | 0 | 30.14197 | 9.690147 | 49.90248 | 0 | 71
0 | 3.920908 | 3.224841 | 44.41879 | 0 | 0 | 7.853766 | 40.44546 | 0 | 68
0 | 1.171958 | 0 | 18.13412 | 0 | 28.49581 | 15.64993 | 36.26741 | 0 | 80
1.709648 | 0.5151616 | 5.626823 | 0 | 0 | 1.878899 | 16.5103 | 73.75918 | 0 | 51
0 | 4.818568 | 0 | 10.65134 | 11.11478 | 3.514859 | 4.289699 | 65.61075 | 0 | 60
0 | 4.822383 | 0 | 9.91359 | 9.937066 | 3.517643 | 5.151715 | 66.6576 | 0 | 58
0 | 3.095147 | 2.03654 | 2.280585 | 0.7932712 | 0.6271462 | 26.63587 | 63.85493 | 0 | 60
6.211447 | 0 | 0 | 3.855663 | 0 | 8.495034 | 18.65257 | 60.73072 | 1.959107 | 44
4.369057 | 0 | 0 | 7.607463 | 0 | 11.84067 | 10.37056 | 64.42798 | 1.384271 | 41.5
0 | 3.507947 | 0.6594725 | 0 | 0 | 1.523119 | 11.59945 | 82.71002 | 0 | 32.5
0 | 17.99429 | 0 | 12.00119 | 0 | 0 | 0 | 69.97791 | 0 | 107
0 | 17.99309 | 0 | 12.00039 | 0 | 0 | 0 | 69.97326 | 0 | 112
0 | 17.99129 | 0 | 11.99919 | 0 | 0 | 0 | 69.96628 | 0 | 114
0 | 17.98531 | 0 | 11.9952 | 0 | 0 | 0 | 69.94302 | 0 | 111
0 | 17.97754 | 0 | 11.99002 | 0 | 0 | 0 | 69.9128 | 0 | 113
0 | 17.96142 | 0 | 11.97927 | 0 | 0 | 0 | 69.85011 | 0 | 110
0 | 14.99555 | 0 | 9.997663 | 0 | 0 | 0 | 74.98682 | 0 | 89
0 | 14.99455 | 0 | 9.996998 | 0 | 0 | 0 | 74.98183 | 0 | 95
0 | 14.99006 | 0 | 9.994004 | 0 | 0 | 0 | 74.95937 | 0 | 94
0 | 14.98856 | 0 | 9.993007 | 0 | 0 | 0 | 74.95189 | 0 | 92
0 | 14.98707 | 0 | 9.99201 | 0 | 0 | 0 | 74.94441 | 0 | 99
0 | 14.98458 | 0 | 9.990349 | 0 | 0 | 0 | 74.93195 | 0 | 94
0 | 14.98358 | 0 | 9.989683 | 0 | 0 | 0 | 74.92696 | 0 | 96
0 | 14.98009 | 0 | 9.987359 | 0 | 0 | 0 | 74.90953 | 0 | 96
0 | 14.97611 | 0 | 9.984703 | 0 | 0 | 0 | 74.88961 | 0 | 94
0 | 14.97163 | 0 | 9.981716 | 0 | 0 | 0 | 74.86721 | 0 | 90
0 | 11.99949 | 0 | 8.000168 | 0 | 0 | 0 | 79.97704 | 0 | 76
0 | 11.99909 | 0 | 7.999901 | 0 | 0 | 0 | 79.97437 | 0 | 82
0 | 11.9979 | 0 | 7.999103 | 0 | 0 | 0 | 79.96639 | 0 | 81
0 | 11.9955 | 0 | 7.997505 | 0 | 0 | 0 | 79.95042 | 0 | 78
0 | 11.99151 | 0 | 7.994844 | 0 | 0 | 0 | 79.92382 | 0 | 81
0 | 11.98433 | 0 | 7.990059 | 0 | 0 | 0 | 79.87598 | 0 | 76
10 | 0 | 0 | 0 | 0 | 0 | 80 | 10 | 0 | 84.7
10 | 0 | 0 | 0 | 0 | 0 | 60 | 30 | 0 | 70.2
10 | 0 | 0 | 0 | 0 | 0 | 40 | 50 | 0 | 56.4
10 | 0 | 0 | 0 | 0 | 0 | 20 | 70 | 0 | 39.2
10 | 0 | 0 | 0 | 0 | 0 | 10 | 80 | 0 | 42.1
0 | 10 | 0 | 0 | 0 | 0 | 40 | 50 | 0 | 67.9
0 | 10 | 0 | 0 | 0 | 0 | 10 | 80 | 0 | 63.8
0 | 30 | 0 | 0 | 0 | 10 | 60 | 0 | 0 | 134
0 | 25 | 5 | 0 | 0 | 10 | 60 | 0 | 0 | 160
0 | 20 | 10 | 0 | 0 | 10 | 60 | 0 | 0 | 174
0 | 15 | 15 | 0 | 0 | 10 | 60 | 0 | 0 | 163
0 | 10 | 20 | 0 | 0 | 10 | 60 | 0 | 0 | 171
0 | 5 | 25 | 0 | 0 | 10 | 60 | 0 | 0 | 167
0 | 0 | 30 | 0 | 0 | 10 | 60 | 0 | 0 | 160
30 | 0 | 0 | 0 | 0 | 10 | 60 | 0 | 0 | 105
25 | 5 | 0 | 0 | 0 | 10 | 60 | 0 | 0 | 110
20 | 10 | 0 | 0 | 0 | 10 | 60 | 0 | 0 | 117
15 | 15 | 0 | 0 | 0 | 10 | 60 | 0 | 0 | 126
10 | 20 | 0 | 0 | 0 | 10 | 60 | 0 | 0 | 128
5 | 25 | 0 | 0 | 0 | 10 | 60 | 0 | 0 | 139
25 | 0 | 5 | 0 | 0 | 10 | 60 | 0 | 0 | 107
20 | 0 | 10 | 0 | 0 | 10 | 60 | 0 | 0 | 118
15 | 0 | 15 | 0 | 0 | 10 | 60 | 0 | 0 | 128
5 | 0 | 25 | 0 | 0 | 10 | 60 | 0 | 0 | 143
0 | 0 | 0 | 0 | 0 | 0 | 0 | 100 | 0 | 5.493383
0 | 0 | 0 | 0 | 0 | 0 | 0 | 100 | 0 | 5.517283
0 | 0 | 0 | 0 | 0 | 0 | 0 | 100 | 0 | 5.18001
0 | 5.026975 | 0 | 0 | 0 | 0 | 22.37616 | 72.59686 | 0 | 49
0 | 15.8934 | 0 | 0 | 0 | 0 | 12.38037 | 71.72623 | 0 | 77
0 | 3.802926 | 0.2633941 | 0 | 0 | 1.338338 | 11.49299 | 83.10235 | 0 | 32
0 | 31.20426 | 0 | 0 | 0 | 6.529984 | 0 | 62.26575 | 0 | 150
0 | 36.31895 | 0 | 0 | 0 | 0 | 0 | 63.68104 | 0 | 130.5
0 | 25.72502 | 0 | 0 | 0 | 0.5610365 | 0 | 73.71394 | 0 | 96.2
0 | 22.02355 | 0.3416477 | 0.1624196 | 0 | 0.07146295 | 0 | 77.40092 | 0 | 92.8
0 | 21.12255 | 0 | 0 | 0 | 0.2972155 | 0 | 78.58023 | 0 | 90.3
0 | 16.65579 | 0 | 0 | 0 | 0.4877849 | 0 | 82.85642 | 0 | 77
20 | 0 | 0 | 0 | 0 | 0 | 0 | 80 | 0 | 69
0 | 20 | 0 | 0 | 0 | 0 | 0 | 80 | 0 | 102
0 | 0 | 20 | 0 | 0 | 0 | 0 | 80 | 0 | 117
0 | 0 | 0.3318236 | 18.95094 | 6.204077 | 9.196563 | 8.979133 | 55.35034 | 0 | 53.9
7.295209 | 9.91205 | 0 | 2.912816 | 1.475077 | 3.198133 | 10.98058 | 64.22614 | 0 | 90
0 | 0 | 0 | 0 | 0 | 0 | 0 | 100 | 0 | 5.5
0 | 3.711826 | 0 | 0 | 0 | 1.341582 | 12.0567 | 82.88988 | 0 | 32
0 | 13.44997 | 0.3792767 | 7.538898 | 5.90942 | 1.109572 | 0 | 71.35245 | 0 | 83.6
0 | 40 | 0 | 0 | 0 | 0 | 0 | 60 | 0 | 185
0 | 30 | 0 | 0 | 0 | 10 | 0 | 60 | 0 | 135
0 | 25 | 0 | 0 | 0 | 15 | 0 | 60 | 0 | 110
0 | 20 | 0 | 0 | 0 | 20 | 0 | 60 | 0 | 93
0 | 17.5 | 0 | 0 | 0 | 22.5 | 0 | 60 | 0 | 82
0 | 32 | 0 | 8 | 0 | 0 | 0 | 60 | 0 | 153
0 | 24 | 0 | 6 | 0 | 10 | 0 | 60 | 0 | 121
0 | 20 | 0 | 5 | 0 | 15 | 0 | 60 | 0 | 99
0 | 16 | 0 | 4 | 0 | 20 | 0 | 60 | 0 | 82
0 | 15.2 | 0 | 3.8 | 0 | 21 | 0 | 60 | 0 | 80
0 | 14 | 0 | 3.5 | 0 | 22.5 | 0 | 60 | 0 | 69
0 | 20 | 0 | 20 | 0 | 0 | 0 | 60 | 0 | 130
0 | 15 | 0 | 15 | 0 | 10 | 0 | 60 | 0 | 95
0 | 12.5 | 0 | 12.5 | 0 | 15 | 0 | 60 | 0 | 80
0 | 10 | 0 | 10 | 0 | 20 | 0 | 60 | 0 | 66
0 | 9.5 | 0 | 9.5 | 0 | 21 | 0 | 60 | 0 | 64
0 | 8.75 | 0 | 8.75 | 0 | 22.5 | 0 | 60 | 0 | 57
0 | 10 | 0 | 30 | 0 | 0 | 0 | 60 | 0 | 104
0 | 7.5 | 0 | 22.5 | 0 | 10 | 0 | 60 | 0 | 74
0 | 6.25 | 0 | 18.75 | 0 | 15 | 0 | 60 | 0 | 62
0 | 5 | 0 | 15 | 0 | 20 | 0 | 60 | 0 | 53
0 | 4.5 | 0 | 13 | 0 | 22.5 | 0 | 60 | 0 | 49
0 | 0 | 0 | 40 | 0 | 0 | 0 | 60 | 0 | 84
0 | 0 | 0 | 30 | 0 | 10 | 0 | 60 | 0 | 62
0 | 0 | 0 | 25 | 0 | 15 | 0 | 60 | 0 | 54
0 | 0 | 0 | 20 | 0 | 20 | 0 | 60 | 0 | 46
0 | 0 | 0 | 17.5 | 0 | 22.5 | 0 | 60 | 0 | 43
0 | 6.196435 | 2.736323 | 16.43191 | 2.126371 | 10.32658 | 0 | 62.138 | 0 | 76.7
0 | 6.57228 | 2.928999 | 10.69865 | 2.631607 | 11.10452 | 0 | 66.01913 | 0 | 72.3
0 | 5.799741 | 2.066506 | 16.50213 | 9.659324 | 9.173547 | 0 | 56.78317 | 0 | 66.3
0 | 8.834657 | 2.869287 | 12.04921 | 5.02939 | 8.8463 | 0 | 62.33923 | 0 | 83.1
0 | 6.505941 | 2.701124 | 8.086576 | 5.673562 | 10.99243 | 0 | 65.99599 | 0 | 69.6
0 | 9.15217 | 3.00746 | 17.67534 | 0.1310728 | 13.0307 | 0 | 56.9743 | 0 | 88.6
0 | 9.974882 | 2.986456 | 15.60948 | 2.726948 | 12.10756 | 0 | 56.5537 | 0 | 86.9
0 | 10.47771 | 3.199826 | 11.3668 | 1.00702 | 13.70391 | 0 | 60.21973 | 0 | 86.6
0 | 7.73557 | 2.544919 | 22.34415 | 8.144832 | 11.0297 | 0 | 48.16121 | 0 | 88.2
0 | 9.027514 | 2.966497 | 13.95 | 5.026052 | 12.85321 | 0 | 56.14409 | 0 | 86
0 | 10.48629 | 3.169967 | 9.403533 | 4.039554 | 13.34976 | 0 | 59.52613 | 0 | 85.7
0 | 7.649364 | 2.516558 | 19.30676 | 11.96471 | 10.90678 | 0 | 47.62449 | 0 | 86.5
0 | 8.963261 | 2.945384 | 12.12082 | 7.42926 | 12.76173 | 0 | 55.75525 | 0 | 84.3
0 | 7.565647 | 2.489016 | 16.3376 | 15.71696 | 10.78741 | 0 | 47.07238 | 0 | 85.2
0 | 5.615192 | 1.446913 | 15.75837 | 9.814507 | 12.28536 | 0 | 54.93675 | 0 | 66.8
0 | 22.22028 | 0 | 0 | 0 | 0 | 53.22156 | 24.55816 | 0 | 77
0 | 15.93884 | 0.6394762 | 5.3708 | 5.828664 | 0.2953871 | 0 | 71.07912 | 0 | 105
0 | 4.5 | 0 | 0 | 0 | 1.5 | 11 | 81.5 | 1.5 | 32.3
0 | 4.5 | 0 | 0 | 0 | 0 | 11 | 83 | 1.5 | 35.1
0 | 0.03787173 | 0 | 1.349898 | 21.21321 | 6.376812 | 3.320934 | 67.70127 | 0 | 39.8
0 | 0.02803279 | 0 | 4.761044 | 20.97923 | 4.396375 | 3.027996 | 66.80732 | 0 | 38.8
0 | 0.04807888 | 0 | 0.1806715 | 20.08056 | 6.634206 | 7.105118 | 65.95136 | 0 | 32.4
0 | 0 | 0 | 0 | 21.28594 | 6.398677 | 3.07859 | 69.23679 | 0 | 32.4
0 | 0 | 0 | 12.90348 | 0 | 14.83866 | 0 | 72.25786 | 0 | 35
0 | 0 | 0 | 13.05527 | 13.03564 | 8.930037 | 7.025201 | 57.95385 | 0 | 46
0 | 4.323917 | 2.506349 | 0.682709 | 0 | 2.190307 | 19.88826 | 70.40845 | 0 | 50
0 | 13.8284 | 2.799628 | 3.527005 | 3.271525 | 12.93205 | 0 | 63.6414 | 0 | 92.1
2.10689 | 8.126221 | 0 | 0 | 0 | 2.469832 | 22.60724 | 63.91629 | 0 | 60
2.109484 | 10.17028 | 1.003774 | 0 | 0 | 2.411051 | 20.55265 | 63.36553 | 0 | 71
7.295209 | 9.91205 | 0 | 2.912816 | 1.475077 | 3.198133 | 10.98058 | 64.22614 | 0 | 90
0 | 13.68949 | 0 | 0 | 0 | 2.421898 | 20.55416 | 63.33445 | 0 | 66.2
1.105219 | 1.918261 | 3.50604 | 4.475844 | 1.638803 | 6.478044 | 29.97996 | 50.89783 | 0 | 54.6
2.167817 | 1.045152 | 4.607506 | 0.5775715 | 0.8036023 | 4.891916 | 19.81837 | 66.08807 | 0 | 54.9
0 | 13.13765 | 0.2442254 | 12.32872 | 0.1802471 | 1.347814 | 0 | 72.66651 | 0.003412016 | 89.5
0 | 4.386403 | 0 | 0 | 0 | 1.295982 | 11.86322 | 82.44442 | 0 | 32.1
0 | 4.395605 | 0 | 0 | 0 | 1.098901 | 11.38861 | 83.11688 | 0 | 32
1.042637 | 0 | 0.7938035 | 0 | 0 | 0 | 13.60418 | 83.48319 | 0.2633885 | 26
0 | 0 | 0 | 0 | 0 | 0 | 0 | 100 | 0 | 3.911991
0 | 0 | 0 | 0 | 0 | 0 | 0 | 100 | 0 | 5.062977
0 | 24.33952 | 0 | 26.92296 | 0 | 0 | 0 | 46.13376 | 2.603755 | 140
0 | 24.19721 | 0 | 26.75469 | 0 | 0 | 0.6020616 | 45.85786 | 2.588183 | 142
0 | 24.0496 | 0 | 26.59157 | 0 | 0 | 1.205199 | 45.58052 | 2.57311 | 135
0 | 23.75929 | 0 | 26.27072 | 0 | 0 | 2.405402 | 45.02651 | 2.53807 | 138
0 | 23.1783 | 0 | 25.62862 | 0 | 0 | 4.798061 | 43.91945 | 2.475579 | 131
0 | 22.02706 | 0 | 24.35629 | 0 | 0 | 9.513583 | 41.74802 | 2.355055 | 125
0 | 24.2435 | 0 | 26.80588 | 0 | 0.4118802 | 0 | 45.9456 | 2.593135 | 141
0 | 24.14189 | 0 | 26.69361 | 0 | 0.8260799 | 0 | 45.75543 | 2.582984 | 145
0 | 23.94196 | 0 | 26.4727 | 0 | 1.65506 | 0 | 45.37269 | 2.557583 | 145
0 | 23.5365 | 0 | 26.02468 | 0 | 3.326794 | 0 | 44.59819 | 2.513836 | 136
0 | 22.71243 | 0 | 25.11413 | 0 | 6.698092 | 0 | 43.04701 | 2.428333 | 126
0 | 21.88215 | 0 | 24.19672 | 0 | 10.11296 | 0 | 41.47155 | 2.336613 | 122
0 | 24.32296 | 0 | 26.8937 | 0 | 0 | 0 | 46.09237 | 2.586637 | 141
0 | 24.27966 | 0 | 26.84586 | 0 | 0 | 0 | 46.01411 | 2.597002 | 145
0 | 24.2142 | 0 | 26.77357 | 0 | 0 | 0 | 45.89248 | 2.590721 | 145
0 | 24.27641 | 0 | 26.84227 | 0 | 0 | 0 | 46.00797 | 2.596655 | 145
0 | 24.2154 | 0 | 26.77481 | 0 | 0 | 0 | 45.89233 | 2.590128 | 142
0 | 24.32056 | 0 | 26.89108 | 0 | 0 | 0 | 46.09164 | 2.601377 | 140
0 | 24.25072 | 0 | 26.81409 | 0 | 0 | 0 | 45.95782 | 2.590566 | 147
0 | 24.15466 | 0 | 26.70819 | 0 | 0 | 0 | 45.76951 | 2.57986 | 136
0 | 24.20242 | 0 | 26.76068 | 0 | 0 | 0 | 45.86628 | 2.585406 | 147
0 | 24.21734 | 0 | 26.77719 | 0 | 0 | 0 | 45.89457 | 2.587001 | 147
0 | 24.12339 | 0 | 26.6733 | 0 | 0 | 0 | 45.71652 | 2.576964 | 142
0 | 0 | 0 | 36.28363 | 0 | 26.80268 | 0 | 36.91369 | 0 | 59.34375
0 | 4.64173 | 2.036105 | 0 | 0 | 3.135062 | 18.36564 | 71.82146 | 0 | 47.5
0 | 17 | 0 | 7 | 3 | 1.5 | 0 | 71.5 | 0 | 99.95
0 | 17 | 0 | 7 | 3 | 1.5 | 0 | 71.5 | 0 | 101.55
0 | 16.88518 | 0 | 6.952722 | 2.979738 | 1.489869 | 0 | 71.01708 | 0 | 103.56
0 | 16.86173 | 0 | 6.943067 | 2.9756 | 1.4878 | 0 | 70.91846 | 0 | 107.96
0 | 0 | 25 | 0 | 0 | 5 | 20 | 0 | 50 | 146
0 | 0 | 30 | 0 | 0 | 5 | 10 | 0 | 55 | 205
0 | 0 | 30 | 0 | 0 | 5 | 15 | 0 | 50 | 208
0 | 0 | 30 | 0 | 0 | 5 | 20 | 0 | 45 | 205
0 | 0 | 30 | 0 | 0 | 5 | 25 | 0 | 40 | 200
0 | 0 | 30 | 0 | 0 | 5 | 30 | 0 | 35 | 209
0 | 0 | 35 | 0 | 0 | 5 | 5 | 0 | 55 | 217
0 | 0 | 35 | 0 | 0 | 5 | 15 | 0 | 45 | 221
0 | 0 | 35 | 0 | 0 | 5 | 25 | 0 | 35 | 225
0 | 0 | 40 | 0 | 0 | 5 | 5 | 0 | 50 | 287
0 | 0 | 40 | 0 | 0 | 5 | 10 | 0 | 45 | 277
0 | 0 | 40 | 0 | 0 | 5 | 15 | 0 | 40 | 248
0 | 0 | 35 | 0 | 0 | 10 | 20 | 0 | 35 | 183
0 | 0 | 35 | 0 | 0 | 10 | 25 | 0 | 30 | 182
0 | 0 | 40 | 0 | 0 | 10 | 5 | 0 | 45 | 245
0 | 0 | 40 | 0 | 0 | 10 | 10 | 0 | 40 | 249
0 | 0 | 40 | 0 | 0 | 10 | 15 | 0 | 35 | 250
0 | 0 | 45 | 0 | 0 | 10 | 5 | 0 | 40 | 275
0 | 0 | 45 | 0 | 0 | 10 | 10 | 0 | 35 | 268
0 | 0 | 30 | 0 | 0 | 15 | 15 | 0 | 40 | 203
0 | 0 | 30 | 0 | 0 | 15 | 20 | 0 | 35 | 205
0 | 0 | 30 | 0 | 0 | 15 | 25 | 0 | 30 | 215
0 | 0 | 35 | 0 | 0 | 15 | 10 | 0 | 40 | 212
0 | 0 | 40 | 0 | 0 | 15 | 5 | 0 | 40 | 246
0 | 0 | 40 | 0 | 0 | 15 | 15 | 0 | 30 | 245
0 | 0 | 15 | 0 | 0 | 15 | 10 | 0 | 60 | 249
0 | 0 | 30 | 0 | 0 | 20 | 10 | 0 | 40 | 174
0 | 0 | 30 | 0 | 0 | 20 | 15 | 0 | 35 | 206
0 | 0 | 35 | 0 | 0 | 20 | 5 | 0 | 40 | 238
0 | 0 | 35 | 0 | 0 | 20 | 10 | 0 | 35 | 202
0 | 0 | 19.89744 | 20.14845 | 0 | 0 | 0 | 59.9541 | 0 | 123
0 | 0 | 0 | 0 | 0 | 0 | 0 | 100 | 0 | 4.13
0 | 12 | 0 | 0 | 0 | 2 | 0 | 86 | 0 | 58
0 | 12 | 0 | 0 | 0 | 6 | 0 | 82 | 0 | 59
0 | 24 | 0 | 0 | 0 | 12 | 0 | 64 | 0 | 108
0 | 24 | 0 | 0 | 0 | 4 | 0 | 72 | 0 | 115
0 | 13.8284 | 2.799628 | 3.527005 | 3.271525 | 12.93205 | 0 | 63.6414 | 0 | 92
0 | 0 | 0 | 16.56308 | 9.217998 | 9.109483 | 5.336467 | 59.77297 | 0 | 48
0 | 0 | 0 | 0 | 0 | 0 | 0 | 100 | 0 | 4.130702
0 | 0 | 0 | 0 | 0 | 0 | 0 | 100 | 0 | 4.503
0 | 0 | 0 | 10.1 | 10.1 | 16 | 0 | 63.8 | 0 | 38
0 | 0 | 0 | 34 | 10 | 12 | 0 | 44 | 0 | 68.7
0 | 4.990414 | 0 | 0 | 0 | 1.213404 | 13.32805 | 80.30532 | 0 | 37.3
0 | 4.988355 | 0 | 0 | 0 | 1.212903 | 13.32255 | 80.27219 | 0 | 37.3
0 | 4.715724 | 0 | 0 | 0 | 1.028082 | 13.06384 | 80.8685 | 0 | 36
7.859071 | 9.318964 | 0 | 0 | 1.259818 | 13.44587 | 0 | 68.02918 | 0 | 78
0 | 0 | 0 | 0 | 0 | 0 | 0 | 100 | 0 | 5.495712
27.95966 | 0 | 1.871815 | 0 | 0 | 1.883562 | 0 | 66.99694 | 1.288022 | 100
0 | 24.93 | 0 | 0 | 0 | 0 | 0 | 74.14 | 0 | 135
0 | 0 | 0 | 0 | 0 | 0 | 0 | 100 | 0 | 6.040816
0 | 15.28612 | 0 | 4.952295 | 4.862919 | 0 | 0 | 74.89867 | 0 | 79.45
0 | 15.21002 | 0 | 6.114895 | 6.110513 | 0 | 0 | 72.56457 | 0 | 81.75
0 | 15.13653 | 0 | 7.298237 | 7.303006 | 0 | 0 | 70.26222 | 0 | 83.75
0 | 13.30079 | 0 | 6.111232 | 6.106853 | 0 | 0 | 74.48112 | 0 | 73.41
0 | 15.55908 | 0 | 8.385952 | 4.430798 | 0.7005821 | 0 | 70.7376 | 0 | 88.7
0 | 13.64932 | 0 | 13.26691 | 0.1488619 | 0.294219 | 0 | 72.29588 | 0 | 88.3
0 | 15.96245 | 0 | 6.549843 | 5.291479 | 0.1162042 | 0 | 71.6804 | 0 | 81
0 | 12.64663 | 0.6400932 | 14.30011 | 0.104718 | 0.5322098 | 0 | 71.74981 | 0 | 89
0 | 7.767091 | 7.531379 | 1.581354 | 0.628632 | 0.1242463 | 7.096567 | 75.27074 | 0 | 89.5
0 | 4.981125 | 0 | 13.32291 | 6.434257 | 8.054115 | 0 | 67.20759 | 0 | 78
0 | 17.5463 | 0 | 0 | 0 | 0 | 0 | 82.4537 | 0 | 86.6
0 | 28.57143 | 0 | 0 | 0 | 0 | 42.85714 | 28.57143 | 0 | 113
0 | 12.87484 | 0.07518966 | 8.956761 | 5.842917 | 0.2894303 | 0 | 71.57106 | 0 | 92
5.343279 | 0 | 0 | 12.66375 | 12.57914 | 7.888099 | 8.557338 | 52.9684 | 0 | 56.7
5.379811 | 0 | 0 | 12.75033 | 12.66515 | 7.94203 | 12.92377 | 48.33891 | 0 | 57
6.351461 | 0 | 0 | 12.68633 | 12.60157 | 7.902161 | 12.85889 | 47.59959 | 0 | 58.2
6.308546 | 0 | 0 | 12.60061 | 12.51642 | 7.848767 | 8.514669 | 52.21098 | 0 | 58
5.463919 | 0 | 0 | 9.755708 | 9.749393 | 8.96244 | 14.4384 | 50.82847 | 0 | 50.8
6.09909 | 0 | 0 | 9.728214 | 9.6767 | 8.937181 | 14.39771 | 50.36169 | 0 | 51.1
4.464431 | 0 | 0 | 10.10494 | 11.09878 | 10.35895 | 7.910751 | 56.03638 | 0 | 43
0 | 20 | 0 | 0.5 | 0 | 0.3 | 18 | 61 | 0 | 80
0 | 3.04502 | 0 | 20.19285 | 5.462966 | 10.48882 | 0 | 60.20323 | 0 | 50
0 | 2.483425 | 0 | 0.5489557 | 0 | 1.207674 | 9.993057 | 85.76688 | 0 | 25
0 | 0 | 0 | 0 | 0 | 0 | 0 | 100 | 0 | 5.52
0 | 0 | 0 | 0 | 32 | 16 | 0 | 0 | 52 | 55
0 | 0 | 0 | 0 | 30 | 15 | 0 | 5 | 50 | 54
0 | 0 | 0 | 0 | 28 | 14 | 0 | 12 | 46 | 52
0 | 0 | 0 | 0 | 26 | 13 | 0 | 18 | 43 | 52
0 | 0 | 0 | 0 | 24 | 12 | 0 | 24 | 40 | 50
0 | 0 | 0 | 0 | 22 | 11 | 0 | 30 | 37 | 45
0 | 0 | 0 | 31.22362 | 28.62316 | 0 | 0 | 31.60374 | 8.549486 | 95
0 | 18.91592 | 1.637666 | 8.802783 | 0 | 2.11812 | 1.772608 | 66.75291 | 0 | 114.5
0 | 3.590049 | 0.1968479 | 0.5510921 | 0.153352 | 1.272993 | 10.74217 | 83.42609 | 0 | 32
0 | 14.1368 | 0.1885482 | 7.60113 | 5.875449 | 0.6386911 | 0 | 71.53344 | 0 | 89
0 | 14.28233 | 0.1879494 | 8.103169 | 6.881727 | 0.2893921 | 0 | 70.22587 | 0 | 88.1
0 | 13.07139 | 0.3794425 | 7.011053 | 6.059803 | 1.226905 | 0 | 72.17679 | 0 | 88
0 | 0 | 0 | 0 | 0 | 0 | 0 | 100 | 0 | 4.686466
0 | 15.5 | 0 | 10.7 | 0 | 0 | 0 | 73.8 | 0 | 97.5
0 | 25 | 0 | 0 | 0 | 10 | 0 | 65 | 0 | 115
0 | 20 | 0 | 20 | 0 | 15 | 0 | 45 | 0 | 111
0 | 0.1959913 | 0 | 0 | 0 | 1.191367 | 1.57032 | 97.04232 | 0 | 8
0 | 0.1981857 | 0 | 0 | 0 | 2.409412 | 3.352238 | 94.04016 | 0 | 9
0 | 13.00207 | 2.632333 | 2.21083 | 0 | 1.215928 | 3.561542 | 77.3773 | 0 | 80
0 | 0.3006118 | 0 | 0 | 0 | 3.654641 | 5.084736 | 90.96001 | 0 | 12
0 | 0.7043731 | 0 | 0 | 0 | 3.364156 | 6.628959 | 89.05846 | 0 | 15
0 | 1.414217 | 0 | 0 | 0 | 3.070201 | 7.9137 | 87.11189 | 0 | 21
0 | 0 | 0 | 0.5529688 | 0 | 2.554656 | 8.106337 | 88.66469 | 0 | 12
0 | 0 | 0 | 1.108407 | 0 | 3.169969 | 8.927951 | 86.79367 | 0 | 15
0 | 0 | 0 | 0 | 0 | 0 | 8.750149 | 91.24986 | 0 | 15
0 | 2.1299 | 0 | 0 | 0 | 2.77435 | 9.300068 | 85.05771 | 0 | 26
0 | 0 | 0 | 0 | 0 | 0.8424205 | 9.605666 | 89.55191 | 0 | 14
0 | 2.851393 | 0 | 0 | 0 | 2.476098 | 10.69769 | 82.98686 | 0 | 30
0 | 0 | 0 | 0 | 0 | 2.997076 | 10.74937 | 86.25356 | 0 | 10
0 | 11.11194 | 0 | 0 | 0 | 3.070265 | 10.79163 | 75.02616 | 0 | 61
0 | 0 | 0 | 0 | 0 | 1.697897 | 10.83461 | 87.46749 | 0 | 16
0 | 0 | 0 | 0 | 0 | 2.438968 | 11.16237 | 86.39867 | 0 | 13
0 | 0 | 0 | 0 | 0 | 7.73356 | 13.73983 | 78.52661 | 0 | 21
0 | 5.191818 | 0 | 0.3310501 | 0 | 0.6069108 | 15.2881 | 78.58213 | 0 | 36
0 | 0 | 0 | 4.452978 | 0 | 2.44908 | 15.69211 | 77.40584 | 0 | 23
0 | 0 | 0 | 0 | 0 | 2.456375 | 15.73884 | 81.80478 | 0 | 18
0 | 15.11723 | 0 | 0 | 0 | 0.6126179 | 17.94402 | 66.32613 | 0 | 73
0 | 0 | 0 | 0 | 0 | 0.6700555 | 18.28825 | 81.04169 | 0 | 23
0 | 3.906139 | 2.840698 | 0 | 0 | 1.124723 | 22.14565 | 69.98279 | 0 | 48
0 | 0 | 0 | 0 | 0 | 0.8050603 | 27.20862 | 71.98633 | 0 | 30
0 | 0 | 0 | 0 | 0 | 0 | 28.50553 | 71.49447 | 0 | 26
0 | 16.12903 | 0 | 6.451613 | 0 | 0 | 9.032258 | 68.3871 | 0 | 83
3.225806 | 12.90323 | 0 | 6.451613 | 0 | 0 | 9.032258 | 68.3871 | 0 | 83.1
0 | 12.90323 | 3.225806 | 6.451613 | 0 | 0 | 9.032258 | 68.3871 | 0 | 85
0 | 12.5 | 0 | 6.25 | 6.25 | 0 | 8.75 | 66.25 | 0 | 78.4
0 | 12.5 | 0 | 12.5 | 0 | 0 | 8.75 | 66.25 | 0 | 79.5
0 | 12.90322 | 0 | 6.451612 | 0 | 0 | 12.25806 | 68.38709 | 0 | 73.5
0 | 12.90323 | 0 | 6.451613 | 0 | 3.225806 | 9.032258 | 68.3871 | 0 | 75
0 | 12.90323 | 0 | 6.451613 | 0 | 0 | 9.032258 | 68.3871 | 3.225806 | 71
0 | 12.5 | 0 | 6.25 | 0 | 0 | 8.75 | 72.5 | 0 | 72.5
0 | 24.01256 | 0 | 0 | 0 | 8.999552 | 6.007922 | 60.97998 | 0 | 91
0 | 17.5463 | 0 | 0 | 0 | 0 | 0 | 82.4537 | 0 | 86
0 | 17.51484 | 0 | 2.688624 | 0 | 0 | 0 | 79.79653 | 0 | 86
0 | 17.4835 | 0 | 5.367623 | 0 | 0 | 0 | 77.14888 | 0 | 88
0 | 17.42114 | 0 | 10.69696 | 0 | 0 | 0 | 71.8819 | 0 | 90
0 | 17.35922 | 0 | 15.98841 | 0 | 0 | 0 | 66.65237 | 0 | 93
0 | 17.29774 | 0 | 21.24238 | 0 | 0 | 0 | 61.45988 | 0 | 95
0 | 17.6191 | 0 | 0 | 0 | 0 | 2.614216 | 79.76669 | 0 | 81.5
0 | 17.66797 | 0 | 0 | 0 | 0 | 4.369111 | 77.96291 | 0 | 83
0 | 17.72944 | 0 | 0 | 0 | 0 | 6.576468 | 75.69408 | 0 | 82
0 | 17.79134 | 0 | 0 | 0 | 0 | 8.799236 | 73.40942 | 0 | 80
0 | 17.91644 | 0 | 0 | 0 | 0 | 13.29167 | 68.79189 | 0 | 79
0 | 18.04332 | 0 | 0 | 0 | 0 | 17.84772 | 64.10896 | 0 | 77
0 | 18.172 | 0 | 0 | 0 | 0 | 22.46877 | 59.35923 | 0 | 81
0 | 18.30254 | 0 | 0 | 0 | 0 | 27.15619 | 54.54127 | 0 | 81
0 | 0 | 0 | 0 | 0 | 0 | 0 | 100 | 0 | -7.214445
0 | 3.991945 | 0 | 0 | 0 | 1.213286 | 12.43831 | 82.35646 | 0 | -2.831702
0 | 14.36249 | 0 | 9.524393 | 4.417244 | 0.5820326 | 0 | 71.11384 | 0 | 5.134107
0 | 0 | 0 | 0 | 0 | 0 | 0 | 100 | 0 | 5
0 | 0 | 0 | 0 | 0 | 0 | 0 | 100 | 0 | 6.484025
0 | 14.38956 | 0 | 7.423934 | 5.950716 | 0.847977 | 0 | 71.38782 | 0 | 88.69
0 | 13.65398 | 0 | 12.39611 | 0.7498819 | 1.067118 | 0 | 72.13291 | 0 | 88.38
0 | 15.73165 | 0 | 10.06685 | 3.086422 | 1.028316 | 0 | 70.08677 | 0 | 89.52
0 | 15.88038 | 0 | 10.16203 | 3.115603 | 1.038038 | 0 | 69.80396 | 0 | 91.35
0 | 15.88038 | 0 | 10.16203 | 3.115603 | 1.038038 | 0 | 69.80396 | 0 | 89.4
0 | 15.88504 | 0 | 10.16501 | 3.116516 | 1.009011 | 0 | 69.82442 | 0 | 91.5
0 | 15.88038 | 0 | 10.16203 | 3.115603 | 1.038038 | 0 | 69.80396 | 0 | 92.8
9.6 | 0 | 0 | 0 | 0 | 0 | 0 | 90.4 | 0 | 42
15 | 0 | 0 | 0 | 0 | 0 | 0 | 85 | 0 | 52
19.6 | 0 | 0 | 0 | 0 | 0 | 0 | 80.4 | 0 | 69
25 | 0 | 0 | 0 | 0 | 0 | 0 | 75 | 0 | 86
33.2 | 0 | 0 | 0 | 0 | 0 | 0 | 66.8 | 0 | 115
35 | 0 | 0 | 0 | 0 | 0 | 0 | 0 | 65 | 150.7
35 | 0 | 0 | 0 | 0 | 0 | 10 | 0 | 55 | 137
35 | 0 | 0 | 0 | 0 | 0 | 20 | 0 | 45 | 113.8
35 | 0 | 0 | 0 | 0 | 0 | 30 | 0 | 35 | 109.8
35 | 0 | 0 | 0 | 0 | 0 | 40 | 0 | 25 | 107.3
35 | 0 | 0 | 0 | 0 | 0 | 50 | 0 | 15 | 107
0 | 0 | 35 | 0 | 0 | 0 | 10 | 0 | 55 | 200.7
0 | 0 | 35 | 0 | 0 | 0 | 20 | 0 | 45 | 178.2
0 | 0 | 35 | 0 | 0 | 0 | 32 | 0 | 33 | 157.5
0 | 0 | 35 | 0 | 0 | 0 | 40 | 0 | 25 | 151.2
0 | 0 | 35 | 0 | 0 | 0 | 50 | 0 | 15 | 148.6
0 | 0 | 35 | 0 | 0 | 0 | 60 | 0 | 5 | 143
0 | 0 | 35 | 0 | 0 | 0 | 65 | 0 | 0 | 143.7
0 | 24 | 0 | 0 | 0 | 21.75 | 35.25 | 0 | 18 | 88.232
0 | 24.5098 | 0 | 0 | 0 | 21.32353 | 34.55882 | 0.9803922 | 17.64706 | 79.215
0 | 24.75248 | 0 | 0 | 0 | 21.53465 | 34.90099 | 0 | 17.82178 | 85.5676
0 | 13.33333 | 0 | 6.666667 | 0 | 0 | 0 | 80 | 0 | 76
2.597403 | 12.98701 | 0 | 6.493506 | 0 | 0 | 0 | 77.92207 | 0 | 77.6
5.063291 | 12.65823 | 0 | 6.329114 | 0 | 0 | 0 | 75.94936 | 0 | 78.5
7.407407 | 12.34568 | 0 | 6.172839 | 0 | 0 | 0 | 74.07407 | 0 | 86
10.71429 | 11.90476 | 0 | 5.952381 | 0 | 0 | 0 | 71.42857 | 0 | 96
0 | 12.90323 | 0 | 6.451613 | 0 | 0 | 3.225806 | 77.41936 | 0 | 72.8
0 | 15.58442 | 0 | 6.493506 | 0 | 0 | 0 | 77.92208 | 0 | 82
0 | 17.72152 | 0 | 6.329114 | 0 | 0 | 0 | 75.94936 | 0 | 89.5
0 | 19.75309 | 0 | 6.172839 | 0 | 0 | 0 | 74.07407 | 0 | 98
0 | 22.61905 | 0 | 5.952381 | 0 | 0 | 0 | 71.42857 | 0 | 107.5
0 | 12.98701 | 0 | 6.493506 | 2.597403 | 0 | 0 | 77.92207 | 0 | 75
0 | 12.5 | 0 | 6.25 | 6.25 | 0 | 0 | 75 | 0 | 74
0 | 12.90323 | 0 | 6.451613 | 0 | 3.225806 | 0 | 77.41936 | 0 | 72
0 | 12.98701 | 2.597403 | 6.493506 | 0 | 0 | 0 | 77.92207 | 0 | 86
0 | 12.65823 | 5.063291 | 6.329114 | 0 | 0 | 0 | 75.94936 | 0 | 95
0 | 12.34568 | 7.407407 | 6.172839 | 0 | 0 | 0 | 74.07407 | 0 | 103
0 | 11.90476 | 10.71429 | 5.952381 | 0 | 0 | 0 | 71.42857 | 0 | 113.5
0 | 12.98701 | 0 | 9.090908 | 0 | 0 | 0 | 77.92207 | 0 | 75.8
0 | 12.34568 | 0 | 13.58025 | 0 | 0 | 0 | 74.07407 | 0 | 75.8
0 | 10.98901 | 0 | 16.48352 | 0 | 6.593407 | 10.98901 | 54.94506 | 0 | 81
1.086957 | 10.86956 | 0 | 16.30435 | 0 | 6.521739 | 10.86956 | 54.34782 | 0 | 82.9
3.191489 | 10.6383 | 0 | 15.95745 | 0 | 6.382978 | 10.6383 | 53.19149 | 0 | 86
5.208333 | 10.41667 | 0 | 15.625 | 0 | 6.25 | 10.41667 | 52.08333 | 0 | 88.3
7.142857 | 10.20408 | 0 | 15.30612 | 0 | 6.122448 | 10.20408 | 51.0204 | 0 | 89.4
0 | 10.86956 | 0 | 16.30435 | 0 | 6.521739 | 11.95652 | 54.34782 | 0 | 80.2
0 | 10.6383 | 0 | 15.95745 | 0 | 6.382979 | 13.82979 | 53.19149 | 0 | 78.8
0 | 10.41667 | 0 | 15.625 | 0 | 6.25 | 15.625 | 52.08334 | 0 | 77.8
0 | 10.20408 | 0 | 15.30612 | 0 | 6.122449 | 17.34694 | 51.02041 | 0 | 77.2
0 | 11.95652 | 0 | 16.30435 | 0 | 6.52174 | 10.86957 | 54.34783 | 0 | 83.2
0 | 13.82979 | 0 | 15.95745 | 0 | 6.382979 | 10.6383 | 53.19149 | 0 | 87
0 | 15.625 | 0 | 15.625 | 0 | 6.25 | 10.41667 | 52.08333 | 0 | 89.8
0 | 17.34694 | 0 | 15.30612 | 0 | 6.122449 | 10.20408 | 51.02041 | 0 | 91.5
0 | 10.75269 | 0 | 16.12903 | 2.150538 | 6.451613 | 10.75269 | 53.76344 | 0 | 81.2
0 | 10.30928 | 0 | 15.46392 | 6.185567 | 6.185567 | 10.30928 | 51.54639 | 0 | 81.4
0 | 9.90099 | 0 | 14.85148 | 9.90099 | 5.940594 | 9.90099 | 49.50495 | 0 | 81.6
0 | 9.523808 | 0 | 14.28571 | 13.33333 | 5.714285 | 9.523808 | 47.61905 | 0 | 81.7
0 | 10.86956 | 0 | 16.30435 | 0 | 7.608695 | 10.86956 | 54.34782 | 0 | 80.4
0 | 10.6383 | 0 | 15.95745 | 0 | 9.574469 | 10.6383 | 53.19149 | 0 | 79.5
0 | 10.41667 | 0 | 15.625 | 0 | 11.45833 | 10.41667 | 52.08333 | 0 | 78.7
0 | 10.20408 | 0 | 15.30612 | 0 | 13.26531 | 10.20408 | 51.02041 | 0 | 78.3
0 | 10.86956 | 1.086957 | 16.30435 | 0 | 6.521739 | 10.86956 | 54.34782 | 0 | 84.2
0 | 10.6383 | 3.191489 | 15.95745 | 0 | 6.382978 | 10.6383 | 53.19149 | 0 | 89.8
0 | 10.41667 | 5.208333 | 15.625 | 0 | 6.25 | 10.41667 | 52.08333 | 0 | 94
0 | 10.20408 | 7.142857 | 15.30612 | 0 | 6.122448 | 10.20408 | 51.0204 | 0 | 97.1
0 | 10.75269 | 0 | 18.27957 | 0 | 6.451613 | 10.75269 | 53.76344 | 0 | 82.4
0 | 10.30928 | 0 | 21.64948 | 0 | 6.185567 | 10.30928 | 51.54639 | 0 | 84.7
0 | 9.90099 | 0 | 24.75247 | 0 | 5.940594 | 9.90099 | 49.50495 | 0 | 86.8
0 | 9.523808 | 0 | 27.61905 | 0 | 5.714285 | 9.523808 | 47.61905 | 0 | 88.5
0 | 12.49672 | 0 | 9.56206 | 5.173833 | 0.8765016 | 0 | 71.89088 | 0 | 77
0 | 1.506335 | 0.8589842 | 0.5549533 | 0.308853 | 0 | 20.11507 | 76.6558 | 0 | 30
0 | 0.3076911 | 0 | 0 | 15.77195 | 16.20973 | 0 | 67.71062 | 0 | 29
0 | 14.57209 | 1.278416 | 6.442259 | 4.481708 | 1.181053 | 0.8648474 | 71.14954 | 0 | 99.3
0 | 14.57063 | 1.278288 | 6.441613 | 4.481259 | 1.180935 | 0.8647608 | 71.14241 | 0 | 101.1
0 | 14.56236 | 1.277562 | 6.437954 | 4.478714 | 1.180264 | 0.8642696 | 71.10201 | 0 | 102.1
0 | 14.5609 | 1.277434 | 6.437311 | 4.478266 | 1.180146 | 0.8641832 | 71.0949 | 0 | 102.1
0 | 14.55215 | 1.276667 | 6.433443 | 4.475575 | 1.179437 | 0.8636639 | 71.05218 | 0 | 103
0 | 14.53517 | 1.275177 | 6.425936 | 4.470353 | 1.178061 | 0.8626562 | 70.96928 | 0 | 101.1
0 | 13.72703 | 0.1281147 | 11.51324 | 0.1497094 | 1.00604 | 0 | 73.31003 | 0 | 88.2
0 | 12.73358 | 0.1279149 | 12.13987 | 0.1494759 | 0.8862972 | 0 | 73.79727 | 0 | 85.2
0 | 11.12404 | 0.7637616 | 11.974 | 4.462495 | 1.763985 | 0 | 69.74694 | 0 | 84.3
5.382054 | 0 | 5.80491 | 0 | 0 | 5.678271 | 19.40408 | 63.16842 | 0 | 59.9
0 | 7.794797 | 12.45568 | 0 | 0 | 10.83018 | 0 | 68.91934 | 0 | 110
0 | 11.00963 | 10.14174 | 0 | 0 | 10.70783 | 0 | 68.14079 | 0 | 111
0 | 14.15265 | 7.879499 | 0 | 0 | 10.58822 | 0 | 67.37963 | 0 | 109
0 | 17.22622 | 5.66724 | 0 | 0 | 10.47125 | 0 | 66.63528 | 0 | 107
0 | 20 | 0 | 0 | 0 | 10 | 0 | 70 | 0 | 85.1
0 | 0 | 0 | 0 | 15.6 | 12.9 | 0 | 71.5 | 0 | 29.6
0 | 7.092907 | 0 | 0 | 14.28572 | 12.08791 | 0 | 66.53346 | 0 | 69.8
7.4 | 0 | 0 | 0 | 14.3 | 12.1 | 0 | 66.2 | 0 | 41.5
0 | 30.6 | 0 | 0 | 0 | 0 | 0 | 69.4 | 0 | 148
0 | 21 | 0 | 24 | 0 | 5 | 0 | 5 | 45 | 125
0 | 15 | 0 | 15 | 0 | 10 | 15 | 30 | 15 | 91
0 | 15 | 0 | 15 | 0 | 0 | 20 | 30 | 20 | 77
0 | 15 | 0 | 15 | 0 | 0 | 10 | 30 | 30 | 104
23.12 | 0 | 0 | 13.28 | 0 | 0 | 0 | 63.6 | 0 | 97.5
23.12 | 0 | 0 | 0 | 13.28 | 0 | 0 | 63.6 | 0 | 75.7
23.12 | 0 | 0 | 0 | 13.28 | 0 | 0 | 63.6 | 0 | 84.53
0 | 0 | 0 | 29.20156 | 0 | 19.90103 | 41.41769 | 9.479712 | 0 | 56
0 | 0.7070981 | 0 | 18.42137 | 6.213457 | 8.903451 | 8.992707 | 56.26761 | 0 | 54.1
0 | 0.702512 | 0 | 19.9657 | 6.944802 | 8.845704 | 7.147506 | 55.90267 | 0 | 56.2
0 | 10.44168 | 0 | 23.0811 | 8.758312 | 2.885069 | 0 | 54.83384 | 0 | 96.2
0 | 14.49028 | 0 | 8.541453 | 4.456547 | 1.761633 | 0 | 70.75009 | 0 | 90.9
0 | 4.975019 | 0 | 0 | 0.765044 | 0.9072453 | 10.98387 | 82.21297 | 0 | 38
0 | 0 | 0 | 0 | 0 | 0 | 0 | 100 | 0 | 5
0 | 24.95661 | 0 | 0 | 0 | 0 | 0 | 75.04339 | 0 | 119.9
0 | 24.872 | 0 | 0 | 0 | 0 | 5.3864 | 69.7416 | 0 | 112.8
0 | 24.09879 | 0 | 0 | 0 | 0 | 10.43077 | 65.47044 | 0 | 108.2
0 | 24.93095 | 0 | 0 | 0 | 0 | 15.13472 | 59.93434 | 0 | 106.1
0 | 25.09794 | 0 | 0 | 0 | 0 | 20.37736 | 54.5247 | 0 | 103.3
0 | 25.3955 | 0 | 0 | 0 | 0 | 25.5677 | 49.03679 | 0 | 101.8
0 | 24.87551 | 0 | 0 | 0 | 0 | 30.45999 | 44.66451 | 0 | 102.7
0 | 24.99776 | 0 | 0 | 0 | 0 | 34.3752 | 40.62704 | 0 | 104
0 | 15.01825 | 0 | 0 | 10.15642 | 0 | 0 | 74.82532 | 0 | 84.7
0 | 14.00788 | 0 | 0 | 10.20972 | 0 | 3.768951 | 72.01346 | 0 | 80.1
0 | 14.80939 | 0 | 0 | 10.26865 | 0 | 10.00721 | 64.91474 | 0 | 82.4
0 | 14.94329 | 0 | 0 | 10.00522 | 0 | 14.86724 | 60.18425 | 0 | 80.6
0 | 14.94048 | 0 | 0 | 9.713878 | 0 | 19.58275 | 55.76289 | 0 | 81
0 | 15.19677 | 0 | 0 | 10.12513 | 0 | 24.59787 | 50.08023 | 0 | 80.8
0 | 15.14417 | 0 | 10.02137 | 0 | 0 | 0 | 74.83447 | 0 | 92.5
0 | 14.87638 | 0 | 10.00534 | 0 | 0 | 5.193229 | 69.92506 | 0 | 88.1
0 | 14.30271 | 0 | 9.995382 | 0 | 0 | 10.11631 | 65.58559 | 0 | 87.6
0 | 14.97404 | 0 | 10.06146 | 0 | 0 | 15.63469 | 59.32982 | 0 | 87.2
0 | 15.06506 | 0 | 9.9903 | 0 | 0 | 19.50452 | 55.44012 | 0 | 83.6
0 | 14.95921 | 0 | 10.02232 | 0 | 0 | 24.56726 | 50.45121 | 0 | 81.2
0 | 4.66398 | 1.500301 | 0.2291028 | 0 | 2.016057 | 26.48103 | 65.10953 | 0 | 47.3
0 | 5.054225 | 2.171802 | 0.2280052 | 0 | 2.069099 | 23.23207 | 67.2448 | 0 | 49.9
0 | 4.864914 | 1.498345 | 0.57201 | 0 | 2.139267 | 22.48413 | 68.44135 | 0 | 51.8
0 | 5.971995 | 2.167969 | 0.4552057 | 0 | 1.940269 | 20.53281 | 68.93176 | 0 | 54.7
0 | 1.463878 | 2.614401 | 0 | 0 | 3.178014 | 22.52689 | 70.21681 | 0 | 43.3
0 | 5.724898 | 2.152491 | 0.3389669 | 0 | 1.926416 | 19.20308 | 70.65414 | 0 | 50
0 | 4.291824 | 1.008546 | 0 | 0 | 1.490777 | 15.10114 | 78.10772 | 0 | 38
0 | 4.106073 | 0.9455976 | 0 | 0 | 1.622366 | 14.43885 | 78.88712 | 0 | 37.7
0 | 3.984856 | 0.9412124 | 0 | 0 | 1.490624 | 14.00805 | 79.57526 | 0 | 36.2
0 | 3.832744 | 0.8627425 | 0 | 0 | 0.4904841 | 15.53392 | 79.28011 | 0 | 34.13334
0 | 4.241128 | 0.9966325 | 0 | 0 | 0.9207296 | 13.844 | 79.99751 | 0 | 37.4
0 | 4.535297 | 1.127337 | 0 | 0 | 1.102744 | 14.53507 | 78.69955 | 0 | 37.3
0 | 2.957341 | 2.952349 | 0 | 0 | 3.223409 | 21.33438 | 69.53252 | 0 | 48.5
0 | 4.252223 | 1.532168 | 0 | 0 | 2.64633 | 23.16375 | 68.40553 | 0 | 50.6
0 | 5.087469 | 1.70788 | 0.5737622 | 0 | 2.14582 | 20.33467 | 70.1504 | 0 | 48.6
0 | 0.5138424 | 0.6761945 | 0 | 0 | 0.8121047 | 24.42756 | 73.5703 | 0 | 34.1
0 | 13.14359 | 1.921821 | 7.532418 | 2.994344 | 0.5918189 | 0 | 73.81601 | 0 | 100.8
0 | 13.32548 | 1.948418 | 5.454757 | 3.035783 | 0.6000091 | 0 | 74.83755 | 0 | 117
0 | 12.68159 | 1.925588 | 7.547182 | 3.000214 | 0.592979 | 0 | 73.96069 | 0 | 116.5
0 | 12.21779 | 1.92937 | 7.562005 | 3.006106 | 0.5941436 | 0 | 74.10596 | 0 | 107
0 | 11.75216 | 1.933167 | 7.576885 | 3.012022 | 0.5953127 | 0 | 74.25178 | 0 | 104
0 | 0 | 0 | 0 | 25.6 | 12.6 | 11.3 | 0 | 50.5 | 59
0 | 0 | 0 | 25.6 | 0 | 12.6 | 11.3 | 0 | 50.5 | 79
0 | 13.64069 | 0.7531704 | 6.747402 | 6.307547 | 1.275651 | 0 | 71.0429 | 0 | 90.6
0 | 0 | 0 | 0 | 0 | 0 | 0 | 99.57785 | 0 | 5.268889
0 | 0 | 0 | 0 | 0 | 0 | 0 | 99.65359 | 0 | 4.068889
0 | 0 | 0 | 0 | 0 | 0 | 0 | 99.44235 | 0 | 3.026667
0 | 0 | 0 | 0 | 0 | 0 | 0 | 100 | 0 | 4.7
0 | 0 | 0 | 0 | 0 | 0 | 0 | 100 | 0 | 5
0 | 0 | 0 | 0 | 0 | 0 | 0 | 100 | 0 | 5.609039
0 | 0 | 0 | 11.28391 | 7.849917 | 12.41201 | 0 | 68.45416 | 0 | 44.2
0 | 0 | 0 | 10.77255 | 14.98835 | 8.887142 | 0 | 65.35196 | 0 | 52.1
0 | 0 | 0 | 21.92856 | 7.627558 | 9.045319 | 0 | 61.39856 | 0 | 60.1
0 | 0 | 0 | 26.75075 | 7.443914 | 5.885027 | 0 | 59.92031 | 0 | 68.9
0 | 0 | 0 | 32.78739 | 0 | 6.01088 | 0 | 61.20173 | 0 | 71.2
0 | 0 | 0 | 20.07652 | 20.95005 | 2.760457 | 0 | 56.21297 | 0 | 75.4
0 | 0 | 0 | 38.92548 | 0 | 9.175076 | 0 | 51.89945 | 0 | 79.7
0 | 0 | 0 | 21.30629 | 22.23333 | 11.71819 | 0 | 44.74219 | 0 | 75
0 | 0 | 0 | 32.52184 | 15.08305 | 11.9244 | 0 | 40.4707 | 0 | 75.4
0 | 0 | 0 | 42.34792 | 7.36508 | 5.822702 | 0 | 44.4643 | 0 | 88
0 | 0 | 0 | 30.49738 | 21.21621 | 5.591054 | 0 | 42.69535 | 0 | 87.8
0 | 20.02811 | 0 | 0 | 0 | 0 | 0 | 79.97189 | 0 | 92.3
0 | 25.03288 | 0 | 0 | 0 | 0 | 0 | 74.96712 | 0 | 125.1
0 | 30.0336 | 0 | 0 | 0 | 0 | 0 | 69.9664 | 0 | 146
0 | 40.04238 | 0 | 0 | 0 | 0 | 0 | 59.95762 | 0 | 190.5
0 | 35.04009 | 0 | 0 | 0 | 0 | 0 | 64.95991 | 0 | 174.3
0 | 45.04036 | 0 | 0 | 0 | 0 | 0 | 54.95964 | 0 | 198.8
0 | 12.03953 | 5.423251 | 11.5441 | 0 | 0.7754633 | 0 | 70.21766 | 0 | 101.9721
0 | 31 | 0 | 0 | 0 | 0 | 0 | 69 | 0 | 148
0 | 0 | 0 | 50 | 0 | 10 | 0 | 40 | 0 | 93.5
30 | 0 | 0 | 0 | 0 | 0 | 0 | 70 | 0 | 126
26 | 0 | 0 | 0 | 0 | 0 | 0 | 74 | 0 | 106
24 | 0 | 0 | 0 | 0 | 0 | 0 | 76 | 0 | 99
22 | 0 | 0 | 0 | 0 | 0 | 0 | 78 | 0 | 94
0 | 7.503403 | 0.06763119 | 0 | 0 | 3.061542 | 20.31408 | 68.70582 | 0 | 50
7.605342 | 8.861195 | 0.1340339 | 0 | 1.409637 | 12.3826 | 0 | 69.44765 | 0 | 75
8.117032 | 5.017177 | 0 | 0 | 6.172215 | 12.74807 | 0 | 67.69402 | 0 | 61
0 | 12.9909 | 0.6331653 | 7.444915 | 5.919119 | 1.169888 | 0 | 71.46955 | 0 | 93
0 | 16.86297 | 0 | 5.481651 | 6.101502 | 2.41187 | 15.01215 | 53.71896 | 0 | 98.6
0 | 16.64395 | 0 | 10.59138 | 0 | 2.452682 | 15.26618 | 54.62796 | 0 | 75.8
0 | 15.82071 | 18.21694 | 5.099985 | 4.460247 | 2.003518 | 0 | 54.3986 | 0 | 174
0 | 2.937267 | 0 | 6.492766 | 6.022459 | 2.380625 | 10.45953 | 71.70735 | 0 | 45
0 | 24.34971 | 0 | 26.91226 | 0 | 0 | 0 | 46.13424 | 2.603782 | 140
0 | 24.33094 | 0 | 26.89151 | 0 | 0 | 0 | 46.09868 | 2.601775 | 139
0 | 24.30284 | 0 | 26.86045 | 0 | 0 | 0 | 46.04544 | 2.59877 | 145
0 | 24.25615 | 0 | 26.80885 | 0 | 0 | 0 | 45.95697 | 2.593777 | 145
0 | 24.1633 | 0 | 26.70623 | 0 | 0 | 0 | 45.78106 | 2.583848 | 143
0 | 24.2558 | 0 | 26.80846 | 0 | 0 | 0 | 45.95631 | 2.593739 | 141
0 | 24.1626 | 0 | 26.70546 | 0 | 0 | 0 | 45.77974 | 2.583774 | 142
0 | 9.072948 | 0 | 0 | 0 | 0 | 23.33394 | 67.59311 | 0 | 53
0 | 7.216528 | 0.6783314 | 1.139427 | 0 | 4.386691 | 9.177812 | 76.56775 | 0 | 55
0 | 0 | 0 | 13.20192 | 12.24563 | 10.89133 | 0 | 63.66113 | 0 | 42
0 | 0 | 0 | 23.40706 | 4.652477 | 8.582388 | 7.18241 | 56.17566 | 0 | 56
0 | 13.52322 | 0.6355706 | 7.473198 | 4.456204 | 1.174332 | 0 | 72.73746 | 0 | 92
0 | 0.1951351 | 0.1283947 | 0 | 0 | 0.2372325 | 2.518908 | 96.92033 | 0 | 8
0 | 3.802926 | 0.2633941 | 0 | 0 | 1.338338 | 11.49299 | 83.10235 | 0 | 32
0 | 16.4 | 0 | 0 | 0 | 0 | 0 | 83.6 | 0 | 85.875
0 | 12 | 0 | 0 | 0 | 0 | 0 | 88 | 0 | 61.6375
0 | 11.55501 | 1.267158 | 11.7068 | 2.961494 | 0 | 0 | 72.50954 | 0 | 76.5
0 | 44.54217 | 0 | 0 | 0 | 0 | 4.405931 | 51.05191 | 0 | 149
0.2138399 | 5.670329 | 2.713421 | 0 | 0.792697 | 0.3133461 | 20.6508 | 68.7007 | 0 | 68
1.166129 | 4.599951 | 3.362965 | 0 | 3.143854 | 2.454407 | 16.92632 | 68.01168 | 0 | 66
2.137032 | 5.151548 | 3.254024 | 0 | 1.58438 | 2.473852 | 16.20739 | 68.2104 | 0 | 65
3.038069 | 6.054174 | 6.039525 | 0 | 12.4633 | 0 | 15.03897 | 57.213 | 0 | 88
0.2084264 | 7.53652 | 7.471361 | 0 | 10.04418 | 0 | 14.93946 | 59.70561 | 0 | 90
3.044075 | 5.968301 | 5.987086 | 0 | 10.08062 | 0 | 12.54273 | 62.27148 | 0 | 87
0 | 4.230168 | 1.060327 | 0 | 0 | 0.8571268 | 16.13949 | 77.71289 | 0 | 40
0 | 4.562713 | 0.8005779 | 0 | 0 | 0.924508 | 17.15036 | 76.24675 | 0 | 40.1
0 | 4.050283 | 0.9993747 | 0 | 0 | 0.8001612 | 16.22583 | 77.60637 | 0 | 40.6
0 | 3.539233 | 1.197637 | 0 | 0 | 0.6761492 | 15.30379 | 78.96235 | 0 | 39
0 | 14.00406 | 0 | 8.693027 | 5.457507 | 0.8162773 | 0 | 70.5462 | 0 | 80
0 | 12.85549 | 0 | 9.542946 | 4.868434 | 0.5831663 | 0 | 71.64822 | 0 | 81
0 | 12.96376 | 0 | 9.233633 | 5.316077 | 0.992327 | 0 | 71.12212 | 0 | 79
0 | 12.96383 | 0 | 9.233688 | 5.316109 | 0.9923329 | 0 | 71.11957 | 0 | 79
0 | 13.15102 | 0 | 9.01808 | 5.31414 | 0.8752636 | 0 | 71.19523 | 0 | 80
0 | 12.87193 | 0 | 9.236648 | 5.317812 | 0.9634553 | 0 | 71.14335 | 0 | 81
0 | 12.91485 | 0 | 9.232996 | 5.315711 | 0.9922585 | 0 | 71.11325 | 0 | 80
0 | 0 | 0 | 11.07274 | 5.135341 | 14.88634 | 39.63923 | 28.70645 | 0 | 33
0 | 0 | 0 | 17.30969 | 6.422342 | 9.520106 | 23.23757 | 43.08091 | 0 | 34
0 | 0 | 0 | 9.760554 | 3.395079 | 14.09147 | 29.4821 | 43.2708 | 0 | 35
0 | 4.400209 | 0.1316019 | 0.3315875 | 0.1537844 | 1.215792 | 10.50537 | 83.04235 | 0 | 32
3.074452 | 0.8893562 | 1.300394 | 0 | 0 | 1.441628 | 11.17238 | 82.05636 | 0 | 33
0 | 2.033697 | 0 | 0 | 0 | 1.236218 | 11.76816 | 84.96192 | 0 | 32.5
0 | 3.848369 | 0 | 21.26684 | 14.79478 | 5.555832 | 0 | 53.59122 | 0 | 70
0 | 40 | 0 | 0 | 0 | 2 | 0 | 0 | 58 | 198
0 | 45 | 0 | 0 | 0 | 2 | 0 | 0 | 53 | 205
0 | 13.85493 | 0 | 0 | 42.61141 | 4.210978 | 0 | 0 | 39.32269 | 104
0 | 14.99906 | 0 | 0 | 34.59768 | 4.558719 | 0 | 0 | 45.84454 | 109
0 | 16.34917 | 0 | 0 | 25.14127 | 4.969061 | 0 | 0 | 53.5405 | 113
0 | 16.12349 | 0 | 0 | 24.79423 | 9.80094 | 0 | 0 | 49.28135 | 100
0 | 25.70361 | 0 | 0 | 39.52627 | 3.906096 | 0 | 0 | 30.86402 | 128
0 | 25.42388 | 0 | 0 | 39.09611 | 7.727173 | 0 | 0 | 27.75284 | 130
0 | 27.66083 | 0 | 0 | 31.90201 | 4.203527 | 0 | 0 | 36.23364 | 130
0 | 27.33714 | 0 | 0 | 31.52869 | 8.308676 | 0 | 0 | 32.8255 | 130
0 | 27.02094 | 0 | 0 | 31.16401 | 12.31886 | 0 | 0 | 29.49619 | 120
0 | 29.94067 | 0 | 0 | 23.02094 | 4.549988 | 0 | 0 | 42.4884 | 130
0 | 29.56179 | 0 | 0 | 22.72963 | 8.984821 | 0 | 0 | 38.72376 | 132
0 | 22.77928 | 0 | 0 | 0 | 0 | 0 | 77.22072 | 0 | 114
2.596695 | 20.41598 | 0 | 0 | 0 | 0 | 0 | 76.98732 | 0 | 120
2.305843 | 20.67367 | 0 | 0 | 0 | 0 | 6.927769 | 70.09272 | 0 | 107
0 | 23.64449 | 0 | 0 | 0 | 0 | 5.542997 | 70.81251 | 0 | 112
0 | 33.3 | 0 | 0 | 0 | 0 | 0 | 66.7 | 0 | 159
0 | 3.920275 | 0 | 0 | 0 | 1.320093 | 11.28079 | 83.45584 | 0 | 33
0 | 2.720435 | 0 | 0.0300048 | 0.0200032 | 1.300208 | 11.02176 | 84.73355 | 0 | 27.7
0 | 0 | 0 | 17.36016 | 5.756911 | 8.335827 | 13.14094 | 55.35484 | 0 | 46
0 | 15.62691 | 6.244999 | 0 | 15.62727 | 0 | 0 | 62.50082 | 0 | 107
0 | 10.91398 | 10.93348 | 0 | 15.5736 | 0 | 0 | 62.57895 | 0 | 108
0 | 0 | 21.81906 | 0 | 15.66576 | 0 | 0 | 62.51517 | 0 | 105
0 | 16.68118 | 0 | 0 | 16.58157 | 0 | 0 | 66.73725 | 0 | 79
0 | 13.34026 | 3.291601 | 16.5872 | 0 | 0 | 0 | 66.78093 | 0 | 102
0 | 9.982227 | 6.633772 | 16.65945 | 0 | 0 | 0 | 66.72454 | 0 | 101
0 | 8.258342 | 8.349516 | 16.69654 | 0 | 0 | 0 | 66.69559 | 0 | 105
0 | 6.702544 | 9.956203 | 16.61169 | 0 | 0 | 0 | 66.72957 | 0 | 103
0 | 3.305552 | 13.32176 | 16.66875 | 0 | 0 | 0 | 66.70393 | 0 | 99
0 | 0 | 16.65471 | 16.71579 | 0 | 0 | 0 | 66.62949 | 0 | 98
0 | 16.68118 | 0 | 0 | 16.58157 | 0 | 0 | 66.73725 | 0 | 79
0 | 16.62831 | 0 | 4.955936 | 11.63603 | 0 | 0 | 66.77972 | 0 | 92
0 | 16.68023 | 0 | 8.228339 | 8.405209 | 0 | 0 | 66.68622 | 0 | 96
0 | 16.61928 | 0 | 13.30117 | 3.378177 | 0 | 0 | 66.70137 | 0 | 97
0 | 16.67348 | 0 | 16.61732 | 0 | 0 | 0 | 66.70921 | 0 | 94
0 | 12.5 | 0 | 25 | 0 | 0 | 0 | 62.5 | 0 | 87.3
0 | 10 | 0 | 0 | 0 | 0 | 45 | 45 | 0 | 54.4
0 | 7.221628 | 0 | 10.3872 | 7.418897 | 7.499227 | 0 | 67.22002 | 0 | 67
0 | 7.614701 | 0 | 10.60005 | 4.987735 | 7.655903 | 0 | 69.08738 | 0 | 64
0 | 8.573639 | 0 | 0 | 0 | 0 | 23.79584 | 67.63052 | 0 | 49
0 | 15.8934 | 0 | 0 | 0 | 0 | 12.38037 | 71.72623 | 0 | 77
0 | 4.550251 | 0 | 0 | 0 | 0 | 25.56525 | 69.88449 | 0 | 32.5
0 | 0 | 0 | 0 | 0 | 0 | 60 | 40 | 0 | 40
0 | 3.81 | 2.57 | 0 | 0 | 1.88 | 21.09 | 70.65 | 0 | 62.38095
0 | 0 | 0 | 0 | 20 | 10 | 40 | 30 | 0 | 41.5
0 | 0 | 0 | 0 | 10 | 10 | 50 | 30 | 0 | 46
0 | 0 | 0 | 0 | 20 | 10 | 50 | 20 | 0 | 38.4
0 | 0 | 0 | 0 | 30 | 10 | 50 | 10 | 0 | 51.2
0 | 0 | 0 | 30 | 0 | 10 | 30 | 30 | 0 | 60.1
0 | 0 | 0 | 20 | 0 | 10 | 30 | 40 | 0 | 43.2
0 | 0 | 0 | 10 | 0 | 10 | 40 | 40 | 0 | 39.5
0 | 6.36692 | 0.3446889 | 0 | 0 | 1.592188 | 13.63216 | 78.06404 | 0 | 50
0 | 6.432495 | 0.3548943 | 0 | 0 | 0.3946532 | 13.79159 | 79.02637 | 0 | 44
0 | 5.327097 | 0 | 0 | 0 | 1.324429 | 12.51001 | 80.83846 | 0 | 39
0 | 5.241052 | 0 | 0 | 0 | 0.06033833 | 13.1226 | 81.57601 | 0 | 33
0 | 0 | 14.72735 | 0 | 11.47317 | 11.33811 | 4.98152 | 0 | 56.60335 | 93
0 | 10.12745 | 0 | 0 | 0 | 3.078071 | 12.62225 | 74.17223 | 0 | 59
0 | 17.97092 | 0 | 8.589043 | 0 | 0 | 0 | 73.34875 | 0 | 96.7
0 | 10.29441 | 8.805553 | 3.413337 | 0 | 1.251527 | 0 | 76.13843 | 0 | 100
0 | 2.067902 | 10.88508 | 12.5704 | 0 | 0 | 0 | 74.33886 | 0 | 101.7
0 | 4.123736 | 10.85332 | 9.11543 | 0 | 0 | 2.294456 | 73.48387 | 0 | 66.3
0 | 3.137444 | 13.76247 | 12.71463 | 0 | 0.9535748 | 0 | 69.36635 | 0 | 97.3
0 | 9.304564 | 10.20367 | 10.28377 | 0 | 1.571095 | 0 | 68.57213 | 0 | 104.7
14.19743 | 0 | 0 | 0 | 0 | 20.80393 | 64.99863 | 0 | 0 | 56
0 | 26 | 0 | 0 | 0 | 0 | 0 | 74 | 0 | 146
0 | 22 | 0 | 4 | 0 | 0 | 0 | 74 | 0 | 133
0 | 19 | 0 | 7 | 0 | 0 | 0 | 74 | 0 | 123
0 | 16 | 0 | 10 | 0 | 0 | 0 | 74 | 0 | 109
0 | 13 | 0 | 13 | 0 | 0 | 0 | 74 | 0 | 102
0 | 10 | 0 | 16 | 0 | 0 | 0 | 74 | 0 | 93
0 | 0.04170337 | 0 | 8.941887 | 0 | 12.92856 | 0 | 77.43313 | 0 | 31.97
0 | 0.04186077 | 0 | 7.946213 | 0 | 12.94555 | 0.9968731 | 77.41231 | 0 | 31.9
0 | 0.04194723 | 0 | 6.954258 | 0 | 12.94679 | 1.988528 | 77.40994 | 0 | 30.26
0 | 0.04203184 | 0 | 5.969498 | 0 | 12.94096 | 2.984132 | 77.4035 | 0 | 29.5
0 | 0.04211004 | 0 | 4.968323 | 0 | 12.92665 | 3.973749 | 77.42806 | 0 | 29.8
0 | 0.04220181 | 0 | 3.976323 | 0 | 12.92916 | 4.97801 | 77.41176 | 0 | 25.74
0 | 0.04156933 | 0 | 6.97201 | 1.997628 | 12.93754 | 0 | 77.39864 | 0 | 32.11
0 | 0.04136963 | 0 | 4.972413 | 3.991968 | 12.94454 | 0 | 77.40022 | 0 | 31.3
0 | 0.04119331 | 0 | 2.993497 | 5.811985 | 12.95824 | 0 | 77.54838 | 0 | 31.12
0 | 0.04096092 | 0 | 0.9959755 | 7.999541 | 12.93493 | 0 | 77.38553 | 0 | 27.96
0 | 0.04086136 | 0 | 0 | 8.985464 | 12.93454 | 0 | 77.39764 | 0 | 25.46
0 | 25 | 0 | 0 | 0 | 0 | 0 | 75 | 0 | 144.5
0 | 25 | 0 | 5 | 0 | 0 | 0 | 70 | 0 | 146.5
0 | 25 | 0 | 10 | 0 | 0 | 0 | 65 | 0 | 151.5
0 | 25 | 0 | 15 | 0 | 0 | 0 | 60 | 0 | 154.5
0 | 25 | 0 | 20 | 0 | 0 | 0 | 55 | 0 | 158.5
0 | 22.5 | 0 | 2.5 | 0 | 0 | 0 | 75 | 0 | 122
0 | 20 | 0 | 5 | 0 | 0 | 0 | 75 | 0 | 109.5
0 | 17.5 | 0 | 7.5 | 0 | 0 | 0 | 75 | 0 | 95
0 | 15 | 0 | 10 | 0 | 0 | 0 | 75 | 0 | 87
0 | 15 | 0 | 0 | 0 | 0 | 28 | 57 | 0 | 77
0 | 15 | 0 | 0 | 0 | 0 | 28 | 56.8 | 0 | 76
0 | 15 | 0 | 0 | 0 | 0 | 28 | 56.5 | 0 | 74
0 | 15 | 0 | 0 | 0 | 0 | 28 | 56 | 0 | 74
0 | 0 | 0 | 0 | 0 | 6 | 0 | 78.2 | 15.8 | 40.7
0 | 0 | 0 | 0 | 0 | 4.2 | 0 | 86.10001 | 9.700001 | 34.9
0 | 0 | 0 | 0 | 0 | 2.6 | 0 | 92.8 | 4.6 | 23.5
0 | 4.034672 | 3.675777 | 0 | 0 | 2.201002 | 18.69599 | 71.39256 | 0 | 49
0 | 8.829981 | 0 | 0 | 0 | 2.159322 | 18.34195 | 70.66875 | 0 | 49
0 | 20.38185 | 0 | 8.635279 | 0 | 0 | 0 | 70.98288 | 0 | 108
0 | 20.09956 | 0 | 8.586883 | 0 | 0 | 0 | 70.87221 | 0 | 111
7.598088 | 1.332074 | 2.41031 | 11.41002 | 0 | 13.96775 | 43.3831 | 19.12259 | 0 | 58
0 | 0 | 1.643302 | 0 | 0 | 0 | 13.3403 | 85.0164 | 0 | 24
0 | 0 | 6.738018 | 0 | 0 | 0 | 11.39566 | 81.86633 | 0 | 51
0 | 0 | 6.713733 | 0 | 0 | 0 | 9.083668 | 84.2026 | 0 | 51
0 | 0 | 3.329414 | 0 | 0 | 0 | 15.76642 | 80.90417 | 0 | 33
0 | 0 | 10.34225 | 0 | 0 | 0 | 13.99305 | 75.6647 | 0 | 66
0 | 0 | 1.65146 | 0 | 0 | 0 | 16.53473 | 81.81381 | 0 | 28
0 | 0 | 6.792053 | 0 | 0 | 0.6274775 | 13.78445 | 78.79601 | 0 | 49
0 | 0 | 1.651457 | 0 | 0 | 0.6102731 | 13.85339 | 83.88487 | 0 | 27
0 | 0 | 3.355777 | 0 | 0 | 2.480163 | 9.988791 | 84.17527 | 0 | 35
0 | 2.493798 | 0 | 0 | 0 | 0 | 17.76071 | 79.7455 | 0 | 28
0 | 4.991522 | 0 | 0 | 0 | 0 | 17.77468 | 77.2338 | 0 | 36
0 | 14.91632 | 0 | 0 | 0 | 0 | 13.27916 | 71.80451 | 0 | 72
0 | 5.009186 | 0 | 0 | 0 | 0 | 20.06728 | 74.92354 | 0 | 36
0 | 10.02709 | 0 | 0 | 0 | 0.6095142 | 16.96045 | 72.40294 | 0 | 67
0 | 10.09857 | 0 | 0 | 0 | 2.455435 | 13.48528 | 73.96072 | 0 | 57
0 | 2.509706 | 0 | 0 | 0 | 1.220454 | 16.53344 | 79.7364 | 0 | 42
0 | 5.070126 | 0 | 0 | 0 | 3.698356 | 11.73548 | 79.49603 | 0 | 40
0 | 0 | 0 | 0 | 0 | 0 | 17.74675 | 82.25325 | 0 | 24.7
0 | 0 | 0 | 0 | 0 | 2.451127 | 14.35906 | 83.18982 | 0 | 15.3
0 | 0 | 0 | 0 | 0 | 4.958715 | 10.89333 | 84.14796 | 0 | 12.1
0 | 0 | 0 | 0 | 0 | 7.52474 | 7.346836 | 85.12842 | 0 | 11.7
0 | 0 | 0 | 0 | 0 | 3.012415 | 0.8823582 | 96.10523 | 0 | 4.6
0 | 0 | 0 | 0 | 0 | 4.881357 | 0.8936154 | 94.22503 | 0 | 5.5
0 | 0 | 0 | 0 | 0 | 4.271195 | 3.574469 | 92.15434 | 0 | 6.8
0 | 0 | 0 | 0 | 0 | 6.18056 | 3.620662 | 90.19878 | 0 | 7.9
0 | 0 | 0 | 0 | 0 | 6.207312 | 6.363583 | 87.4291 | 0 | 9.7
0 | 0 | 0 | 0 | 0 | 4.958715 | 10.89333 | 84.14796 | 0 | 12.1
0 | 0 | 0 | 0 | 0 | 4.973045 | 12.74561 | 82.28134 | 0 | 14.9
0 | 0 | 0 | 0 | 0 | 3.094758 | 18.12954 | 78.7757 | 0 | 19.2
0 | 0 | 0 | 0 | 0 | 6.372816 | 23.33305 | 70.29414 | 0 | 25
0 | 0 | 0 | 0 | 0 | 7.739055 | 25.50178 | 66.75916 | 0 | 27
0 | 0 | 0 | 6.514909 | 21.7548 | 16.48233 | 40.9313 | 6.080443 | 8.236214 | 50
0.6148668 | 10.47424 | 0.7932099 | 5.406025 | 3.768425 | 3.147434 | 3.465945 | 71.70737 | 0 | 77
0 | 11.65992 | 0.613758 | 5.57157 | 3.723395 | 3.08842 | 3.604348 | 71.29546 | 0 | 75.2
0 | 11.39939 | 0.7891889 | 5.368294 | 3.749822 | 3.127232 | 3.441576 | 71.50404 | 0 | 77.7
0 | 12.55891 | 0.5837633 | 5.534809 | 3.607873 | 3.098004 | 3.308513 | 70.99792 | 0 | 83.4
0 | 12.74444 | 0.583231 | 5.529761 | 3.604583 | 3.095179 | 2.691743 | 71.44115 | 0 | 83.8
0 | 13.6607 | 0.313923 | 6.177083 | 5.629824 | 1.651309 | 3.120518 | 69.05119 | 0 | 83.4
0 | 14.30764 | 0 | 14.28655 | 0 | 0 | 14.40631 | 56.9995 | 0 | 73
0 | 4.101794 | 2.361531 | 0.5666829 | 0 | 1.246673 | 21.90958 | 69.81374 | 0 | 50
0 | 4.348514 | 2.72498 | 0 | 0 | 1.384596 | 22.12135 | 69.42056 | 0 | 51
0 | 4.034672 | 3.675777 | 0 | 0 | 2.201002 | 18.69599 | 71.39256 | 0 | 49
0 | 0 | 0 | 28.98653 | 21.30531 | 0 | 0 | 49.70816 | 0 | 59.8
0 | 0 | 0 | 26.66833 | 19.99502 | 6.666926 | 0 | 46.66972 | 0 | 71.19
0 | 13.13819 | 0.1697494 | 9.219413 | 5.274957 | 0.3543002 | 0 | 71.58663 | 0 | 86
0 | 3.602537 | 0.3950654 | 0 | 0 | 1.39908 | 11.40315 | 83.20016 | 0 | 29
0 | 3.507947 | 0.6594725 | 0 | 0 | 1.523119 | 11.59945 | 82.71002 | 0 | 32.5
0 | 3.599872 | 0.6579551 | 3.315599 | 1.230173 | 0.9117684 | 10.68254 | 78.80631 | 0 | 39.8
0 | 6.104457 | 0 | 1.686721 | 0 | 3.09225 | 9.057424 | 79.23661 | 0 | 46.5
0.2066862 | 5.679933 | 0.3933972 | 0 | 0 | 1.272027 | 10.11305 | 82.33491 | 0 | 43
0 | 6.642482 | 0.1324427 | 0 | 0 | 2.324764 | 11.37887 | 79.4202 | 0 | 45
0 | 5.506302 | 0 | 1.659758 | 1.539533 | 2.129973 | 7.130109 | 81.06812 | 0 | 43.6
1.033224 | 6.874329 | 0 | 0.3303382 | 0 | 2.846347 | 6.208521 | 82.6267 | 0 | 42
1.042765 | 6.43507 | 0 | 0.3333887 | 0 | 2.689272 | 7.966584 | 80.69303 | 0 | 41
1.450336 | 6.692712 | 0 | 0.3312111 | 0 | 2.793148 | 6.84742 | 81.40247 | 0 | 42
1.042497 | 6.634457 | 0 | 0.3333028 | 0 | 2.68858 | 7.427599 | 80.98333 | 0 | 41
2.71697 | 2.619821 | 2.651978 | 0.3340995 | 0 | 2.878756 | 4.754261 | 83.15175 | 0 | 44
1.039903 | 6.818497 | 0 | 0.3324737 | 0 | 2.9257 | 4.731126 | 83.26428 | 0 | 41
5.47121 | 6.741017 | 0 | 0.323932 | 0 | 2.791149 | 2.783141 | 81.02435 | 0 | 53
0 | 4.311409 | 0.923614 | 0.7757202 | 0.6167405 | 0.7923241 | 14.90652 | 77.67368 | 0 | 40
1.287172 | 0.8274319 | 5.104053 | 0 | 0 | 1.886133 | 17.12632 | 73.29631 | 0 | 50
0 | 3.630445 | 1.638003 | 0 | 0 | 2.837351 | 13.38963 | 78.00142 | 0 | 44
0 | 4.998553 | 0 | 0 | 0 | 1.215383 | 13.34979 | 80.43628 | 0 | 37
0 | 4 | 11 | 9 | 0 | 0 | 2.5 | 73.5 | 0 | 97
0 | 7.961575 | 6.69738 | 6.148472 | 0 | 0.1035303 | 0.2772293 | 78.69568 | 0 | 93.4
0 | 0 | 0 | 11.63964 | 0 | 18.47412 | 16.94717 | 52.93907 | 0 | 35.1
0 | 0 | 0 | 8.92456 | 2.704559 | 18.49052 | 16.93733 | 52.94303 | 0 | 34.1
0 | 0 | 0 | 19.71034 | 0 | 30.71456 | 14.50027 | 35.07484 | 0 | 42.2
0 | 0 | 0 | 19.03153 | 0 | 22.59449 | 10.47688 | 47.8971 | 0 | 43.3
0 | 0 | 0 | 19.10964 | 0 | 15.59772 | 24.51012 | 40.78252 | 0 | 47.7
0 | 0 | 0 | 22.48488 | 2.708973 | 25.07822 | 10.21907 | 39.50885 | 0 | 48.3
0 | 0 | 0 | 30.86352 | 6.545171 | 27.72052 | 3.277888 | 31.59291 | 0 | 58.9
0 | 0 | 0 | 29.95127 | 6.345212 | 26.77679 | 0 | 36.92673 | 0 | 54.8
0 | 0 | 0 | 18.39988 | 0 | 11.68662 | 23.71306 | 46.20045 | 0 | 47
0 | 16.99033 | 0.7233647 | 5.191669 | 5.071758 | 1.032786 | 0 | 70.41363 | 0 | 103
0 | 0 | 0 | 50 | 0 | 20 | 30 | 0 | 0 | 91
5.044853 | 0 | 0 | 0 | 5.886505 | 1.877726 | 22.19184 | 64.18414 | 0 | 54
5.031571 | 0 | 0 | 3.563518 | 5.871007 | 1.872783 | 22.08786 | 60.76319 | 0 | 58
0 | 0 | 0 | 13.55 | 6.571083 | 11.44133 | 0 | 68.3744 | 0 | 33.4
0 | 2.018712 | 0 | 13.44274 | 6.519065 | 10.12365 | 0 | 67.83315 | 0 | 39.4
0 | 6.96623 | 0 | 12.15397 | 6.427479 | 7.561684 | 0 | 66.82883 | 0 | 45.5
0 | 0.7249064 | 0.2044169 | 5.264996 | 13.05838 | 14.79315 | 6.453434 | 59.50072 | 0 | 40.5
0 | 1.110875 | 6.671413 | 8.81771 | 0 | 0.3928811 | 5.115564 | 77.62978 | 0 | 43
0 | 5.850468 | 1.049859 | 0 | 0 | 2.586406 | 15.62503 | 74.88825 | 0 | 44
0 | 1.961258 | 3.290687 | 22.43527 | 7.690712 | 3.218898 | 0 | 60.79422 | 0 | 69.6
0 | 1.863861 | 3.162771 | 21.57592 | 7.391757 | 3.100787 | 0 | 62.33382 | 0 | 62
0 | 1.700026 | 2.829351 | 19.45251 | 6.612516 | 2.796232 | 13.35386 | 52.71214 | 0 | 66.3
0 | 1.519583 | 2.532961 | 17.35486 | 5.91982 | 2.524793 | 22.54665 | 47.12951 | 0 | 63.2
0 | 1.425628 | 2.412084 | 16.31934 | 5.637316 | 2.35218 | 27.19621 | 44.22251 | 0 | 66.1
0 | 1.044752 | 1.787303 | 12.00889 | 4.177132 | 1.714691 | 46.50419 | 32.43866 | 0 | 89
0 | 3.920989 | 3.224908 | 21.99317 | 7.536979 | 3.158059 | 0 | 59.55717 | 0 | 74.7
0 | 1.889647 | 5.824099 | 21.87441 | 7.49402 | 3.143686 | 0 | 59.19514 | 0 | 70.8
3.982521 | 1.92006 | 3.158396 | 21.53958 | 7.381532 | 3.092926 | 0 | 58.32883 | 0 | 75.6
0 | 1.956458 | 3.218268 | 24.11024 | 7.521461 | 3.151557 | 0 | 59.43454 | 0 | 70.1
0 | 1.893422 | 3.212932 | 21.91811 | 7.50899 | 5.573017 | 0 | 59.31339 | 0 | 58.8
0 | 50 | 0 | 0 | 0 | 0 | 0 | 0 | 50 | 250
0 | 0 | 0 | 0 | 50 | 0 | 0 | 0 | 50 | 83
0 | 0 | 0 | 50 | 0 | 0 | 0 | 0 | 50 | 110
0 | 0 | 0 | 0 | 0 | 25 | 0 | 0 | 75 | 57
15 | 0 | 15 | 0 | 15 | 5 | 0 | 0 | 50 | 171
0 | 12 | 12 | 0 | 20 | 6 | 0 | 0 | 50 | 167
0 | 25 | 0 | 0 | 0 | 15 | 0 | 60 | 0 | 107.1
0 | 28.6 | 0 | 0 | 0 | 14.3 | 0 | 57.1 | 0 | 118.1
0 | 31.64 | 0 | 0 | 0 | 13.68 | 0 | 54.68 | 0 | 126.9
0 | 0 | 24 | 10 | 0 | 0 | 0 | 66 | 0 | 107
0 | 5 | 0 | 0 | 0 | 0 | 95 | 0 | 0 | 113
0 | 30 | 0 | 0 | 0 | 0 | 0 | 70 | 0 | 145
0 | 0 | 15.28472 | 0 | 0 | 3.996004 | 15.18482 | 65.53447 | 0 | 85
0 | 12.78669 | 0 | 10.12467 | 5.869552 | 0.3480273 | 0 | 70.87106 | 0 | 89
0 | 6.277719 | 0 | 0 | 0 | 0 | 16.32255 | 77.39973 | 0 | 44.3
0 | 7.977091 | 0 | 0 | 0 | 0 | 16.42235 | 75.60056 | 0 | 53.1
0 | 4.681683 | 0 | 0 | 0 | 0 | 16.40532 | 78.91299 | 0 | 42
0 | 9.780228 | 0 | 0 | 0 | 0 | 16.61397 | 73.6058 | 0 | 50.4
0 | 3.988025 | 0 | 0 | 0 | 0 | 17.13026 | 78.88171 | 0 | 41
0 | 7.988346 | 0 | 0 | 0 | 0 | 17.33446 | 74.67719 | 0 | 48.4
0 | 7.193789 | 0 | 0 | 0 | 0 | 17.87846 | 74.92775 | 0 | 42
0 | 8.898343 | 0 | 0 | 0 | 0 | 17.97957 | 73.12208 | 0 | 52.9
0 | 10.80905 | 0 | 0 | 0 | 0 | 18.26528 | 70.92567 | 0 | 63
0 | 8.401859 | 0 | 0 | 0 | 0 | 18.34308 | 73.25506 | 0 | 44
0 | 5.997636 | 0 | 0 | 0 | 0 | 18.42078 | 75.58158 | 0 | 40.2
0 | 7.70327 | 0 | 0 | 0 | 0 | 18.61399 | 73.68274 | 0 | 41.5
0 | 4.297217 | 0 | 0 | 0 | 0 | 18.59405 | 77.10873 | 0 | 39.1
0 | 7.20294 | 0 | 0 | 0 | 0 | 18.70275 | 74.09431 | 0 | 40.8
0 | 8.610967 | 0 | 0 | 0 | 0 | 18.98637 | 72.40266 | 0 | 42.9
0 | 7.207015 | 0 | 0 | 0 | 0 | 19.06977 | 73.72321 | 0 | 42
0 | 7.910563 | 0 | 0 | 0 | 0 | 19.16583 | 72.92361 | 0 | 42
0 | 6.004421 | 0 | 0 | 0 | 0 | 19.15434 | 74.84124 | 0 | 43
0 | 9.821775 | 0 | 0 | 0 | 0 | 19.36121 | 70.81702 | 0 | 53.6
0 | 4.302077 | 0 | 0 | 0 | 0 | 19.32762 | 76.37031 | 0 | 37.2
0 | 6.509498 | 0 | 0 | 0 | 0 | 19.52482 | 73.96568 | 0 | 44.3
0 | 8.543344 | 0 | 0 | 0 | 0 | 19.2327 | 72.22396 | 0 | 43
0 | 8.724946 | 0 | 0 | 0 | 0 | 19.99864 | 71.27642 | 0 | 53
0 | 6.113331 | 0 | 0 | 0 | 0 | 20.07425 | 73.81242 | 0 | 45.8
0 | 6.926639 | 0 | 0 | 0 | 0 | 21.00149 | 72.07187 | 0 | 53.2
0 | 4.01176 | 0 | 0 | 0 | 0 | 20.98223 | 75.00601 | 0 | 34.6
0 | 6.022302 | 0 | 0 | 0 | 0 | 21.08784 | 72.88985 | 0 | 43.9
0 | 10.05275 | 0 | 0 | 0 | 0 | 21.29956 | 68.64769 | 0 | 65.2
0 | 9.145392 | 0 | 0 | 0 | 0 | 21.29349 | 69.56112 | 0 | 62.8
0 | 5.42135 | 0 | 0 | 0 | 0 | 21.36094 | 73.21771 | 0 | 40.1
0 | 6.629552 | 0 | 0 | 0 | 0 | 21.46151 | 71.90894 | 0 | 48.2
0 | 3.010001 | 0 | 0 | 0 | 0 | 21.43707 | 75.55293 | 0 | 32.5
0 | 8.656276 | 0 | 0 | 0 | 0 | 22.40173 | 68.94199 | 0 | 57.2
0 | 8.151711 | 0 | 0 | 0 | 0 | 22.39817 | 69.45012 | 0 | 55.4
0 | 7.546443 | 0 | 0 | 0 | 0 | 22.39391 | 70.05965 | 0 | 53.8
0 | 6.739778 | 0 | 0 | 0 | 0 | 22.38823 | 70.87199 | 0 | 51.4
0 | 6.135049 | 0 | 0 | 0 | 0 | 22.38397 | 71.48099 | 0 | 47.8
0 | 5.429821 | 0 | 0 | 0 | 0 | 22.379 | 72.19118 | 0 | 44.6
0 | 4.82559 | 0 | 0 | 0 | 0 | 22.37474 | 72.79967 | 0 | 42.1
0 | 4.020305 | 0 | 0 | 0 | 0 | 22.36907 | 73.61063 | 0 | 39.9
25 | 0 | 0 | 0 | 0 | 8.33 | 0 | 66.67 | 0 | 74.4
16.52625 | 0 | 0 | 0 | 0 | 16.69706 | 0 | 66.7767 | 0 | 65
22.78781 | 0 | 1.445776 | 0 | 0 | 2.137067 | 0 | 73.43745 | 0.1918868 | 87.6
22.74417 | 0 | 1.443008 | 0 | 0 | 2.132974 | 0 | 73.29681 | 0.3830385 | 90.5
22.65739 | 0 | 1.437501 | 0 | 0 | 2.124836 | 0 | 73.01713 | 0.763154 | 88.6
22.57126 | 0 | 1.432037 | 0 | 0 | 2.116758 | 0 | 72.73956 | 1.140379 | 86.8
22.48578 | 0 | 1.426614 | 0 | 0 | 2.108742 | 0 | 72.46411 | 1.514748 | 90.2
29.36695 | 0 | 0 | 0 | 0 | 2.531312 | 0 | 67.01076 | 1.090972 | 96.8
22.98033 | 0 | 0 | 0 | 0 | 5.387805 | 0 | 70.85783 | 0.7740315 | 79.1
18.97987 | 0 | 1.505226 | 0 | 0 | 5.562355 | 0 | 73.15344 | 0.799108 | 78.3
15.28658 | 3.684997 | 0 | 0 | 0 | 4.19998 | 0 | 76.02393 | 0.8045124 | 78.5
23.00605 | 3.54935 | 0 | 0 | 0 | 5.393835 | 0 | 67.27587 | 0.7748978 | 90
0 | 0 | 0 | 0 | 0 | 32.5 | 0 | 0 | 67.5 | 54
0 | 0 | 0 | 0 | 0 | 26.36816 | 7.462687 | 0 | 66.16916 | 48
0 | 0 | 0 | 0 | 0 | 22.37762 | 11.48851 | 0 | 66.13387 | 49
0 | 0 | 0 | 0 | 0 | 33.4 | 1.3 | 0 | 65.3 | 57
0 | 0 | 0 | 0 | 0 | 21.1 | 15.4 | 0 | 63.5 | 54
0 | 0 | 0 | 0 | 0 | 24.3 | 12.5 | 0 | 63.2 | 57
0 | 0 | 0 | 0 | 0 | 25.9 | 11.5 | 0 | 62.6 | 57
0 | 0 | 0 | 0 | 0 | 38.7 | 0 | 0 | 61.3 | 61
0 | 0 | 0 | 0 | 0 | 26.6 | 12.2 | 0 | 61.2 | 41
0 | 0 | 0 | 0 | 0 | 20.8 | 21.9 | 0 | 57.3 | 57
0 | 0 | 0 | 0 | 0 | 13.4 | 73 | 0 | 13.6 | 48
0 | 0 | 0 | 0 | 0 | 30.7 | 58.5 | 0 | 10.8 | 71
0 | 0 | 0 | 0 | 0 | 27.7 | 61.6 | 0 | 10.7 | 28
0 | 0 | 0 | 0 | 0 | 45 | 45 | 0 | 10 | 40
23.84204 | 0 | 2.327172 | 0 | 0 | 2.68742 | 0 | 71.14338 | 0 | 98
0 | 0 | 0 | 0 | 0 | 0 | 0 | 100 | 0 | 5.2
12 | 0 | 0 | 0 | 0 | 0 | 0 | 88 | 0 | 47
15 | 0 | 0 | 0 | 0 | 0 | 0 | 85 | 0 | 54
18 | 0 | 0 | 0 | 0 | 0 | 0 | 82 | 0 | 60
20 | 0 | 0 | 0 | 0 | 0 | 0 | 80 | 0 | 67
25 | 0 | 0 | 0 | 0 | 0 | 0 | 75 | 0 | 91
30 | 0 | 0 | 0 | 0 | 0 | 0 | 70 | 0 | 106
33 | 0 | 0 | 0 | 0 | 0 | 0 | 67 | 0 | 110
35 | 0 | 0 | 0 | 0 | 0 | 0 | 65 | 0 | 123
37 | 0 | 0 | 0 | 0 | 0 | 0 | 63 | 0 | 127
12 | 0 | 0 | 3 | 0 | 0 | 0 | 85 | 0 | 56
16 | 0 | 0 | 4 | 0 | 0 | 0 | 80 | 0 | 70
20 | 0 | 0 | 5 | 0 | 0 | 0 | 75 | 0 | 89
24 | 0 | 0 | 6 | 0 | 0 | 0 | 70 | 0 | 104
32 | 0 | 0 | 8 | 0 | 0 | 0 | 60 | 0 | 141
6 | 0 | 0 | 6 | 0 | 0 | 0 | 88 | 0 | 39
7.5 | 0 | 0 | 7.5 | 0 | 0 | 0 | 85 | 0 | 47
10 | 0 | 0 | 10 | 0 | 0 | 0 | 80 | 0 | 59
15 | 0 | 0 | 15 | 0 | 0 | 0 | 70 | 0 | 88
17.5 | 0 | 0 | 17.5 | 0 | 0 | 0 | 65 | 0 | 98
20 | 0 | 0 | 20 | 0 | 0 | 0 | 60 | 0 | 116
22.5 | 0 | 0 | 22.5 | 0 | 0 | 0 | 55 | 0 | 120
6 | 0 | 0 | 24 | 0 | 0 | 0 | 70 | 0 | 77
7 | 0 | 0 | 28 | 0 | 0 | 0 | 65 | 0 | 92
11 | 0 | 0 | 44 | 0 | 0 | 0 | 45 | 0 | 129
0 | 0 | 0 | 35 | 0 | 0 | 0 | 65 | 0 | 77
0 | 0 | 0 | 37 | 0 | 0 | 0 | 63 | 0 | 82
0 | 0 | 0 | 40 | 0 | 0 | 0 | 60 | 0 | 88
0 | 0 | 0 | 45 | 0 | 0 | 0 | 55 | 0 | 97
0 | 0 | 0 | 48 | 0 | 0 | 0 | 52 | 0 | 103
0 | 0 | 0 | 52 | 0 | 0 | 0 | 48 | 0 | 111
0 | 0 | 0 | 55 | 0 | 0 | 0 | 45 | 0 | 114
0 | 0 | 0 | 57 | 0 | 0 | 0 | 43 | 0 | 121
0 | 16.00937 | 0 | 6.973589 | 5.792646 | 1.087646 | 0 | 70.13675 | 0 | 93
6 | 0 | 0 | 0 | 0 | 0 | 0 | 94 | 0 | 24
8 | 0 | 0 | 0 | 0 | 0 | 0 | 92 | 0 | 28
10 | 0 | 0 | 0 | 0 | 0 | 0 | 90 | 0 | 34
12 | 0 | 0 | 0 | 0 | 0 | 0 | 88 | 0 | 49
15 | 0 | 0 | 0 | 0 | 0 | 0 | 85 | 0 | 54
18 | 0 | 0 | 0 | 0 | 0 | 0 | 82 | 0 | 61
20 | 0 | 0 | 0 | 0 | 0 | 0 | 80 | 0 | 68
24 | 0 | 0 | 0 | 0 | 0 | 0 | 76 | 0 | 93
28 | 0 | 0 | 0 | 0 | 0 | 0 | 72 | 0 | 102
33 | 0 | 0 | 0 | 0 | 0 | 0 | 67 | 0 | 111
35 | 0 | 0 | 0 | 0 | 0 | 0 | 65 | 0 | 125
37 | 0 | 0 | 0 | 0 | 0 | 0 | 63 | 0 | 128
0 | 8 | 0 | 0 | 0 | 0 | 0 | 92 | 0 | 41
0 | 12 | 0 | 0 | 0 | 0 | 0 | 88 | 0 | 62
0 | 14 | 0 | 0 | 0 | 0 | 0 | 86 | 0 | 68
0 | 16 | 0 | 0 | 0 | 0 | 0 | 84 | 0 | 82
0 | 20 | 0 | 0 | 0 | 0 | 0 | 80 | 0 | 98
0 | 24 | 0 | 0 | 0 | 0 | 0 | 76 | 0 | 117
0 | 28 | 0 | 0 | 0 | 0 | 0 | 72 | 0 | 136
0 | 33 | 0 | 0 | 0 | 0 | 0 | 67 | 0 | 158
4 | 4 | 0 | 0 | 0 | 0 | 0 | 92 | 0 | 39
6 | 6 | 0 | 0 | 0 | 0 | 0 | 88 | 0 | 61
8 | 8 | 0 | 0 | 0 | 0 | 0 | 84 | 0 | 74
10 | 10 | 0 | 0 | 0 | 0 | 0 | 80 | 0 | 93
12 | 12 | 0 | 0 | 0 | 0 | 0 | 76 | 0 | 111
14 | 14 | 0 | 0 | 0 | 0 | 0 | 72 | 0 | 132
16.5 | 16.5 | 0 | 0 | 0 | 0 | 0 | 67 | 0 | 148
3 | 9 | 0 | 0 | 0 | 0 | 0 | 88 | 0 | 65
5 | 15 | 0 | 0 | 0 | 0 | 0 | 80 | 0 | 100
6.363636 | 19.09091 | 0 | 0 | 0 | 0 | 0 | 74.54545 | 0 | 141
8.2 | 24.8 | 0 | 0 | 0 | 0 | 0 | 67 | 0 | 152
6 | 2 | 0 | 0 | 0 | 0 | 0 | 92 | 0 | 35
9 | 3 | 0 | 0 | 0 | 0 | 0 | 88 | 0 | 58
15 | 5 | 0 | 0 | 0 | 0 | 0 | 80 | 0 | 83
21 | 7 | 0 | 0 | 0 | 0 | 0 | 72 | 0 | 112
24.8 | 8.2 | 0 | 0 | 0 | 0 | 0 | 67 | 0 | 132
11.42449 | 5.507994 | 3.624141 | 0 | 14.11672 | 0 | 17.97934 | 47.34732 | 0 | 87.8
11.53903 | 5.563218 | 3.660478 | 2.561953 | 10.6937 | 0 | 18.1596 | 47.82203 | 0 | 88.8
11.65589 | 5.619561 | 3.69755 | 5.175799 | 7.201331 | 0 | 18.34352 | 48.30635 | 0 | 91.6
11.77515 | 5.677055 | 3.73538 | 7.84313 | 3.637505 | 0 | 18.53119 | 48.80058 | 0 | 92.4
11.89687 | 5.73574 | 3.773993 | 10.56561 | 0 | 0 | 18.72275 | 49.30504 | 0 | 93.4
0 | 17.21834 | 0 | 0 | 14.70992 | 0 | 18.73485 | 49.33689 | 0 | 85.8
0 | 17.3983 | 0 | 2.670734 | 11.14775 | 0 | 18.93066 | 49.85255 | 0 | 86.9
0 | 17.58206 | 0 | 5.397884 | 7.51033 | 0 | 19.13061 | 50.3791 | 0 | 89
0 | 17.76975 | 0 | 8.183262 | 3.795251 | 0 | 19.33483 | 50.9169 | 0 | 91
0 | 17.96149 | 0 | 11.02875 | 0 | 0 | 19.54346 | 51.4663 | 0 | 92
0 | 0 | 12.03823 | 0 | 15.6304 | 0 | 19.90719 | 52.42418 | 0 | 74.6
0 | 0 | 12.17201 | 2.839713 | 11.85308 | 0 | 20.12842 | 53.00677 | 0 | 75.2
0 | 0 | 12.3088 | 5.743252 | 7.990855 | 0 | 20.35463 | 53.60246 | 0 | 76.4
0 | 0 | 12.4487 | 8.712792 | 4.040839 | 0 | 20.58597 | 54.21169 | 0 | 78.6
0 | 0 | 12.59182 | 11.75061 | 0 | 0 | 20.82264 | 54.83493 | 0 | 79.3
30.1393 | 0 | 0 | 0 | 12.41392 | 0 | 15.81062 | 41.63615 | 0 | 108
30.40471 | 0 | 0 | 2.250202 | 9.392433 | 0 | 15.94985 | 42.00281 | 0 | 110.2
30.67484 | 0 | 0 | 4.540386 | 6.317252 | 0 | 16.09156 | 42.37597 | 0 | 111
30.9498 | 0 | 0 | 6.871629 | 3.18694 | 0 | 16.2358 | 42.75583 | 0 | 112.1
31.22975 | 0 | 0 | 9.245045 | 0 | 0 | 16.38266 | 43.14256 | 0 | 113.3
3.92551 | 7.570297 | 4.981092 | 0 | 14.55173 | 0 | 3.369704 | 65.40047 | 0 | 91.1
7.670264 | 6.471503 | 4.25811 | 0 | 14.2167 | 0 | 3.292122 | 63.89473 | 0 | 101.2
11.24647 | 5.422167 | 3.567669 | 0 | 13.89675 | 0 | 3.218033 | 62.45677 | 0 | 103.7
14.66524 | 4.419021 | 2.907621 | 0 | 13.59089 | 0 | 3.147204 | 61.0821 | 0 | 108.4
17.93677 | 3.459083 | 2.276002 | 0 | 13.29819 | 0 | 3.079427 | 59.76665 | 0 | 110.2
21.07036 | 2.53962 | 1.671015 | 0 | 13.01785 | 0 | 3.014507 | 58.50667 | 0 | 111.4
24.07454 | 1.658123 | 1.091009 | 0 | 12.74907 | 0 | 2.952267 | 57.2987 | 0 | 112
14.79945 | 1.783785 | 4.694767 | 0 | 13.71526 | 0 | 3.176006 | 61.64109 | 0 | 103
13.03463 | 3.591018 | 4.134922 | 0 | 13.80541 | 0 | 3.196881 | 62.04625 | 0 | 102.2
11.24647 | 5.422167 | 3.567669 | 0 | 13.89675 | 0 | 3.218033 | 62.45677 | 0 | 103.7
9.434477 | 7.277707 | 2.992859 | 0 | 13.98931 | 0 | 3.239466 | 62.87276 | 0 | 102.8
7.598188 | 9.158131 | 2.410341 | 0 | 14.08311 | 0 | 3.261187 | 63.29433 | 0 | 103.5
5.737108 | 11.06394 | 1.819959 | 0 | 14.17817 | 0 | 3.283201 | 63.72158 | 0 | 102.8
3.850733 | 12.99566 | 1.221552 | 0 | 14.27453 | 0 | 3.305514 | 64.15465 | 0 | 103.5
14.53345 | 7.006893 | 1.152596 | 0 | 13.46875 | 0 | 3.118921 | 60.53317 | 0 | 107.8
12.91566 | 6.226922 | 2.341246 | 0 | 13.6794 | 0 | 3.167701 | 61.47993 | 0 | 104.3
11.24647 | 5.422167 | 3.567669 | 0 | 13.89675 | 0 | 3.218033 | 62.45677 | 0 | 103.7
9.523371 | 4.591425 | 4.833694 | 0 | 14.12112 | 0 | 3.269989 | 63.46516 | 0 | 97.8
7.743721 | 3.733417 | 6.14127 | 0 | 14.35285 | 0 | 3.323651 | 64.50664 | 0 | 94.3
5.904689 | 2.846779 | 7.492478 | 0 | 14.59231 | 0 | 3.379103 | 65.58288 | 0 | 87.2
4.00325 | 1.930054 | 8.889538 | 0 | 14.8399 | 0 | 3.436436 | 66.69563 | 0 | 85.5
10.72597 | 5.171225 | 3.402555 | 0 | 14.02497 | 0 | 3.247725 | 63.03305 | 0 | 102
10.19734 | 4.907154 | 3.228801 | 0 | 14.15775 | 0 | 3.278471 | 63.62977 | 0 | 98
9.639697 | 4.647508 | 3.057961 | 0 | 14.29361 | 0 | 3.309932 | 64.24038 | 0 | 96
0 | 34 | 0 | 0 | 0 | 0 | 66 | 0 | 0 | 121.8919
0 | 30 | 0 | 0 | 0 | 30 | 40 | 0 | 0 | 123.5385
0 | 30 | 0 | 0 | 0 | 9 | 60 | 0 | 0 | 118.0439
0 | 35 | 0 | 0 | 4 | 0 | 60 | 0 | 0 | 127.632
0 | 35 | 0 | 0 | 5 | 0 | 59 | 0 | 0 | 130.2035
0 | 36 | 0 | 0 | 0 | 3 | 60 | 0 | 0 | 162.6719
0 | 35 | 0 | 0 | 0 | 0 | 59 | 5 | 0 | 129.9714
0 | 35 | 0 | 0 | 0 | 4 | 50 | 10 | 0 | 134.7917
0 | 35 | 0 | 0 | 0 | 4 | 45 | 15 | 0 | 131.2222
0 | 67 | 0 | 0 | 0 | 2 | 30 | 0 | 0 | 232.3736
0 | 0 | 0 | 0 | 0 | 0 | 100 | 0 | 0 | 150
0 | 0 | 0 | 60 | 0 | 40 | 0 | 0 | 0 | 74.9
0 | 0 | 0 | 63 | 0 | 37 | 0 | 0 | 0 | 76
0 | 0 | 0 | 65 | 0 | 35 | 0 | 0 | 0 | 77.8
0 | 0 | 0 | 67 | 0 | 33 | 0 | 0 | 0 | 78.5
0 | 0 | 0 | 69 | 0 | 31 | 0 | 0 | 0 | 82
0 | 50 | 0 | 0 | 0 | 0 | 0 | 0 | 50 | 257
0 | 0 | 0 | 0 | 0 | 0 | 0 | 100 | 0 | 6.4
0 | 13.0294 | 0.2521489 | 9.106263 | 5.009057 | 0.7570726 | 0 | 71.84606 | 0 | 79.01759
0 | 4.034672 | 3.675777 | 0 | 0 | 2.201002 | 18.69599 | 71.39256 | 0 | 51.6
0 | 13.0294 | 0.2521489 | 9.106263 | 5.009057 | 0.7570726 | 0 | 71.84606 | 0 | 89
0 | 37.95967 | 0 | 0 | 0 | 19.02754 | 37.95254 | 5.060245 | 0 | 131
0 | 40.02275 | 0 | 0 | 0 | 29.9973 | 29.97994 | 0 | 0 | 134
0 | 33.35328 | 0 | 0 | 0 | 8.595283 | 27.09805 | 30.95338 | 0 | 132
0 | 35.42744 | 0 | 0 | 0 | 14.26534 | 33.54791 | 16.7593 | 0 | 137
0 | 37.34871 | 0 | 0 | 0 | 23.34358 | 20.95028 | 18.35742 | 0 | 146
0 | 36.57399 | 0 | 0 | 0 | 27.03715 | 15.3346 | 21.05426 | 0 | 136
0 | 35.01507 | 0 | 0 | 0 | 24.82015 | 10.04544 | 30.11934 | 0 | 140
0 | 34.92623 | 0 | 0 | 0 | 16.39921 | 18.53613 | 30.13844 | 0 | 138
0 | 29.2744 | 0 | 0 | 0 | 9.095196 | 28.86053 | 32.76989 | 0 | 115
0 | 30.64121 | 0 | 0 | 0 | 8.950909 | 28.24203 | 32.16585 | 0 | 121
0 | 32.00422 | 0 | 0 | 0 | 8.807023 | 27.62526 | 31.5635 | 0 | 127
0 | 33.35328 | 0 | 0 | 0 | 8.595283 | 27.09805 | 30.95338 | 0 | 132
0 | 34.82262 | 0 | 0 | 0 | 8.453907 | 26.58567 | 30.13779 | 0 | 138
0 | 36.17954 | 0 | 0 | 0 | 8.312588 | 26.07363 | 29.43424 | 0 | 145
0 | 0 | 0 | 24.99573 | 15.98176 | 9.016562 | 0 | 50.00594 | 0 | 68
0 | 12.64386 | 0.6399531 | 8.599689 | 4.486931 | 1.182429 | 0 | 72.23574 | 0 | 87
0 | 4.95581 | 0 | 1.095471 | 1.52418 | 1.807485 | 8.823755 | 81.7933 | 0 | 32.5
0 | 13.3417 | 0.01881118 | 10.11139 | 5.861853 | 0.3475708 | 0 | 70.08997 | 0 | 89.6
0 | 11.9904 | 0.5015284 | 11.9886 | 0 | 1.49692 | 0 | 73.91866 | 0 | 87
0 | 11.99169 | 0.4963237 | 7.994966 | 3.985522 | 1.499021 | 0 | 73.92966 | 0 | 82.5
0 | 12.03938 | 0.49945 | 4.003602 | 8.008371 | 1.50689 | 0 | 73.84016 | 0 | 76
0 | 0 | 0 | 25 | 0 | 25 | 0 | 50 | 0 | 38.39
0 | 0 | 0 | 28.57143 | 0 | 21.42857 | 0 | 50 | 0 | 48.28
0 | 0 | 0 | 25 | 6.25 | 18.75 | 0 | 50 | 0 | 44.97
0 | 0 | 0 | 33.33333 | 8.333333 | 8.333333 | 0 | 50 | 0 | 62.46
0 | 0 | 0 | 28.57143 | 7.142857 | 14.28571 | 0 | 50 | 0 | 56.03
0 | 0 | 0 | 28.57143 | 14.28571 | 7.142857 | 0 | 50 | 0 | 57
0 | 0 | 0 | 33.33333 | 0 | 16.66667 | 0 | 50 | 0 | 63.71
0 | 0 | 0 | 25 | 12.5 | 12.5 | 0 | 50 | 0 | 58.77
3.62 | 0 | 0 | 0 | 0 | 19.05 | 0 | 0 | 77.33 | 80
0 | 3.8 | 0 | 0 | 0 | 20.48 | 0 | 0 | 75.72 | 87
0 | 0 | 5.14 | 0 | 0 | 24.8 | 0 | 0 | 70.06 | 71
0 | 0 | 4.9 | 0 | 19.57 | 1.63 | 0 | 0 | 73.9 | 92
0 | 7.029918 | 0 | 14.09653 | 4.633031 | 4.273257 | 0 | 67.33622 | 2.63105 | 66.1
0 | 7.002973 | 0 | 13.2685 | 4.615272 | 3.040627 | 0 | 69.45166 | 2.620965 | 65.9
0 | 6.898224 | 0 | 13.83245 | 4.546238 | 1.797088 | 0 | 70.34423 | 2.581761 | 68.2
0 | 8.131543 | 0 | 9.324325 | 4.689169 | 4.942899 | 0 | 70.24912 | 2.66293 | 67.2
0 | 8.062107 | 0 | 9.244703 | 4.649128 | 3.675518 | 0 | 71.72835 | 2.640191 | 70.7
0 | 6.137711 | 0 | 11.30606 | 4.719197 | 7.461827 | 0 | 68.58855 | 1.786655 | 64.1
0 | 6.084967 | 0 | 11.20891 | 4.678642 | 6.164753 | 0 | 70.09142 | 1.771302 | 71.3
0 | 6.033123 | 0 | 11.11341 | 4.638781 | 4.889784 | 0 | 71.5687 | 1.75621 | 64.6
0 | 5.982154 | 0 | 11.01952 | 4.599592 | 3.636356 | 0 | 73.02101 | 1.741373 | 62.7
35 | 0 | 0 | 0 | 0 | 0 | 65 | 0 | 0 | 83.7
0 | 35 | 0 | 0 | 0 | 0 | 65 | 0 | 0 | 131.4
0 | 0 | 35 | 0 | 0 | 0 | 65 | 0 | 0 | 136
0 | 0 | 0 | 35 | 0 | 0 | 65 | 0 | 0 | 69.5
0 | 5.46761 | 0 | 0 | 0 | 0.9064313 | 10.97401 | 82.65194 | 0 | 38.9
8.222816 | 0 | 0 | 0 | 8.863136 | 17.08506 | 0 | 65.82898 | 0 | 44.5
7.314723 | 0 | 0 | 0 | 13.47843 | 20.77882 | 0 | 58.42804 | 0 | 42.9
6.358722 | 0 | 0 | 0 | 18.24583 | 24.582 | 0 | 50.81344 | 0 | 40.4
5.374517 | 0 | 0 | 0 | 23.14025 | 28.50007 | 0 | 42.98516 | 0 | 38.8
0 | 2.5 | 0 | 30 | 0 | 0 | 0 | 67.5 | 0 | 62.02182
0 | 2.451221 | 0 | 29.41465 | 0.2157074 | 0.5196587 | 0 | 66.18295 | 0.9118541 | 61.27045
0 | 2.404309 | 0 | 28.8517 | 0.4231583 | 1.019427 | 0 | 64.91634 | 1.788806 | 60.18454
0 | 10 | 0 | 30 | 0 | 0 | 0 | 60 | 0 | 100.6373
0 | 9.90295 | 0 | 29.70885 | 0.1089325 | 0.2574767 | 0 | 59.41771 | 0.4555357 | 98.84818
0 | 9.80873 | 0 | 29.42619 | 0.2157921 | 0.510054 | 0 | 58.85238 | 0.8925945 | 96.45
0 | 9.716285 | 0 | 29.14885 | 0.3206374 | 0.7578702 | 0 | 58.29771 | 1.321415 | 95.01364
0 | 9.62464 | 0 | 28.87392 | 0.4234841 | 1.000962 | 0 | 57.74784 | 1.751684 | 94.29636
0 | 16.67 | 0 | 33.33 | 0 | 0 | 0 | 50 | 0 | 104.4977
0 | 16.49189 | 0 | 32.97388 | 0.1187178 | 0.2869014 | 0 | 49.46576 | 0.4946577 | 102.725
0 | 16.31594 | 0 | 32.6221 | 0.2349026 | 0.5676813 | 0 | 48.93804 | 0.9885485 | 100.8718
0 | 16.14528 | 0 | 32.28087 | 0.3486683 | 0.8426149 | 0 | 48.42615 | 1.46247 | 99.41136
0 | 15.97661 | 0 | 31.94365 | 0.4600345 | 1.11175 | 0 | 47.92026 | 1.935978 | 98.00546
0 | 22 | 0 | 33 | 0 | 0 | 0 | 45 | 0 | 114.99
0 | 21.53485 | 0 | 32.30227 | 0.2349256 | 0.5677369 | 0 | 44.04855 | 0.9788567 | 111.07
0 | 21.08896 | 0 | 31.63344 | 0.4601227 | 1.111963 | 0 | 43.13651 | 1.917178 | 108.0395
0 | 4.260079 | 2.69471 | 0.3980536 | 0.07911867 | 7.762433 | 0 | 84.1307 | 0 | 61.6
0 | 3.986324 | 0 | 0 | 0 | 1.211578 | 11.5336 | 83.2685 | 0 | 33
0 | 4.961811 | 1.958859 | 21.93595 | 15.26026 | 9.048368 | 0 | 46.06445 | 0 | 75
0 | 12.49239 | 0.6322863 | 7.434579 | 5.910902 | 1.168264 | 0 | 72.36158 | 0 | 89
0 | 13.23428 | 0 | 9.996902 | 6.002899 | 0.3472526 | 0 | 70.41866 | 0 | 88.5
0 | 3.592949 | 0.131338 | 0 | 0 | 1.334689 | 11.5505 | 83.39053 | 0 | 32
0 | 9.280215 | 2.607848 | 7.051589 | 9.959861 | 1.762856 | 2.926002 | 66.41163 | 0 | 80.5
0 | 0 | 0 | 50 | 0 | 20 | 30 | 0 | 0 | 91
0 | 4.132051 | 1.060995 | 0.7797154 | 0.3099584 | 0.7964048 | 14.53469 | 78.17767 | 0 | 38.6
0 | 4.020714 | 1.058217 | 0.7776738 | 0.4637203 | 0.7943196 | 14.49663 | 77.55824 | 0 | 38.6
2.054081 | 3.466111 | 0.5864468 | 0.3283613 | 1.066017 | 0.782576 | 14.28231 | 76.61588 | 0 | 40
0 | 4.028771 | 1.060338 | 0 | 0 | 1.346927 | 12.55306 | 80.51884 | 0 | 36.5
0 | 1.029262 | 2.708929 | 0 | 0 | 1.37644 | 16.95144 | 77.61156 | 0 | 37.5
0 | 4.557832 | 0.8663648 | 0 | 0.3115067 | 2.154877 | 14.24662 | 77.41892 | 0 | 38
0 | 4.147285 | 1.064907 | 0 | 0 | 1.352731 | 12.60715 | 79.9267 | 0 | 36.9
0 | 4.110799 | 1.055539 | 0.7757052 | 0.4625465 | 0.7923089 | 14.45994 | 78.29272 | 0 | 38
1.930735 | 0.413711 | 5.580364 | 0 | 0 | 2.074721 | 17.21819 | 72.44192 | 0 | 48.1
1.918478 | 0.4110844 | 5.544936 | 0 | 0 | 1.874136 | 14.63861 | 75.16235 | 0 | 48.5
1.293576 | 3.326194 | 1.778208 | 0 | 0 | 3.917401 | 20.08011 | 68.7288 | 0 | 45.4
0 | 0 | 7.633788 | 0 | 0 | 2.115721 | 16.43171 | 72.89432 | 0 | 54.6
1.946709 | 0.4171337 | 5.626532 | 0 | 0 | 2.091886 | 17.36064 | 72.0731 | 0 | 49.2
6.498585 | 0.2021361 | 5.120546 | 0 | 0 | 2.027387 | 15.74566 | 69.5381 | 0 | 52.8
1.930225 | 0.4136016 | 5.578889 | 0 | 0 | 2.074173 | 17.21364 | 72.52943 | 0 | 48.4
0 | 3.300006 | 0.3947878 | 0 | 0 | 1.458884 | 11.39514 | 83.45118 | 0 | 33
0 | 9.067186 | 3.39924 | 12.35197 | 2.594094 | 11.79236 | 0 | 60.79516 | 0 | 87.5
0 | 7.920861 | 3.017333 | 14.51395 | 2.40404 | 10.32655 | 0 | 61.81726 | 0 | 85
0 | 4.775741 | 4.713502 | 16.52349 | 2.394781 | 8.835268 | 0 | 62.75722 | 0 | 86.2
0 | 5.66265 | 2.179301 | 26.80563 | 0.1642992 | 15.26232 | 0 | 49.92581 | 0 | 80.6
0 | 6.923744 | 2.733405 | 26.48905 | 0.163802 | 14.24489 | 0 | 49.4451 | 0 | 86.9
0 | 8.272979 | 3.210235 | 26.14137 | 0.1631019 | 13.08796 | 0 | 49.12435 | 0 | 94.1
0 | 3.638403 | 4.083867 | 23.18164 | 3.784874 | 15.41662 | 0 | 49.89459 | 0 | 78.9
0 | 4.322767 | 3.484252 | 26.99396 | 0.1661856 | 16.09447 | 0 | 48.93837 | 0 | 79.2
0 | 8.520216 | 3.363671 | 14.36074 | 2.947981 | 13.78951 | 0 | 57.01788 | 0 | 85.8
0 | 6.618297 | 2.528534 | 22.77027 | 0.9849122 | 14.79443 | 0 | 52.30357 | 0 | 82.3
0 | 7.623013 | 3.037725 | 18.74915 | 1.981259 | 15.33716 | 0 | 53.27169 | 0 | 83.7
4.813364 | 1.054831 | 2.637413 | 3.147769 | 0 | 8.335563 | 25.82405 | 54.18702 | 0 | 50
0 | 8.048247 | 2.998698 | 9.966954 | 6.560963 | 0.7662585 | 0 | 71.31747 | 0 | 86
0 | 13.48182 | 0.6336247 | 9.578978 | 3.702134 | 0.5853682 | 0 | 72.01808 | 0 | 87
0 | 1.122846 | 0 | 23.80489 | 0 | 8.56279 | 5.543271 | 60.9662 | 0 | 58.2
0 | 1.159396 | 0 | 23.13341 | 0 | 9.23046875 | 5.197259 | 61.27946 | 0 | 58.1
0 | 1.748555 | 0 | 22.05405 | 0 | 9.315914 | 5.237636 | 61.64384 | 0 | 56.3
0 | 1.155509 | 0 | 24.29906 | 0 | 8.640091 | 5.780659 | 60.12468 | 0 | 57.8
0 | 0 | 1.158529 | 24.24012 | 0 | 8.700065 | 5.784118 | 60.11716 | 0 | 57.5
0 | 0 | 0 | 27.30364 | 0 | 7.942691 | 5.679862 | 59.0738 | 0 | 59.3
0 | 0 | 0 | 27.61291 | 0 | 8.029058 | 6.900346 | 57.45769 | 0 | 58.6
0 | 0 | 0 | 27.90154 | 0 | 8.171785 | 8.139982 | 55.78669 | 0 | 59.2
0 | 0 | 0 | 25.1466 | 0 | 9.157906 | 5.118489 | 60.577 | 0 | 55.6
0 | 0 | 0 | 25.26155 | 0 | 9.199766 | 5.746813 | 59.79188 | 0 | 54.4
0 | 0 | 0 | 25.56721 | 0 | 9.290725 | 6.977981 | 58.16408 | 0 | 55
0 | 0 | 0 | 26.29943 | 0 | 8.566868 | 5.718653 | 59.41505 | 0 | 55.8
0 | 0 | 0 | 16.58006 | 8.766071 | 8.997233 | 5.564516 | 60.09212 | 0 | 48.8
50 | 0 | 0 | 0 | 0 | 0 | 0 | 0 | 50 | 150
0 | 50 | 0 | 0 | 0 | 0 | 0 | 0 | 50 | 220
0 | 0 | 50 | 0 | 0 | 0 | 0 | 0 | 50 | 275
0 | 0 | 0 | 0 | 50 | 0 | 0 | 0 | 50 | 78
0 | 0 | 0 | 50 | 0 | 0 | 0 | 0 | 50 | 99
0 | 12.45808 | 0.6305498 | 8.685162 | 6.042036 | 0.8737915 | 0 | 71.27319 | 0 | 86
0 | 1.524701 | 10.0322 | 7.976418 | 7.502849 | 3.027598 | 0 | 69.93623 | 0 | 83
0 | 1.526467 | 10.51253 | 6.973391 | 5.946636 | 1.979497 | 0 | 73.06148 | 0 | 81
0 | 2.487282 | 9.478515 | 5.956257 | 4.940457 | 4.976794 | 0 | 72.1607 | 0 | 80
0 | 2.961697 | 7.996522 | 7.449768 | 7.067189 | 3.973116 | 0 | 70.05632 | 0 | 81
0 | 2.976534 | 9.522339 | 7.033326 | 6.944758 | 4.492148 | 0 | 69.0309 | 0 | 89
0 | 2.48219 | 9.527161 | 7.544387 | 7.475036 | 5.9725 | 0 | 66.99873 | 0 | 89
0 | 1.009947 | 9.967846 | 7.032265 | 8.075945 | 1.227827 | 0 | 72.19627 | 0 | 81
0 | 1.960063 | 9.978046 | 2.964464 | 7.931918 | 5.016667 | 0 | 72.14884 | 0 | 85
0 | 0 | 12.02749 | 7.002234 | 6.069121 | 3.977406 | 0 | 70.92374 | 0 | 83
0 | 2.951346 | 8.303392 | 9.78583 | 2.973496 | 3.402465 | 0 | 71.59615 | 0 | 80
0 | 2.554716 | 9.009882 | 3.953001 | 8.014278 | 4.472433 | 0 | 71.99568 | 0 | 82
0 | 13.45285 | 0.3161315 | 10.08941 | 3.694178 | 0.5841104 | 0 | 71.86332 | 0 | 87
0 | 8.581899 | 0.2807754 | 9.537455 | 8.239008 | 0.5476047 | 0 | 72.77645 | 0 | 75.6
0 | 5.167175 | 0.4828246 | 12.86375 | 3.71437 | 5.011901 | 19.43451 | 52.98573 | 0 | 62
0 | 19.81763 | 0.6747931 | 7.783254 | 6.984161 | 2.861709 | 1.060812 | 60.74326 | 0 | 108
0 | 5.846028 | 0.07423188 | 15.89243 | 3.564398 | 5.224429 | 21.74887 | 47.29081 | 0 | 66
0 | 21.44955 | 0.9360889 | 6.806382 | 4.543782 | 3.979276 | 3.764152 | 58.39354 | 0 | 112
0 | 5.502034 | 0.5171742 | 16.03189 | 3.155166 | 4.566895 | 21.23744 | 48.51051 | 0 | 65
0 | 21.08578 | 0.9162068 | 7.024427 | 4.87906 | 3.875436 | 4.161602 | 57.91631 | 0 | 112
0 | 0 | 0 | 11.75033 | 11.72177 | 10.85218 | 3.392974 | 62.28274 | 0 | 41.5
0 | 0 | 0 | 9.778069 | 9.538918 | 11.12651 | 5.884368 | 63.67214 | 0 | 39.5
0 | 0 | 0 | 11.56308 | 6.782301 | 11.16037 | 6.483121 | 64.01113 | 0 | 39
0 | 0 | 0 | 9.090519 | 9.056639 | 10.49313 | 6.41822 | 64.94148 | 0 | 37.3
0 | 0 | 0 | 9.129796 | 9.095769 | 11.15838 | 6.445951 | 64.1701 | 0 | 36.5
0 | 0 | 0 | 6.721771 | 11.53452 | 11.15228 | 6.49707 | 64.09436 | 0 | 35.8
0 | 0 | 0 | 8.258636 | 8.185103 | 11.19981 | 6.469882 | 65.88657 | 0 | 34.3
0 | 0 | 0 | 7.142848 | 4.808796 | 11.97551 | 7.794919 | 68.27792 | 0 | 31
0 | 0 | 0 | 11.01985 | 0 | 10.5266 | 10.4646 | 67.98896 | 0 | 34.7
0 | 0 | 0 | 10.00426 | 0 | 10.48658 | 10.52305 | 67.99605 | 0 | 34.4
0 | 0 | 0 | 9.994677 | 0 | 10.48254 | 11.51405 | 68.00874 | 0 | 34.3
0 | 0 | 0 | 10.02146 | 0 | 11.02335 | 10.98173 | 67.97346 | 0 | 33.6
0 | 0 | 0 | 10.03342 | 0 | 10.97234 | 12.02854 | 66.96571 | 0 | 34.5
0 | 3.81091 | 0.9898012 | 0.1108412 | 0.6168743 | 0.8534573 | 15.08831 | 78.51813 | 0 | 38
0.4185475 | 2.925968 | 1.726063 | 0.6690817 | 0.6206164 | 1.839931 | 13.38341 | 78.36997 | 0 | 39
0 | 5.028618 | 3.970467 | 8.003269 | 4.949033 | 5.013041 | 0 | 73.03558 | 0 | 71
0 | 4.972669 | 5.008024 | 6.954107 | 4.057499 | 4.996746 | 0 | 74.01095 | 0 | 74
0 | 4.969758 | 5.005092 | 6.053257 | 5.458821 | 5.487037 | 0 | 73.02603 | 0 | 73
0 | 4.004126 | 5.005794 | 7.96593 | 6.003493 | 4.016062 | 0 | 73.0046 | 0 | 73
0 | 6.022639 | 0.9906917 | 11.98162 | 6.019936 | 7.993107 | 0 | 66.992 | 0 | 70
0 | 2.022252 | 4.989744 | 11.95764 | 6.064034 | 6.023379 | 0 | 68.94296 | 0 | 72
0 | 5.996684 | 2.993281 | 11.99855 | 0 | 7.981704 | 0 | 71.02979 | 0 | 72
0 | 5.996642 | 1.003134 | 12.01977 | 2.031848 | 7.969931 | 0 | 70.97868 | 0 | 66
0 | 6.715266 | 0 | 11.78784 | 5.16327 | 5.942897 | 0 | 70.39073 | 0 | 67
0 | 6.051046 | 0.9790471 | 9.976962 | 5.949177 | 6.02989 | 0 | 71.01388 | 0 | 67
0 | 3.961262 | 1.04257 | 12.03989 | 5.939227 | 6.019804 | 0 | 70.99725 | 0 | 62
0 | 5.958906 | 1.028415 | 11.98439 | 6.008808 | 3.978508 | 0 | 71.04098 | 0 | 69
0 | 1.044976 | 6.87572 | 11.3185 | 4.820804 | 8.892898 | 0 | 67.0471 | 0 | 74
0 | 0 | 7.002842 | 11.98289 | 5.965339 | 1.99527 | 0 | 73.05366 | 0 | 71
0 | 4.44463 | 1.039812 | 9.933922 | 5.923513 | 5.40349 | 0 | 73.25463 | 0 | 61
0 | 1.972989 | 2.985824 | 11.99344 | 6.06801 | 4.017706 | 0 | 72.96203 | 0 | 63
0 | 5.96925 | 1.094588 | 9.950251 | 6.019239 | 3.985414 | 0 | 72.98126 | 0 | 66
0 | 3.424806 | 1.030148 | 12.00458 | 6.018933 | 4.342097 | 0 | 73.17943 | 0 | 60
0 | 2.945202 | 4.909295 | 12.58659 | 7.397442 | 2.387056 | 0 | 69.77441 | 0 | 75
0 | 13.45285 | 0.3161315 | 10.08941 | 3.694178 | 0.5841104 | 0 | 71.86332 | 0 | 87
0 | 3.851245 | 3.903785 | 6.557383 | 6.082396 | 10.56634 | 0 | 69.03885 | 0 | 64
0 | 4.506993 | 4.518864 | 8.420777 | 0 | 12.26321 | 0 | 70.29015 | 0 | 69
0 | 4.958123 | 4.928213 | 0 | 7.786681 | 12.2479 | 0 | 70.07909 | 0 | 66
0 | 16 | 23.5 | 0 | 0 | 7.5 | 8 | 0 | 45 | 195
0 | 19.78022 | 19.78022 | 0 | 0 | 7.492507 | 7.992008 | 0 | 44.95504 | 191
0 | 23.5 | 16 | 0 | 0 | 7.5 | 8 | 0 | 45 | 184
0 | 23 | 16.5 | 0 | 0 | 10 | 5.5 | 0 | 45 | 179
0 | 16.5 | 20 | 0 | 3 | 7.5 | 8 | 0 | 45 | 178
0 | 16 | 19.5 | 4 | 0 | 7.5 | 8 | 0 | 45 | 190
0 | 20 | 16 | 4 | 0 | 12 | 8 | 0 | 40 | 160
0 | 17.71872 | 10.85271 | 4.429679 | 0 | 8.305648 | 8.859358 | 0 | 49.83389 | 160
0 | 15.18987 | 15.18987 | 0 | 0 | 8.63061 | 9.205984 | 0 | 51.78366 | 176
0 | 11.98378 | 0.6308054 | 8.476762 | 5.897058 | 1.165527 | 0 | 71.69764 | 0 | 87
1.243312 | 1.198856 | 0.7230862 | 0.6625113 | 0.7681524 | 0.6072877 | 19.56669 | 75.23012 | 0 | 32
0.3273725 | 0.1578334 | 0 | 1.162958 | 4.854232 | 8.954563 | 24.3551 | 59.37151 | 0 | 32.4
0.2098731 | 0.1011844 | 0.06657714 | 4.473318 | 4.667953 | 7.380801 | 25.22205 | 57.09314 | 0 | 34.7
0 | 24.96074 | 1.31389 | 9.931532 | 3.83839 | 4.248389 | 2.666537 | 53.04053 | 0 | 131
0 | 18.94775 | 1.312338 | 9.9198 | 3.833856 | 3.940272 | 4.438978 | 57.607 | 0 | 110
0 | 22.96632 | 1.31403 | 8.828965 | 3.838798 | 4.24884 | 2.66682 | 56.13622 | 0 | 123
0 | 22.70943 | 1.299332 | 9.821484 | 3.795859 | 2.700845 | 2.63699 | 57.03606 | 0 | 123
0 | 24.996 | 1.315746 | 9.945561 | 3.843812 | 4.25439 | 3.560405 | 52.08408 | 0 | 131
0 | 22.94943 | 1.313064 | 9.925282 | 3.835975 | 4.245715 | 2.664859 | 55.06567 | 0 | 124
0 | 22.03382 | 1.976969 | 13.28326 | 3.080269 | 4.870413 | 0 | 54.75528 | 0 | 128
0 | 25.16119 | 1.324442 | 13.34838 | 3.095372 | 4.282506 | 0 | 51.90919 | 0.8789147 | 138
0 | 24.96867 | 1.314308 | 13.24625 | 3.071687 | 4.856843 | 0 | 52.54225 | 0 | 137
0 | 24.95618 | 1.970475 | 13.23962 | 3.070151 | 4.247612 | 0 | 52.51596 | 0 | 138
0 | 25.25007 | 1.99368 | 11.16294 | 3.106306 | 4.911581 | 0 | 53.13441 | 0.4410096 | 137
0 | 24.67528 | 1.948296 | 13.0906 | 3.035594 | 0.8999577 | 0 | 55.48834 | 0.8619412 | 135
0 | 24.51154 | 1.935368 | 13.00373 | 3.769314 | 0.2979952 | 0 | 55.62582 | 0.8562215 | 134
0 | 21.57576 | 0 | 13.00711 | 3.016234 | 1.490363 | 0.8730763 | 59.18101 | 0.8564439 | 122
0 | 21.27471 | 0 | 12.82562 | 3.717685 | 1.469568 | 0.8608941 | 59.85153 | 0 | 120
0 | 18.50785 | 1.28187 | 9.689497 | 5.991756 | 1.480305 | 4.769513 | 58.2792 | 0 | 107
0 | 18.48984 | 1.280623 | 9.680068 | 5.237684 | 1.183092 | 3.898531 | 60.23016 | 0 | 107
0 | 18.46972 | 1.27923 | 9.669536 | 5.979412 | 1.477255 | 3.461591 | 59.66325 | 0 | 107
0 | 16.96888 | 1.276018 | 9.645258 | 5.964399 | 0.5894186 | 6.042574 | 59.51345 | 0 | 100
0 | 17.52837 | 1.281477 | 9.686522 | 5.989916 | 1.479851 | 4.768048 | 59.26581 | 0 | 104
0 | 17.55252 | 1.283242 | 9.699867 | 5.998169 | 1.481889 | 5.64273 | 58.34158 | 0 | 103
0 | 16.50666 | 1.24126 | 9.382529 | 3.626209 | 4.013543 | 5.877979 | 59.35183 | 0 | 100
0 | 19.27535 | 1.229452 | 7.499834 | 3.78075 | 1.494497 | 4.02729 | 62.69283 | 0 | 110
0 | 13.56379 | 0 | 7.495618 | 7.449288 | 0.5889276 | 12.93759 | 57.96479 | 0 | 80
0 | 13.53601 | 0 | 7.480267 | 7.434032 | 0.2938607 | 12.91109 | 58.34475 | 0 | 80
0 | 13.61739 | 0 | 7.525235 | 5.235106 | 0.2956273 | 12.12279 | 61.20385 | 0 | 80
0 | 17.45487 | 0.01283232 | 8.56815 | 5.098404 | 0.3852882 | 10.33045 | 58.15001 | 0 | 98
0 | 13.56922 | 0 | 7.498617 | 6.707042 | 0.2945816 | 12.94276 | 58.98777 | 0 | 78
0 | 13.49047 | 0.01291119 | 11.60285 | 1.357872 | 0.02385576 | 10.6123 | 62.89973 | 0 | 85
0 | 14.60875 | 0 | 7.534875 | 5.990643 | 0.592012 | 13.00535 | 58.26837 | 0 | 83
0 | 15.10407 | 0 | 7.539049 | 5.244716 | 0.8885099 | 10.41004 | 60.81361 | 0 | 87
0 | 14.6579 | 1.285944 | 8.640256 | 10.51889 | 1.188007 | 10.43928 | 52.41636 | 0.8533671 | 90
0 | 17.68762 | 0.3259964 | 8.323404 | 4.723723 | 0.8131557 | 10.76217 | 56.42263 | 0 | 99
0 | 14.44065 | 0.6334424 | 10.64025 | 10.36299 | 0.5851998 | 10.28456 | 52.63255 | 0.4203596 | 90
0 | 14.40059 | 1.263371 | 9.549662 | 10.33425 | 0.5835767 | 9.401361 | 54.46719 | 0 | 90
0 | 9.591086 | 0.01301181 | 9.179767 | 5.169716 | 1.622814 | 16.97998 | 57.44363 | 0 | 70
0 | 11.22626 | 0 | 8.631445 | 6.004666 | 0.5933979 | 15.64295 | 57.90128 | 0 | 72
0 | 11.58285 | 0 | 9.067958 | 7.421573 | 0.2933682 | 12.88945 | 58.7448 | 0 | 75
0 | 10.25072 | 0 | 9.710999 | 5.254422 | 0.5934361 | 14.77485 | 59.41558 | 0 | 70
0 | 10.22545 | 0 | 9.687061 | 5.99025 | 0.5919732 | 14.73843 | 58.76683 | 0 | 70
0 | 11.25694 | 0 | 9.736914 | 6.021078 | 1.487549 | 13.94285 | 57.55467 | 0 | 75
0 | 10.7331 | 0 | 9.705799 | 5.251607 | 0.5931183 | 14.33261 | 59.38376 | 0 | 72
0 | 10.72172 | 0 | 8.61823 | 5.995474 | 0.5924894 | 14.75128 | 59.3208 | 0 | 70
0 | 11.17967 | 0 | 9.670074 | 5.979745 | 0.5909351 | 13.41441 | 59.16517 | 0 | 74
0 | 11.25694 | 0 | 9.736914 | 6.021078 | 1.487549 | 13.94285 | 57.55467 | 0 | 75
0 | 8.60316 | 0 | 8.452044 | 11.75972 | 0.2905322 | 16.16881 | 54.72573 | 0 | 62
0 | 8.646235 | 0 | 9.556158 | 11.8186 | 0.2919869 | 16.24976 | 53.01777 | 0.4194789 | 64
0 | 9.628057 | 0 | 8.513044 | 10.36402 | 0.585258 | 16.2855 | 54.62412 | 0 | 66
0 | 12.99874 | 0.1886666 | 10.14121 | 6.026119 | 0.3485958 | 0 | 70.29668 | 0 | 90
0 | 16.09062 | 3.374696 | 9.447742 | 0.1546481 | 1.283751 | 0 | 69.60789 | 0 | 116
0 | 21.2587 | 0.006431157 | 14.24881 | 0.1052125 | 0.2673614 | 0 | 64.11348 | 0 | 128
0 | 17.34211 | 1.727912 | 14.67659 | 0.1523897 | 1.475839 | 0 | 64.62516 | 0 | 120
0 | 17.23685 | 3.193863 | 11.38671 | 0.761676 | 1.204335 | 0 | 66.21658 | 0 | 122
0 | 16.33856 | 3.165769 | 11.52168 | 0.7707045 | 1.218611 | 0 | 66.17429 | 0 | 120
0 | 18.38533 | 0.6400608 | 15.1595 | 0 | 0.5913142 | 0 | 65.22379 | 0 | 120
0 | 0 | 0 | 0 | 14 | 11 | 10 | 65 | 0 | 29
0 | 0 | 0 | 14 | 0 | 11 | 10 | 65 | 0 | 38
0 | 6.305161 | 0.774951 | 11.12076 | 1.608176 | 3.166144 | 18.07771 | 58.61962 | 0 | 63
0 | 18.05047 | 0.5133148 | 9.344531 | 4.498783 | 2.074717 | 1.536612 | 63.85606 | 0 | 101
0 | 6.018609 | 0.7533552 | 11.97136 | 1.823002 | 3.079558 | 18.0405 | 57.98681 | 0 | 64
0 | 22.22522 | 0.4387115 | 6.792531 | 6.567986 | 1.762172 | 0 | 62.11963 | 0 | 124
0 | 12.92901 | 0.06358002 | 9.408951 | 5.810017 | 0.8458245 | 6.279727 | 64.45073 | 0 | 91
0 | 17.84437 | 0.06412458 | 9.047913 | 4.615888 | 2.233382 | 2.195039 | 63.80644 | 0 | 107
0 | 9.024594 | 0.05937989 | 9.586443 | 2.189602 | 2.712401 | 14.43458 | 61.58531 | 0 | 68
0 | 21.09678 | 0.9915163 | 6.661997 | 1.452167 | 4.079267 | 2.128545 | 63.46222 | 0 | 114
0 | 11.64116 | 11.14128 | 6.199199 | 5.858651 | 4.760405 | 0 | 60.04118 | 0 | 117
0 | 15.69337 | 1.332375 | 10.07125 | 0 | 5.539058 | 0 | 67.36395 | 0 | 98.4
0 | 15.11004 | 1.282849 | 9.696897 | 0 | 0 | 0 | 73.91021 | 0 | 98.8
0 | 12.30899 | 1.295848 | 11.97185 | 0 | 1.795736 | 0 | 72.62758 | 0 | 90.1
0 | 12.15684 | 1.27983 | 11.82387 | 0 | 0 | 0 | 74.73946 | 0 | 90
0 | 0.04875204 | 0 | 0 | 0 | 0.1007582 | 2.126658 | 97.62165 | 0.1021785 | 8
0 | 0 | 0 | 0 | 0 | 18 | 0 | 0 | 82 | 80
0 | 0 | 0 | 0 | 0 | 15 | 3 | 0 | 82 | 82
0 | 0 | 0 | 0 | 0 | 12 | 6 | 0 | 82 | 80
0 | 0 | 0 | 0 | 0 | 9 | 9 | 0 | 82 | 83
0 | 0 | 0 | 0 | 0 | 5 | 13 | 0 | 82 | 82
0 | 0 | 0 | 0 | 0 | 0 | 18 | 0 | 82 | 84
0 | 0 | 0 | 18 | 0 | 12 | 0 | 70 | 0 | 40.1
0 | 0 | 0 | 15.5 | 0 | 14.5 | 0 | 70 | 0 | 38.5
0 | 0 | 0 | 13 | 0 | 17 | 0 | 70 | 0 | 34.4
0 | 0 | 0 | 10.5 | 0 | 19.5 | 0 | 70 | 0 | 33
0 | 0 | 0 | 23 | 0 | 12 | 0 | 65 | 0 | 44.7
0 | 0 | 0 | 20.5 | 0 | 14.5 | 0 | 65 | 0 | 42.4
0 | 0 | 0 | 18 | 0 | 17 | 0 | 65 | 0 | 38.1
0 | 0 | 0 | 15.5 | 0 | 19.5 | 0 | 65 | 0 | 35.6
0 | 0 | 0 | 28 | 0 | 12 | 0 | 60 | 0 | 48.6
0 | 0 | 0 | 25.5 | 0 | 14.5 | 0 | 60 | 0 | 47
0 | 0 | 0 | 23 | 0 | 17 | 0 | 60 | 0 | 43.5
0 | 0 | 0 | 20.5 | 0 | 19.5 | 0 | 60 | 0 | 41.2
0 | 0 | 0 | 33 | 0 | 12 | 0 | 55 | 0 | 53.2
0 | 0 | 0 | 30.5 | 0 | 14.5 | 0 | 55 | 0 | 51.1
0 | 0 | 0 | 28 | 0 | 17 | 0 | 55 | 0 | 48
0 | 0 | 0 | 25.5 | 0 | 19.5 | 0 | 55 | 0 | 43.6
0 | 0 | 0 | 14.58733 | 1.235411 | 14.55972 | 60.60826 | 9.009271 | 0 | 52.5
0 | 0 | 0 | 23.85117 | 0.3470569 | 7.983065 | 43.82873 | 23.98999 | 0 | 52.3
0 | 0 | 0 | 24.60254 | 0 | 9.282722 | 34.05856 | 32.05619 | 0 | 51.8
0 | 0 | 0 | 10.6593 | 18.52954 | 18.15955 | 35.38802 | 11.09912 | 6.164475 | 50.8
0 | 0 | 0 | 8.026169 | 19.38317 | 17.14588 | 39.70684 | 7.771982 | 7.965954 | 50.2
0 | 0 | 0 | 0 | 22.10581 | 22.26017 | 0 | 55.63402 | 0 | 47.6
0 | 0 | 0 | 5.497403 | 22.94638 | 15.1175 | 0 | 56.43871 | 0 | 49.8
0 | 20 | 0 | 0 | 0 | 0 | 20 | 60 | 0 | 98
0 | 0 | 0 | 25 | 25 | 0 | 0 | 50 | 0 | 75
0 | 0 | 12.5 | 20.8 | 0 | 0 | 0 | 66.7 | 0 | 100.3
0 | 0 | 12.6 | 21.1 | 0 | 2.5 | 0 | 63.8 | 0 | 100.6
0 | 0 | 12.8 | 21.4 | 0 | 5 | 0 | 60.8 | 0 | 96.5
0 | 0 | 13 | 21.6 | 0 | 7.5 | 0 | 57.9 | 0 | 105.4
0 | 0 | 13.1 | 21.9 | 0 | 10 | 0 | 55 | 0 | 105.1
0 | 0 | 14.1 | 23.4 | 0 | 0 | 0 | 62.5 | 0 | 104.5
0 | 0 | 14.2 | 23.8 | 0 | 2.5 | 0 | 59.5 | 0 | 104.6
0 | 0 | 14.4 | 24 | 0 | 5 | 0 | 56.6 | 0 | 108.9
0 | 0 | 14.6 | 24.3 | 0 | 7.5 | 0 | 53.6 | 0 | 108.2
0 | 0 | 14.8 | 24.6 | 0 | 10 | 0 | 50.6 | 0 | 109
0 | 4.838493 | 0 | 48.12923 | 0 | 0 | 0 | 44.91959 | 2.112689 | 100
0 | 29.7894 | 0 | 21.9496 | 0 | 0 | 0 | 46.09312 | 2.167884 | 171
0 | 4.926336 | 0 | 21.77912 | 0 | 0 | 0 | 71.14349 | 2.151045 | 78
0 | 13.00979 | 0 | 39.55553 | 0 | 0 | 0 | 45.30391 | 2.130765 | 119
0 | 21.34225 | 0 | 30.81274 | 0 | 0 | 0 | 45.69582 | 2.149198 | 140
0 | 4.867412 | 0 | 39.45438 | 0 | 0 | 0 | 53.55288 | 2.125317 | 93
0 | 4.89675 | 0 | 30.65402 | 0 | 0 | 0 | 62.3111 | 2.138127 | 84
0 | 21.46967 | 0 | 21.89033 | 0 | 0 | 0 | 54.47796 | 2.16203 | 136
0 | 13.15777 | 0 | 21.83556 | 0 | 0 | 0 | 62.85006 | 2.15662 | 107
0 | 13.09057 | 0 | 30.75039 | 0 | 0 | 0 | 54.01343 | 2.145606 | 115
0 | 5.000251 | 0 | 44.21179 | 0 | 0 | 0 | 46.42132 | 4.36664 | 100
0 | 25.53882 | 0 | 22.5812 | 0 | 0 | 0 | 47.41945 | 4.460529 | 153
0 | 5.075068 | 0 | 22.43666 | 0 | 0 | 0 | 68.0563 | 4.431976 | 75
0 | 11.7429 | 0 | 37.11065 | 0 | 0 | 0 | 46.749 | 4.397463 | 120
0 | 18.60209 | 0 | 29.88675 | 0 | 0 | 0 | 47.08234 | 4.428819 | 136
0 | 5.024919 | 0 | 37.03232 | 0 | 0 | 0 | 53.55458 | 4.388182 | 98
0 | 5.049907 | 0 | 29.75978 | 0 | 0 | 0 | 60.78031 | 4.410003 | 90
0 | 18.69517 | 0 | 22.53286 | 0 | 0 | 0 | 54.32098 | 4.45098 | 131
0 | 11.86034 | 0 | 22.48458 | 0 | 0 | 0 | 61.21363 | 4.441443 | 106
0 | 11.81146 | 0 | 29.82602 | 0 | 0 | 0 | 53.93938 | 4.423138 | 115
0 | 20.65207 | 0 | 5.590559 | 0 | 0 | 0 | 73.75738 | 0 | 323
0 | 0 | 0 | 30 | 0 | 2.5 | 2.5 | 65 | 0 | 62
0 | 0.7 | 0 | 29.3 | 0 | 2.5 | 2.5 | 65 | 0 | 61
0 | 2.5 | 0 | 27.5 | 0 | 2.5 | 2.5 | 65 | 0 | 63
0 | 3.8 | 0 | 26.2 | 0 | 2.5 | 2.5 | 65 | 0 | 65
0 | 5 | 0 | 25 | 0 | 2.5 | 2.5 | 65 | 0 | 75
0 | 6.3 | 0 | 23.7 | 0 | 2.5 | 2.5 | 65 | 0 | 76
0 | 7.5 | 0 | 22.5 | 0 | 2.5 | 2.5 | 65 | 0 | 80
0 | 1.3 | 0 | 23.7 | 0 | 2.5 | 2.5 | 70 | 0 | 55
0 | 2.5 | 0 | 22.5 | 0 | 2.5 | 2.5 | 70 | 0 | 57
0 | 4 | 0 | 21 | 0 | 2.5 | 2.5 | 70 | 0 | 62
0 | 5.2 | 0 | 19.8 | 0 | 2.5 | 2.5 | 70 | 0 | 63
0 | 6.306306 | 0 | 18.61862 | 0 | 2.502502 | 2.502502 | 70.07007 | 0 | 64
0 | 7.3 | 0 | 17.7 | 0 | 2.5 | 2.5 | 70 | 0 | 71
0 | 10 | 0 | 15 | 0 | 2.5 | 2.5 | 70 | 0 | 73
0 | 2.380952 | 0 | 38.09524 | 0 | 2.380952 | 2.380952 | 54.76191 | 0 | 75
0 | 2.5 | 0 | 32.5 | 0 | 2.5 | 2.5 | 60 | 0 | 71
0 | 2.5 | 0 | 30 | 0 | 2.5 | 2.5 | 62.5 | 0 | 62
0 | 2.5 | 0 | 25 | 0 | 2.5 | 2.5 | 67.5 | 0 | 61
0 | 2.5 | 0 | 20 | 0 | 2.5 | 2.5 | 72.5 | 0 | 49
0 | 2.5 | 0 | 17.5 | 0 | 2.5 | 2.5 | 75 | 0 | 48
0 | 12.41595 | 0 | 24.83937 | 0 | 0 | 0 | 62.07599 | 0 | 88
0 | 0 | 0 | 19.6307 | 15.51882 | 15.09075 | 0 | 49.75972 | 0 | 61
0 | 0 | 0 | 19.06429 | 14.9859 | 9.655783 | 0 | 56.29403 | 0 | 59
0 | 0 | 0 | 18.67268 | 14.76146 | 7.352195 | 0 | 59.21367 | 0 | 59
0 | 0 | 0 | 18.46212 | 14.51255 | 4.818812 | 0 | 62.20652 | 0 | 60
0 | 0 | 0 | 24.61852 | 15.36004 | 13.96489 | 0 | 46.05656 | 0 | 74
0 | 0 | 0 | 23.93704 | 14.86818 | 8.933435 | 0 | 52.26135 | 0 | 75
0 | 0 | 0 | 23.60824 | 14.66395 | 6.839906 | 0 | 54.88791 | 0 | 72
0 | 0 | 0 | 23.53906 | 14.42775 | 4.448467 | 0 | 57.58471 | 0 | 72
0 | 0 | 0 | 23.47319 | 14.32428 | 3.397356 | 0 | 58.80518 | 0 | 71
0 | 0 | 0 | 23.20698 | 14.22421 | 2.361536 | 0 | 60.20728 | 0 | 70
0 | 0 | 0 | 28.27791 | 15.24976 | 13.20153 | 0 | 43.27079 | 0 | 72
0 | 0 | 0 | 27.93546 | 14.77868 | 8.412307 | 0 | 48.87355 | 0 | 73
0 | 0 | 0 | 27.54296 | 14.57103 | 6.278181 | 0 | 51.60783 | 0 | 75
0 | 0 | 0 | 27.37494 | 14.37285 | 4.261094 | 0 | 53.99111 | 0 | 77
0 | 0 | 0 | 27.1018 | 14.28334 | 3.331185 | 0 | 55.28368 | 0 | 76
0 | 0 | 0 | 27.16444 | 14.2087 | 2.583624 | 0 | 56.04324 | 0 | 76
0 | 0 | 0 | 27.10078 | 14.17541 | 2.241365 | 0 | 56.48244 | 0 | 80
0 | 0 | 0 | 31.36548 | 15.15287 | 12.51867 | 0 | 40.96297 | 0 | 79
0 | 0 | 0 | 30.3793 | 14.52513 | 6.086156 | 0 | 49.00941 | 0 | 76
0 | 0 | 0 | 30.14391 | 14.21716 | 3.090955 | 0 | 52.54797 | 0 | 75
0 | 0 | 0 | 30.04312 | 14.16963 | 2.464496 | 0 | 53.32277 | 0 | 82
0 | 0 | 0 | 29.76214 | 14.13292 | 2.067049 | 0 | 54.03788 | 0 | 82
0 | 0 | 0 | 33.49695 | 14.65594 | 7.705172 | 0 | 44.14194 | 0 | 87
0 | 0 | 0 | 33.27303 | 14.46698 | 5.775855 | 0 | 46.48413 | 0 | 88
0 | 0 | 0 | 33.04181 | 14.27721 | 3.837685 | 0 | 48.8433 | 0 | 84
0 | 0 | 0 | 32.848 | 14.19347 | 2.973592 | 0 | 49.98494 | 0 | 85
0 | 0 | 0 | 32.80667 | 14.13172 | 2.34618 | 0 | 50.71544 | 0 | 85
0 | 0 | 0 | 32.71749 | 14.09331 | 1.949836 | 0 | 51.23936 | 0 | 90
0 | 0 | 0 | 37.51379 | 14.9555 | 11.11414 | 0 | 36.41657 | 0 | 88
0 | 0 | 0 | 36.78381 | 14.58092 | 7.262276 | 0 | 41.37299 | 0 | 89
0 | 0 | 0 | 36.25914 | 14.41401 | 5.526799 | 0 | 43.80004 | 0 | 88
0 | 0 | 0 | 36.0199 | 14.15711 | 2.910014 | 0 | 46.91298 | 0 | 84
0 | 0 | 0 | 35.66821 | 14.09853 | 2.284941 | 0 | 47.94832 | 0 | 88
0 | 0 | 0 | 35.58527 | 14.06575 | 1.946024 | 0 | 48.40295 | 0 | 100
0 | 21.18678 | 0 | 0 | 0 | 0 | 54.22651 | 24.58672 | 0 | 104.5
0 | 15.07106 | 0 | 0 | 0 | 0 | 42.47147 | 42.45747 | 0 | 84.5
0 | 9.640324 | 0 | 0 | 0 | 0 | 27.5535 | 62.80618 | 0 | 60
0 | 7.052254 | 0 | 0 | 0 | 0 | 23.31912 | 69.62863 | 0 | 51.5
0 | 3 | 1.3 | 0 | 0.8 | 0.8999999 | 10.7 | 83.3 | 0 | 32.5
2.912621 | 2.912621 | 1.262136 | 0 | 0.776699 | 0.8737863 | 10.38835 | 80.87379 | 0 | 37.5
0 | 5.825243 | 1.262136 | 0 | 0.776699 | 0.8737863 | 10.38835 | 80.87379 | 0 | 39.4
0 | 2.912621 | 4.174757 | 0 | 0.776699 | 0.8737863 | 10.38835 | 80.87379 | 0 | 40.6
0 | 2.912621 | 1.262136 | 0 | 3.68932 | 0.8737863 | 10.38835 | 80.87378 | 0 | 33.8
0 | 2.912621 | 1.262136 | 2.912621 | 0.776699 | 0.8737863 | 10.38835 | 80.87379 | 0 | 34.4
0 | 2.912621 | 1.262136 | 0 | 0.776699 | 0.8737863 | 13.30097 | 80.87379 | 0 | 30.9
0 | 2.912621 | 1.262136 | 0 | 0.776699 | 3.786407 | 10.38835 | 80.87379 | 0 | 31.4
0.4975124 | 2.985074 | 1.293532 | 0 | 0.7960199 | 0.8955223 | 10.64676 | 82.88557 | 0 | 32.5
0 | 2.985074 | 1.791045 | 0 | 0.7960199 | 0.8955223 | 10.64676 | 82.88557 | 0 | 33
0 | 2.985074 | 1.293532 | 0 | 0.7960199 | 0.8955223 | 10.64676 | 82.88557 | 0 | 32.5
0 | 2.985074 | 1.293532 | 0 | 0.7960199 | 0.8955223 | 10.64676 | 82.88557 | 0 | 32.6
0 | 2.985074 | 1.293532 | 0 | 0.7960199 | 0.8955223 | 10.64676 | 82.88557 | 0 | 33.1
0 | 2.985074 | 1.293532 | 0 | 0.7960199 | 0.8955223 | 11.14428 | 82.88557 | 0 | 31.3
0 | 2.985074 | 1.293532 | 0 | 0.7960199 | 1.393035 | 10.64676 | 82.88557 | 0 | 32.2
0 | 2.985074 | 1.293532 | 0 | 0.7960199 | 0.8955223 | 10.64676 | 82.88557 | 0 | 32.5
0.990099 | 2.970297 | 1.287129 | 0 | 0.7920792 | 0.8910891 | 10.59406 | 82.47525 | 0 | 32.8
0 | 2.970297 | 2.277228 | 0 | 0.7920792 | 0.8910891 | 10.59406 | 82.47525 | 0 | 33.9
0 | 2.970297 | 1.287129 | 0 | 0.7920792 | 0.8910891 | 10.59406 | 82.47525 | 0 | 32.5
0 | 2.970297 | 1.287129 | 0 | 0.7920792 | 0.8910891 | 10.59406 | 82.47525 | 0 | 32.8
0 | 2.970297 | 1.287129 | 0 | 0.7920792 | 0.8910891 | 10.59406 | 82.47525 | 0 | 33.8
0 | 2.970297 | 1.287129 | 0 | 0.7920792 | 0.891089 | 11.58416 | 82.47524 | 0 | 31.2
0 | 2.970297 | 1.287129 | 0 | 0.7920792 | 1.881188 | 10.59406 | 82.47525 | 0 | 32.1
0 | 2.970297 | 1.287129 | 0 | 0.7920792 | 0.8910891 | 10.59406 | 82.47525 | 0 | 32.9
1.960784 | 2.941176 | 1.27451 | 0 | 0.7843136 | 0.8823528 | 10.49019 | 81.66666 | 0 | 33.1
0 | 2.941176 | 3.235294 | 0 | 0.7843137 | 0.8823528 | 10.4902 | 81.66666 | 0 | 36.7
0 | 2.941176 | 1.27451 | 0 | 0.7843136 | 0.8823528 | 12.45098 | 81.66666 | 0 | 31.2
0 | 2.941176 | 1.27451 | 0 | 0.7843136 | 2.843137 | 10.49019 | 81.66666 | 0 | 31.7
5.660377 | 2.830189 | 1.226415 | 0 | 0.7547169 | 0.8490565 | 10.09434 | 78.5849 | 0 | 42.2
0 | 8.490566 | 1.226415 | 0 | 0.754717 | 0.8490566 | 10.09434 | 78.58491 | 0 | 46
0 | 2.830189 | 6.886792 | 0 | 0.7547169 | 0.8490565 | 10.09434 | 78.5849 | 0 | 46.3
0 | 2.830189 | 1.226415 | 0 | 0.7547169 | 0.8490565 | 15.75472 | 78.58491 | 0 | 30.3
0 | 2.830189 | 1.226415 | 0 | 0.7547169 | 6.509434 | 10.09434 | 78.5849 | 0 | 30.9
8.25688 | 2.752293 | 1.19266 | 0 | 0.7339449 | 0.825688 | 9.816513 | 76.42201 | 0 | 44.6
0 | 11.00917 | 1.192661 | 0 | 0.733945 | 0.8256881 | 9.816514 | 76.42202 | 0 | 51.4
0 | 2.752293 | 9.449541 | 0 | 0.7339449 | 0.825688 | 9.816513 | 76.42201 | 0 | 57.9
0 | 2.752293 | 1.19266 | 0 | 0.7339448 | 0.8256879 | 18.07339 | 76.42201 | 0 | 29.4
0 | 2.752293 | 1.19266 | 0 | 0.7339449 | 9.082568 | 9.816513 | 76.42201 | 0 | 29.8
10.71428 | 2.678571 | 1.160714 | 0 | 0.7142857 | 0.8035713 | 9.553571 | 74.375 | 0 | 48.7
0 | 13.39286 | 1.160714 | 0 | 0.7142857 | 0.8035714 | 9.553572 | 74.375 | 0 | 53.8
0 | 2.678571 | 11.875 | 0 | 0.7142856 | 0.8035713 | 9.55357 | 74.37499 | 0 | 64
0 | 2.678571 | 1.160714 | 0 | 0.7142857 | 0.8035713 | 20.26786 | 74.375 | 0 | 29.1
0 | 2.678571 | 1.160714 | 0 | 0.7142857 | 11.51786 | 9.553571 | 74.375 | 0 | 29.1
20 | 0 | 0 | 0 | 0 | 0 | 0 | 80 | 0 | 50
25 | 0 | 0 | 0 | 0 | 0 | 0 | 75 | 0 | 60
30.30303 | 0 | 0 | 0 | 0 | 0 | 0 | 69.69697 | 0 | 65
0 | 20 | 0 | 0 | 0 | 20 | 0 | 0 | 60 | 122
20 | 15 | 0 | 0 | 0 | 5 | 0 | 60 | 0 | 115
14.95812 | 0 | 0 | 0 | 0 | 0 | 84.76266 | 0 | 0 | 80
14.96857 | 0 | 0 | 0 | 0 | 0 | 84.82188 | 0 | 0 | 77
14.98352 | 0 | 0 | 0 | 0 | 0 | 84.9066 | 0 | 0 | 71
0 | 33.05085 | 0 | 0 | 0 | 0 | 66.10169 | 0 | 0 | 93.3
0 | 24.84076 | 0 | 0 | 0 | 0 | 74.52229 | 0 | 0 | 83.8
0 | 19.89796 | 0 | 0 | 0 | 0 | 79.59184 | 0 | 0 | 78
23.06961 | 0 | 0 | 0 | 0 | 5.408737 | 0 | 71.13313 | 0.3885193 | 82.6
22.98033 | 0 | 0 | 0 | 0 | 5.387805 | 0 | 70.85783 | 0.7740315 | 81.5
22.89174 | 0 | 0 | 0 | 0 | 5.367033 | 0 | 70.58466 | 1.156571 | 84.1
22.80382 | 0 | 0 | 0 | 0 | 5.346422 | 0 | 70.31359 | 1.536172 | 82.1
22.71658 | 0 | 0 | 0 | 0 | 5.325967 | 0 | 70.04459 | 1.912869 | 84
22.63 | 0 | 0 | 0 | 0 | 5.305669 | 0 | 69.77763 | 2.286695 | 87
22.54408 | 0 | 0 | 0 | 0 | 5.285525 | 0 | 69.51271 | 2.657682 | 86.3
0 | 5 | 0 | 0 | 0 | 1 | 12 | 82 | 0 | 33
0 | 25.8493 | 0 | 0 | 0 | 3.142589 | 23.01217 | 47.99593 | 0 | 110.5
0 | 0 | 0 | 0 | 0 | 0 | 0 | 100 | 0 | 5
0 | 9.329144 | 3.869846 | 0 | 0 | 0 | 8.485759 | 77.82336 | 0 | 88
0 | 0 | 0 | 0 | 25 | 10 | 0 | 10 | 55 | 91.2
18.39479 | 0 | 0 | 0 | 0 | 2.156356 | 0 | 78.67437 | 0.7744747 | 75
18.6045 | 0 | 0 | 0 | 0 | 3.816644 | 0 | 76.79555 | 0.7833041 | 78
18.81905 | 0 | 0 | 0 | 0 | 5.515224 | 0 | 74.8734 | 0.7923371 | 76
19.11292 | 0 | 0 | 0 | 0 | 7.841889 | 0 | 72.24048 | 0.8047101 | 77
22.47397 | 0 | 0 | 0 | 0 | 2.107635 | 0 | 74.66142 | 0.7569761 | 90
22.72433 | 0 | 0 | 0 | 0 | 3.729449 | 0 | 72.78081 | 0.7654088 | 92
22.98033 | 0 | 0 | 0 | 0 | 5.387805 | 0 | 70.85783 | 0.7740315 | 91
23.33077 | 0 | 0 | 0 | 0 | 7.657953 | 0 | 68.22544 | 0.7858351 | 92
26.37289 | 0 | 0 | 0 | 0 | 2.061067 | 0 | 70.82579 | 0.7402507 | 99
26.66012 | 0 | 0 | 0 | 0 | 3.64615 | 0 | 68.94542 | 0.7483129 | 98
26.95368 | 0 | 0 | 0 | 0 | 5.266139 | 0 | 67.02363 | 0.7565526 | 97
27.35529 | 0 | 0 | 0 | 0 | 7.482448 | 0 | 64.39444 | 0.7678253 | 99
0 | 0 | 8.666348 | 6.987502 | 4.050849 | 3.20253 | 0 | 76.19308 | 0 | 79.1
0 | 0 | 10.17949 | 8.254688 | 2.4611 | 3.242837 | 0 | 74.95086 | 0 | 80.2
0 | 0 | 11.73121 | 9.55418 | 0.8308237 | 3.284173 | 0 | 73.67697 | 0 | 82.2
0 | 0 | 9.152334 | 8.091385 | 2.57324 | 3.623699 | 0 | 75.62575 | 0 | 80.7
0 | 0 | 10.66014 | 9.362809 | 0.9770186 | 3.668964 | 0 | 74.38582 | 0 | 82.4
0 | 0 | 8.218825 | 8.26071 | 5.510588 | 2.862891 | 0 | 74.35223 | 0 | 79.4
0 | 0 | 9.683125 | 9.50714 | 3.984256 | 2.897891 | 0 | 73.12313 | 0 | 81.2
0 | 0 | 11.18367 | 10.78442 | 2.42014 | 2.933758 | 0 | 71.86359 | 0 | 82.3
0 | 0 | 7.588246 | 7.106375 | 7.062451 | 3.598223 | 0 | 73.69405 | 0 | 78.5
0 | 0 | 9.080709 | 9.518989 | 3.989221 | 3.658417 | 0 | 72.7861 | 0 | 80.1
0 | 0 | 10.62396 | 12.0137 | 0.8114184 | 3.72066 | 0 | 71.84727 | 0 | 81.8
0 | 0 | 6.698496 | 11.92691 | 3.757237 | 2.660988 | 0 | 74.24516 | 0 | 76.5
0 | 0 | 8.1359 | 13.21074 | 2.218362 | 2.693332 | 0 | 73.0218 | 0 | 79.2
0 | 0 | 9.608682 | 14.52616 | 0.6416168 | 2.726474 | 0 | 71.76836 | 0 | 81.1
0 | 0 | 6.428722 | 10.79864 | 5.321233 | 3.093289 | 0 | 73.48909 | 0 | 75.5
0 | 0 | 9.33142 | 13.36938 | 2.245003 | 3.169392 | 0 | 70.99442 | 0 | 79.2
0 | 0 | 6.995373 | 14.37437 | 2.222193 | 3.576396 | 0 | 71.87021 | 0 | 78.1
0 | 0 | 6.470557 | 12.0889 | 6.789664 | 2.927884 | 0 | 70.90512 | 0 | 76.3
0 | 0 | 7.919195 | 14.54231 | 3.764352 | 2.97603 | 0 | 69.9668 | 0 | 78.2
0 | 0 | 9.416267 | 17.07775 | 0.637881 | 3.025784 | 0 | 68.9971 | 0 | 81.2
0 | 0 | 0 | 30.43478 | 30.43478 | 0 | 0 | 30.43478 | 8.695652 | 95.6
32.98804 | 0 | 0 | 0 | 0 | 0 | 0 | 65.62306 | 1.388893 | 125
32.82936 | 0 | 0 | 0 | 0 | 0.4810585 | 0 | 65.30738 | 1.382212 | 124
32.67218 | 0 | 0 | 0 | 0 | 0.9575108 | 0 | 64.99471 | 1.375595 | 122
32.51651 | 0 | 0 | 0 | 0 | 1.429423 | 0 | 64.68504 | 1.36904 | 119
32.20956 | 0 | 0 | 0 | 0 | 2.359883 | 0 | 64.07443 | 1.356117 | 117
32.55967 | 0 | 1.297584 | 0 | 0 | 0 | 0 | 65.17774 | 0 | 113.5
8.796595 | 0 | 2.48045 | 10.41634 | 0 | 7.73395 | 0 | 69.9962 | 0 | 70
8.860273 | 0 | 2.498406 | 10.49174 | 0 | 8.828595 | 0 | 68.74033 | 0 | 70
10.61462 | 0 | 2.494245 | 10.47427 | 0 | 9.850817 | 0 | 65.98637 | 0 | 73.6
12.45298 | 0 | 2.508194 | 10.53284 | 0 | 11.99136 | 0 | 61.93171 | 0 | 77.2
14.31201 | 0 | 2.522299 | 10.59208 | 0 | 14.15598 | 0 | 57.83143 | 0 | 80.1
16.19207 | 0 | 2.536564 | 10.65198 | 0 | 16.34509 | 0 | 53.68477 | 0 | 88.4
18.09352 | 0 | 2.550992 | 10.71257 | 0 | 18.5591 | 0 | 49.49095 | 0 | 85.1
21.71849 | 0 | 2.551728 | 10.71566 | 0 | 21.21651 | 0 | 43.20456 | 0 | 85.5
7.401095 | 0 | 0.8659985 | 24.24435 | 0 | 7.400413 | 0 | 59.19365 | 0 | 86.2
18.3644 | 0 | 0.8841645 | 24.75292 | 0 | 18.36046 | 0 | 36.72479 | 0 | 77.5
5.403686 | 0 | 5.828241 | 0 | 0 | 5.701094 | 19.48207 | 63.4223 | 0 | 58.4
5.387882 | 0 | 5.811196 | 0 | 0 | 5.68442 | 19.42509 | 63.23682 | 0 | 55
33.32735 | 0 | 0 | 0 | 0 | 0 | 0 | 66.67265 | 0 | 116
33.09411 | 0 | 0 | 0 | 0 | 0 | 0 | 66.20605 | 0.6998289 | 118
32.97872 | 0 | 0 | 0 | 0 | 0 | 0 | 65.9752 | 1.046083 | 113
32.86412 | 0 | 0 | 0 | 0 | 0 | 0 | 65.74595 | 1.389931 | 115
32.75032 | 0 | 0 | 0 | 0 | 0 | 0 | 65.51828 | 1.731397 | 114
32.6373 | 0 | 0 | 0 | 0 | 0 | 0 | 65.29219 | 2.070507 | 113
32.52507 | 0 | 0 | 0 | 0 | 0 | 0 | 65.06765 | 2.407284 | 113
0 | 20 | 0 | 0 | 0 | 0 | 40 | 40 | 0 | 91.9
0 | 5 | 0 | 20 | 5 | 0 | 0 | 0 | 70 | 126
0 | 13.62662 | 0 | 12.90915 | 0.1496759 | 0.5916556 | 0 | 72.2896 | 0 | 92.56667
0 | 0 | 0 | 13.55 | 6.571083 | 11.44133 | 0 | 68.3744 | 0 | 36.78
0 | 1.015463 | 0 | 13.52407 | 6.558506 | 10.1849 | 0 | 68.24354 | 0 | 38.32
0 | 2.015509 | 0 | 13.42141 | 6.50872 | 7.657261 | 1.794294 | 67.7255 | 0 | 42.25
0 | 0 | 36 | 0 | 0 | 6.8 | 0 | 1.7 | 55.5 | 208
0 | 0 | 28.65731 | 0 | 0 | 10.12024 | 0 | 4.208416 | 57.01403 | 156
0 | 0 | 25 | 0 | 0 | 12.5 | 0 | 0 | 62.5 | 125
0 | 0 | 18.8 | 0 | 0 | 16.2 | 0 | 3.4 | 61.6 | 111
0 | 0 | 6.704022 | 0 | 0 | 26.11567 | 0 | 0.6403842 | 66.53992 | 78
0 | 0 | 0 | 0 | 38.6 | 7.6 | 0 | 1.9 | 51.9 | 75
0 | 0 | 0 | 0 | 26.1 | 12.7 | 0 | 3.2 | 58 | 63.7
0 | 0 | 0 | 0 | 25 | 12.5 | 0 | 0 | 62.5 | 62.1
0 | 0 | 0 | 0 | 17 | 17.8 | 0 | 4 | 61.2 | 63.3
0 | 0 | 0 | 0 | 8.782435 | 21.75649 | 0 | 3.692615 | 65.76846 | 63.6
0 | 0 | 0 | 0 | 15.75197 | 15.56654 | 0 | 68.6815 | 0 | 29
0 | 0 | 0 | 28.87268 | 5.951395 | 5.293201 | 0 | 59.88272 | 0 | 54
33 | 0 | 0 | 0 | 0 | 0 | 0 | 67 | 0 | 200
30 | 0 | 0 | 0 | 0 | 3 | 0 | 67 | 0 | 174
27 | 0 | 0 | 0 | 0 | 6 | 0 | 67 | 0 | 149
24 | 0 | 0 | 0 | 0 | 9 | 0 | 67 | 0 | 128
21 | 0 | 0 | 0 | 0 | 12 | 0 | 67 | 0 | 111
18 | 0 | 0 | 0 | 0 | 15 | 0 | 67 | 0 | 104
16.5 | 0 | 0 | 0 | 0 | 16.5 | 0 | 67 | 0 | 100
15 | 0 | 0 | 0 | 0 | 18 | 0 | 67 | 0 | 91
14 | 0 | 0 | 0 | 0 | 19 | 0 | 67 | 0 | 72
13 | 0 | 0 | 0 | 0 | 20 | 0 | 67 | 0 | 49
0 | 15.38462 | 0 | 0 | 15.38462 | 0 | 69.23077 | 0 | 0 | 85.8
0 | 15.38462 | 0 | 15.38462 | 0 | 0 | 69.23077 | 0 | 0 | 94
0 | 16 | 4 | 0 | 0 | 0 | 0 | 80 | 0 | 103
9.1 | 14.54 | 3.64 | 0 | 0 | 0 | 0 | 72.72 | 0 | 111.8
16.7 | 13.33 | 3.33 | 0 | 0 | 0 | 0 | 66.64 | 0 | 119.1
0 | 23.64 | 3.64 | 0 | 0 | 0 | 0 | 72.72 | 0 | 124.4
0 | 14.54 | 12.74 | 0 | 0 | 0 | 0 | 72.72 | 0 | 136.7
0 | 15.23 | 3.81 | 4.8 | 0 | 0 | 0 | 76.16 | 0 | 97.6
0 | 14.54 | 3.64 | 0 | 0 | 0 | 9.1 | 72.72 | 0 | 84.3
0 | 15.23 | 3.81 | 0 | 0 | 4.8 | 0 | 76.16 | 0 | 91.1
0 | 14.54 | 3.64 | 0 | 0 | 0 | 0 | 81.82 | 0 | 93.4
17 | 14.5 | 0 | 20 | 0 | 3 | 5.5 | 0 | 40 | 166
17 | 17 | 0 | 17.5 | 0 | 3 | 5.5 | 0 | 40 | 151
0 | 12.6 | 0.2 | 8.600001 | 5.5 | 1.1 | 0 | 72.00001 | 0 | 85
0 | 2 | 8 | 10 | 5 | 10 | 5 | 60 | 0 | 83
0 | 0 | 0 | 0 | 0 | 0 | 0 | 100 | 0 | 5
0 | 12 | 0 | 10 | 10 | 9 | 3 | 56 | 0 | 83
0 | 7 | 4 | 10 | 9 | 8 | 4 | 58 | 0 | 88
0 | 0 | 18 | 6 | 6 | 8 | 2 | 60 | 0 | 103
0 | 0 | 0 | 9.290709 | 9.290709 | 12.48751 | 0 | 68.93107 | 0 | 33
0 | 8.943058 | 2.422964 | 0 | 0 | 4.157088 | 21.54288 | 62.40481 | 0 | 58
4.301966 | 6.222215 | 1.364695 | 0 | 0 | 6.303802 | 20.31072 | 60.97499 | 0 | 56
0 | 6.354213 | 2.78729 | 0 | 0 | 5.793777 | 19.79879 | 64.99959 | 0 | 55
5.303375 | 3.068247 | 1.682367 | 0 | 0 | 4.662718 | 20.9414 | 63.82747 | 0 | 54
0 | 5.736706 | 2.058889 | 0 | 0 | 3.487156 | 22.28538 | 66.16955 | 0 | 50
2.145938 | 7.242224 | 2.722987 | 0 | 0 | 4.08786 | 16.57888 | 66.70172 | 0 | 57
0 | 6.748764 | 3.415801 | 0 | 0 | 1.893394 | 19.4106 | 68.00921 | 0 | 53
0 | 5.215676 | 1.715901 | 0 | 0 | 4.755659 | 18.10857 | 69.94185 | 0 | 50
0 | 5.755802 | 3.098613 | 0 | 1.609292 | 4.452971 | 18.16714 | 66.3898 | 0 | 56
0 | 5.781973 | 3.112702 | 1.161902 | 0 | 4.473219 | 18.24975 | 66.69168 | 0 | 54
0 | 7.22296 | 1.69734 | 0 | 0 | 2.822529 | 20.66848 | 67.58869 | 0 | 57
0 | 9.117191 | 0 | 0 | 0 | 3.362588 | 19.15134 | 68.36888 | 0 | 54
0 | 9.126431 | 0 | 0 | 0 | 3.615328 | 18.7143 | 68.54395 | 0 | 54
0 | 7.146381 | 1.362946 | 0 | 0 | 3.714479 | 20.46911 | 67.30708 | 0 | 53
1.071305 | 7.127695 | 1.359383 | 0 | 0 | 4.52107 | 18.57635 | 67.3442 | 0 | 57
0 | 7.059044 | 0 | 0 | 3.146433 | 4.166586 | 21.67617 | 63.95177 | 0 | 56
0 | 8.95913 | 0 | 2.276318 | 0 | 4.006225 | 20.81044 | 63.94789 | 0 | 54
0 | 8.19916 | 1.36579 | 0 | 0 | 3.911494 | 20.789 | 65.73456 | 0 | 58
0 | 8.188105 | 0 | 0 | 0 | 3.484096 | 18.22352 | 70.10429 | 0 | 50
0 | 8.778706 | 0 | 0 | 0 | 3.892351 | 22.34224 | 64.9867 | 0 | 52
0 | 9.059617 | 0 | 0 | 0 | 3.92456 | 19.46788 | 66.70606 | 0 | 55
0 | 7.22296 | 1.69734 | 0 | 0 | 2.822529 | 20.66848 | 67.58869 | 0 | 57
0 | 7.146381 | 1.362946 | 0 | 0 | 3.714479 | 20.46911 | 67.30708 | 0 | 53
0 | 12.49239 | 0.6322863 | 7.434579 | 5.910902 | 1.168264 | 0 | 72.36158 | 0 | 89
7.603962 | 10.5027 | 0.3911632 | 5.037431 | 3.504407 | 9.817284 | 0 | 62.85694 | 0 | 91
7.603597 | 10.50219 | 0.1955722 | 4.599172 | 3.199522 | 9.816813 | 0 | 63.87594 | 0 | 90
7.61628 | 10.51971 | 0.2611979 | 4.168097 | 2.899634 | 9.833187 | 0 | 64.49434 | 0 | 90
7.651699 | 10.56863 | 0.2624125 | 3.746693 | 2.606475 | 9.878917 | 0 | 64.89712 | 0 | 91
10.17882 | 8.342635 | 0 | 0 | 4.527905 | 10.14243 | 0 | 66.31454 | 0 | 92
6.9454 | 9.848615 | 0 | 0 | 6.057966 | 8.979976 | 0 | 68.16804 | 0 | 83
0 | 12.5428 | 0.4409943 | 8.571652 | 6.036688 | 0.8148169 | 0 | 71.40764 | 0 | 88
0 | 0 | 0 | 11.02395 | 0 | 13.02906 | 6.990264 | 68.95673 | 0 | 33
0 | 12.63459 | 0.4442216 | 8.740979 | 5.487612 | 1.172543 | 0 | 71.33329 | 0 | 86
0 | 6.988214 | 3.500042 | 10.95144 | 6.576077 | 10.96847 | 3.992719 | 57.02304 | 0 | 84
0 | 7.052566 | 3.532273 | 10.47059 | 5.989158 | 12.02926 | 4.029487 | 56.89666 | 0 | 81
0 | 5.924489 | 4.973548 | 6.773769 | 7.068497 | 6.830057 | 2.364314 | 66.06532 | 0 | 78
0 | 50 | 0 | 0 | 0 | 0 | 0 | 0 | 50 | 243
0 | 0 | 0 | 0 | 0 | 0 | 0 | 100 | 0 | 5.7
0 | 5.42 | 0 | 0 | 0 | 0 | 94.58 | 0 | 0 | 116.9
0 | 5.33 | 0 | 0 | 0 | 0 | 94.67 | 0 | 0 | 116
0 | 0 | 0 | 25.031 | 19.725 | 5.146 | 0 | 50.098 | 0 | 81
0 | 0 | 0 | 25.031 | 13.972 | 10.931 | 0 | 50.066 | 0 | 76
0 | 8.441863 | 1.306956 | 7.683757 | 1.527253 | 2.716693 | 3.536618 | 74.78687 | 0 | 76.1
0 | 7.972324 | 1.566873 | 1.716492 | 2.388236 | 5.034925 | 2.765186 | 77.9651 | 0 | 57.8
0 | 0 | 0 | 0 | 56.6319 | 4.533891 | 19.09014 | 13.46429 | 5.902906 | 97
0 | 13.48182 | 0.6336247 | 9.578978 | 3.702134 | 0.5853682 | 0 | 72.01808 | 0 | 87
0 | 3.851245 | 3.903785 | 6.557383 | 6.082396 | 10.56634 | 0 | 69.03885 | 0 | 64
0 | 3.750425 | 4.249926 | 7.944807 | 7.369321 | 10.4489 | 0 | 65.66022 | 0 | 66
0 | 4.374561 | 4.352652 | 7.429293 | 6.891148 | 14.65777 | 0 | 62.29457 | 0 | 63
0 | 4.506993 | 4.518864 | 8.420777 | 0 | 12.26321 | 0 | 70.29015 | 0 | 69
0 | 4.004448 | 3.986041 | 7.489938 | 10.89479 | 10.92257 | 0 | 62.70221 | 0 | 70
0 | 4.958123 | 4.928213 | 0 | 7.786681 | 12.2479 | 0 | 70.07909 | 0 | 66
0 | 4.050125 | 4.031508 | 8.034486 | 7.026647 | 10.47902 | 0 | 65.88128 | 0 | 68
0 | 0.9652974 | 7.621739 | 8.535076 | 6.432428 | 11.99624 | 0 | 64.05903 | 0 | 72
0 | 4.485799 | 4.461658 | 9.108664 | 7.058552 | 11.28756 | 0 | 63.59777 | 0 | 73
0 | 2.523696 | 4.566478 | 7.786759 | 7.276623 | 12.65609 | 0 | 65.19035 | 0 | 62
0 | 6.297002 | 2.105607 | 7.758347 | 7.143453 | 11.42048 | 0 | 65.27511 | 0 | 67
0 | 8.871549 | 0 | 7.776525 | 7.213228 | 11.34332 | 0 | 64.79538 | 0 | 66
0 | 0 | 7.703031 | 7.881127 | 7.201146 | 11.51558 | 0 | 65.43146 | 0 | 66
0 | 4.311869 | 4.323226 | 8.73702 | 10.57749 | 10.7338 | 0 | 61.31659 | 0 | 75
0 | 12.49239 | 0.6322863 | 7.434579 | 5.910902 | 1.168264 | 0 | 72.36158 | 0 | 89
0 | 13.48182 | 0.6336247 | 9.578978 | 3.702134 | 0.5853682 | 0 | 72.01808 | 0 | 87
0 | 16.2312 | 0 | 8.001729 | 3.995376 | 1.798196 | 0 | 69.49157 | 0 | 95.3675
0 | 0 | 0 | 20.94972 | 6.947269 | 7.163985 | 0 | 64.93903 | 0 | 52
0 | 0 | 0 | 26.1064 | 0 | 9.058595 | 0 | 64.83501 | 0 | 54.7
0 | 0 | 0 | 13.92399 | 14.07577 | 9.034065 | 4.994376 | 57.97179 | 0 | 47.8
0 | 0 | 0 | 26.00913 | 0 | 9.102982 | 2.992819 | 61.89507 | 0 | 54.2
0 | 0 | 0 | 14.18602 | 13.9682 | 9.002457 | 7.031693 | 55.81163 | 0 | 48
0 | 5.071884 | 0 | 24.66484 | 0 | 8.632491 | 0 | 61.63079 | 0 | 70
0 | 0 | 0 | 13.13274 | 13.09508 | 8.908169 | 7.052073 | 57.81194 | 0 | 46
0 | 17.21292 | 0 | 3.45898 | 4.010534 | 12.36556 | 0 | 62.952 | 0 | 89.5
0 | 12.99582 | 2.736309 | 3.447236 | 3.996918 | 9.795667 | 0 | 67.02806 | 0 | 90.8
0 | 12.82534 | 0 | 0 | 0 | 7.796103 | 0 | 79.37856 | 0 | 66.3
0 | 13.47048 | 2.836252 | 3.573145 | 4.142904 | 15.39394 | 0 | 60.58328 | 0 | 90.4
0 | 6.83336 | 2.766895 | 10.4573 | 4.041593 | 12.46133 | 0 | 63.43953 | 0 | 73.4
0 | 13.15029 | 2.768835 | 3.488213 | 4.044428 | 11.19109 | 1.873114 | 63.48402 | 0 | 90.3
0 | 8.618006 | 2.668453 | 7.844082 | 10.13428 | 9.552748 | 0 | 61.18244 | 0 | 82.3
0 | 20.79701 | 0 | 0 | 0 | 9.481368 | 0 | 69.72162 | 0 | 95.2
2.540799 | 4.532406 | 1.679181 | 2.030835 | 0 | 4.567015 | 8.905962 | 74.76311 | 0 | 52.2
2.119737 | 4.701069 | 2.353523 | 2.033141 | 0 | 3.957191 | 9.098037 | 74.84801 | 0 | 55
1.480364 | 6.168543 | 1.073393 | 2.028411 | 0 | 4.648333 | 8.577641 | 75.46268 | 0 | 54.4
0 | 0 | 0 | 23.85405 | 7.664322 | 12.71366 | 54.96749 | 0 | 0 | 70
0 | 4.375466 | 0 | 0 | 0 | 1.027612 | 11.50864 | 83.08829 | 0 | 32
0 | 8.545629 | 1.539587 | 0 | 0 | 2.782826 | 11.04927 | 76.0827 | 0 | 62
0 | 13.07557 | 2.428391 | 0.4661817 | 5.513273 | 10.76854 | 0 | 66.89554 | 0 | 88
0 | 12.66135 | 0.5049028 | 8.37509 | 6.04758 | 0.8745933 | 0 | 71.53648 | 0 | 86.3
0 | 15.33526 | 0.6386248 | 6.972744 | 2.985079 | 0.8849814 | 0 | 72.53634 | 0 | 96.92
0 | 15.37018 | 0.7680947 | 8.601378 | 0 | 0 | 0 | 75.26035 | 0 | 100
0 | 12.6457 | 1.280092 | 7.525819 | 3.739651 | 1.182601 | 0 | 73.24963 | 0 | 91
0 | 13.1719 | 1.925962 | 7.548646 | 3.000796 | 0 | 0 | 73.97504 | 0 | 102.32
0 | 14.96946 | 0 | 9.072972 | 0.7425677 | 0 | 0 | 75.215 | 0 | 100
0 | 0 | 1.893911 | 29.6921 | 0 | 4.082568 | 0 | 64.33142 | 0 | 78
40 | 0 | 0 | 0 | 0 | 0 | 0 | 0 | 60 | 94
35 | 0 | 0 | 0 | 0 | 5 | 0 | 0 | 60 | 86
30 | 0 | 0 | 0 | 0 | 10 | 0 | 0 | 60 | 83
25 | 0 | 0 | 0 | 0 | 15 | 0 | 0 | 60 | 79
20 | 0 | 0 | 0 | 0 | 20 | 0 | 0 | 60 | 76
15 | 0 | 0 | 0 | 0 | 25 | 0 | 0 | 60 | 74
0 | 12.94971 | 0.5049263 | 7.421311 | 5.900353 | 0.9912519 | 0 | 72.23244 | 0 | 84.3
0 | 14.72906 | 0 | 8.246664 | 4.470378 | 0.9424537 | 0 | 70.70978 | 0 | 82.4
0 | 15.46925 | 0 | 7.480034 | 4.757633 | 1.057866 | 0 | 70.47029 | 0 | 84.1
0 | 17.59195 | 0.06430624 | 5.34691 | 3.757276 | 1.544626 | 0 | 70.92325 | 0 | 88.4
0 | 14.57388 | 0.3196434 | 9.127655 | 3.735216 | 0.9449586 | 0 | 70.44671 | 0 | 84.2
0 | 16.77009 | 0.584172 | 8.068161 | 0.9101846 | 1.499116 | 0 | 71.23078 | 0 | 90.1
0 | 15.5825 | 0.06408095 | 6.027837 | 3.744113 | 1.302413 | 0 | 72.43285 | 0 | 82.8
0 | 15.47701 | 0.06445277 | 10.17687 | 1.506335 | 1.190882 | 0 | 70.9333 | 0 | 85.9
0 | 13.95332 | 0.06331711 | 8.189482 | 5.623215 | 0.760434 | 0 | 70.62646 | 0 | 80.7
0 | 6.104586 | 4.016686 | 6.184775 | 7.040591 | 6.803093 | 0 | 69.16295 | 0 | 77
6.074493 | 1.882701 | 8.258511 | 5.202086 | 0 | 4.768467 | 20.29898 | 53.51476 | 0 | 81.7
0 | 0.9341568 | 3.68793 | 15.487 | 14.36519 | 0 | 0 | 65.52573 | 0 | 74
0 | 0 | 5.013822 | 14.98454 | 12.02224 | 6.015549 | 0 | 61.96385 | 0 | 74
0 | 0.9999214 | 4.342316 | 11.93564 | 14.91521 | 9.117292 | 0 | 58.68961 | 0 | 75
0 | 1.884261 | 3.781399 | 9.996282 | 13.47366 | 0.114538 | 0 | 70.74985 | 0 | 70
0 | 3.480277 | 0 | 14.98126 | 14.08387 | 0 | 0 | 67.4546 | 0 | 68
0 | 3.040405 | 5.001302 | 6.82576 | 13.88023 | 0 | 0 | 71.2523 | 0 | 74
0 | 0 | 2.179492 | 15.0624 | 14.55349 | 2.99149 | 0 | 65.21313 | 0 | 66
0 | 5.970737 | 2.025693 | 7.836423 | 13.9159 | 0 | 0 | 70.25124 | 0 | 74
0 | 0 | 8.254277 | 6.079322 | 14.3942 | 0 | 0 | 71.2722 | 0 | 75
0 | 3.031945 | 1.994955 | 12.46162 | 14.42441 | 2.994908 | 0 | 65.09216 | 0 | 72
0 | 0 | 1.212035 | 15.26937 | 14.16332 | 0 | 0 | 69.35528 | 0 | 61
0 | 14.49627 | 1.271764 | 5.874675 | 5.201452 | 0.8811806 | 0 | 72.27466 | 0 | 96
0 | 9.6 | 0 | 0 | 0 | 1.6 | 20 | 68.8 | 0 | 66
0 | 5.6 | 0 | 0 | 0 | 5.6 | 20 | 68.8 | 0 | 52.3
0 | 1.6 | 0 | 0 | 0 | 1.6 | 20 | 76.8 | 0 | 40.6
0 | 33 | 0 | 0 | 0 | 0 | 0 | 67 | 0 | 160
0 | 15 | 0 | 0 | 0 | 0 | 0 | 85 | 0 | 75
0 | 5.986619 | 0.2974127 | 0.2442386 | 1.11214 | 2.106508 | 13.14503 | 77.0681 | 0 | 43
0 | 4.845546 | 0 | 0 | 0 | 1.457542 | 11.96278 | 81.41627 | 0 | 36
0 | 3.502397 | 0.3950575 | 0 | 0 | 1.520709 | 11.58109 | 82.68237 | 0 | 33
0 | 12.72077 | 0.3775936 | 9.19681 | 6.177356 | 1.046509 | 0 | 70.44384 | 0 | 85
0.4024785 | 14.74732 | 0.8937358 | 6.326707 | 5.221908 | 1.297481 | 1.98658 | 68.7558 | 0.1270914 | 95.8
0 | 14.76695 | 1.534158 | 6.335128 | 6.722817 | 1.299208 | 1.989225 | 66.74281 | 0.1272606 | 98.4
0 | 14.76231 | 0.8946444 | 8.479966 | 3.733726 | 1.062654 | 0.8646087 | 69.72734 | 0 | 99.6
3.93749 | 11.57993 | 0.562083 | 6.189486 | 5.108648 | 1.03855 | 0.8449969 | 69.71229 | 0.1243349 | 95.7
0 | 11.51373 | 4.467772 | 8.048559 | 6.8098 | 1.375836 | 0.4380352 | 66.59124 | 0.1289071 | 102.4
0 | 11.3794 | 3.455723 | 6.879703 | 8.225984 | 0.4138474 | 0.4329246 | 68.32249 | 0.3397418 | 97.8
3.077716 | 12.56313 | 2.928993 | 5.357306 | 5.324193 | 4.690266 | 0.4403246 | 64.89845 | 0.08638725 | 101.2
0 | 14.8393 | 1.220492 | 6.366168 | 6.905884 | 1.068196 | 0.8691178 | 67.87547 | 0.1278841 | 97.3
0 | 14.84615 | 0.8997251 | 6.369105 | 5.256901 | 1.068689 | 0.8695188 | 70.12332 | 0.1279431 | 99
0 | 14.71517 | 0.8917875 | 6.312915 | 5.210524 | 1.059261 | 0.8618478 | 70.8029 | 0.1268144 | 97.4
0 | 16.78449 | 0 | 0 | 12.39497 | 1.09521 | 0.8441969 | 68.47248 | 0.1242172 | 98.5
0 | 11.50714 | 3.648893 | 0 | 0 | 0.842749 | 0 | 83.66204 | 0 | 94
0 | 12.30094 | 3.487552 | 8.068862 | 0 | 2.006115 | 2.848997 | 71.18121 | 0 | 88
0 | 13.45285 | 0.3161315 | 10.08941 | 3.694178 | 0.5841104 | 0 | 71.86332 | 0 | 85
0 | 0 | 0 | 30.27766 | 1.714792 | 15.06316 | 0 | 38.34261 | 14.60178 | 69
0 | 0 | 0 | 31.30877 | 1.709033 | 13.51131 | 0 | 38.34122 | 15.12967 | 68
0 | 0 | 0 | 26.57803 | 1.490348 | 13.99163 | 0 | 45.11245 | 12.82754 | 61
0 | 0 | 0 | 23.4087 | 1.289521 | 14.56389 | 0 | 49.429 | 11.30889 | 54
0 | 0 | 0 | 23.95598 | 1.287624 | 13.81535 | 0 | 49.3563 | 11.58475 | 55
0 | 0 | 0 | 25.04573 | 1.283848 | 12.32485 | 0 | 49.21154 | 12.13404 | 57
0 | 0 | 0 | 23.71561 | 1.274704 | 12.23707 | 0 | 51.30412 | 11.46851 | 53
0 | 0 | 0 | 20.74997 | 1.08264 | 13.05272 | 0 | 55.07261 | 10.04206 | 52
28.96094 | 0.7942854 | 0 | 0 | 9.900004 | 0.6098781 | 0 | 58.99188 | 0 | 120
0 | 2.958917 | 9.012631 | 0.3307056 | 0 | 12.98112 | 0 | 74.68223 | 0 | 102
0 | 5.567005 | 4.737817 | 1.164057 | 0 | 12.67367 | 0 | 75.82825 | 0 | 78.5
0 | 15.71342 | 3.063993 | 1.090196 | 0.1058261 | 22.09434 | 0 | 57.87881 | 0 | 113
0 | 11.10661 | 3.650311 | 0.1835811 | 0.03405666 | 16.18841 | 0 | 68.80952 | 0 | 89.3
0 | 6.888828 | 2.36018 | 6.231679 | 0 | 15.79645 | 0 | 68.61642 | 0 | 73
0 | 3.756238 | 0.06542269 | 16.83817 | 0.7135348 | 20.59666 | 0 | 57.75558 | 0 | 73
0 | 12.6 | 0.2 | 8.600001 | 5.5 | 1.1 | 0 | 72.00001 | 0 | 85
0 | 0 | 0 | 1.110775 | 12.36378 | 9.163674 | 6.262915 | 70.91022 | 0 | 30
0 | 0 | 0 | 6.26847 | 6.342993 | 10.02932 | 9.088383 | 68.07783 | 0 | 33.1
0 | 0 | 0 | 10.23723 | 0 | 13.55211 | 11.50583 | 64.43755 | 0 | 32
0 | 0 | 0 | 8.904963 | 0 | 10.11744 | 15.10049 | 65.61402 | 0 | 31.6
0 | 0 | 0 | 6.817544 | 4.742784 | 8.37402 | 12.17253 | 67.76485 | 0 | 32.4
0 | 0 | 0 | 14.2436 | 0 | 10.27383 | 14.20004 | 61.02039 | 0 | 38.3
0 | 0 | 0 | 6.26847 | 6.342993 | 10.02932 | 9.088383 | 68.07783 | 0 | 33.1
0.2126755 | 2.973529 | 1.551721 | 0.5666311 | 0 | 2.493119 | 15.51786 | 75.94196 | 0 | 36.1
1.059463 | 2.962583 | 1.277138 | 0 | 0 | 2.173448 | 18.18911 | 73.34404 | 0 | 37.2
1.063023 | 1.435018 | 2.360528 | 0.5664424 | 0.3152471 | 2.367673 | 16.88146 | 74.01344 | 0 | 35.3
1.057171 | 2.548425 | 2.079243 | 1.464642 | 1.09729 | 2.354639 | 16.51628 | 72.0287 | 0 | 40.1
0 | 4.096514 | 0.9861287 | 0.7730097 | 0.6145855 | 0.7895557 | 14.23179 | 78.32986 | 0 | 38
0 | 4.101673 | 0.9873704 | 0.7739831 | 0.6153594 | 0.7905499 | 14.24971 | 77.91252 | 0 | 38.5
0 | 0 | 0 | 19.79642 | 12.174 | 9.624553 | 0.880969 | 57.16404 | 0 | 58.8
0 | 0 | 0 | 20.25966 | 3.426192 | 8.0645 | 0.1803168 | 67.38142 | 0 | 51.6
0 | 0 | 0 | 20.63491 | 0.3172411 | 8.276572 | 0.09182833 | 69.16148 | 1.351184 | 49
0 | 0 | 0 | 19.95761 | 0 | 6.064325 | 0.08881423 | 73.88925 | 0 | 48
0 | 3.149264 | 0 | 0 | 9.685694 | 14.67657 | 5.794132 | 66.59569 | 0 | 31
0 | 1.53924 | 0 | 0 | 14.99099 | 15.40709 | 0 | 68.06268 | 0 | 32
0 | 8.545917 | 0 | 0 | 0 | 1.236853 | 16.7556 | 73.46163 | 0 | 50
0 | 8.223627 | 0 | 0 | 0 | 1.23429 | 16.72087 | 73.30937 | 0 | 50
0 | 40.01906 | 0 | 0 | 0 | 39.99801 | 19.98293 | 0 | 0 | 124
0 | 30 | 0 | 0 | 0 | 0 | 0 | 70 | 0 | 145
30 | 0 | 0 | 0 | 0 | 0 | 0 | 70 | 0 | 90.1
0 | 4 | 0 | 0 | 0 | 1 | 12 | 83 | 0 | 33
2.069202 | 0 | 0 | 0 | 0 | 0 | 24.86718 | 73.06361 | 0 | 29
2.077652 | 4.006726 | 0 | 0 | 0 | 3.044447 | 13.37611 | 77.49506 | 0 | 40
0 | 0 | 0 | 4 | 5 | 13 | 8 | 69 | 0 | 27
0 | 0 | 0 | 4 | 5 | 11 | 7 | 72 | 0 | 28
0 | 0 | 0 | 4 | 7 | 11 | 9 | 68 | 0 | 30
0 | 0 | 0 | 0 | 13.5 | 9 | 8 | 69 | 0 | 31
0 | 0 | 0 | 2 | 9 | 11 | 7 | 70 | 0 | 29
30 | 0 | 0 | 0 | 0 | 10 | 10 | 50 | 0 | 90.6
0 | 20.60371 | 0 | 0 | 0 | 11.27445 | 0 | 68.12184 | 0 | 94.3
0 | 33.37032 | 0 | 0 | 0 | 6.059882 | 0 | 60.5698 | 0 | 134.8333
0 | 26.71477 | 0 | 0 | 0 | 12.71413 | 0 | 60.57109 | 0 | 109.3667
0 | 24.43442 | 0 | 0 | 0 | 16.17005 | 0 | 59.39553 | 0 | 97.33334
0 | 32.38462 | 0 | 0 | 0 | 15.1924 | 0 | 52.42297 | 0 | 123.5667
0 | 39.4091 | 0 | 0 | 0 | 0 | 0 | 60.5909 | 0 | 171.3667
0 | 17.40003 | 0 | 0 | 0 | 7.707639 | 0 | 74.89233 | 0 | 75.53333
0 | 0 | 0 | 0 | 22.22222 | 22.22222 | 0 | 55.55556 | 0 | 37.7
0 | 4.02773 | 0 | 0 | 0 | 1.224162 | 11.6534 | 83.09471 | 0 | 33
0 | 4.534641 | 1.326087 | 0.2227494 | 0 | 1.225093 | 15.25064 | 77.44079 | 0 | 38
0 | 4.232388 | 1.127189 | 0.3341287 | 0 | 0.6125548 | 16.14796 | 77.54578 | 0 | 36
0 | 0 | 0.5378499 | 7.114694 | 13.98431 | 13.97496 | 2.728912 | 61.65927 | 0 | 37
0 | 0 | 0 | 0 | 0 | 3.055199 | 9.84379 | 87.10101 | 0 | 10
0 | 6.741773 | 0 | 0 | 0 | 1.260955 | 20.31385 | 71.68342 | 0 | 46
0 | 3.553605 | 2.672223 | 3.3665 | 0.7806615 | 2.468709 | 11.75042 | 75.40788 | 0 | 46
0 | 3.917464 | 2.848933 | 0 | 0 | 1.127983 | 22.02629 | 70.07932 | 0 | 48
0 | 4.398386 | 2.0191 | 0.4522111 | 0 | 1.181374 | 22.31002 | 69.63892 | 0 | 51
0 | 3.115742 | 3.075137 | 0 | 0 | 2.525277 | 19.41639 | 71.77912 | 0 | 50
0 | 0 | 0 | 0.4387292 | 0 | 1.749392 | 7.421102 | 90.39078 | 0 | 10
0 | 0 | 0 | 0 | 0 | 3.059545 | 10.75395 | 86.1865 | 0 | 10
0 | 0 | 0 | 0.5554715 | 0 | 3.055022 | 8.053541 | 88.1328 | 0 | 12
0 | 0 | 0 | 0 | 0 | 1.025377 | 10.33524 | 88.63939 | 0 | 14
0 | 0 | 0 | 0 | 0 | 0 | 9.016409 | 90.98359 | 0 | 15
0 | 0 | 0 | 1.12342 | 0 | 3.089332 | 10.85865 | 84.9286 | 0 | 15
0 | 0 | 0 | 0 | 0 | 1.641655 | 12.82273 | 85.53561 | 0 | 16
0 | 0 | 0 | 0 | 0 | 7.258537 | 18.83631 | 73.90516 | 0 | 21
0 | 0 | 0 | 0 | 0 | 0.7313837 | 18.38787 | 80.88074 | 0 | 23
0 | 0 | 0 | 0 | 0 | 0 | 28.59983 | 71.40017 | 0 | 36
31.57895 | 0 | 0 | 0 | 0 | 5.263158 | 0 | 63.15789 | 0 | 115
0 | 12.09167 | 0.1306664 | 10.17188 | 0 | 0.190974 | 0 | 77.41482 | 0 | 84.7
0 | 10.76708 | 2.247303 | 10.48741 | 1.677986 | 8.2501 | 0 | 66.57011 | 0 | 85
0 | 10.58281 | 4.012438 | 11.95707 | 0.7423011 | 5.998596 | 0 | 66.70679 | 0 | 92.5
0 | 10.88156 | 6.268178 | 9.607862 | 2.156253 | 4.011633 | 0 | 67.07451 | 0 | 97.8
0 | 10.50242 | 8.272801 | 11.17837 | 1.251009 | 2.249799 | 0 | 66.54561 | 0 | 107.3
0 | 11.88545 | 0.02002603 | 13.33734 | 1.852408 | 4.08531 | 0 | 68.81946 | 0 | 86.1
0 | 12.49874 | 2.612278 | 10.14769 | 0.7736361 | 2.220436 | 0 | 71.74722 | 0 | 92.4
0 | 12.10165 | 4.437273 | 11.87979 | 2.168213 | 0.3630496 | 0 | 69.05002 | 0 | 98.8
0 | 11.30827 | 6.065163 | 8.521302 | 1.192982 | 7.127819 | 0 | 65.78446 | 0 | 97.9
0 | 11.28549 | 8.396642 | 10.03599 | 0 | 5.357857 | 0 | 64.92403 | 0 | 106.8
0 | 12.74058 | 0.03007217 | 11.76824 | 0.6415396 | 7.317562 | 0 | 67.502 | 0 | 84.6
0 | 12.67705 | 2.310397 | 8.819689 | 2.310397 | 5.394275 | 0 | 68.4882 | 0 | 92.9
0 | 12.77856 | 4.316403 | 10.69062 | 1.204578 | 3.372817 | 0 | 67.63702 | 0 | 101.5
0 | 12.49125 | 6.50065 | 12.10121 | 0 | 2.260226 | 0 | 66.64667 | 0 | 108.5
0 | 12.71467 | 8.737571 | 9.641459 | 1.687255 | 0 | 0 | 67.21904 | 0 | 113
0 | 14.15769 | 0.04027792 | 11.12678 | 2.245494 | 2.245494 | 0 | 70.18427 | 0 | 92.2
0 | 13.89029 | 2.365375 | 12.97433 | 1.097131 | 0.1610468 | 0 | 69.51183 | 0 | 100.2
0 | 13.45654 | 4.395605 | 9.440559 | 0 | 7.172827 | 0 | 65.53446 | 0 | 102.7
0 | 12.77002 | 6.229277 | 10.55963 | 1.718075 | 5.103988 | 0 | 63.61901 | 0 | 108.2
0 | 13.44269 | 8.201639 | 8.571713 | 0.720144 | 3.590718 | 0 | 65.47309 | 0 | 113.2
0 | 15.32825 | 0.02007629 | 9.777152 | 1.254768 | 5.450712 | 0 | 68.16904 | 0 | 93.3
0 | 14.64149 | 2.410123 | 11.30749 | 0 | 4.157461 | 0 | 67.48343 | 0 | 102.7
0 | 14.94773 | 4.423 | 8.876157 | 1.749095 | 1.960193 | 0 | 68.04384 | 0 | 108.3
0 | 14.69347 | 6.432161 | 10.59297 | 0.5427136 | 0.3718593 | 0 | 67.36684 | 0 | 113.3
0 | 13.21152 | 7.629756 | 11.02299 | 1.987752 | 6.39494 | 0 | 59.75304 | 0 | 112.9
0 | 30 | 0 | 0 | 0 | 0 | 70 | 0 | 0 | 174
0 | 27 | 0 | 0 | 0 | 3 | 70 | 0 | 0 | 177
0 | 24 | 0 | 0 | 0 | 6 | 70 | 0 | 0 | 178
0 | 21 | 0 | 0 | 0 | 9 | 70 | 0 | 0 | 186
0 | 18 | 0 | 0 | 0 | 12 | 70 | 0 | 0 | 183
0 | 16 | 0 | 0 | 0 | 14 | 70 | 0 | 0 | 189
0 | 15 | 0 | 0 | 0 | 15 | 70 | 0 | 0 | 151
0 | 14 | 0 | 0 | 0 | 16 | 70 | 0 | 0 | 145
0 | 13 | 0 | 0 | 0 | 17 | 70 | 0 | 0 | 124
0 | 11 | 0 | 0 | 0 | 19 | 70 | 0 | 0 | 105
0 | 4.800442 | 0.5264312 | 0 | 0 | 1.398223 | 10.951 | 82.32391 | 0 | 33
0 | 0 | 0 | 25.05595 | 25.47573 | 0 | 0 | 49.46832 | 0 | 68
0 | 0 | 0 | 25.52037 | 19.8843 | 5.052915 | 0 | 49.54242 | 0 | 65
0 | 0 | 0 | 24.82684 | 18.71065 | 6.258285 | 0 | 50.20423 | 0 | 65
0 | 0 | 0 | 25.1454 | 17.49298 | 7.491057 | 0 | 49.87056 | 0 | 65
0 | 0 | 0 | 25.47224 | 16.24366 | 8.755877 | 0 | 49.52822 | 0 | 56
0 | 0 | 0 | 24.68927 | 15.68213 | 10.03649 | 0 | 49.5921 | 0 | 67
0 | 0 | 0 | 24.96612 | 14.3477 | 11.04453 | 0 | 49.64164 | 0 | 54
0 | 0 | 0 | 25.18593 | 13.71223 | 12.04516 | 0 | 49.05668 | 0 | 51
0 | 0 | 0 | 24.43644 | 12.36348 | 13.43973 | 0 | 49.76035 | 0 | 57
0 | 0 | 0 | 24.77344 | 10.96723 | 14.86372 | 0 | 49.39561 | 0 | 54
0 | 0 | 0 | 24.55831 | 9.535568 | 16.33375 | 0 | 49.57238 | 0 | 54
0 | 0 | 0 | 24.8503 | 0 | 25.28458 | 0 | 49.86512 | 0 | 41
0 | 4.093776 | 0 | 0 | 0 | 1.335278 | 11.5556 | 83.01535 | 0 | 32
0 | 14.80708 | 0.7742577 | 6.069275 | 6.031762 | 1.669012 | 1.309461 | 68.48009 | 0 | 92
0 | 7.410603 | 0 | 0.1137568 | 0 | 3.065674 | 20.43312 | 68.69236 | 0 | 50
0 | 26.2931 | 2.422041 | 0 | 0 | 7.671704 | 0 | 62.92351 | 0 | 136
0 | 23.29859 | 0 | 0 | 0 | 10.29996 | 0 | 65.54527 | 0 | 117
0 | 12.48355 | 0.6318388 | 8.490649 | 5.906718 | 1.167437 | 0 | 71.31982 | 0 | 98
0 | 0 | 0 | 26.05045 | 0 | 8.731729 | 0 | 65.21782 | 0 | 55.7
0 | 0 | 0.202166 | 23.3184 | 2.992406 | 9.089436 | 8.114731 | 55.99306 | 0 | 60
0 | 0 | 0.2031687 | 23.32029 | 2.84897 | 9.197078 | 10.62896 | 53.51031 | 0 | 59
0 | 0 | 0 | 24.14056 | 0 | 9.394099 | 8.438239 | 58.0271 | 0 | 60
0 | 0 | 0.2710122 | 23.33068 | 0 | 9.013396 | 8.433618 | 58.95129 | 0 | 60
0 | 0 | 0 | 1.711627 | 11.90733 | 11.92406 | 7.536754 | 66.13576 | 0 | 29.9
0 | 0 | 0 | 8.977557 | 0 | 9.975063 | 9.975063 | 70.5237 | 0 | 30.5
0 | 0 | 0 | 9.17 | 0.12 | 9.77 | 9.95 | 70.57 | 0 | 30.2
0 | 0 | 0 | 9.8 | 0.15 | 10.35 | 10.25 | 69.1 | 0 | 31.5
0 | 0 | 0 | 9.3 | 0.15 | 10.35 | 10.25 | 69.1 | 0 | 32.2
0 | 0 | 0 | 9.44811 | 0.14997 | 10.09798 | 10.24795 | 69.63607 | 0 | 31.4
0 | 0 | 0 | 9.898021 | 0.14997 | 10.54789 | 10.24795 | 68.73626 | 0 | 31.8
0 | 0 | 0 | 9.65 | 0.15 | 10.2 | 10.55 | 69.1 | 0 | 32
0 | 0 | 0 | 9.8 | 0.15 | 10.35 | 10.55 | 68.8 | 0 | 31.8
0 | 0 | 0 | 9.08 | 0.18 | 10.55 | 9.97 | 69.33 | 0 | 31.5
0 | 0 | 0 | 8.848231 | 0.14997 | 10.19796 | 10.24795 | 69.63608 | 0 | 30.9
0 | 0 | 0 | 9.248151 | 0.14997 | 9.898021 | 10.24795 | 70.036 | 0 | 30.8
0 | 0 | 0 | 9.58 | 0.18 | 10.55 | 9.97 | 69.33 | 0 | 31.4
0 | 0 | 0 | 10 | 0 | 11 | 9 | 69.45 | 0 | 32
0 | 0 | 0 | 9.08 | 0.18 | 10.55 | 9.97 | 69.33 | 0 | 31.9
0 | 0 | 0 | 10.46859 | 0 | 10.46859 | 10.9671 | 67.79661 | 0 | 34.9
0 | 0 | 0 | 9.063443 | 0 | 10.07049 | 10.07049 | 70.49345 | 0 | 32
0 | 0 | 0 | 9.072782 | 0 | 9.870388 | 9.970089 | 70.78764 | 0 | 32.1
0 | 0 | 0 | 8.634958 | 0 | 9.303021 | 9.971084 | 71.79181 | 0 | 31.2
0 | 12.0241 | 3.994708 | 0 | 10.44248 | 2.749882 | 3.018283 | 67.77056 | 0 | 93.4
0 | 9.883794 | 6.022782 | 0 | 15.04927 | 1.657389 | 0.0866895 | 67.30008 | 0 | 101.7
0 | 11.85299 | 6.174218 | 0 | 13.67039 | 3.602522 | 0 | 64.69988 | 0 | 107.8
0 | 7.144269 | 7.156404 | 0.3535579 | 5.575112 | 10.69487 | 0 | 69.07578 | 0 | 87
0 | 6.183619 | 0 | 0 | 0 | 1.87941 | 30.2771 | 61.65987 | 0 | 46
0 | 10.79309 | 1.291204 | 3.253349 | 3.017691 | 1.192867 | 0 | 79.95827 | 0 | 72
0 | 11.77793 | 1.291604 | 3.254357 | 3.018626 | 1.193236 | 0 | 78.97058 | 0 | 74
0 | 11.83674 | 1.298053 | 3.270607 | 1.51685 | 1.199194 | 0 | 80.38242 | 0 | 75
0 | 12.77261 | 1.292939 | 2.171814 | 3.021747 | 1.19447 | 0 | 79.05223 | 0 | 78
0 | 13.76936 | 1.294277 | 1.087031 | 3.024874 | 1.195706 | 0 | 79.13406 | 0 | 83
0 | 13.75939 | 1.29334 | 2.172487 | 3.022683 | 1.19484 | 0 | 78.06293 | 0 | 82
0 | 15.63125 | 0 | 1.079767 | 3.00466 | 1.187716 | 0 | 78.60522 | 0 | 86
0 | 12.68173 | 0 | 4.312723 | 0 | 0 | 0 | 82.51488 | 0 | 78
0 | 16.436 | 0 | 0 | 8.920522 | 2.350802 | 0 | 71.80637 | 0 | 86
7.645817 | 13.82331 | 0 | 0 | 8.502832 | 1.120365 | 0 | 68.44415 | 0 | 95
0 | 12.48722 | 0.4424171 | 8.280815 | 5.46532 | 0.9926129 | 0 | 72.33162 | 0 | 85
6.033733 | 20.45993 | 1.914056 | 1.071712 | 0 | 2.004054 | 0 | 68.51653 | 0 | 125
25.91186 | 0 | 0 | 0 | 11.65046 | 0 | 0 | 62.43768 | 0 | 89
2.107148 | 4.063609 | 2.005325 | 1.235096 | 0 | 3.396435 | 8.410924 | 77.86169 | 0 | 49
2.115236 | 3.059405 | 2.68403 | 1.577974 | 0 | 3.595443 | 7.989272 | 78.05535 | 0 | 49
2.113702 | 3.566716 | 2.547978 | 0.9010455 | 0 | 3.406998 | 8.437082 | 78.10384 | 0 | 49
2.120296 | 3.066723 | 3.094018 | 0.5649104 | 0 | 3.417628 | 8.463405 | 78.34752 | 0 | 49
2.132627 | 2.056372 | 4.126799 | 0 | 0 | 3.437504 | 8.512627 | 78.80318 | 0 | 49
0 | 0 | 0 | 9.507852 | 11.6724 | 9.227991 | 7.207855 | 61.38576 | 0 | 38
0 | 19.07746 | 3.244518 | 6.142393 | 5.920185 | 4.950653 | 0 | 60.11069 | 0 | 117.4
0 | 22.41376 | 0.5717719 | 7.131496 | 4.884394 | 4.845109 | 0 | 59.5941 | 0 | 118.5
0 | 7.138378 | 7.150503 | 0.3532664 | 5.570515 | 10.68606 | 0 | 69.01881 | 0 | 87
0 | 5.352314 | 8.240794 | 2.366235 | 3.292253 | 9.239929 | 0.9529726 | 70.22824 | 0 | 84
0 | 6.941298 | 7.0265 | 0.3540829 | 5.419172 | 10.51601 | 1.996436 | 67.41583 | 0 | 83
0 | 6.51106 | 7.140229 | 1.19938 | 3.337507 | 11.14797 | 2.898215 | 67.0518 | 0 | 83
0 | 7.497123 | 7.047065 | 2.367461 | 4.940939 | 11.00252 | 1.906933 | 65.07214 | 0 | 89
0 | 5.218871 | 7.55459 | 5.768101 | 6.420342 | 9.453694 | 0.9292133 | 64.49358 | 0 | 84
0 | 4.867316 | 8.540238 | 2.390911 | 1.663293 | 9.665029 | 2.888731 | 69.7333 | 0 | 83
0 | 5.981937 | 7.520545 | 1.062558 | 5.585016 | 10.32428 | 0 | 68.86793 | 0 | 83
0 | 6.10689 | 8.036405 | 1.065722 | 5.436894 | 10.0294 | 0 | 68.85198 | 0 | 86
0 | 1.063892 | 11.90031 | 9.877183 | 6.544089 | 7.113757 | 0 | 62.8833 | 0 | 91
0 | 0 | 14.47259 | 4.862064 | 3.382409 | 8.690737 | 0 | 67.9539 | 0 | 89
0 | 13.48516 | 0.6337819 | 9.581354 | 3.703052 | 0.5855135 | 0 | 71.93658 | 0 | 87
0 | 11.85083 | 2.277173 | 0.3477346 | 5.483287 | 10.58247 | 0 | 68.47897 | 0 | 88
0 | 14.28928 | 0 | 0 | 10.98682 | 31.11319 | 25.44188 | 0 | 18.16884 | 63.10286
0 | 0 | 15.69441 | 4.943003 | 11.46239 | 29.41512 | 19.90735 | 0 | 18.57774 | 89.15205
0 | 1.262195 | 0 | 2.790054 | 23.2916 | 24.32173 | 22.47322 | 13.01995 | 12.84127 | 45.04598
0 | 4.095868 | 0 | 0 | 0 | 3.734617 | 18.2316 | 73.9379 | 0 | 37
0 | 4.385508 | 0 | 0 | 0 | 1.21173 | 11.53505 | 82.86771 | 0 | 34
0 | 4.381191 | 0 | 0 | 0 | 1.089484 | 11.43505 | 83.09428 | 0 | 33
0 | 2.947323 | 0 | 0 | 0 | 0.5971937 | 5.24767 | 91.20782 | 0 | 23
0 | 1.492226 | 0 | 0 | 0 | 0 | 11.07037 | 87.22588 | 0 | 22
4.373802 | 0 | 0 | 7.574527 | 0 | 12.17722 | 10.32494 | 64.16838 | 1.381124 | 41.5
8.162891 | 10.92104 | 0.194211 | 4.567162 | 3.177253 | 8.911193 | 0 | 63.32987 | 0 | 72
8.098465 | 10.83484 | 0.1926782 | 4.962649 | 3.452383 | 7.891507 | 0 | 63.83692 | 0 | 73
8.874915 | 11.76667 | 0.1919558 | 4.944045 | 3.43944 | 7.861922 | 0 | 62.19323 | 0 | 77
0 | 0 | 0 | 0 | 0 | 1.641655 | 12.82273 | 85.53561 | 0 | 16
0 | 0 | 0 | 0 | 0 | 0.7307315 | 18.46065 | 80.80862 | 0 | 23
0 | 0 | 0 | 0 | 0 | 7.258537 | 18.83631 | 73.90516 | 0 | 21
0 | 0 | 0 | 0 | 0 | 1.025377 | 10.33524 | 88.63939 | 0 | 14
0 | 0 | 0 | 0 | 0 | 0 | 9.016409 | 90.98359 | 0 | 15
0 | 0 | 0 | 0 | 0 | 0 | 28.59983 | 71.40017 | 0 | 36
0 | 0 | 0 | 0 | 0 | 17.39184 | 0 | 29.51344 | 53.09472 | 39
0 | 0 | 0 | 9.62733 | 3.348738 | 19.19404 | 0 | 67.38976 | 0 | 35
0 | 0 | 0 | 9.590022 | 3.335762 | 19.11966 | 0 | 67.12862 | 0 | 35
0 | 0 | 0 | 12.22148 | 0 | 18.82064 | 0 | 68.43874 | 0 | 36
0 | 0.4097327 | 0.8087859 | 17.43482 | 10.23872 | 12.45315 | 4.559524 | 53.88823 | 0 | 50
0 | 0.4266712 | 0.8422214 | 19.33452 | 0 | 11.67118 | 8.546429 | 58.31662 | 0 | 47
0 | 4.375466 | 0 | 0 | 0 | 1.027612 | 11.50864 | 83.08829 | 0 | 32
0 | 0.813039 | 0 | 4.605338 | 16.72233 | 14.20882 | 4.523767 | 59.1267 | 0 | 38
0.2066863 | 5.679933 | 0.3933973 | 0 | 0 | 1.272027 | 10.11305 | 82.33491 | 0 | 43
0 | 7.643795 | 1.00589 | 0 | 0 | 3.097608 | 13.60968 | 74.64302 | 0 | 57
0 | 8.545629 | 1.539587 | 0 | 0 | 2.782826 | 11.04927 | 76.0827 | 0 | 62
0 | 6.147811 | 0 | 0 | 0 | 1.868526 | 26.45307 | 65.53059 | 0 | 47
0 | 2.946513 | 4.345457 | 8.983729 | 10.31207 | 8.955445 | 0 | 64.45679 | 0 | 73
0 | 1.970853 | 0.7132283 | 14.92111 | 11.97134 | 8.925226 | 0 | 61.49824 | 0 | 65
0 | 0.4909652 | 1.679832 | 14.9767 | 14.94884 | 8.95325 | 0 | 58.95041 | 0 | 67
0 | 0 | 5.010082 | 15.01176 | 6.012799 | 9.006845 | 0 | 64.9585 | 0 | 69
0 | 0.8099945 | 6.528747 | 5.371426 | 15.25843 | 8.739552 | 0 | 63.29185 | 0 | 74
0 | 7.208649 | 1.234515 | 6.002746 | 14.88157 | 8.943881 | 0 | 61.72864 | 0 | 75
0 | 1.987156 | 5.023574 | 16.52991 | 1.608311 | 9.472689 | 0 | 65.37836 | 0 | 74
0 | 1.565318 | 7.552934 | 6.920203 | 8.023668 | 9.197887 | 0 | 66.73999 | 0 | 75
0 | 0.3119283 | 7.799199 | 8.963639 | 8.953919 | 8.97492 | 0 | 64.99639 | 0 | 75
0 | 2.250118 | 4.57618 | 10.06071 | 8.964973 | 9.263552 | 0 | 64.88447 | 0 | 72
0 | 0 | 1.23455 | 16.04417 | 12.14857 | 8.94414 | 0 | 61.62857 | 0 | 62
0 | 0.298341 | 4.711246 | 12.63996 | 12.08121 | 6.770463 | 0 | 63.49878 | 0 | 72
0 | 13.45285 | 0.3161315 | 10.08941 | 3.694178 | 0.5841104 | 0 | 71.86332 | 0 | 87
0 | 3.851245 | 3.903785 | 6.557383 | 6.082396 | 10.56634 | 0 | 69.03885 | 0 | 64
0 | 4.506993 | 4.518864 | 8.420777 | 0 | 12.26321 | 0 | 70.29015 | 0 | 69
0 | 4.958123 | 4.928213 | 0 | 7.786681 | 12.2479 | 0 | 70.07909 | 0 | 66
0 | 15.94165 | 0.7035483 | 6.01636 | 4.035943 | 1.004494 | 0 | 72.19467 | 0 | 99
0 | 2.99679 | 1.971823 | 8.974912 | 9.068096 | 2.996909 | 0 | 73.99147 | 0 | 61
0 | 7.011693 | 1.371594 | 2.094486 | 9.179592 | 0 | 0 | 80.34264 | 0 | 62
0 | 7.973667 | 2.690513 | 2.485664 | 0.7860047 | 6.027593 | 0 | 80.03655 | 0 | 64
0 | 3.061464 | 5.035943 | 1.05739 | 13.68213 | 0.5815511 | 0 | 76.58152 | 0 | 66
0 | 0 | 5.04473 | 10.64668 | 4.836969 | 1.195007 | 0 | 78.27662 | 0 | 60
0 | 5.96213 | 0 | 14.8797 | 0 | 0 | 0 | 79.15818 | 0 | 62
0 | 0 | 8.110498 | 3.076298 | 9.171853 | 1.812776 | 0 | 77.82858 | 0 | 66
0 | 0.7731944 | 4.451521 | 14.95488 | 5.944979 | 0 | 0 | 73.87543 | 0 | 68
0 | 1.380396 | 0 | 14.5447 | 13.30246 | 0.3356391 | 0 | 70.43679 | 0 | 60
0 | 6.396194 | 5.678213 | 4.376248 | 2.341877 | 3.394318 | 0 | 77.81315 | 0 | 75
0 | 8.091376 | 3.194371 | 0.7825043 | 0.7776678 | 3.688862 | 0 | 83.46522 | 0 | 64
0 | 12.44834 | 0 | 0.752412 | 1.196418 | 0.5320503 | 0 | 85.07078 | 0 | 66
0 | 11.1036 | 0.2656702 | 0 | 4.191086 | 7.179029 | 0 | 77.26061 | 0 | 66
0 | 6.012699 | 2.009512 | 12.02514 | 6.017338 | 0 | 0 | 73.93532 | 0 | 73
0 | 13.45285 | 0.3161315 | 10.08941 | 3.694178 | 0.5841104 | 0 | 71.86332 | 0 | 87
0 | 3.851245 | 3.903785 | 6.557383 | 6.082396 | 10.56634 | 0 | 69.03885 | 0 | 64
0 | 4.821499 | 4.834198 | 9.008395 | 0 | 6.14079 | 0 | 75.19512 | 0 | 69
0 | 4.958123 | 4.928213 | 0 | 7.786681 | 12.2479 | 0 | 70.07909 | 0 | 66
0 | 3.028936 | 4.982437 | 3.012929 | 6.055153 | 3.007279 | 8.988303 | 70.92496 | 0 | 60
0 | 5.970437 | 1.997501 | 0 | 11.9822 | 9.226865 | 2.972877 | 67.85012 | 0 | 63
0 | 11.64593 | 1.996184 | 0.4326568 | 3.009878 | 0 | 2.962205 | 79.95315 | 0 | 73
0 | 5.98564 | 4.939716 | 3.027462 | 7.80046 | 5.92023 | 1.896648 | 70.42986 | 0 | 74
0 | 6.04967 | 2.021868 | 0.3183968 | 14.61901 | 2.97694 | 2.992044 | 71.02208 | 0 | 65
0 | 4.823116 | 0 | 16.10088 | 0 | 2.991647 | 2.979336 | 73.10503 | 0 | 60
0 | 0 | 7.980489 | 2.953693 | 9.009534 | 5.998129 | 3.019664 | 71.03849 | 0 | 66
0 | 0 | 11.01487 | 0 | 9.010053 | 5.97839 | 2.980619 | 71.01608 | 0 | 74
0 | 1.433569 | 0 | 15.31622 | 12.19824 | 4.647571 | 2.127042 | 64.27735 | 0 | 60
0 | 2.531191 | 10.32591 | 0 | 5.605044 | 0 | 2.163242 | 79.37462 | 0 | 75
0 | 1.42777 | 0 | 15.25426 | 13.1735 | 4.62877 | 1.69475 | 63.82096 | 0 | 61
0 | 11.16786 | 0 | 0 | 0 | 8.438139 | 9.012948 | 71.38105 | 0 | 60
0 | 5.915331 | 1.979065 | 9.640566 | 6.01289 | 5.972579 | 2.945437 | 67.53413 | 0 | 70
0 | 4.051297 | 3.332083 | 9.067245 | 0 | 3.016747 | 6.041123 | 74.4915 | 0 | 60
0 | 6.006778 | 1.976165 | 9.042676 | 3.02593 | 9.002402 | 5.992883 | 64.95316 | 0 | 67
0 | 5.997467 | 4.966774 | 0 | 9.063717 | 8.988446 | 3.037824 | 67.94576 | 0 | 72
0 | 9.039625 | 2.00568 | 0 | 11.96122 | 15.01511 | 2.994407 | 58.98397 | 0 | 75
0 | 9.008302 | 1.99956 | 0 | 9.012603 | 18.01093 | 5.990531 | 55.97807 | 0 | 73
0 | 8.660221 | 0 | 9.451971 | 4.994039 | 18.29332 | 5.78228 | 52.81816 | 0 | 73
0 | 9.037551 | 1.982171 | 2.972814 | 0 | 11.96827 | 9.003434 | 65.03576 | 0 | 66
0 | 3.043575 | 5.006516 | 0 | 14.97703 | 9.003769 | 2.980475 | 64.98864 | 0 | 68
0 | 3.033959 | 1.996279 | 15.03181 | 3.056729 | 11.95579 | 2.980372 | 61.94506 | 0 | 65
0 | 11.97719 | 1.987933 | 0 | 0 | 12.00306 | 9.029607 | 65.0022 | 0 | 73
0 | 1.495557 | 0 | 16.0887 | 8.892654 | 9.151609 | 2.66282 | 61.70866 | 0 | 60
0 | 2.944565 | 8.718573 | 0 | 5.983517 | 6.520368 | 5.430003 | 70.40297 | 0 | 72
0 | 8.984722 | 1.970585 | 2.967666 | 6.034769 | 8.976979 | 5.975959 | 65.08932 | 0 | 72
0 | 8.686026 | 0 | 6.000085 | 8.348199 | 20.45981 | 3.866339 | 52.63954 | 0 | 73
0 | 5.310885 | 1.118223 | 7.043758 | 8.493602 | 16.14157 | 4.917101 | 56.97487 | 0 | 65
0 | 0 | 5.032827 | 14.98158 | 8.933387 | 0 | 6.03365 | 65.01855 | 0 | 70
0 | 5.97489 | 1.965675 | 2.982308 | 11.8555 | 1.230173 | 8.493414 | 67.49804 | 0 | 65
0 | 0 | 8.033629 | 0 | 11.96182 | 0 | 5.960686 | 74.04387 | 0 | 63
0 | 3.041244 | 2.001073 | 14.63793 | 7.995713 | 4.711134 | 1.834078 | 65.77882 | 0 | 69
0 | 1.260957 | 11.13157 | 0 | 0 | 0.8303689 | 9.167563 | 77.60954 | 0 | 67
0 | 1.114311 | 0 | 15.29212 | 14.27963 | 1.29826 | 2.976025 | 65.03964 | 0 | 60
0 | 0 | 4.458764 | 15.60335 | 14.47311 | 0 | 2.262262 | 63.20251 | 0 | 75
0 | 3.439576 | 10.97293 | 0 | 0 | 0 | 7.423178 | 78.16431 | 0 | 75
0 | 11.61277 | 0 | 2.139147 | 7.440739 | 1.176503 | 7.753642 | 69.87721 | 0 | 72
0 | 3.003629 | 1.976323 | 14.99232 | 8.939795 | 3.003748 | 3.018989 | 65.06519 | 0 | 70
0 | 0 | 4.991593 | 5.98902 | 11.96894 | 2.99444 | 5.964233 | 68.09178 | 0 | 60
0 | 9.032376 | 2.023186 | 2.97364 | 9.013546 | 0 | 5.98799 | 70.96927 | 0 | 73
0 | 0 | 2.009324 | 12.02401 | 15.11531 | 3.596572 | 2.973481 | 64.2813 | 0 | 61
0 | 9.090611 | 1.993809 | 6.049986 | 6.012592 | 1.188362 | 6.091398 | 69.57325 | 0 | 75
0 | 2.994493 | 2.031884 | 14.99676 | 14.39014 | 0 | 6.414648 | 59.17208 | 0 | 75
0 | 0 | 7.997404 | 2.985253 | 11.98131 | 9.030178 | 2.959446 | 65.04641 | 0 | 70
0 | 6.044462 | 2.02345 | 0.4688123 | 12.06719 | 15.40598 | 8.968406 | 55.02169 | 0 | 65
0 | 0 | 5.000299 | 11.91786 | 3.000529 | 5.493436 | 5.942577 | 68.64529 | 0 | 60
0 | 12.02752 | 2.029193 | 0 | 3.003556 | 5.998883 | 8.968614 | 67.97223 | 0 | 75
0 | 0 | 11.12357 | 5.117498 | 0.1655864 | 6.021844 | 6.039241 | 71.53226 | 0 | 72
0 | 5.945456 | 0 | 14.90243 | 2.938741 | 14.84341 | 5.954518 | 55.41544 | 0 | 68
0 | 0 | 0.7590659 | 15.83175 | 14.48786 | 6.135989 | 1.797276 | 60.98806 | 0 | 61
0 | 1.618451 | 11.359 | 1.192517 | 1.659205 | 6.55869 | 5.379045 | 72.23309 | 0 | 75
0 | 8.106757 | 0 | 5.599941 | 3.272413 | 6.15979 | 9.021235 | 67.83987 | 0 | 60
0 | 5.276179 | 1.527509 | 8.164016 | 11.35898 | 15.26635 | 9.206286 | 49.20068 | 0 | 71
0 | 5.9617 | 4.986445 | 0 | 11.96466 | 6.019396 | 6.027008 | 65.04079 | 0 | 75
0 | 0 | 4.374296 | 15.74512 | 14.60461 | 0 | 8.454877 | 56.82109 | 0 | 75
0 | 7.8201 | 0 | 6.00214 | 8.351058 | 19.67455 | 7.735327 | 50.41682 | 0 | 69
0 | 2.996475 | 3.807258 | 9.021856 | 6.196819 | 8.667631 | 2.759578 | 66.08264 | 0 | 65
0 | 7.116974 | 2.006921 | 9.551521 | 6.253872 | 7.725314 | 1.81024 | 65.02377 | 0 | 73
0 | 6.112686 | 1.340672 | 7.881976 | 6.266607 | 8.050687 | 3.627853 | 66.20708 | 0 | 63
0 | 6.102435 | 0.6692119 | 8.992867 | 6.256099 | 8.655431 | 2.716327 | 66.09606 | 0 | 63
0 | 4.109715 | 4.056156 | 9.652214 | 6.319801 | 7.806755 | 1.829324 | 65.70925 | 0 | 71
0 | 0 | 0 | 20.22155 | 0.4689197 | 5.004715 | 5.248345 | 68.15254 | 0 | 48.5
8.137455 | 15.69298 | 0 | 3.252093 | 0 | 7.154436 | 0 | 65.76304 | 0 | 117
0 | 13.50792 | 2.734745 | 0 | 6.391412 | 10.10588 | 0 | 66.45383 | 0 | 101
0 | 12.48355 | 0.6318388 | 8.490649 | 5.906718 | 1.167437 | 0 | 71.31982 | 0 | 98
0 | 11.38794 | 3.33023 | 10.06912 | 1.556626 | 0.04307243 | 0.4956375 | 72.98824 | 0 | 96
0 | 15.83888 | 2.608842 | 0 | 0 | 5.898537 | 6.158501 | 68.71136 | 0 | 86.8
0 | 12.34257 | 0 | 10.11833 | 6.202139 | 0.6852807 | 0 | 70.47583 | 0 | 109
0 | 0 | 0 | 25.65442 | 17.33718 | 5.309817 | 0 | 51.69858 | 0 | 80
0 | 4 | 0 | 0 | 0 | 1 | 21 | 74 | 0 | 35
0 | 16 | 0 | 0 | 0 | 0 | 10 | 74 | 0 | 88
0 | 4.497248 | 0 | 2.209126 | 0.1536831 | 2.429982 | 9.786691 | 80.82273 | 0 | 35
9.173388 | 0 | 6.25 | 0 | 0 | 0 | 13.40726 | 71.16936 | 0 | 65
11.07754 | 0 | 7.75428 | 0 | 0 | 0 | 15.60926 | 65.55891 | 0 | 68
12.51261 | 0 | 8.375379 | 0 | 0 | 0 | 18.06256 | 61.04945 | 0 | 77
16.06061 | 0 | 10.20202 | 0 | 0 | 0 | 22.72727 | 51.0101 | 0 | 91
0 | 19.77912 | 0 | 0 | 0 | 0 | 18.37349 | 61.84739 | 0 | 96
0 | 24.52261 | 0 | 0 | 0 | 0 | 22.91457 | 52.56281 | 0 | 109
6.445116 | 0 | 4.028198 | 0 | 0 | 0 | 13.79658 | 75.73011 | 0 | 37
8.568547 | 0 | 5.544354 | 0 | 0 | 0 | 18.24597 | 67.64112 | 0 | 66
10.53159 | 0 | 6.820461 | 0 | 0 | 0 | 22.0662 | 60.58175 | 0 | 65
13.01715 | 0 | 8.476287 | 0 | 0 | 0 | 27.34612 | 51.16045 | 0 | 87
0 | 16.33267 | 0 | 0 | 0 | 0 | 22.54509 | 61.12225 | 0 | 77
0 | 20.72435 | 0 | 0 | 0 | 0 | 26.76056 | 52.51509 | 0 | 92
0 | 31 | 0 | 0 | 0 | 0 | 0 | 69 | 0 | 148
0 | 0 | 0 | 14 | 0 | 9.3 | 76.7 | 0 | 0 | 42
0 | 0 | 0 | 13.31331 | 0 | 13.31331 | 73.37337 | 0 | 0 | 40
0 | 0 | 0 | 16.68332 | 0 | 16.68332 | 66.63336 | 0 | 0 | 35
0 | 0 | 0 | 20 | 0 | 20 | 60 | 0 | 0 | 40
0 | 0 | 0 | 16.68332 | 0 | 16.68332 | 46.65334 | 19.98002 | 0 | 30
0 | 0 | 0 | 0 | 14 | 11 | 10 | 65 | 0 | 30
0 | 0 | 0 | 14 | 0 | 11 | 10 | 65 | 0 | 39.4
0 | 0 | 0 | 7 | 7 | 11 | 10 | 65 | 0 | 33.6
0 | 0 | 0 | 0 | 14 | 11 | 6 | 65 | 4 | 29.6
0 | 0 | 0 | 14 | 0 | 11 | 6 | 65 | 4 | 38.7
0 | 0 | 0 | 0 | 18 | 11 | 10 | 61 | 0 | 35.3
0 | 0 | 0 | 18 | 0 | 11 | 10 | 61 | 0 | 47
0 | 0 | 0 | 0 | 0 | 0 | 100 | 0 | 0 | 150
0 | 10 | 0 | 0 | 0 | 0 | 90 | 0 | 0 | 100.1
0 | 17.5 | 0 | 0 | 0 | 0 | 82.5 | 0 | 0 | 94.7
0 | 25 | 0 | 0 | 0 | 0 | 75 | 0 | 0 | 102.6
0 | 33.3 | 0 | 0 | 0 | 0 | 66.7 | 0 | 0 | 120.5
0 | 9.41 | 0 | 0 | 0 | 5 | 85.59 | 0 | 0 | 93.6
0 | 8.92 | 0 | 0 | 0 | 10 | 81.08 | 0 | 0 | 81.2
0 | 8.42 | 0 | 0 | 0 | 15 | 76.58 | 0 | 0 | 75.6
0 | 7.93 | 0 | 0 | 0 | 20 | 72.07 | 0 | 0 | 66.1
0 | 16.49 | 0 | 0 | 0 | 5 | 78.51 | 0 | 0 | 92.4
0 | 15.62 | 0 | 0 | 0 | 10 | 74.38 | 0 | 0 | 94.6
0 | 14.75 | 0 | 0 | 0 | 15 | 70.25 | 0 | 0 | 84.1
0 | 13.88 | 0 | 0 | 0 | 20 | 66.12 | 0 | 0 | 77.9
0 | 13.02 | 0 | 0 | 0 | 25 | 61.98 | 0 | 0 | 68.4
0 | 23.57 | 0 | 0 | 0 | 5 | 71.43 | 0 | 0 | 102.4
0 | 22.33 | 0 | 0 | 0 | 10 | 67.67 | 0 | 0 | 100.3
0 | 21.09 | 0 | 0 | 0 | 15 | 63.91 | 0 | 0 | 101.1
0 | 19.85 | 0 | 0 | 0 | 20 | 60.15 | 0 | 0 | 94.7
0 | 18.61 | 0 | 0 | 0 | 25 | 56.39 | 0 | 0 | 86.8
0 | 17.37 | 0 | 0 | 0 | 30 | 52.63 | 0 | 0 | 80.4
0 | 31.67 | 0 | 0 | 0 | 5 | 63.33 | 0 | 0 | 122.5
0 | 30 | 0 | 0 | 0 | 10 | 60 | 0 | 0 | 117.4
0 | 28.33 | 0 | 0 | 0 | 15 | 56.67 | 0 | 0 | 115
0 | 26.67 | 0 | 0 | 0 | 20 | 53.33 | 0 | 0 | 112.7
0 | 25 | 0 | 0 | 0 | 25 | 50 | 0 | 0 | 107.7
0 | 23.33 | 0 | 0 | 0 | 30 | 46.67 | 0 | 0 | 96.9
0 | 36.11 | 0 | 0 | 0 | 10 | 53.89 | 0 | 0 | 130
0 | 34.1 | 0 | 0 | 0 | 15 | 50.9 | 0 | 0 | 128
0 | 32.1 | 0 | 0 | 0 | 20 | 47.9 | 0 | 0 | 125.9
0 | 30.09 | 0 | 0 | 0 | 25 | 44.91 | 0 | 0 | 121.2
0 | 28.08 | 0 | 0 | 0 | 30 | 41.92 | 0 | 0 | 113.9
0 | 26.08 | 0 | 0 | 0 | 35 | 38.92 | 0 | 0 | 100.6
0 | 42.5 | 0 | 0 | 0 | 15 | 42.5 | 0 | 0 | 153.7
0 | 40 | 0 | 0 | 0 | 20 | 40 | 0 | 0 | 145.9
0 | 37.5 | 0 | 0 | 0 | 25 | 37.5 | 0 | 0 | 136.2
0 | 35 | 0 | 0 | 0 | 30 | 35 | 0 | 0 | 131.4
0 | 33.33333 | 0 | 0 | 0 | 33.33333 | 33.33333 | 0 | 0 | 130
10 | 0 | 0 | 0 | 0 | 0 | 90 | 0 | 0 | 85.1
15 | 0 | 0 | 0 | 0 | 0 | 85 | 0 | 0 | 70.9
20 | 0 | 0 | 0 | 0 | 0 | 80 | 0 | 0 | 71.4
25 | 0 | 0 | 0 | 0 | 0 | 75 | 0 | 0 | 75.8
30 | 0 | 0 | 0 | 0 | 0 | 70 | 0 | 0 | 78.9
33.3 | 0 | 0 | 0 | 0 | 0 | 66.7 | 0 | 0 | 81.7
40 | 0 | 0 | 0 | 0 | 0 | 60 | 0 | 0 | 100.4
9.91 | 0 | 0 | 0 | 0 | 0 | 90.09 | 0 | 0 | 85.2
9.41 | 0 | 0 | 0 | 0 | 5 | 85.59 | 0 | 0 | 78.8
8.92 | 0 | 0 | 0 | 0 | 10 | 81.08 | 0 | 0 | 69.5
8.42 | 0 | 0 | 0 | 0 | 15 | 76.58 | 0 | 0 | 62.5
14.53 | 0 | 0 | 0 | 0 | 0 | 85.47 | 0 | 0 | 72.9
13.83 | 0 | 0 | 0 | 0 | 4.8 | 81.37 | 0 | 0 | 72.4
13.15 | 0 | 0 | 0 | 0 | 9.5 | 77.35 | 0 | 0 | 68.3
12.45 | 0 | 0 | 0 | 0 | 14.3 | 73.25 | 0 | 0 | 64.3
11.74 | 0 | 0 | 0 | 0 | 19.2 | 69.06 | 0 | 0 | 60.4
20 | 0 | 0 | 0 | 0 | 0 | 80 | 0 | 0 | 71.4
19 | 0 | 0 | 0 | 0 | 5 | 76 | 0 | 0 | 71.6
18 | 0 | 0 | 0 | 0 | 10 | 72 | 0 | 0 | 71.1
17 | 0 | 0 | 0 | 0 | 15 | 68 | 0 | 0 | 67.9
16 | 0 | 0 | 0 | 0 | 20 | 64 | 0 | 0 | 61.2
15 | 0 | 0 | 0 | 0 | 25 | 60 | 0 | 0 | 59.5
24.81 | 0 | 0 | 0 | 0 | 0 | 75.19 | 0 | 0 | 75.8
23.57 | 0 | 0 | 0 | 0 | 5 | 71.43 | 0 | 0 | 74.3
22.33 | 0 | 0 | 0 | 0 | 10 | 67.67 | 0 | 0 | 73.3
21.09 | 0 | 0 | 0 | 0 | 15 | 63.91 | 0 | 0 | 72.3
19.85 | 0 | 0 | 0 | 0 | 20 | 60.15 | 0 | 0 | 70
18.61 | 0 | 0 | 0 | 0 | 25 | 56.39 | 0 | 0 | 65.7
33.33 | 0 | 0 | 0 | 0 | 0 | 66.67 | 0 | 0 | 88.8
32 | 0 | 0 | 0 | 0 | 4 | 64 | 0 | 0 | 85.5
30.33 | 0 | 0 | 0 | 0 | 9 | 60.67 | 0 | 0 | 85
29 | 0 | 0 | 0 | 0 | 13 | 58 | 0 | 0 | 82.3
27.33 | 0 | 0 | 0 | 0 | 18 | 54.67 | 0 | 0 | 79.3
25.67 | 0 | 0 | 0 | 0 | 23 | 51.33 | 0 | 0 | 76.6
24.33 | 0 | 0 | 0 | 0 | 27 | 48.67 | 0 | 0 | 70.6
40.12 | 0 | 0 | 0 | 0 | 0 | 59.88 | 0 | 0 | 104
38.11 | 0 | 0 | 0 | 0 | 5 | 56.89 | 0 | 0 | 99.6
36.11 | 0 | 0 | 0 | 0 | 10 | 53.89 | 0 | 0 | 96.2
34.1 | 0 | 0 | 0 | 0 | 15 | 50.9 | 0 | 0 | 91.7
32.1 | 0 | 0 | 0 | 0 | 20 | 47.9 | 0 | 0 | 89.4
30.09 | 0 | 0 | 0 | 0 | 25 | 44.91 | 0 | 0 | 84.8
28.08 | 0 | 0 | 0 | 0 | 30 | 41.92 | 0 | 0 | 79.9
47.5 | 0 | 0 | 0 | 0 | 5 | 47.5 | 0 | 0 | 121.6
45 | 0 | 0 | 0 | 0 | 10 | 45 | 0 | 0 | 115.3
42.5 | 0 | 0 | 0 | 0 | 15 | 42.5 | 0 | 0 | 109.1
40 | 0 | 0 | 0 | 0 | 20 | 40 | 0 | 0 | 104.9
37.5 | 0 | 0 | 0 | 0 | 25 | 37.5 | 0 | 0 | 97.9
35 | 0 | 0 | 0 | 0 | 30 | 35 | 0 | 0 | 89
0 | 5.588822 | 0 | 0 | 0 | 0 | 94.41118 | 0 | 0 | 110
0 | 5.3 | 0 | 0 | 0 | 0 | 94.7 | 0 | 0 | 108
0 | 5.3 | 0 | 0 | 0 | 0 | 94.7 | 0 | 0 | 105
15.3 | 0 | 0 | 0 | 0 | 0 | 84.7 | 0 | 0 | 76
15.3 | 0 | 0 | 0 | 0 | 0 | 84.7 | 0 | 0 | 76
15.1 | 0 | 0 | 0 | 0 | 0 | 84.9 | 0 | 0 | 67
0 | 15.5 | 0 | 0 | 0 | 0 | 84.5 | 0 | 0 | 110
0 | 15.2 | 0 | 0 | 0 | 0 | 84.8 | 0 | 0 | 98
0 | 15 | 0 | 0 | 0 | 0 | 85 | 0 | 0 | 98
0 | 0 | 14.1 | 0 | 0 | 0 | 85.9 | 0 | 0 | 116
0 | 0 | 14.1 | 0 | 0 | 0 | 85.9 | 0 | 0 | 117
0 | 0 | 14.3 | 0 | 0 | 0 | 85.7 | 0 | 0 | 108
0 | 0 | 14.1 | 0 | 0 | 0 | 85.9 | 0 | 0 | 112
0 | 24.1 | 0 | 0 | 0 | 0 | 75.9 | 0 | 0 | 102
0 | 24.4 | 0 | 0 | 0 | 0 | 75.6 | 0 | 0 | 113
0 | 24.2 | 0 | 0 | 0 | 0 | 75.8 | 0 | 0 | 109
15.3 | 0 | 0 | 0 | 0 | 0 | 84.7 | 0 | 0 | 81
0 | 15.5 | 0 | 0 | 0 | 0 | 84.5 | 0 | 0 | 88
0 | 0 | 13.48088 | 0 | 0 | 0 | 86.51911 | 0 | 0 | 117
11.92385 | 2.905811 | 0 | 0 | 0 | 0 | 85.17033 | 0 | 0 | 106
8.708708 | 6.206206 | 0 | 0 | 0 | 0 | 85.08508 | 0 | 0 | 87
7.7 | 7.7 | 0 | 0 | 0 | 0 | 84.60001 | 0 | 0 | 88
5.8 | 9 | 0 | 0 | 0 | 0 | 85.2 | 0 | 0 | 84
3 | 12.2 | 0 | 0 | 0 | 0 | 84.8 | 0 | 0 | 105
0 | 12.5 | 2.8 | 0 | 0 | 0 | 84.7 | 0 | 0 | 88
0 | 8.853119 | 5.935614 | 0 | 0 | 0 | 85.21127 | 0 | 0 | 106
0 | 7.292707 | 7.292707 | 0 | 0 | 0 | 85.41458 | 0 | 0 | 114
0 | 5.994007 | 8.891109 | 0 | 0 | 0 | 85.11489 | 0 | 0 | 109
0 | 2.9 | 11.7 | 0 | 0 | 0 | 85.4 | 0 | 0 | 116
12.4 | 0 | 2.8 | 0 | 0 | 0 | 84.8 | 0 | 0 | 87
8.491508 | 0 | 5.794206 | 0 | 0 | 0 | 85.71429 | 0 | 0 | 96
7.3 | 0 | 7.3 | 0 | 0 | 0 | 85.39999 | 0 | 0 | 98
5.794206 | 0 | 8.791209 | 0 | 0 | 0 | 85.41459 | 0 | 0 | 103
2.311558 | 0 | 11.35678 | 0 | 0 | 0 | 86.33167 | 0 | 0 | 113
0 | 17.5 | 0 | 11.5 | 0 | 0 | 0 | 71 | 0 | 109
0 | 15.7 | 0 | 10.3 | 0 | 0 | 0 | 74 | 0 | 101
0 | 13.9 | 0 | 9.1 | 0 | 0 | 0 | 77 | 0 | 91
0 | 12.1 | 0 | 7.9 | 0 | 0 | 0 | 80 | 0 | 77
0 | 3.239516 | 0.786271 | 20.35795 | 19.25179 | 3.603571 | 0 | 52.13772 | 0 | 88.3
0 | 4.21 | 0 | 26.2 | 21.7 | 0 | 0 | 47.89 | 0 | 82.4
0 | 4.24 | 0 | 28.47 | 19.42 | 0 | 0 | 47.87 | 0 | 90
0 | 4.27 | 0 | 30.77 | 17.1 | 0 | 0 | 47.86 | 0 | 90.6
0 | 4.29 | 0 | 33.1 | 14.76 | 0 | 0 | 47.85 | 0 | 88.6
0 | 4.32 | 0 | 35.46 | 12.38 | 0 | 0 | 47.84 | 0 | 91
0 | 0.6036803 | 0 | 19.23792 | 7.117135 | 8.929298 | 7.523914 | 56.25202 | 0 | 50
0 | 7.981645 | 0 | 15.49164 | 4.04142 | 2.13005 | 4.765957 | 65.2642 | 0 | 72
0 | 15.06697 | 0.1270992 | 5.977858 | 4.90125 | 1.174195 | 0 | 72.43005 | 0 | 87
0 | 0 | 0 | 53.6 | 0 | 37.3 | 0 | 9.1 | 0 | 75
0 | 17.49837 | 0.7195967 | 7.252454 | 0 | 2.538299 | 0 | 71.79033 | 0 | 102.5
0 | 11.46407 | 0.6285926 | 8.447026 | 7.345465 | 1.161439 | 0 | 70.9534 | 0 | 84
0 | 3.762416 | 0.959787 | 0.6671181 | 0.6497348 | 0.7032371 | 15.18902 | 78.00507 | 0 | 38.4
0 | 3.761701 | 0.9621774 | 0.6687796 | 0.6513529 | 1.011505 | 15.2089 | 77.57516 | 0 | 38.4
0 | 3.755445 | 0.9539526 | 0.6676674 | 0.6502698 | 0.697696 | 15.14775 | 77.80966 | 0 | 38.8
0 | 3.756049 | 0.954106 | 0.6677747 | 0.6503743 | 0.6978081 | 15.15019 | 77.80139 | 0 | 38
0 | 3.756049 | 0.954106 | 0.6677747 | 0.6503743 | 0.6978081 | 15.15019 | 77.80139 | 0 | 38
0 | 3.762906 | 0.9599119 | 0.6672049 | 0.6498194 | 0.7033286 | 15.18205 | 77.97371 | 0 | 38.2
0 | 3.757114 | 0.9543766 | 0.6679641 | 0.6505588 | 0.7041289 | 15.17242 | 77.92736 | 0 | 38.8
0 | 3.743364 | 0.954927 | 0.66374 | 0.6464447 | 0.6996761 | 15.12102 | 77.66171 | 0 | 35.5
0 | 12.48355 | 0.6318388 | 8.490649 | 5.906718 | 1.167437 | 0 | 71.31982 | 0 | 86
4.237166 | 3.064245 | 2.016207 | 0 | 0 | 0.7450618 | 14.73079 | 74.80726 | 0 | 52.8
2.162513 | 0 | 4.11603 | 0.345695 | 0 | 3.675804 | 19.67706 | 69.36787 | 0 | 50.8
2.130738 | 1.027275 | 4.05555 | 0.227077 | 0 | 3.122235 | 15.45548 | 73.11712 | 0 | 51.2
2.147446 | 0 | 5.654169 | 0 | 0 | 1.88803 | 16.86704 | 72.62247 | 0 | 50.2
2.146517 | 0 | 5.651723 | 0 | 0 | 1.887214 | 16.85975 | 72.59106 | 0 | 50.2
2.131801 | 0 | 5.612978 | 0 | 0 | 1.874276 | 16.74417 | 73.57769 | 0 | 50.2
2.124273 | 2.048317 | 8.288651 | 8.602743 | 2.99235 | 4.482377 | 0 | 70.99364 | 0 | 84
0 | 12.49239 | 0.6322863 | 7.434579 | 5.910902 | 1.168264 | 0 | 72.36158 | 0 | 89
0 | 7 | 8 | 1.5 | 3.5 | 1.5 | 0.5 | 77 | 0 | 95
0 | 7 | 8 | 1 | 0.5 | 1.5 | 0.5 | 80.5 | 0 | 92.9
0 | 15.38461 | 0.7992008 | 5.394606 | 5.594406 | 1.198801 | 0.999001 | 70.52947 | 0 | 97.4
0 | 23.6277 | 0 | 0 | 0 | 1.254367 | 0 | 74.289 | 0 | 97
0 | 0 | 0 | 5.5 | 3 | 12.5 | 8 | 71 | 0 | 25.9
0 | 0 | 0 | 8 | 4.5 | 7.5 | 7 | 73 | 0 | 30.3
0 | 0 | 0 | 9 | 2.5 | 9.5 | 7 | 72 | 0 | 30.3
0 | 0 | 0 | 7 | 3 | 10 | 7 | 73 | 0 | 28.2
0 | 0 | 0 | 8.5 | 2 | 8.5 | 8 | 73 | 0 | 30
0 | 0 | 0 | 11.2 | 2 | 11.4 | 6.8 | 68.6 | 0 | 34
0 | 33.30682 | 0 | 0 | 0 | 0 | 0 | 66.69318 | 0 | 154
0 | 0 | 33.38571 | 0 | 0 | 0 | 0 | 66.61429 | 0 | 181
16.50533 | 16.71986 | 0 | 0 | 0 | 0 | 0 | 66.77481 | 0 | 138
16.48366 | 0 | 16.72002 | 0 | 0 | 0 | 0 | 66.79632 | 0 | 137
0 | 16.63631 | 16.70018 | 0 | 0 | 0 | 0 | 66.66351 | 0 | 177
0 | 9.967772 | 0 | 39.98022 | 0 | 0 | 0 | 0 | 50.05201 | 147
0 | 0 | 0 | 30 | 0 | 0 | 70 | 0 | 0 | 56
0 | 0 | 0 | 20 | 10 | 0 | 70 | 0 | 0 | 55.8
10 | 0 | 0 | 20 | 0 | 0 | 70 | 0 | 0 | 68.5
0 | 10 | 0 | 20 | 0 | 0 | 70 | 0 | 0 | 76.9
0 | 13.53672 | 2.347548 | 0.4639167 | 5.647854 | 10.8438 | 0 | 66.2458 | 0 | 87.9
0 | 10 | 9 | 0 | 5 | 6 | 0 | 70 | 0 | 131
0 | 0.6531156 | 0.752038 | 45.05186 | 4.652467 | 3.146869 | 0 | 45.1584 | 0 | 83
0 | 0.5713348 | 0.6390741 | 53.14801 | 3.968262 | 2.679965 | 0 | 38.49442 | 0 | 83
0 | 2.772423 | 1.988833 | 32.51139 | 0.4617348 | 5.706782 | 0 | 56.32966 | 0 | 84
0 | 2.390437 | 1.715843 | 41.78079 | 0.3949362 | 4.929625 | 0 | 48.59285 | 0 | 89
0 | 1.986349 | 1.422296 | 51.73159 | 0.314439 | 4.089896 | 0 | 40.2967 | 0 | 87
0 | 1.543209 | 1.110001 | 62.44036 | 0.2358363 | 3.181269 | 0 | 31.36283 | 0 | 74
0 | 2.3158 | 1.658375 | 22.12077 | 21.9677 | 4.765825 | 0 | 46.98021 | 0 | 78
0 | 1.905373 | 1.366587 | 27.06722 | 26.93959 | 3.919265 | 0 | 38.64775 | 0 | 76
0 | 13.77573 | 0 | 8.730692 | 5.184875 | 0.7612559 | 0 | 71.54745 | 0 | 90
0 | 0 | 0 | 15.80367 | 1.691414 | 12.03482 | 42.10519 | 28.36491 | 0 | 51
0 | 0 | 0 | 50 | 0 | 20 | 30 | 0 | 0 | 91
0 | 15.09829 | 0 | 10.76595 | 0 | 1.184226 | 0 | 72.84792 | 0 | 91.6
0 | 17.57222 | 0 | 8.631781 | 0 | 1.186842 | 0 | 72.5053 | 0 | 97.6
4.161053 | 1.794962 | 6.808386 | 0 | 0 | 6.097317 | 17.2015 | 63.82446 | 0 | 66.9
0 | 0 | 0 | 16.4822 | 5.945453 | 22.15889 | 9.834088 | 45.57937 | 0 | 33
0 | 15.88817 | 2.59621 | 0 | 0 | 5.916261 | 6.172927 | 68.70426 | 0 | 91.4
0 | 1.1 | 0.6 | 12.3 | 0 | 0 | 12.3 | 73.7 | 0 | 37
0 | 1.6 | 0.6 | 0 | 16.4 | 0 | 11.6 | 69.8 | 0 | 35
0 | 0 | 0 | 0 | 10 | 20 | 0 | 70 | 0 | 24.5
0 | 0 | 0 | 10 | 0 | 20 | 0 | 70 | 0 | 30
0 | 0 | 0 | 0 | 15 | 15 | 0 | 70 | 0 | 28
0 | 0 | 0 | 15 | 0 | 15 | 0 | 70 | 0 | 39
0 | 0 | 0 | 11.3 | 0 | 12.6 | 0 | 76.1 | 0 | 33
0 | 0 | 0 | 9.3 | 2 | 12.6 | 0 | 76.1 | 0 | 30
0 | 12.46458 | 0.6308789 | 9.537469 | 5.897745 | 1.049097 | 0 | 70.42023 | 0 | 85
0 | 29.09796 | 0 | 0 | 0 | 4.84966 | 19.39864 | 46.55674 | 0 | 100.9
0 | 0 | 0 | 55.7 | 0 | 0 | 0 | 35.4 | 8.9 | 120
0 | 20 | 0 | 0 | 0 | 10 | 0 | 70 | 0 | 95
0 | 25 | 0 | 0 | 0 | 25 | 0 | 50 | 0 | 116
0 | 22.20646 | 0 | 0 | 0 | 4.908576 | 0 | 72.88496 | 0 | 112.5
0 | 21.34902 | 0 | 8.580281 | 0 | 0 | 0 | 70.07069 | 0 | 114.9
0 | 14.30436 | 0 | 14.28046 | 0 | 1.427474 | 0 | 69.98771 | 0 | 77.5
0 | 14.31307 | 0 | 14.28635 | 0 | 2.804473 | 0 | 68.59611 | 0 | 77.3
0 | 14.30301 | 0 | 10.70984 | 0 | 0 | 0 | 74.98714 | 0 | 75.4
0 | 14.30607 | 0 | 14.27631 | 0 | 0 | 0 | 71.41761 | 0 | 77.6
0 | 0 | 0 | 13.26002 | 11.99203 | 11.42545 | 0 | 63.3225 | 0 | 43
0 | 13.68949 | 0 | 0 | 0 | 2.421898 | 20.55416 | 63.33445 | 0 | 70
0 | 0 | 0 | 0 | 50 | 0 | 0 | 0 | 50 | 80
0 | 0 | 0 | 50 | 0 | 0 | 0 | 0 | 50 | 98
0 | 0 | 0 | 0 | 0 | 25 | 0 | 0 | 75 | 63
0 | 0 | 0 | 0 | 47.5 | 1.25 | 0 | 0 | 51.25 | 67
0 | 0 | 0 | 0 | 37.5 | 6.25 | 0 | 0 | 56.25 | 72
0 | 0 | 0 | 0 | 25 | 12.5 | 0 | 0 | 62.5 | 65
0 | 0 | 0 | 0 | 12.5 | 18.75 | 0 | 0 | 68.75 | 62
0 | 0 | 0 | 12.5 | 0 | 18.75 | 0 | 0 | 68.75 | 78
0 | 0 | 0 | 25 | 0 | 12.5 | 0 | 0 | 62.5 | 82
0 | 0 | 0 | 37.5 | 0 | 6.25 | 0 | 0 | 56.25 | 95
0 | 0 | 0 | 0 | 24.35897 | 12.17949 | 0 | 2.564103 | 60.89744 | 65
0 | 0 | 0 | 25 | 0 | 0 | 75 | 0 | 0 | 59.3
0 | 0 | 0 | 30 | 0 | 0 | 70 | 0 | 0 | 63
0 | 0 | 0 | 33.3 | 0 | 0 | 66.7 | 0 | 0 | 66.4
0 | 0 | 0 | 35 | 0 | 0 | 65 | 0 | 0 | 67.6
0 | 0 | 0 | 40 | 0 | 0 | 60 | 0 | 0 | 72.9
0 | 0 | 0 | 20 | 0 | 10 | 70 | 0 | 0 | 55.2
0 | 0 | 0 | 22.5 | 0 | 10 | 67.5 | 0 | 0 | 56.3
0 | 0 | 0 | 25 | 0 | 10 | 65 | 0 | 0 | 58.9
0 | 0 | 0 | 30 | 0 | 10 | 60 | 0 | 0 | 62.8
0 | 0 | 0 | 35 | 0 | 10 | 55 | 0 | 0 | 67.1
0 | 0 | 0 | 45 | 0 | 10 | 45 | 0 | 0 | 80.9
0 | 0 | 0 | 50 | 0 | 10 | 40 | 0 | 0 | 87.3
0 | 0 | 0 | 15 | 0 | 15 | 70 | 0 | 0 | 53.1
0 | 0 | 0 | 20 | 0 | 15 | 65 | 0 | 0 | 55
0 | 0 | 0 | 21.3 | 0 | 15 | 63.7 | 0 | 0 | 55.6
0 | 0 | 0 | 25 | 0 | 15 | 60 | 0 | 0 | 56.5
0 | 0 | 0 | 28.3 | 0 | 15 | 56.7 | 0 | 0 | 58.5
0 | 0 | 0 | 30 | 0 | 15 | 55 | 0 | 0 | 63.1
0 | 0 | 0 | 35 | 0 | 15 | 50 | 0 | 0 | 66.2
0 | 0 | 0 | 40 | 0 | 15 | 45 | 0 | 0 | 72
0 | 0 | 0 | 42.5 | 0 | 15 | 42.5 | 0 | 0 | 76.3
0 | 0 | 0 | 45 | 0 | 15 | 40 | 0 | 0 | 78.1
0 | 0 | 0 | 50 | 0 | 15 | 35 | 0 | 0 | 85.5
0 | 0 | 0 | 20 | 0 | 20 | 60 | 0 | 0 | 53.3
0 | 0 | 0 | 25 | 0 | 20 | 55 | 0 | 0 | 58.2
0 | 0 | 0 | 30 | 0 | 20 | 50 | 0 | 0 | 60.7
0 | 0 | 0 | 35 | 0 | 20 | 45 | 0 | 0 | 66.8
0 | 0 | 0 | 40 | 0 | 20 | 40 | 0 | 0 | 71.4
0 | 0 | 0 | 45 | 0 | 20 | 35 | 0 | 0 | 79.2
0 | 0 | 0 | 18.8 | 0 | 25 | 56.2 | 0 | 0 | 52.6
0 | 0 | 0 | 25 | 0 | 25 | 50 | 0 | 0 | 54.5
0 | 0 | 0 | 37.5 | 0 | 25 | 37.5 | 0 | 0 | 67.4
0 | 0 | 0 | 40 | 0 | 25 | 35 | 0 | 0 | 71
0 | 0 | 0 | 17.5 | 0 | 30 | 52.5 | 0 | 0 | 51.4
0 | 0 | 0 | 35 | 0 | 30 | 35 | 0 | 0 | 63
0 | 0 | 0 | 33.33333 | 0 | 33.33333 | 33.33333 | 0 | 0 | 62.3
21.77951 | 2.478125 | 2.475584 | 0 | 0 | 3.958347 | 0 | 69.30844 | 0 | 106
21.53841 | 2.450692 | 1.012228 | 0 | 0 | 3.495891 | 0 | 71.50278 | 0 | 96.2
21.34301 | 2.428459 | 0.5889972 | 0 | 0 | 2.49981 | 0 | 73.13972 | 0 | 95.4
0 | 0 | 0 | 0 | 0 | 3.055199 | 9.84379 | 87.10101 | 0 | 12.25
0 | 0.2963193 | 0 | 0 | 0 | 0.3002046 | 9.232871 | 90.17061 | 0 | 13.40357
0 | 0 | 0 | 0.5566568 | 0 | 3.367695 | 8.070726 | 87.80133 | 0 | 13.89286
0 | 1.768966 | 0 | 0 | 0 | 0.2389548 | 7.261626 | 90.73045 | 0 | 19.51786
0 | 0.4978786 | 0.06551868 | 0 | 0 | 1.210576 | 17.2861 | 80.93993 | 0 | 26.24
0 | 3.726978 | 0.7953312 | 0.4453191 | 0.3097967 | 1.163369 | 10.85049 | 82.70872 | 0 | 36
0 | 4.295755 | 0 | 0 | 0 | 1.099153 | 11.56174 | 82.85337 | 0 | 28
0 | 12.9532 | 0 | 10.08045 | 3.237779 | 1.167803 | 0 | 71.6625 | 0 | 92
0 | 15.70899 | 0 | 6.577887 | 0 | 0 | 0 | 77.5064 | 0 | 92
0 | 17.25456 | 0 | 9.621013 | 0 | 0 | 0 | 72.89636 | 0 | 98
0 | 15.18115 | 0.1085053 | 7.687158 | 0 | 0 | 0 | 76.93843 | 0 | 96
0 | 19.89603 | 3.11064 | 8.471326 | 0 | 0 | 12.16043 | 56.36157 | 0 | 119
14.31224 | 14.52442 | 0 | 7.818854 | 0 | 0 | 11.24159 | 52.10289 | 0 | 114
0 | 0 | 0 | 0 | 0 | 25 | 0 | 0 | 75 | 58
0 | 0 | 0 | 0 | 0 | 22.22 | 0 | 11.11 | 66.67 | 55
0 | 0 | 0 | 0 | 0 | 19.7 | 0 | 21.2 | 59.1 | 57
0 | 0 | 0 | 0 | 0 | 14.3 | 0 | 42.85 | 42.85 | 50
0 | 0 | 0 | 0 | 0 | 12.95 | 0 | 48.15 | 38.9 | 46
0 | 0 | 0 | 0 | 0 | 24.38 | 2.56 | 0 | 73.06001 | 55
0 | 0 | 0 | 1.5 | 0 | 24.25 | 0 | 1.5 | 72.75 | 52
0 | 0 | 0 | 5 | 0 | 22.5 | 0 | 5 | 67.5 | 60
0 | 0 | 0 | 15 | 0 | 17.5 | 0 | 15 | 52.5 | 56
0 | 0 | 0 | 20 | 0 | 15 | 0 | 20 | 45 | 62
0 | 0 | 0 | 0 | 1.5 | 24.25 | 0 | 1.5 | 72.75 | 51
0 | 0 | 0 | 0 | 5 | 22.5 | 0 | 5 | 67.5 | 53
0 | 0 | 0 | 0 | 15 | 17.5 | 0 | 15 | 52.5 | 47
0 | 0 | 5 | 0 | 0 | 22.5 | 0 | 5 | 67.5 | 68
0 | 0 | 15 | 0 | 0 | 17.5 | 0 | 15 | 52.5 | 95
0 | 1.5 | 0 | 0 | 0 | 24.25 | 0 | 1.5 | 72.75 | 60
0 | 5 | 0 | 0 | 0 | 22.5 | 0 | 5 | 67.5 | 63
0 | 15 | 0 | 0 | 0 | 17.5 | 0 | 15 | 52.5 | 88
16.5979 | 0 | 0 | 0 | 0 | 16.62476 | 0 | 66.45428 | 0 | 68.2
0 | 25 | 0 | 0 | 0 | 0 | 0 | 75 | 0 | 142.7
0 | 25 | 0 | 0 | 0 | 5 | 0 | 70 | 0 | 133
0 | 25 | 0 | 0 | 0 | 12.5 | 0 | 62.5 | 0 | 98.7
0 | 25 | 0 | 0 | 0 | 25 | 0 | 50 | 0 | 96.42539
0 | 25 | 0 | 0 | 0 | 30 | 0 | 45 | 0 | 90
0 | 0 | 0 | 0 | 0 | 0 | 100 | 0 | 0 | 139
0 | 15 | 0 | 0 | 0 | 0 | 85 | 0 | 0 | 94.7
0 | 20 | 0 | 0 | 0 | 0 | 80 | 0 | 0 | 89.7
0 | 25 | 0 | 0 | 0 | 0 | 75 | 0 | 0 | 82
0 | 30 | 0 | 0 | 0 | 0 | 70 | 0 | 0 | 102
0 | 35 | 0 | 0 | 0 | 0 | 65 | 0 | 0 | 115
0 | 13.97897 | 0 | 9.062909 | 2.11662 | 1.210517 | 2.337724 | 71.29327 | 0 | 80.5
0 | 15.12116 | 0 | 9.296732 | 2.316263 | 0.5826536 | 2.324854 | 69.77723 | 0 | 79.8
0 | 14.96745 | 0 | 9.206038 | 2.298626 | 0.5738694 | 2.30249 | 70.07587 | 0 | 79
0 | 15.12058 | 0 | 9.305958 | 2.313183 | 0.5818786 | 2.321762 | 69.77509 | 0 | 79.2
0 | 15.11974 | 0 | 9.303102 | 2.320549 | 0.2918658 | 2.320432 | 69.77492 | 0 | 80.6
0 | 0 | 0 | 44.44445 | 0 | 11.11111 | 44.44445 | 0 | 0 | 79
0 | 0 | 0 | 42.85714 | 0 | 14.28571 | 42.85714 | 0 | 0 | 78
0 | 0 | 0 | 42.19653 | 0 | 15.60694 | 42.19653 | 0 | 0 | 77
0 | 0 | 0 | 41.17647 | 0 | 17.64706 | 41.17647 | 0 | 0 | 73
0 | 0 | 0 | 39.39394 | 0 | 21.21212 | 39.39394 | 0 | 0 | 70
0 | 0 | 0 | 39.02439 | 0 | 21.95122 | 39.02439 | 0 | 0 | 67
0 | 0 | 0 | 37.5 | 0 | 25 | 37.5 | 0 | 0 | 66
0 | 0 | 0 | 36.70886 | 0 | 26.58228 | 36.70886 | 0 | 0 | 65
0 | 0 | 0 | 35.48387 | 0 | 29.03226 | 35.48387 | 0 | 0 | 61
0 | 0 | 0 | 34.64052 | 0 | 30.71895 | 34.64052 | 0 | 0 | 59
0 | 0 | 0 | 33.33333 | 0 | 33.33333 | 33.33333 | 0 | 0 | 59
0 | 0 | 0 | 32.43243 | 0 | 35.13513 | 32.43243 | 0 | 0 | 56
0 | 16 | 0 | 0 | 0 | 0 | 10 | 74 | 0 | 88
0 | 4 | 0 | 0 | 0 | 1 | 21 | 74 | 0 | 33.5
0 | 12.89924 | 0 | 8.085916 | 5.477126 | 1.111787 | 0 | 72.38857 | 0 | 94
0.6166486 | 1.288299 | 0 | 0 | 0 | 0.5421563 | 14.5568 | 82.80211 | 0 | 24.5
0 | 0 | 0 | 41.67 | 0 | 0 | 0 | 58.33 | 0 | 99.1
22.00969 | 0 | 2.036429 | 0 | 0 | 1.612573 | 0 | 74.34131 | 0 | 94
22.25987 | 0 | 2.059576 | 0 | 0 | 3.261806 | 0 | 72.41874 | 0 | 94
22.51581 | 0 | 2.083256 | 0 | 0 | 4.948964 | 0 | 70.45197 | 0 | 94
22.7777 | 0 | 2.107488 | 0 | 0 | 6.67537 | 0 | 68.43945 | 0 | 92
23.04575 | 0 | 2.132289 | 0 | 0 | 8.44241 | 0 | 66.37955 | 0 | 92
23.32019 | 0 | 2.157681 | 0 | 0 | 10.25153 | 0 | 64.2706 | 0 | 93
0.6178471 | 1.290803 | 0 | 0 | 0 | 0.54321 | 14.5851 | 82.96304 | 0 | 25
0 | 5.167098 | 0 | 0.8456494 | 1.329396 | 1.872465 | 9.102644 | 81.68274 | 0 | 32
0 | 7.202386 | 0 | 0 | 0 | 3.064666 | 20.60961 | 68.88207 | 0 | 49
5.369967 | 0 | 0 | 0 | 0 | 2.844865 | 20.83204 | 70.36047 | 0 | 35
0 | 3.791155 | 0 | 0 | 0 | 1.152259 | 11.36859 | 82.94803 | 0 | 34
0.8371118 | 0.5044873 | 0.5974952 | 0 | 0 | 0.6746549 | 22.18636 | 74.41653 | 0 | 33.5
0 | 0.5962723 | 0 | 6.370561 | 8.558016 | 7.369906 | 1.41554 | 75.24413 | 0 | 35
0 | 0 | 0 | 19.46294 | 6.96335 | 8.563492 | 8.958245 | 56.05198 | 0 | 28
0 | 0 | 0 | 0 | 0 | 0 | 16 | 84 | 0 | 26.6
0 | 0 | 0 | 0 | 0 | 1 | 15 | 84 | 0 | 29.5
0 | 0 | 0 | 0 | 0 | 2 | 14 | 84 | 0 | 26.8
0 | 0 | 0 | 0 | 0 | 6 | 10 | 84 | 0 | 24.5
0 | 0 | 0 | 0 | 0 | 0 | 12 | 88 | 0 | 21.3
0 | 0 | 0 | 0 | 0 | 2 | 10 | 88 | 0 | 21.6
0 | 0 | 0 | 0 | 0 | 4 | 8 | 88 | 0 | 21.8
0 | 0 | 0 | 0 | 0 | 6 | 6 | 88 | 0 | 14.3
0 | 0 | 0 | 0 | 0 | 0 | 8 | 92 | 0 | 14.3
0 | 12.48248 | 0.631785 | 7.428684 | 7.382769 | 1.751006 | 0 | 70.32327 | 0 | 91
0 | 16.2544 | 0 | 5.283824 | 5.881306 | 0.581207 | 0 | 71.99927 | 0 | 93.5
0 | 14.34898 | 0.3147107 | 6.343622 | 5.884119 | 0.581485 | 0 | 72.52708 | 0 | 91
0 | 1.00658 | 0 | 8.900092 | 10.83523 | 10.40174 | 4.480506 | 64.37586 | 0 | 42
0 | 4.066882 | 1.33796 | 0 | 0 | 1.236062 | 13.57693 | 79.70734 | 0 | 40
0 | 4.107373 | 2.026922 | 0 | 0 | 1.872553 | 21.02523 | 70.96792 | 0 | 47.5
0 | 6.077437 | 0 | 0 | 0 | 1.231425 | 21.6416 | 71.04954 | 0 | 46
2.138574 | 1.031053 | 6.105698 | 0 | 0 | 1.880231 | 16.52199 | 72.32245 | 0 | 51.5
1.044084 | 0.5033757 | 0.6624207 | 0 | 0 | 0.6119712 | 22.40635 | 74.7718 | 0 | 32
0 | 3.980719 | 0 | 0 | 0 | 1.209874 | 10.63143 | 84.17798 | 0 | 36.5
0 | 3.986324 | 0 | 0 | 0 | 1.211578 | 11.5336 | 83.2685 | 0 | 32.5
0 | 3.030296 | 0.6646233 | 0 | 0 | 1.228012 | 13.48851 | 81.27212 | 0 | 34
0 | 7.19558 | 0.6763625 | 1.13612 | 0 | 3.749107 | 10.06629 | 76.3455 | 0 | 50
0 | 0 | 0 | 0 | 0 | 0.2964697 | 2.605144 | 97.09839 | 0 | 7.6
0 | 0 | 0 | 0 | 0 | 0 | 0 | 99.66726 | 0 | 5.6
0 | 7.174735 | 0 | 0 | 0 | 3.115205 | 20.98672 | 68.72334 | 0 | 49.5
2.11219 | 2.036665 | 0 | 0 | 0 | 3.095056 | 24.47724 | 68.27885 | 0 | 39.5
0 | 6.144926 | 0.3369357 | 1.131935 | 0 | 3.735299 | 9.117468 | 78.70544 | 0 | 50
0 | 3.986324 | 0 | 0 | 0 | 1.211578 | 11.5336 | 83.2685 | 0 | 32
0 | 0 | 0 | 19.46294 | 6.96335 | 8.563492 | 8.958245 | 56.05198 | 0 | 60
0 | 10.55842 | 0.3157824 | 16.97393 | 8.118216 | 2.625594 | 2.990771 | 58.41729 | 0 | 80
0 | 7.782623 | 0.3200499 | 15.0529 | 4.487959 | 2.365401 | 4.763296 | 65.22776 | 0 | 72
0 | 0 | 0 | 0 | 15.75197 | 15.56654 | 0 | 68.6815 | 0 | 34
0 | 0 | 0 | 0 | 0 | 0 | 0 | 100 | 0 | 6
6 | 0 | 0 | 0 | 0 | 0 | 0 | 94 | 0 | 23
8 | 0 | 0 | 0 | 0 | 0 | 0 | 92 | 0 | 29
10 | 0 | 0 | 0 | 0 | 0 | 0 | 90 | 0 | 35
15 | 0 | 0 | 0 | 0 | 0 | 0 | 85 | 0 | 53
20 | 0 | 0 | 0 | 0 | 0 | 0 | 80 | 0 | 66
25 | 0 | 0 | 0 | 0 | 0 | 0 | 75 | 0 | 90
30 | 0 | 0 | 0 | 0 | 0 | 0 | 70 | 0 | 105
35 | 0 | 0 | 0 | 0 | 0 | 0 | 65 | 0 | 122
0 | 0 | 0 | 11 | 0 | 13 | 7 | 69 | 0 | 33
0 | 12.7666 | 0.5684312 | 8.169034 | 6.494834 | 0.933582 | 0 | 70.59865 | 0 | 88
0 | 13.39888 | 0.6976829 | 8.736225 | 6.522259 | 1.464881 | 0 | 68.70919 | 0 | 92
0 | 12.40849 | 0.949363 | 8.71765 | 6.508392 | 0.9940015 | 0 | 69.95223 | 0 | 89
0 | 13.39419 | 0.3170175 | 8.946168 | 5.927249 | 1.464368 | 0 | 69.48032 | 0 | 90
0 | 12.79183 | 0.6961222 | 9.354488 | 6.507668 | 1.227748 | 0 | 68.95234 | 0 | 90
0 | 13.02444 | 0.69828 | 8.956963 | 7.121282 | 1.818007 | 0 | 67.87232 | 0 | 90
0 | 13.28284 | 0.6333206 | 9.999908 | 6.068584 | 1.053157 | 0 | 68.60773 | 0 | 92
0 | 13.0456 | 0.7629977 | 9.07832 | 6.538447 | 1.820961 | 0 | 68.28165 | 0 | 91
5.369463 | 11.0389 | 0.189981 | 5.039496 | 3.409659 | 7.179282 | 0 | 67.77322 | 0 | 93
5.310531 | 10.93109 | 0.180018 | 7.270727 | 1.870187 | 7.110712 | 0 | 67.32674 | 0 | 94
8 | 8.539999 | 0 | 4.48 | 2.98 | 8.499999 | 0 | 67.49999 | 0 | 89
8 | 7.539999 | 0 | 4.48 | 2.98 | 8.999999 | 0 | 67.99999 | 0 | 86
6.429357 | 10.84892 | 0.179982 | 4.369563 | 2.959704 | 8.59914 | 0 | 66.61334 | 0 | 92
9 | 12 | 0 | 3 | 0 | 9.5 | 0 | 66.5 | 0 | 94
7.382955 | 8.563428 | 0.1800721 | 4.251701 | 2.881153 | 9.873951 | 0 | 66.86675 | 0 | 87
5.432716 | 12.69635 | 0.18009 | 7.323662 | 0.8904452 | 5.932966 | 0 | 67.54377 | 0 | 98
7.382953 | 12.06483 | 0 | 4.551821 | 1.880752 | 6.872749 | 0 | 67.2469 | 0 | 98
7.382953 | 12.06483 | 0 | 2.751101 | 4.281713 | 6.872749 | 0 | 66.64666 | 0 | 96
7.382954 | 11.56463 | 0.180072 | 7.252901 | 2.881153 | 5.872349 | 0 | 64.86594 | 0 | 96
7.382953 | 10.56423 | 0.180072 | 5.7523 | 5.382153 | 5.872348 | 0 | 64.86594 | 0 | 96
7.382954 | 10.56423 | 0.1800721 | 4.251701 | 2.881153 | 5.872349 | 0 | 68.86755 | 0 | 96
8.883554 | 10.56423 | 0 | 6.352541 | 1.880752 | 6.87275 | 0 | 65.44618 | 0 | 96
5.492747 | 9.75488 | 2.001001 | 4.342172 | 2.941471 | 7.013508 | 0 | 68.45423 | 0 | 94
9.474737 | 8.654326 | 0.18009 | 7.323662 | 0.8904452 | 5.932966 | 0 | 67.54377 | 0 | 93
8.883554 | 10.56423 | 0 | 2.751101 | 3.081233 | 6.872749 | 0 | 67.84715 | 0 | 93
7.382954 | 10.56423 | 0.180072 | 6.252501 | 0.8803521 | 6.872749 | 0 | 67.86714 | 0 | 92
7.382954 | 10.56423 | 0.1800721 | 4.251701 | 2.881153 | 7.87315 | 0 | 66.86674 | 0 | 92
9.574788 | 8.734366 | 0.1800901 | 4.342171 | 2.941471 | 7.013507 | 0 | 67.21361 | 0 | 91
7.382954 | 10.56423 | 0 | 4.551821 | 3.081233 | 8.87355 | 0 | 65.54623 | 0 | 90
6.382554 | 11.56463 | 0.1800721 | 4.251701 | 2.881153 | 7.87315 | 0 | 66.86674 | 0 | 92
7.382954 | 10.56423 | 0.1800721 | 5.252101 | 1.880752 | 7.87315 | 0 | 66.86674 | 0 | 94
7.382954 | 10.56423 | 0.1800721 | 4.251701 | 2.881153 | 6.87275 | 0 | 67.86715 | 0 | 93
5.432716 | 12.69635 | 0.18009 | 2.271135 | 5.942971 | 5.932966 | 0 | 67.54377 | 0 | 93
7.382953 | 9.563826 | 0.180072 | 4.251701 | 2.881153 | 9.843938 | 0 | 65.89636 | 0 | 89
8 | 9.05 | 0 | 3.57 | 2.38 | 11 | 0 | 66 | 0 | 87
6.2 | 8.3 | 2 | 6 | 2 | 11.3 | 0 | 64.2 | 0 | 91
0 | 0 | 0 | 0 | 0 | 0 | 0 | 100 | 0 | 5
0 | 0 | 0 | 0 | 0 | 0 | 100 | 0 | 0 | 150
9.214007 | 9.87172 | 0.06495379 | 4.036926 | 2.428871 | 9.841141 | 0 | 64.45842 | 0 | 88
0 | 9.049094 | 4.869513 | 0.229977 | 0 | 0 | 10.51895 | 74.43256 | 0 | 83
0 | 15.61673 | 0.1951039 | 14.96614 | 0.6079735 | 1.441959 | 0 | 66.2719 | 0 | 107
0 | 11.56217 | 0.193415 | 9.963257 | 2.561521 | 0.8338618 | 0 | 73.98633 | 0 | 84
0 | 11.58623 | 0.1938175 | 9.983992 | 2.566851 | 0.8355971 | 1.311174 | 72.62103 | 0 | 85
0 | 11.64276 | 0.1947632 | 10.0327 | 2.579375 | 0.8396741 | 4.391904 | 69.41309 | 0 | 85
4.974016 | 10.64748 | 0.1893463 | 10.70783 | 2.360128 | 1.457715 | 0 | 68.76887 | 0 | 97
0 | 13.15429 | 2.688369 | 10.68369 | 2.451913 | 1.453829 | 0 | 68.66778 | 0 | 102
0 | 16.59352 | 0.1938139 | 9.983803 | 2.264826 | 1.432425 | 0 | 68.77092 | 0 | 104
0 | 16.59352 | 0.1938139 | 9.983803 | 2.264826 | 1.432425 | 0 | 68.77092 | 0 | 104
0 | 14.94612 | 0.452892 | 9.998367 | 2.419338 | 1.434515 | 0 | 69.98697 | 0 | 98
0 | 14.94612 | 0.452892 | 9.998367 | 2.419338 | 1.434515 | 0 | 69.98697 | 0 | 99
0 | 14.88513 | 0.4540308 | 10.02351 | 2.425422 | 1.438122 | 0 | 69.95957 | 0 | 99
0 | 14.88513 | 0.4540308 | 10.02351 | 2.425422 | 1.438122 | 0 | 69.95957 | 0 | 99
0 | 14.88228 | 0.453944 | 10.02159 | 2.424958 | 1.437847 | 0 | 69.94621 | 0 | 98
0 | 15.2256 | 0.5137496 | 10.03204 | 2.401383 | 1.423868 | 0 | 70.1723 | 0 | 99.2
0 | 15.0613 | 0.9067981 | 9.574362 | 2.422047 | 1.436121 | 0 | 70.06532 | 0 | 100.5
0 | 15.20589 | 0.5163946 | 9.758405 | 2.413747 | 1.431199 | 0 | 70.1288 | 0 | 98.4
0 | 15.19699 | 0.5160927 | 9.752698 | 2.412335 | 1.430362 | 0 | 70.08779 | 0 | 99.2
0 | 14.94617 | 0.9057871 | 9.672365 | 2.419347 | 1.434519 | 0 | 70.19006 | 0 | 102
0 | 19.09449 | 0.1932887 | 11.47191 | 2.559848 | 0.8333172 | 0 | 64.94828 | 0 | 115
0 | 12.17527 | 0.1922655 | 6.45916 | 5.092594 | 0.8289061 | 0 | 74.35041 | 0 | 85
0 | 9.755783 | 0.2567638 | 21.67277 | 1.050151 | 0.830231 | 0 | 65.51281 | 0 | 94
0 | 20.35826 | 0.1950771 | 8.410472 | 2.43156 | 1.441761 | 0 | 66.26281 | 0 | 124
1.973562 | 13.03551 | 0.569719 | 8.055501 | 5.325993 | 0.8097377 | 0 | 69.68656 | 0 | 93.4
3.859024 | 12.65153 | 0.04284636 | 8.862735 | 5.364474 | 0.06220219 | 0 | 68.61095 | 0 | 92.6
0.9966463 | 12.68533 | 0.1454345 | 8.900781 | 6.103368 | 0.5199081 | 0 | 70.08585 | 0 | 95.8
0.1001514 | 13.23014 | 0.4892674 | 8.271835 | 5.464915 | 0.7924766 | 0 | 71.12548 | 0 | 90
0.2405898 | 13.14594 | 0.4833682 | 8.268945 | 5.470063 | 0.7932231 | 0 | 70.99307 | 0 | 94.4
0.6596794 | 12.81821 | 0.4882904 | 8.265968 | 5.468822 | 0.790894 | 0 | 70.98344 | 0 | 95.1
0.6607562 | 12.83913 | 0.4827356 | 8.258121 | 5.462903 | 0.7921849 | 0 | 70.90015 | 0 | 96.5
2.002816 | 11.85491 | 0.4843719 | 8.220768 | 5.439637 | 0.7845472 | 0 | 70.61105 | 0 | 91.2
2.959884 | 10.84539 | 0.481995 | 8.233002 | 5.442204 | 0.7806973 | 0 | 70.6571 | 0 | 90.2
3.930345 | 10.70621 | 0.4800206 | 8.146917 | 5.39077 | 0.77174 | 0 | 69.97672 | 0 | 93.8
0 | 13.46901 | 0.5036858 | 8.524919 | 5.543136 | 0.9777723 | 0 | 70.46819 | 0 | 92.6
0 | 13.29618 | 0.517253 | 8.431117 | 5.522042 | 0.9793166 | 0 | 70.6796 | 0 | 92.6
0.09992763 | 13.29693 | 0.5071939 | 8.455691 | 6.060205 | 1.019132 | 0 | 70.37019 | 0 | 92.9
0.1796854 | 13.09079 | 0.6080089 | 8.468303 | 5.95038 | 1.100002 | 0 | 70.39736 | 0 | 93.1
0.1214737 | 14.15324 | 0.1477159 | 8.910953 | 4.788177 | 1.014595 | 0 | 69.97707 | 0 | 94.3
0.2425609 | 14.03327 | 0.04488551 | 9.090653 | 4.660671 | 1.131458 | 0 | 69.86575 | 0 | 93.9
0.3268737 | 14.77434 | 0.5962334 | 10.02611 | 2.484004 | 1.718333 | 0 | 69.29218 | 0 | 100.8
0.6723083 | 14.53694 | 0.5945807 | 10.00918 | 2.492223 | 1.71357 | 0 | 69.20144 | 0 | 101.8
1.018012 | 14.23337 | 0.5942091 | 10.01377 | 2.490666 | 1.712499 | 0 | 69.1582 | 0 | 101.6
2.992314 | 12.98394 | 0.4746195 | 8.546433 | 3.993265 | 0.9938718 | 0 | 69.44704 | 0 | 101.6
3.988986 | 12.88529 | 0.4745284 | 9.681973 | 2.513795 | 1.402844 | 0 | 68.4418 | 0 | 101.7
2.018087 | 13.71879 | 0.5121514 | 9.678219 | 2.543532 | 1.123722 | 0 | 69.75327 | 0 | 101.7
0 | 13.1676 | 0.6134363 | 8.487681 | 5.941605 | 0.9055793 | 0 | 70.69012 | 0 | 92.7
0 | 14.11857 | 0.04484689 | 9.136642 | 4.686608 | 0.8759778 | 0 | 70.20741 | 0 | 93.6
0 | 14.10818 | 0.1151563 | 12.24006 | 1.076534 | 1.247081 | 0.1038708 | 70.7192 | 0 | 93
0 | 13.171 | 0.4617774 | 9.658692 | 5.484837 | 1.110352 | 0 | 70.11334 | 0 | 91.9
0 | 3.847218 | 0.4482663 | 0 | 0 | 1.461624 | 11.32734 | 82.88444 | 0 | 34.4
0 | 0.7149726 | 0 | 5.43989 | 13.05016 | 14.80188 | 6.457244 | 59.53585 | 0 | 33.2
0 | 13.18746 | 0.06475422 | 13.59636 | 0.4540141 | 0 | 0 | 72.38174 | 0 | 99
0 | 15.87084 | 0.1933828 | 11.04438 | 0 | 0 | 0 | 72.7613 | 0 | 108
0 | 13.53358 | 0 | 13.53848 | 0 | 0 | 0 | 72.85866 | 0 | 101
0 | 13.58627 | 0.1295576 | 12.5134 | 0 | 0 | 0 | 73.62789 | 0 | 99
0 | 10.33656 | 0.2615859 | 16.14791 | 0 | 0 | 0 | 73.09966 | 0 | 94
0 | 16.34629 | 0 | 6.127838 | 4.556972 | 0 | 0 | 72.96891 | 0 | 107
0 | 16.45381 | 0 | 5.815099 | 4.413174 | 0 | 0 | 73.31791 | 0 | 103
0 | 15.40034 | 0 | 7.611902 | 3.971548 | 0 | 0 | 73.0162 | 0 | 102
0 | 4.395092 | 0.1314489 | 0.3312019 | 0.1536056 | 1.214378 | 10.49316 | 82.94577 | 0 | 36
0 | 11.12353 | 0 | 0 | 0 | 3.073467 | 10.80289 | 75.00011 | 0 | 62
0 | 4.699911 | 0.3595861 | 14.13394 | 0 | 20.86217 | 0 | 59.75581 | 0 | 59
0 | 4.164744 | 0.3605673 | 14.05138 | 0.1685374 | 20.98573 | 0 | 59.80583 | 0 | 63
0 | 5.257615 | 0 | 13.3167 | 0 | 19.5085 | 0 | 61.91719 | 0 | 59
0 | 0 | 0 | 25.00423 | 24.99744 | 0 | 0 | 49.99832 | 0 | 75
7.451712 | 0 | 0 | 43.29364 | 3.564288 | 36.1391 | 0 | 8.607297 | 0 | 85.5
0 | 6.275156 | 0.7991455 | 0.5593185 | 0 | 0.3076179 | 22.52588 | 69.53288 | 0 | 38
0 | 5.063182 | 0.666293 | 5.596027 | 0 | 0.6155486 | 24.34031 | 63.71864 | 0 | 40
0 | 5.078343 | 0.6682881 | 1.122557 | 0 | 0.6173916 | 24.4132 | 68.10021 | 0 | 42
0 | 8.438048 | 2.140551 | 1.348346 | 0 | 0.3089887 | 18.82505 | 68.16484 | 0 | 47
0 | 3.75232 | 0.6672826 | 3.698864 | 0 | 0.6164628 | 20.76514 | 70.09 | 0 | 37
0 | 5.008418 | 0 | 5.5355 | 0 | 0 | 22.29356 | 67.16253 | 0 | 45
0.4177564 | 8.056379 | 0 | 1.558239 | 0 | 3.489261 | 9.503086 | 76.97527 | 0 | 53.1
2.071573 | 6.491879 | 0 | 1.545402 | 0 | 3.521225 | 9.513705 | 76.85622 | 0 | 50.5
0 | 8.478709 | 0 | 1.450274 | 0 | 3.497309 | 9.525005 | 77.0487 | 0 | 53.5
0.3133 | 8.358032 | 0 | 1.502505 | 0 | 3.856339 | 7.440685 | 78.52914 | 0 | 53.9
0 | 8.502321 | 0 | 1.501312 | 0 | 3.486297 | 7.524349 | 78.98573 | 0 | 53.3
0.4242641 | 5.113675 | 3.028219 | 1.469477 | 0 | 3.481448 | 9.469026 | 77.01389 | 0 | 55.5
1.46999 | 7.087145 | 1.33234 | 0.5594993 | 0.7784576 | 4.2465 | 8.111939 | 76.23936 | 0 | 58.4
2.102938 | 5.069363 | 2.668425 | 0 | 0 | 4.25247 | 6.318155 | 79.58865 | 0 | 56.8
1.070344 | 5.160361 | 3.055866 | 0 | 0 | 5.018903 | 10.10675 | 75.58778 | 0 | 56.8
0 | 8.668841 | 0 | 1.69079 | 0 | 4.959534 | 9.987198 | 74.69363 | 0 | 54.2
0 | 5.094214 | 3.016695 | 0 | 0 | 2.477285 | 9.43299 | 79.97881 | 0 | 53.4
2.094666 | 8.584018 | 0 | 0.5580819 | 0 | 4.911005 | 9.889474 | 73.96276 | 0 | 59
0 | 5.592081 | 3.010474 | 2.472235 | 0 | 2.163154 | 10.4092 | 76.35285 | 0 | 57.3
2.053986 | 8.417308 | 0 | 2.407871 | 0 | 2.106838 | 10.1382 | 74.87579 | 0 | 59.7
0 | 0 | 0 | 5.638234 | 15.38184 | 10.57973 | 3.561931 | 64.07541 | 0 | 37.6
0 | 0 | 0 | 6.254592 | 13.98585 | 10.99554 | 4.498147 | 63.69114 | 0 | 37.2
0 | 0 | 0 | 5.601409 | 16.80951 | 11.11469 | 2.654 | 63.65691 | 0 | 37.8
0 | 0 | 0 | 6.244802 | 13.96396 | 10.97833 | 4.491106 | 63.59145 | 0 | 37.5
0 | 0 | 0 | 6.229064 | 12.53589 | 9.727121 | 5.375744 | 65.40367 | 0 | 36.7
0 | 0 | 0 | 4.9987 | 13.90985 | 10.01938 | 5.815814 | 64.27811 | 0 | 34.8
0 | 0 | 0 | 7.696095 | 13.00249 | 9.916735 | 2.213936 | 67.10841 | 0 | 37.5
1.221631 | 0 | 0 | 0 | 0 | 1.253065 | 6.291974 | 91.23332 | 0 | 14
1.029791 | 0 | 0 | 0 | 0 | 1.448625 | 12.19899 | 85.32259 | 0 | 20
0 | 1.107782 | 0.4638431 | 0 | 0 | 2.81597 | 10.22057 | 85.39184 | 0 | 21
0 | 1.390945 | 0 | 0 | 0 | 0.7851164 | 11.94056 | 85.88338 | 0 | 27
0 | 16 | 0 | 10 | 0 | 0 | 0 | 74 | 0 | 94.7
0 | 15 | 0 | 5 | 0 | 2 | 0 | 78 | 0 | 82
0 | 15 | 0 | 2.5 | 2.5 | 2 | 0 | 78 | 0 | 83
0 | 15 | 0 | 0 | 5 | 2 | 0 | 78 | 0 | 81
0 | 17 | 0 | 0 | 6 | 2 | 0 | 75 | 0 | 91
0 | 17 | 0 | 0 | 2 | 6 | 0 | 75 | 0 | 93
0 | 13 | 1 | 1 | 4 | 2 | 0 | 79 | 0 | 85
0 | 13 | 1 | 2.5 | 4 | 2 | 0 | 77.5 | 0 | 90
0 | 13 | 1 | 4 | 4 | 2 | 0 | 76 | 0 | 94
0 | 17.5 | 0 | 11.5 | 0 | 0 | 0 | 71 | 0 | 109
0 | 15.7 | 0 | 10.3 | 0 | 0 | 0 | 74 | 0 | 101
0 | 13.9 | 0 | 9.1 | 0 | 0 | 0 | 77 | 0 | 91
0 | 12.1 | 0 | 7.9 | 0 | 0 | 0 | 80 | 0 | 77
0 | 14 | 0 | 0 | 6 | 0 | 0 | 80 | 0 | 90
0 | 14 | 0 | 0 | 10 | 0 | 0 | 76 | 0 | 92
0 | 14 | 0 | 0 | 14 | 0 | 0 | 72 | 0 | 95
0 | 0 | 0 | 41.66722 | 0 | 0 | 0 | 58.33278 | 0 | 99.1
0 | 47.5 | 0 | 0 | 0 | 5 | 0 | 0 | 47.5 | 224.79
0 | 45 | 0 | 0 | 0 | 10 | 0 | 0 | 45 | 221.98
0 | 42.5 | 0 | 0 | 0 | 15 | 0 | 0 | 42.5 | 212.41
0 | 41.25 | 0 | 0 | 0 | 17.5 | 0 | 0 | 41.25 | 203.35
0 | 40 | 0 | 0 | 0 | 20 | 0 | 0 | 40 | 173.29
0 | 0 | 0 | 50 | 0 | 0 | 0 | 50 | 0 | 88
0 | 40 | 0 | 0 | 0 | 0 | 0 | 0 | 60 | 243
0 | 39 | 0 | 0 | 0 | 0 | 0 | 0 | 60 | 209
22.72272 | 25.32533 | 0 | 0 | 0 | 0 | 0 | 0 | 51.95195 | 200
0 | 0 | 0 | 50 | 0 | 6 | 0 | 44 | 0 | 103
0 | 0 | 0 | 46 | 0 | 8 | 0 | 46 | 0 | 95
0 | 0 | 0 | 43 | 0 | 12 | 0 | 45 | 0 | 91
0 | 0 | 0 | 36 | 0 | 8 | 0 | 56 | 0 | 81
0 | 0 | 0 | 38 | 0 | 12 | 0 | 50 | 0 | 81
0 | 0 | 0 | 32 | 0 | 12 | 0 | 56 | 0 | 80
0 | 0 | 0 | 40 | 0 | 20 | 0 | 40 | 0 | 80
0 | 0 | 0 | 36 | 0 | 26 | 0 | 38 | 0 | 73
0 | 14.36215 | 0.006428563 | 12.74208 | 0.10517 | 0.9799297 | 0 | 71.55561 | 0 | 88.72334
0 | 11.68699 | 1.886906 | 10.34439 | 0.1057172 | 1.008907 | 0 | 74.96709 | 0 | 95.11
0 | 9.820476 | 3.876997 | 11.51179 | 0.1220335 | 0.9949242 | 0 | 73.67378 | 0 | 98.00666
0 | 7.732122 | 5.574608 | 12.27152 | 0.1230555 | 1.039738 | 0 | 73.25895 | 0 | 98.52333
0 | 0.05220008 | 15.45594 | 11.88487 | 0.09632611 | 0.1205767 | 0 | 72.36916 | 0 | 100.9333
0 | 0 | 10.83355 | 0 | 0 | 0 | 0 | 89.16645 | 0 | 70
0 | 0 | 8.983312 | 0 | 0 | 0 | 0 | 91.01669 | 0 | 61
7.127011 | 0 | 7.092516 | 0 | 0 | 14.29545 | 0 | 71.48502 | 0 | 65.83334
8.829342 | 0 | 5.852616 | 0 | 0 | 14.62434 | 0 | 70.6937 | 0 | 66
10.4565 | 0 | 4.624631 | 0 | 0 | 15.12514 | 0 | 69.79373 | 0 | 66
0 | 50 | 0 | 0 | 0 | 0 | 0 | 0 | 50 | 250
0 | 45 | 0 | 0 | 0 | 0 | 10 | 0 | 45 | 199.1
0 | 40 | 0 | 0 | 0 | 0 | 20 | 0 | 40 | 167
0 | 35 | 0 | 0 | 0 | 0 | 30 | 0 | 35 | 134.3
0 | 30 | 0 | 0 | 0 | 0 | 40 | 0 | 30 | 115.7
0 | 25 | 0 | 0 | 0 | 0 | 50 | 0 | 25 | 112
0 | 0 | 40 | 0 | 0 | 5 | 0 | 0 | 55 | 212.5
0 | 0 | 30 | 0 | 0 | 10 | 0 | 0 | 60 | 152
0 | 0 | 20 | 0 | 0 | 15 | 0 | 0 | 65 | 110.2
0 | 0 | 16.5 | 0 | 0 | 16.75 | 0 | 0 | 66.75 | 87.1
0 | 0 | 10 | 0 | 0 | 20 | 0 | 0 | 70 | 76.7
0 | 0 | 0 | 0 | 42 | 0 | 45 | 13 | 0 | 54.3
0 | 0 | 0 | 42 | 0 | 0 | 45 | 13 | 0 | 61.7
0 | 16.2544 | 0 | 5.283824 | 5.881306 | 0.581207 | 0 | 71.99927 | 0 | 93.5
0 | 13.62179 | 0 | 10.21612 | 0 | 0.8871683 | 0 | 75.27493 | 0 | 83
0 | 3.986324 | 0 | 0 | 0 | 1.211578 | 11.5336 | 83.2685 | 0 | 32.5
0 | 7.19558 | 0.6763625 | 1.13612 | 0 | 3.749107 | 10.06629 | 76.3455 | 0 | 50
0 | 1.00658 | 0 | 8.900092 | 10.83523 | 10.40174 | 4.480506 | 64.37586 | 0 | 42
0 | 0 | 0 | 0 | 0 | 0 | 0 | 100 | 0 | 4.4
0 | 20 | 0 | 0 | 0 | 22.5 | 12.5 | 45 | 0 | 83
0 | 25 | 0 | 0 | 0 | 25 | 12.5 | 37.5 | 0 | 106
0 | 25 | 0 | 0 | 0 | 25 | 15 | 35 | 0 | 102
0 | 25 | 0 | 0 | 0 | 25 | 17.5 | 32.5 | 0 | 104
0 | 25 | 0 | 0 | 0 | 25 | 20 | 30 | 0 | 97
0 | 25 | 0 | 0 | 0 | 27.5 | 12.5 | 35 | 0 | 108
0 | 25 | 0 | 0 | 0 | 30 | 12.5 | 32.5 | 0 | 87
0 | 30 | 0 | 0 | 0 | 30 | 10 | 30 | 0 | 126
0 | 30 | 0 | 0 | 0 | 30 | 12.5 | 27.5 | 0 | 125
0 | 30 | 0 | 0 | 0 | 30 | 15 | 25 | 0 | 126
0 | 30 | 0 | 0 | 0 | 30 | 20 | 20 | 0 | 117
0 | 30 | 0 | 0 | 0 | 32.5 | 15 | 22.5 | 0 | 107
0 | 30 | 0 | 0 | 0 | 35 | 15 | 20 | 0 | 100
0 | 12.48178 | 0 | 10.61181 | 4.429411 | 1.167271 | 0 | 71.30972 | 0 | 87
0 | 4.008895 | 0 | 0 | 0 | 1.827657 | 12.49113 | 81.67232 | 0 | 33
0 | 9.957321 | 0 | 10.05285 | 9.864512 | 2.793568 | 2.642285 | 64.68947 | 0 | 78
20.09346 | 0 | 0 | 0 | 6.62417 | 13.34394 | 0 | 59.93843 | 0 | 71
23.45027 | 0 | 0 | 0 | 13.24251 | 10.00898 | 0 | 53.29824 | 0 | 92.4
26.80363 | 0 | 0 | 0 | 19.87202 | 6.673209 | 0 | 46.65113 | 0 | 109.9
23.40327 | 0 | 0 | 0 | 13.21013 | 9.98752 | 0 | 53.17704 | 0 | 85.5
23.29779 | 0 | 0 | 0 | 13.14919 | 9.942128 | 0 | 52.94097 | 0 | 87.6
26.74844 | 0 | 0 | 0 | 19.8311 | 6.658448 | 0 | 46.55505 | 0 | 106.4
26.63342 | 0 | 0 | 0 | 19.74583 | 6.632786 | 0 | 46.36335 | 0 | 104.7
0 | 0 | 0 | 24.77607 | 25.27146 | 0 | 0 | 49.95247 | 0 | 91.2
0 | 0 | 0 | 24.29636 | 20.43904 | 5.148563 | 0 | 50.11605 | 0 | 80.7
0 | 0 | 0 | 24.27653 | 16.09838 | 9.148333 | 0 | 50.47676 | 0 | 79.4
0 | 0 | 0 | 24.04772 | 10.31552 | 15.15614 | 0 | 50.48063 | 0 | 67
0 | 0 | 0 | 25.11248 | 6.092301 | 19.10315 | 0 | 49.69207 | 0 | 65.1
0 | 0 | 0 | 24.70192 | 0 | 25.0098 | 0 | 50.28828 | 0 | 56.7
0 | 0 | 0 | 25 | 22.50302 | 2.495474 | 0 | 50.00151 | 0 | 85.6
0 | 0 | 0 | 25.00216 | 17.4954 | 7.497854 | 0 | 50.00459 | 0 | 78.9
0 | 0 | 0 | 25.00391 | 16.48836 | 8.503883 | 0 | 50.00385 | 0 | 73.7
0 | 0 | 0 | 25.00065 | 15.00599 | 9.994647 | 0 | 49.99872 | 0 | 73.4
0 | 0 | 0 | 24.99785 | 13.74557 | 11.2504 | 0 | 50.00618 | 0 | 70.4
0 | 0 | 0 | 25.00151 | 11.51262 | 13.48101 | 0 | 50.00486 | 0 | 69.7
0 | 0 | 0 | 5 | 0 | 5 | 25 | 65 | 0 | 33
0 | 7.383042 | 0.8771177 | 1.246671 | 0 | 3.802257 | 9.128758 | 76.89894 | 0 | 55.3
0 | 8.963749 | 1.407466 | 3.827738 | 0 | 2.910138 | 4.715407 | 77.22848 | 0 | 54.1
0 | 10.1538 | 2.092024 | 2.607219 | 0.1577194 | 2.680838 | 7.761061 | 73.63523 | 0 | 70.2
0 | 7.383042 | 0.8771177 | 1.246671 | 0 | 3.802257 | 9.128758 | 76.89894 | 0 | 55
0 | 4.008417 | 0.9890445 | 0.5537824 | 0.7705034 | 0.9137195 | 14.71993 | 78.04462 | 0 | 39
1.071127 | 1.032828 | 5.096838 | 0 | 0 | 1.883467 | 17.01016 | 73.51231 | 0 | 49.5
0 | 3.512239 | 0.3961676 | 0 | 0 | 1.524982 | 10.72028 | 83.84634 | 0 | 33
19.82 | 1.07 | 3.47 | 0 | 0 | 2.98 | 0 | 71.71999 | 0 | 97
12.18 | 12.18 | 0 | 0 | 0 | 2.98 | 0 | 71.71999 | 0 | 117
19.36 | 5 | 0 | 0 | 0 | 2.98 | 0 | 71.71999 | 0 | 99
19.36 | 0 | 5 | 0 | 0 | 2.98 | 0 | 71.71999 | 0 | 99
0 | 33.33 | 0 | 0 | 0 | 0 | 66.67 | 0 | 0 | 115.3
0 | 33.33 | 0 | 0 | 0 | 0 | 66.67 | 0 | 0 | 115.3
0 | 30 | 0 | 0 | 3.33 | 0 | 66.67 | 0 | 0 | 114
0 | 28.33 | 0 | 0 | 5 | 0 | 66.67 | 0 | 0 | 109.5
0 | 23.33 | 0 | 0 | 10 | 0 | 66.67 | 0 | 0 | 98.2
0 | 18.33 | 0 | 0 | 15 | 0 | 66.67 | 0 | 0 | 85.4
0 | 13.33 | 0 | 0 | 20 | 0 | 66.67 | 0 | 0 | 77.2
0 | 8.33 | 0 | 0 | 25 | 0 | 66.67 | 0 | 0 | 67.3
0 | 5.83 | 0 | 0 | 27.5 | 0 | 66.67 | 0 | 0 | 62.1
0 | 3.33 | 0 | 0 | 30 | 0 | 66.67 | 0 | 0 | 58.2
0 | 0 | 0 | 12 | 7 | 10 | 10 | 61 | 0 | 44
0 | 0 | 0 | 2.5 | 10 | 10 | 20 | 57.5 | 0 | 34
0 | 0 | 0 | 5 | 0 | 5 | 25 | 65 | 0 | 33
5.253946 | 2.026433 | 1.666687 | 0 | 0 | 7.575586 | 3.066833 | 80.26879 | 0 | 65
11.35106 | 6.05894 | 1.993326 | 0 | 0 | 5.702759 | 4.87194 | 69.95964 | 0 | 73
9.191979 | 4.92406 | 1.619963 | 5.442264 | 0 | 5.567305 | 4.734302 | 67.85986 | 0 | 68
9.000289 | 4.821373 | 1.58618 | 0 | 7.414168 | 5.451204 | 4.635572 | 66.44469 | 0 | 66
9.79595 | 5.214804 | 1.747984 | 0 | 0 | 5.921149 | 4.992818 | 72.26453 | 0 | 65
22.36642 | 0 | 0 | 0 | 2.346553 | 22.57091 | 7.697951 | 45.01817 | 0 | 73
0 | 0 | 0 | 5.637444 | 10.9811 | 11.16188 | 9.081652 | 63.13793 | 0 | 40
0 | 5 | 0 | 0 | 0 | 0 | 25 | 70 | 0 | 33.1
0 | 0 | 0 | 0 | 0 | 0 | 100 | 0 | 0 | 153
0 | 0 | 0 | 0 | 0 | 0 | 94.25742 | 5.742574 | 0 | 134
0 | 0 | 0 | 0 | 0 | 0 | 88.5 | 11.5 | 0 | 118
0 | 1.9 | 0 | 0 | 0 | 0 | 95.2 | 2.9 | 0 | 127.7895
0 | 3.9 | 0 | 0 | 0 | 0 | 92.8 | 3.3 | 0 | 120
0 | 5.1 | 0 | 0 | 0 | 0 | 94.9 | 0 | 0 | 119
0 | 5.6 | 0 | 0 | 0 | 0 | 94.4 | 0 | 0 | 127
0 | 6.7 | 0 | 0 | 0 | 0 | 93.3 | 0 | 0 | 111
0 | 11.1 | 0 | 0 | 0 | 0 | 88.9 | 0 | 0 | 100
0 | 15 | 0 | 0 | 0 | 0 | 79.8 | 5.2 | 0 | 101
0 | 16.6 | 0 | 0 | 0 | 0 | 83.4 | 0 | 0 | 93.10526
15.20057 | 7.328526 | 3.013757 | 0 | 0 | 0.2784232 | 0 | 74.17873 | 0 | 110
13.34839 | 11.95174 | 0 | 0 | 0 | 1.676555 | 0 | 73.02332 | 0 | 111
13.05328 | 2.697117 | 1.183097 | 5.961919 | 5.530065 | 1.092993 | 0 | 70.48152 | 0 | 101
5.851928 | 9.404473 | 1.237588 | 6.236516 | 4.338578 | 1.143334 | 0 | 71.78758 | 0 | 101
7.821733 | 5.656542 | 3.101569 | 2.60493 | 4.204259 | 1.146142 | 0 | 75.46483 | 0 | 99
13.54154 | 6.528673 | 4.295726 | 8.761976 | 4.302688 | 3.401629 | 0 | 59.16776 | 0 | 122
4.016577 | 14.42677 | 1.720118 | 7.062901 | 3.722327 | 1.177122 | 8.447298 | 59.42689 | 0 | 110
2.103701 | 9.128163 | 5.338787 | 9.528315 | 1.559669 | 3.390879 | 7.223368 | 61.72712 | 0 | 118
0 | 8.248127 | 6.783863 | 5.697596 | 0 | 2.820244 | 4.130349 | 72.31983 | 0 | 102
2.08062 | 7.021785 | 4.620183 | 8.869431 | 0 | 1.219518 | 8.930142 | 67.25832 | 0 | 99
4.190053 | 2.020116 | 6.645965 | 4.465423 | 3.106476 | 3.376897 | 8.991978 | 67.20309 | 0 | 98
4.014212 | 12.5797 | 1.273412 | 8.55605 | 1.488054 | 1.176429 | 6.030231 | 64.8819 | 0 | 116
2.05701 | 9.917295 | 3.91522 | 6.576589 | 3.050106 | 1.80852 | 6.180165 | 66.4951 | 0 | 113
9.155557 | 13.97796 | 0 | 6.809753 | 3.959588 | 1.117993 | 0 | 64.97915 | 0 | 118
6.072942 | 9.75966 | 1.926494 | 0 | 0 | 2.966289 | 0 | 79.02917 | 0 | 97
6.056569 | 7.30001 | 3.202166 | 3.227303 | 2.993531 | 2.958291 | 1.73301 | 71.78792 | 0 | 94
4.115156 | 4.960017 | 5.874452 | 3.289203 | 1.525474 | 1.206013 | 0 | 78.28124 | 0 | 96
8.032462 | 5.808938 | 1.911078 | 4.815199 | 2.977605 | 4.119574 | 5.17137 | 66.41256 | 0 | 91
2.05282 | 7.422821 | 4.558452 | 4.375463 | 4.565839 | 3.00806 | 0 | 74.01655 | 0 | 95
5.914834 | 16.15947 | 0 | 3.151778 | 1.461739 | 1.733437 | 0 | 71.57874 | 0 | 111
0 | 12.91828 | 0.5308518 | 8.364978 | 5.893142 | 1.056744 | 0 | 71.08654 | 0 | 86
0 | 0 | 0 | 0 | 50.52031 | 11.41685 | 8.355013 | 29.04743 | 0 | 50
0 | 0 | 0 | 9.356971 | 0 | 10.29243 | 11.30522 | 68.77216 | 0 | 31
0 | 0 | 0 | 9.352322 | 0 | 10.28731 | 11.29961 | 68.73799 | 0 | 31
0 | 0 | 0 | 9.34258 | 0 | 10.2766 | 11.28784 | 68.6664 | 0 | 31
0 | 0 | 0 | 9.291851 | 0 | 10.2208 | 10.291 | 69.37757 | 0 | 32
0 | 0 | 0 | 9.289565 | 2.100313 | 10.21828 | 10.28847 | 67.19299 | 0 | 34
0 | 13.36164 | 0 | 10.1265 | 5.870612 | 0.3480902 | 0 | 70.29316 | 0 | 89
0 | 12.93019 | 0.6302062 | 9.527298 | 5.891456 | 0.8733152 | 0 | 70.14754 | 0 | 85
0 | 11.46407 | 0.6285926 | 8.447026 | 7.345465 | 1.161439 | 0 | 70.9534 | 0 | 84
0 | 0 | 0 | 15.98947 | 0 | 19.51839 | 9.528466 | 49.62256 | 5.341111 | 39
0 | 0 | 0 | 0 | 16.75504 | 21.59713 | 31.62978 | 24.43313 | 5.5849 | 37
0 | 0 | 0 | 0 | 16.21247 | 20.89776 | 10.20184 | 47.28386 | 5.404047 | 33
0 | 0 | 0 | 0 | 16.4793 | 21.2417 | 20.73949 | 36.04654 | 5.492986 | 34
0 | 0 | 0 | 0 | 16.64529 | 17.87971 | 20.94839 | 36.40963 | 8.116981 | 35
0 | 0 | 0 | 0 | 16.83212 | 21.69648 | 10.59176 | 42.46376 | 8.415886 | 34
0 | 0 | 0 | 0 | 23.97945 | 17.17186 | 10.05952 | 40.79619 | 7.992986 | 40
0 | 0 | 0 | 5.524903 | 9.832281 | 21.19971 | 10.34925 | 47.96705 | 5.126806 | 33
4.664503 | 0 | 0 | 0 | 11.93089 | 17.08759 | 10.01016 | 49.8751 | 6.431748 | 40
0 | 16 | 0 | 8 | 2 | 1 | 0 | 72 | 0 | 98.3
0 | 0.5 | 7 | 33.5 | 5 | 1.5 | 0 | 50 | 1.5 | 98.4
0 | 0.5 | 11 | 29.5 | 5 | 1.5 | 0 | 50 | 1.5 | 104.7
0 | 0.5 | 15 | 25.5 | 5 | 1.5 | 0 | 50 | 1.5 | 111.8
0 | 9.9 | 4.6 | 5.3 | 2.6 | 17.1 | 0 | 60.5 | 0 | 87
0 | 10 | 4.5 | 8 | 0 | 17 | 0 | 60.5 | 0 | 90
0 | 10.4 | 4.6 | 7 | 0 | 17 | 0 | 61 | 0 | 91
0 | 10.7 | 4.8 | 6 | 0 | 17 | 0 | 61.5 | 0 | 92
0 | 10.3 | 4.6 | 5.8 | 0 | 16.3 | 0 | 63 | 0 | 90
0 | 9.890109 | 4.395604 | 5.594405 | 0 | 15.68431 | 0 | 64.43555 | 0 | 88
0 | 10.3 | 4 | 5.7 | 0 | 15.6 | 0 | 64.4 | 0 | 87
0 | 10.8 | 4.2 | 5 | 0 | 16.4 | 0 | 63.6 | 0 | 88
0 | 10.18981 | 4.595405 | 7.492507 | 0 | 16.98302 | 0 | 60.73926 | 0 | 87
0 | 10.88911 | 3.896104 | 7.492507 | 0 | 16.98302 | 0 | 60.73926 | 0 | 89
0 | 0 | 0 | 5 | 0 | 5 | 25 | 65 | 0 | 32
0 | 0 | 4 | 0 | 0 | 0 | 21 | 75 | 0 | 29
1.497738 | 0.8252485 | 5.226334 | 0 | 0 | 1.661688 | 17.44846 | 72.83688 | 0 | 46.8
1.50052 | 0.8267812 | 5.23604 | 0 | 0 | 1.664774 | 17.48087 | 72.75893 | 0 | 47
1.502395 | 0.8278143 | 5.242584 | 0 | 0 | 1.666854 | 17.50272 | 72.52964 | 0 | 47.2
1.526027 | 0.8408356 | 5.325047 | 0 | 0 | 1.693073 | 17.77803 | 72.04423 | 0 | 48.1
1.508927 | 0.8314136 | 5.265378 | 0 | 0 | 1.674101 | 17.57881 | 72.52338 | 0 | 48
1.50039 | 0.8267093 | 5.235586 | 0 | 0 | 1.664629 | 17.47935 | 72.43282 | 0 | 48
1.40094 | 0.8312911 | 5.264602 | 0 | 0 | 1.673855 | 17.57623 | 72.29832 | 0 | 48.6
1.398313 | 0.8297318 | 5.254727 | 0 | 0 | 1.670715 | 17.54325 | 72.59064 | 0 | 47.3
0 | 10.00521 | 4.299241 | 8.688545 | 5.023909 | 6.516256 | 0 | 64.9783 | 0 | 86.5
0 | 9.961495 | 4.012928 | 9.212311 | 5.001959 | 6.487786 | 0 | 65.32352 | 0 | 87
0 | 14.27129 | 0 | 6.82386 | 5.136291 | 8.675049 | 0 | 64.94079 | 0 | 79.5
0 | 13.93375 | 0 | 6.647536 | 4.932815 | 6.459038 | 0 | 67.52266 | 0 | 79
0 | 13.89573 | 0 | 6.629399 | 4.919356 | 6.441415 | 0 | 67.33842 | 0 | 79
0 | 13.95829 | 0 | 6.721874 | 5.059526 | 6.484803 | 0 | 67.77551 | 0 | 82
0 | 12.9572 | 0 | 6.71976 | 5.057935 | 6.482764 | 0 | 68.78234 | 0 | 75.5
0 | 14.00459 | 0 | 7.18641 | 4.460998 | 6.506312 | 0 | 67.69074 | 0 | 80
2.049562 | 11.95647 | 0 | 6.661987 | 5.01445 | 6.487094 | 0 | 67.68134 | 0 | 78.5
0 | 13.92596 | 0 | 6.706301 | 4.894841 | 5.986058 | 0 | 68.33675 | 0 | 77
0 | 13.97897 | 0 | 6.446805 | 4.794172 | 6.479999 | 0 | 67.74178 | 0 | 80
0 | 0 | 0 | 0 | 14.88511 | 12.88711 | 4.995005 | 66.23376 | 0 | 30
0 | 0 | 0 | 0 | 14.9 | 24.9 | 59.7 | 0 | 0 | 60
0 | 0 | 0 | 0 | 17.4 | 22.4 | 59.7 | 0 | 0 | 66
0 | 0 | 0 | 0 | 19.9 | 19.9 | 59.7 | 0 | 0 | 68
0 | 0 | 0 | 9.9 | 5 | 24.9 | 59.7 | 0 | 0 | 65
9.9 | 0 | 0 | 0 | 0.5 | 22.3 | 0 | 0 | 67 | 66
0 | 0 | 0 | 0 | 9.999999 | 22.4 | 0 | 0 | 67.3 | 55
0 | 0 | 0 | 0 | 9.999999 | 22.4 | 0 | 0 | 67.3 | 56
0 | 0 | 0 | 0 | 15 | 19.9 | 0 | 0 | 64.8 | 62
0 | 0 | 0 | 9.499999 | 0.5 | 22.4 | 0 | 0 | 67.3 | 63
0 | 0 | 0 | 9.309308 | 0 | 10.91091 | 11.31131 | 67.56756 | 0 | 33
0 | 0 | 0 | 9.3 | 0 | 10.6 | 10.8 | 68.4 | 0 | 33
0 | 0 | 0 | 9.3 | 0 | 10.6 | 11.3 | 67.9 | 0 | 33
0 | 0 | 0 | 8.7 | 0.8 | 10.9 | 11.3 | 67.4 | 0 | 33
0 | 0 | 0 | 9.198814 | 1.582592 | 10.78141 | 11.07814 | 66.46885 | 0 | 32
0 | 0 | 0 | 9.591836 | 0 | 10.81633 | 10.10204 | 68.67347 | 0 | 33
0 | 0 | 0 | 9.200001 | 0 | 11.6 | 9.000001 | 69.50001 | 0 | 32
0 | 0 | 0 | 9.2 | 0 | 11.7 | 9.1 | 69.1 | 0 | 33
0 | 0 | 0 | 9.200001 | 0 | 11.4 | 9.400001 | 69.40001 | 0 | 32
0 | 0 | 0 | 10.5 | 0 | 9.3 | 8.8 | 70.7 | 0 | 34
0 | 0 | 0 | 11.51937 | 0 | 9.533268 | 9.334658 | 69.11619 | 0 | 36
0 | 0 | 0 | 9.309309 | 0 | 10.21021 | 9.709708 | 69.96997 | 0 | 33
0 | 0 | 0 | 9.30931 | 0 | 10.41041 | 9.70971 | 69.76977 | 0 | 33
0 | 0 | 0 | 9.3 | 0 | 10.6 | 9.7 | 69.6 | 0 | 33
0 | 0 | 0 | 5.794206 | 6.493506 | 12.78721 | 12.18781 | 62.73726 | 0 | 30
6.848755 | 0 | 0 | 0 | 0 | 6.507992 | 13.36148 | 73.28177 | 0 | 34.6
6.85595 | 0 | 0 | 0 | 0 | 5.905967 | 13.37552 | 73.35876 | 0 | 33.8
23.00436 | 3.996392 | 2.997434 | 0 | 0 | 4.997846 | 5.002084 | 60.00188 | 0 | 103.1644
27.99926 | 3.999381 | 2.998833 | 0 | 0 | 5.001264 | 20.00192 | 39.99934 | 0 | 111.7612
27.98586 | 3.999556 | 3.060894 | 0 | 0 | 4.994591 | 39.97445 | 19.98465 | 0 | 105.5597
28.00269 | 4.001995 | 3.001244 | 0 | 0 | 10.00037 | 29.99578 | 24.99793 | 0 | 109.183
25.99143 | 4.003614 | 3.001015 | 4.999887 | 0 | 3.997763 | 29.00144 | 29.00484 | 0 | 111.183
28.00867 | 3.999972 | 3.00049 | 0 | 0 | 15.00092 | 19.99206 | 29.99788 | 0 | 104.5597
28.0081 | 3.996087 | 2.983932 | 0 | 0 | 20.00137 | 20.00523 | 25.00528 | 0 | 103.5597
29.48624 | 4.211758 | 3.160429 | 0 | 0 | 21.00843 | 21.06252 | 21.07063 | 0 | 108.9628
11.85329 | 4.762273 | 0 | 0 | 23.43451 | 6.947592 | 13.56667 | 35.36958 | 3.327054 | 89
0 | 12.03559 | 11.98026 | 16.03086 | 0 | 0 | 0 | 59.95329 | 0 | 128.2
0 | 11.03553 | 10.95895 | 15.472 | 2.514092 | 0.9937984 | 0 | 59.02564 | 0 | 119.7
0 | 12.05042 | 7.99499 | 19.97789 | 0 | 0 | 0 | 59.9767 | 0 | 114.7
0 | 9.973234 | 10.01239 | 20.00015 | 0 | 1.999968 | 0 | 58.01426 | 0 | 111.3
0 | 9.937608 | 9.576931 | 12.20382 | 8.489869 | 2.013582 | 0 | 57.7782 | 0 | 111.4
0 | 9.957266 | 9.999912 | 20.04098 | 0 | 4.969582 | 0 | 55.03227 | 0 | 111.1
0 | 10.048 | 9.950443 | 15.03161 | 4.994432 | 1.974255 | 0 | 58.00126 | 0 | 112
0 | 9.575057 | 6.168927 | 13.77959 | 0 | 0 | 0 | 70.47642 | 0 | 98
0 | 8.004556 | 8.031908 | 23.99735 | 0 | 0 | 0 | 59.96619 | 0 | 112.4
0 | 10.47733 | 5.988604 | 19.29993 | 0 | 9.649737 | 0 | 54.5844 | 0 | 99
5.2458 | 13.06709 | 11.16336 | 0 | 0 | 5.765123 | 4.972125 | 59.7865 | 0 | 115
0 | 10.27085 | 9.799097 | 19.97907 | 0 | 1.99786 | 0 | 57.95312 | 0 | 111
3.363901 | 9.921662 | 9.917904 | 0 | 17.75122 | 0 | 0 | 59.04532 | 0 | 113
5.098207 | 10.44632 | 9.636309 | 15.9602 | 0 | 4.980371 | 0 | 53.8786 | 0 | 123
0 | 9.756357 | 4.934421 | 0.2267741 | 0 | 0 | 10.23815 | 74.21542 | 0 | 82
0 | 9.749489 | 4.929386 | 0.226853 | 0 | 0 | 10.23258 | 74.15656 | 0 | 82
0 | 9.741237 | 4.923649 | 0.2268998 | 0 | 0 | 10.22555 | 74.09774 | 0 | 81
0 | 9.732979 | 4.91791 | 0.2269466 | 0 | 0 | 10.21852 | 74.03889 | 0 | 82
0 | 9.724063 | 4.918592 | 0.2269781 | 0 | 0 | 10.2108 | 73.97502 | 0 | 82
0 | 3.697117 | 0.3616062 | 0.02208756 | 0.01536573 | 1.366636 | 11.56415 | 82.87063 | 0 | 33
0 | 4.192545 | 0.433495 | 0.01103278 | 0.07675209 | 1.820365 | 11.01943 | 82.17024 | 0 | 36.3
0 | 5.019723 | 0.5337971 | 0.01120807 | 0.07797156 | 2.31161 | 9.930614 | 81.59289 | 0 | 39
0 | 4.479774 | 0.9273332 | 0.01112634 | 0.077403 | 2.508931 | 9.544531 | 81.93251 | 0 | 38.5
0 | 5.107162 | 0.5512123 | 0 | 0.0776052 | 2.313019 | 10.7196 | 80.68893 | 0 | 40.7
0 | 5.257426 | 0.5987204 | 0.01117445 | 0.07773767 | 2.519779 | 9.900826 | 81.03526 | 0 | 41.8
0 | 5.256783 | 0.6052988 | 0.01117308 | 0.07772817 | 2.611647 | 9.899615 | 80.92107 | 0 | 41.8
0 | 5.517791 | 0.6128699 | 0.02237974 | 0.01556899 | 2.689422 | 10.18488 | 80.31159 | 0 | 43
0 | 5.654756 | 0.6334538 | 0.02240092 | 0.03116745 | 2.710448 | 10.27572 | 80.07401 | 0 | 43.3
0 | 5.315641 | 0.6995155 | 0.02238116 | 0.0778499 | 2.615737 | 10.31172 | 80.3167 | 0 | 42.6
0 | 5.286094 | 0.7062882 | 0.05596168 | 0.01557242 | 2.55459 | 10.43955 | 80.32928 | 0 | 42.7
0 | 5.361067 | 0.1996679 | 0.0558987 | 0.07777447 | 2.551715 | 10.48183 | 80.44756 | 0 | 40
0 | 5.50797 | 0.2659909 | 0.01116995 | 0.01554128 | 2.586342 | 10.69759 | 80.27289 | 0 | 40.5
0 | 5.50845 | 0.5519791 | 0.02234185 | 0.03108526 | 2.611143 | 10.79749 | 79.89412 | 0 | 41.9
0 | 5.310605 | 0.4991806 | 0.02235996 | 0.03111045 | 2.951445 | 9.725621 | 80.82493 | 0 | 40.7
0 | 5.752051 | 0.2655948 | 0.02230664 | 0.03103627 | 2.637699 | 10.96015 | 79.79945 | 0 | 41.6
0 | 5.179237 | 0.9318277 | 0.02236053 | 0.03111126 | 2.613326 | 10.71647 | 80.02354 | 0 | 42.2
0 | 11.98 | 0 | 9.3 | 5.1 | 0.95 | 0 | 72.46 | 0 | 97.3
0 | 11.61884 | 0 | 9.039097 | 4.80952 | 1.059894 | 0 | 73.13269 | 0 | 98.5
0 | 12.06121 | 0 | 9.890989 | 4.830483 | 0.240024 | 0 | 72.9473 | 0 | 100.4
0 | 11.67 | 0 | 9.66 | 4.7 | 0.25 | 0 | 73.15 | 0 | 97.3
0 | 13.18681 | 0 | 9.290709 | 5.594405 | 0 | 0 | 71.72827 | 0 | 97.6
0 | 21.18 | 0 | 28.82 | 0 | 0 | 0 | 0 | 50 | 176
0 | 21.18 | 0 | 28.82 | 0 | 0 | 0 | 0 | 50 | 176
0 | 11.36 | 0 | 38.64 | 0 | 0 | 0 | 0 | 50 | 143
0 | 11.36 | 0 | 38.64 | 0 | 0 | 0 | 0 | 50 | 143
0 | 50 | 0 | 0 | 0 | 0 | 0 | 0 | 50 | 250
0 | 0 | 0 | 0 | 50 | 0 | 0 | 0 | 50 | 75
0 | 0 | 0 | 0 | 0 | 25 | 0 | 0 | 75 | 60
0 | 0 | 0 | 0 | 0 | 0 | 100 | 0 | 0 | 144
2.2 | 0 | 0 | 0 | 0 | 0 | 97.8 | 0 | 0 | 130
4.2 | 0 | 0 | 0 | 0 | 0 | 95.8 | 0 | 0 | 117
6.2 | 0 | 0 | 0 | 0 | 0 | 93.8 | 0 | 0 | 101
8.3 | 0 | 0 | 0 | 0 | 0 | 91.7 | 0 | 0 | 91
10.4 | 0 | 0 | 0 | 0 | 0 | 89.6 | 0 | 0 | 80
12.4 | 0 | 0 | 0 | 0 | 0 | 87.6 | 0 | 0 | 75
14.3 | 0 | 0 | 0 | 0 | 0 | 85.7 | 0 | 0 | 70
16.3 | 0 | 0 | 0 | 0 | 0 | 83.7 | 0 | 0 | 67
18.3 | 0 | 0 | 0 | 0 | 0 | 81.7 | 0 | 0 | 64
20.2 | 0 | 0 | 0 | 0 | 0 | 79.8 | 0 | 0 | 64
22.2 | 0 | 0 | 0 | 0 | 0 | 77.8 | 0 | 0 | 64
24.2 | 0 | 0 | 0 | 0 | 0 | 75.8 | 0 | 0 | 65
26.2 | 0 | 0 | 0 | 0 | 0 | 73.8 | 0 | 0 | 70
28.2 | 0 | 0 | 0 | 0 | 0 | 71.8 | 0 | 0 | 76
0 | 0 | 0 | 0 | 0 | 0 | 0 | 100 | 0 | 7.181158
0 | 0 | 0 | 0 | 0 | 0 | 0 | 99.08856 | 0 | 6.782218
0 | 5.35107 | 0 | 13.34267 | 1.930386 | 4.560912 | 21.85437 | 52.66053 | 0 | 60.4
0 | 14.33 | 0.64 | 8.48 | 5.53 | 2.35 | 5.79 | 62.54 | 0 | 91.7
0 | 7.480747 | 7.480747 | 8.480846 | 5.530552 | 2.350234 | 5.790578 | 62.54624 | 0 | 95.7
7.480747 | 7.480747 | 0 | 8.480846 | 5.530552 | 2.350234 | 5.790578 | 62.54624 | 0 | 81.9
2.834692 | 6.176646 | 0.5967773 | 9.75731 | 2.188184 | 2.705391 | 14.00438 | 61.50785 | 0 | 68.8
6.878957 | 5.803867 | 1.091091 | 0 | 0 | 8.126955 | 8.119345 | 69.38367 | 0 | 58
0 | 0 | 0 | 14 | 7 | 11 | 8 | 60 | 0 | 42
0 | 0 | 0 | 16 | 7 | 9 | 8 | 60 | 0 | 47
0 | 0 | 0 | 14 | 7 | 9 | 8 | 62 | 0 | 43
0 | 0 | 0 | 12 | 7 | 11 | 8 | 62 | 0 | 39
0 | 0 | 0 | 12 | 7 | 9 | 8 | 64 | 0 | 41
0 | 12.5206 | 0.6791868 | 8.588169 | 5.202938 | 1.022528 | 0 | 71.08405 | 0 | 90.5
0 | 9.815689 | 5.992914 | 2.357438 | 0 | 0.9831738 | 2.321828 | 77.9985 | 0 | 91.9
0 | 9.597594 | 5.557209 | 2.478837 | 0 | 1.025567 | 1.94268 | 79.20188 | 0 | 88.6
4.379205 | 6.021914 | 0.9375367 | 0 | 0 | 8.534903 | 15.36997 | 64.15645 | 0 | 61
0 | 11.78779 | 0.6611766 | 8.126684 | 4.606019 | 1.127671 | 0 | 73.65462 | 0 | 83.6
2.133859 | 0.5143901 | 5.009172 | 0 | 0 | 2.188766 | 17.40143 | 72.16301 | 0 | 50
0 | 11.46407 | 0.6285926 | 8.447026 | 7.345465 | 1.161439 | 0 | 70.9534 | 0 | 85
0 | 12.00753 | 0.6320555 | 8.493561 | 5.908744 | 1.167837 | 0 | 71.64155 | 0 | 85
0 | 12.77438 | 2.618035 | 0.5786372 | 5.635595 | 10.88391 | 0 | 67.39812 | 0 | 88
0 | 11.42066 | 0.6769863 | 0 | 4.113706 | 6.692074 | 13.09824 | 63.99833 | 0 | 69.7
0 | 10.88026 | 0.3376874 | 0 | 3.314699 | 6.364175 | 12.61018 | 66.49301 | 0 | 66.2
0 | 10.58489 | 1.421352 | 2.626268 | 0 | 12.47448 | 11.05775 | 61.83526 | 0 | 72
0 | 9.468561 | 1.038352 | 0 | 0 | 5.116115 | 17.32695 | 66.19947 | 0 | 59
0 | 11.26484 | 0.6677498 | 0 | 6.242431 | 6.168944 | 10.75122 | 64.90482 | 0 | 68.3
8.591219 | 8.284028 | 0.8435625 | 2.288958 | 0 | 5.515169 | 10.18425 | 64.29282 | 0 | 74
0 | 13.9001 | 0.979925 | 7.132792 | 3.816995 | 4.526473 | 0 | 69.64371 | 0 | 92
0 | 0 | 0 | 0 | 5 | 21 | 0 | 74 | 0 | 23
0 | 0 | 0 | 0 | 0 | 0 | 0 | 100 | 0 | 5.6
0 | 0 | 0 | 0 | 11 | 16 | 0 | 73 | 0 | 30
0 | 0 | 0 | 0 | 3 | 0 | 0 | 97 | 0 | 20
0 | 0 | 0 | 0 | 12 | 33 | 0 | 55 | 0 | 30
0 | 0 | 0 | 0 | 9 | 2 | 0 | 89 | 0 | 30
0 | 0 | 0 | 0 | 9 | 0 | 0 | 91 | 0 | 32
0 | 0 | 0 | 0 | 4 | 10 | 0 | 86 | 0 | 20
0 | 0 | 0 | 0 | 14 | 4 | 0 | 82 | 0 | 40
0 | 0 | 0 | 0 | 8 | 16 | 0 | 76 | 0 | 25
0 | 0 | 0 | 0 | 8 | 16 | 0 | 76 | 0 | 25
0 | 0 | 0 | 0 | 16 | 0 | 0 | 84 | 0 | 47
0 | 0 | 0 | 0 | 11 | 23 | 0 | 66 | 0 | 28
0 | 0 | 0 | 0 | 19 | 7 | 0 | 74 | 0 | 50
3.139307 | 0 | 0.1327825 | 0 | 0 | 2.453398 | 22.45681 | 71.8177 | 0 | 32
0 | 0 | 0 | 50 | 0 | 20 | 30 | 0 | 0 | 90
0 | 3.569264 | 0.7380997 | 0 | 3.136406 | 3.099484 | 17.15858 | 71.53237 | 0 | 41
0 | 4.35177 | 0.5993102 | 0.2237091 | 0 | 1.230371 | 13.51443 | 79.34036 | 0 | 37
0 | 4.428978 | 0.5298495 | 0.2225036 | 0 | 1.101367 | 12.72471 | 80.47031 | 0 | 36
0 | 1.540495 | 2.365096 | 0.2270154 | 0 | 0.9364165 | 20.1141 | 74.15667 | 0 | 40
0 | 5.527015 | 0.06612103 | 0.1110668 | 0 | 1.710388 | 10.7354 | 80.85477 | 0 | 38
0.2077709 | 3.706323 | 0.922744 | 0.6642768 | 0.6161596 | 0.7306873 | 15.16 | 77.49718 | 0 | 38
0 | 3.569264 | 0.7380997 | 0 | 3.136406 | 3.099484 | 17.15858 | 71.53237 | 0 | 41
0 | 4.35177 | 0.5993102 | 0.2237091 | 0 | 1.230371 | 13.51443 | 79.34036 | 0 | 37
4 | 9 | 15 | 3 | 0 | 0 | 0 | 68 | 0 | 133
0 | 12 | 15 | 0 | 0 | 15 | 0 | 58 | 0 | 132
0 | 50.8 | 0 | 0 | 0 | 0 | 0 | 0 | 49.2 | 250
0 | 50.64935 | 0 | 0 | 0 | 2.497502 | 0 | 0 | 46.85315 | 212
0 | 48.34835 | 0 | 0 | 0 | 5.105105 | 0 | 0 | 46.54655 | 220
0 | 46.8 | 0 | 0 | 0 | 7.6 | 0 | 0 | 45.6 | 190
0 | 46.4 | 0 | 0 | 0 | 10 | 0 | 0 | 43.6 | 185
0 | 44.88978 | 0 | 0 | 0 | 12.42485 | 0 | 0 | 42.68537 | 160
0 | 43.7 | 0 | 0 | 0 | 14.7 | 0 | 0 | 41.6 | 184
0 | 40.2 | 0 | 0 | 0 | 18.2 | 0 | 0 | 41.6 | 163
0 | 41.4 | 0 | 0 | 0 | 20.2 | 0 | 0 | 38.4 | 164
0 | 37.46254 | 0 | 0 | 0 | 24.17582 | 0 | 0 | 38.36164 | 153
0 | 36.9 | 0 | 0 | 0 | 26 | 0 | 0 | 37.1 | 166
0 | 36.7 | 0 | 0 | 0 | 27.3 | 0 | 0 | 36 | 147
0 | 0 | 0 | 24.39388 | 0 | 10.59183 | 20.02474 | 44.98954 | 0 | 52.5
0 | 0 | 0 | 29.99087 | 0 | 13.00162 | 17.05195 | 39.95555 | 0 | 59.8
0 | 14.39738 | 0 | 9.547531 | 3.68998 | 0.5834466 | 0 | 71.78165 | 0 | 85
0 | 12.53961 | 0.2519327 | 12.37813 | 2.207983 | 0.6400505 | 0 | 71.38949 | 0 | 87.4
0 | 12.50883 | 0.2532474 | 12.33637 | 2.515439 | 0.7018807 | 0 | 70.86872 | 0.2941012 | 87.6
0 | 12.83279 | 0.2539459 | 11.30399 | 2.522377 | 0.7038165 | 0 | 72.15901 | 0 | 89.7
0.4986325 | 12.88552 | 0.1898149 | 11.37201 | 2.809588 | 0.7014349 | 0 | 71.31967 | 0 | 91.3
0 | 14.09758 | 0.2541344 | 11.52582 | 2.375764 | 0.704339 | 0 | 70.81812 | 0 | 96.9
0 | 12.95038 | 1.601705 | 11.51518 | 2.54549 | 0.6510767 | 0 | 70.51004 | 0 | 102.8
0 | 13.09556 | 1.350362 | 12.74552 | 0.9017004 | 0.772274 | 0.8700179 | 69.96195 | 0 | 98
0 | 13.24169 | 1.290778 | 11.70819 | 0 | 0.7154838 | 1.484457 | 71.3316 | 0 | 95.4
0.8052831 | 13.68562 | 1.08569 | 11.80033 | 1.044805 | 0.7670037 | 0 | 70.58585 | 0 | 99.5
0.8078969 | 13.82742 | 1.153286 | 11.51576 | 0.7487113 | 1.006261 | 0 | 70.71451 | 0 | 103.8
0.6049458 | 14.29122 | 1.215394 | 11.4972 | 0.8970051 | 0.7682526 | 0 | 70.50021 | 0 | 106.3
0.8072307 | 13.32954 | 1.344391 | 11.6138 | 0.748094 | 0.7097158 | 0.8661704 | 70.3551 | 0 | 103.3
1.010254 | 13.63783 | 1.025531 | 11.08947 | 0.4493969 | 0.6513563 | 0.8672135 | 71.04273 | 0 | 111.6
0 | 0 | 0 | 0 | 0 | 0.1777839 | 2.77729 | 97.04493 | 0 | 7
0 | 11.4 | 0 | 11.5 | 0 | 1 | 9 | 67.1 | 0 | 89.415
0 | 10.6 | 0 | 10.7 | 0 | 1 | 15 | 62.7 | 0 | 84.405
0 | 8.8 | 0 | 8.8 | 0 | 0.8 | 30 | 51.6 | 0 | 70.88
0 | 8.108109 | 0 | 8.208208 | 0 | 0.7007008 | 35.03504 | 47.94795 | 0 | 67.1625
0 | 8.7 | 0.6 | 12.1 | 0 | 1.2 | 2.9 | 74.3 | 0 | 80.0775
0 | 8.7 | 0.6 | 7.5 | 0 | 1.2 | 7.5 | 74.3 | 0 | 69.2075
0 | 0 | 0 | 0 | 0 | 0 | 0 | 100 | 0 | 6.497919
0 | 0 | 0 | 0 | 0 | 0 | 0 | 100 | 0 | 3.504005
0 | 16.45227 | 0 | 10.70259 | 0 | 0 | 0 | 72.78877 | 0 | 95
0 | 16.31642 | 0 | 10.61434 | 0 | 0 | 0 | 72.29715 | 0 | 94.8
0 | 16.3123 | 0 | 10.61166 | 0 | 0 | 0 | 72.31935 | 0 | 96
0 | 8.298604 | 0 | 0 | 0 | 0.984283 | 21.71287 | 69.00424 | 0 | 51.3
0 | 0 | 0 | 0 | 0 | 22 | 0 | 70 | 8 | 9.9
0 | 0 | 0 | 0 | 0 | 23 | 0 | 70 | 7 | 10.1
0 | 0 | 0 | 0 | 0 | 22 | 0 | 69 | 9 | 8.6
0 | 0 | 0 | 0 | 0 | 23 | 0 | 69 | 8 | 10.1
0 | 6.143135 | 1.34735 | 1.131606 | 0 | 4.356579 | 10.93777 | 76.04216 | 0 | 55
0 | 20 | 0 | 0 | 0 | 10 | 0 | 70 | 0 | 85.1
33.63 | 0 | 0 | 0 | 0 | 0 | 29.48 | 36.89 | 0 | 83.60833
0 | 0 | 0 | 50 | 0 | 0 | 0 | 0 | 50 | 102.2
0 | 0 | 0 | 40 | 0 | 0 | 0 | 0 | 60 | 93.9
0 | 0 | 0 | 30 | 0 | 0 | 0 | 0 | 70 | 91
0 | 0 | 0 | 20 | 0 | 0 | 0 | 0 | 80 | 86
0 | 15.01892 | 0 | 10.38145 | 0 | 0.9218725 | 0 | 73.67776 | 0 | 91.4
0 | 14.72191 | 0 | 10.59522 | 0 | 0.9216543 | 0 | 73.76122 | 0 | 90.5
0 | 14.42607 | 0 | 10.70157 | 0 | 0.9215025 | 0 | 73.95086 | 0 | 89.6
0 | 14.41205 | 0 | 10.90715 | 0 | 0.801819 | 0 | 73.87898 | 0 | 89.8
0 | 13.82772 | 0 | 11.66471 | 0 | 0.9207347 | 0 | 73.58683 | 0 | 88.6
0 | 13.83968 | 0 | 10.37761 | 0 | 0.9215313 | 0 | 74.86118 | 0 | 86.9
1.051883 | 7.099898 | 0 | 0 | 0 | 3.082711 | 15.8016 | 72.19154 | 0 | 52
0 | 3.300006 | 0.3947878 | 0 | 0 | 1.458884 | 11.39514 | 83.45118 | 0 | 33
0 | 6.606705 | 0.8829985 | 0.9127486 | 0 | 4.267 | 9.465663 | 76.98859 | 0 | 52
0 | 0 | 9.968776 | 11.9448 | 3.137487 | 0.2947059 | 0 | 74.59935 | 0 | 85
0 | 0 | 0.3270024 | 21.97129 | 4.585453 | 8.458749 | 9.291108 | 55.36639 | 0 | 50
0 | 0 | 5.839931 | 17.16684 | 14.05804 | 2.158067 | 3.555637 | 57.22149 | 0 | 74
0 | 0 | 0.2166899 | 0.01348091 | 0.3751326 | 18.38754 | 0.01085855 | 80.90163 | 0 | 56
0 | 0 | 1.995276 | 1.117188 | 0 | 0.7373269 | 19.61712 | 76.53308 | 0 | 31
0 | 0 | 0 | 0 | 0 | 0.005893096 | 0 | 99.99411 | 0 | 5.4
35.19626 | 0 | 0 | 0 | 0 | 7.478252 | 0 | 57.32549 | 0 | 109
40.04711 | 0 | 0 | 0 | 0 | 7.523365 | 0 | 52.42952 | 0 | 119
12.89411 | 0 | 19.49731 | 3.549889 | 4.939127 | 6.109102 | 0 | 53.01047 | 0 | 141
14.42291 | 0 | 0 | 0 | 4.582733 | 0 | 70.7474 | 10.24695 | 0 | 76.3
20.06507 | 0 | 0 | 0 | 4.46283 | 1.764117 | 63.72913 | 9.978851 | 0 | 77.3
20.28674 | 0 | 0 | 0 | 4.512133 | 4.161747 | 60.9503 | 10.08909 | 0 | 77.6
14.51556 | 0 | 0 | 0 | 9.224342 | 1.823151 | 70.31184 | 4.125111 | 0 | 69
14.41602 | 0 | 0 | 0 | 10.68794 | 3.621297 | 67.17793 | 4.096823 | 0 | 70.7
25.26542 | 0 | 0 | 0 | 5.763571 | 1.708717 | 63.3961 | 3.86619 | 0 | 83.2
19.90197 | 0 | 0 | 0 | 4.426555 | 0 | 65.77374 | 9.897739 | 0 | 77.2
4.365167 | 5.261356 | 1.384744 | 0 | 3.236304 | 1.279282 | 62.7641 | 21.70905 | 0 | 60.6
6.523384 | 6.290132 | 2.069386 | 0 | 3.224261 | 1.274522 | 64.39712 | 16.2212 | 0 | 60.6
0 | 13.68203 | 0.09645518 | 7.885 | 5.710812 | 0 | 0 | 72.58355 | 0 | 89
0 | 3.799541 | 0.2631596 | 0 | 0 | 1.337147 | 11.57177 | 83.02839 | 0 | 32
0 | 37.3 | 0 | 0 | 0 | 9.3 | 0 | 0 | 53.4 | 190
9.49051 | 28.47153 | 0 | 0 | 0 | 9.49051 | 0 | 0 | 52.54745 | 184
18.18182 | 18.18182 | 0 | 0 | 0 | 8.991009 | 0 | 0 | 54.64535 | 160
27.9 | 9.3 | 0 | 0 | 0 | 9.3 | 0 | 0 | 53.5 | 145
30.5 | 4.4 | 0 | 0 | 0 | 8.7 | 0 | 0 | 56.4 | 134
38 | 0 | 0 | 0 | 0 | 9.5 | 0 | 0 | 52.5 | 130
0 | 8.991009 | 26.97303 | 0 | 0 | 8.991009 | 0 | 0 | 55.04496 | 234
0 | 13.5 | 22.4 | 0 | 0 | 8.9 | 0 | 0 | 55.2 | 235
0 | 18.21822 | 18.21822 | 0 | 0 | 9.109109 | 0 | 0 | 54.45446 | 227
0 | 22.4 | 13.5 | 0 | 0 | 9 | 0 | 0 | 55.1 | 219
0 | 28.5 | 9.5 | 0 | 0 | 9.5 | 0 | 0 | 52.5 | 215
0 | 0 | 35.7 | 0 | 0 | 8.9 | 0 | 0 | 55.4 | 226
13.3 | 0 | 22.1 | 0 | 0 | 8.8 | 0 | 0 | 55.8 | 180
17.68232 | 0 | 17.68232 | 0 | 0 | 8.791208 | 0 | 0 | 55.84415 | 154
21.82182 | 0 | 13.11311 | 0 | 0 | 8.708709 | 0 | 0 | 56.35635 | 147
26.5 | 0 | 8.8 | 0 | 0 | 8.8 | 0 | 0 | 55.9 | 140
29.6 | 0 | 0 | 0 | 0 | 12.3 | 0 | 0 | 58.1 | 130
0 | 22 | 0 | 8 | 0 | 0 | 0 | 70 | 0 | 141.6
0 | 16.3 | 5.7 | 8 | 0 | 0 | 0 | 70 | 0 | 152.8
0 | 11 | 11 | 8 | 0 | 0 | 0 | 70 | 0 | 150
0 | 5.7 | 16.3 | 8 | 0 | 0 | 0 | 70 | 0 | 149.4
0 | 22 | 0 | 8 | 0 | 0 | 0 | 70 | 0 | 141.6
0 | 21.91219 | 0 | 7.970797 | 0 | 0 | 0 | 69.72697 | 0 | 139.3
0 | 21.82782 | 0 | 7.939207 | 0 | 0 | 0 | 69.45306 | 0 | 136.3
0 | 0 | 0 | 9.999899 | 2.499975 | 12.49987 | 9.199907 | 64.99934 | 0 | 35.9
0 | 0 | 0 | 9.9998 | 2.49995 | 12.49975 | 7.599848 | 66.79867 | 0 | 35.2
0 | 0 | 0 | 7.527438 | 3.544801 | 10.12706 | 10.07419 | 67.98473 | 0 | 33.8
0 | 0 | 0 | 5.682884 | 15.81373 | 13.12715 | 9.154853 | 56.22138 | 0 | 33
0 | 12.38358 | 0.0641126 | 6.461587 | 0 | 18.3074 | 1.545624 | 61.22051 | 0 | 80
0 | 11.11194 | 0 | 0 | 0 | 3.070265 | 10.79163 | 75.02616 | 0 | 56.6
5.394606 | 6.293707 | 6.293707 | 0 | 44.55545 | 1.798202 | 8.891109 | 0 | 26.77323 | 126
0 | 5.011043 | 10.11353 | 11.31416 | 0 | 0.2983885 | 0.9104182 | 72.3457 | 0 | 93.1
0 | 0 | 30 | 0 | 0 | 5 | 0 | 0 | 65 | 197
0 | 0 | 25 | 0 | 0 | 10 | 0 | 0 | 65 | 133.4
0 | 0 | 15 | 0 | 0 | 20 | 0 | 0 | 65 | 72.3
0 | 0 | 20 | 0 | 0 | 10 | 0 | 0 | 70 | 129.1
0 | 0 | 20 | 0 | 0 | 12.5 | 0 | 0 | 67.5 | 121.5
0 | 0 | 20 | 0 | 0 | 17.5 | 0 | 0 | 62.5 | 101.5
0 | 0 | 10 | 0 | 0 | 15 | 0 | 0 | 75 | 68.4
0 | 0 | 14.28571 | 0 | 0 | 14.28571 | 0 | 0 | 71.42857 | 98
0 | 0 | 25 | 0 | 0 | 15 | 0 | 0 | 60 | 131.1
0 | 0 | 0 | 6.296852 | 0 | 7.096452 | 9.995003 | 76.06197 | 0 | 27.2
0 | 0 | 0 | 7.296352 | 0 | 8.095953 | 9.995003 | 74.06297 | 0 | 28.2
0 | 0 | 0 | 7.984032 | 0 | 7.984032 | 9.980041 | 73.85229 | 0 | 29.1
0 | 0 | 0 | 5.988024 | 1.996008 | 7.984032 | 9.980041 | 73.85229 | 0 | 27.3
0 | 0 | 0 | 4.397801 | 0.9995003 | 5.997002 | 11.994 | 76.06197 | 0 | 24.4
0 | 0 | 0 | 7.996003 | 0 | 8.495753 | 10.9945 | 71.96402 | 0 | 29.6
0 | 0 | 0 | 5.997002 | 0 | 6.496752 | 12.9935 | 73.96302 | 0 | 27.6
0 | 0 | 0 | 7.496252 | 0 | 5.997002 | 13.993 | 71.96402 | 0 | 29.9
0 | 0 | 0 | 6.496752 | 0 | 4.997502 | 13.993 | 73.96302 | 0 | 27.3
0 | 0 | 0 | 4.39341 | 0 | 4.992512 | 13.97903 | 75.98602 | 0 | 26.7
0 | 0 | 0 | 7.48503 | 0 | 5.988024 | 9.980041 | 75.9481 | 0 | 29.2
0 | 0 | 0 | 4.79 | 0 | 6.61 | 12 | 76.1 | 0 | 26.3
0 | 0 | 0 | 5.73 | 0 | 5.67 | 12 | 76.1 | 0 | 29
0 | 0 | 0 | 6.126937 | 0 | 7.366317 | 11.994 | 73.96302 | 0 | 26.8
0 | 0 | 0 | 3.688156 | 0 | 3.808096 | 13.993 | 77.96102 | 0 | 25.3
0 | 11.58925 | 4.15935 | 0 | 0 | 6.404295 | 9.379322 | 68.46778 | 0 | 91.3
25.54047 | 0 | 0 | 0 | 0 | 21.3664 | 35.87603 | 11.54718 | 5.669915 | 80
10.26319 | 13.6073 | 0 | 0 | 0 | 23.61118 | 46.25273 | 0 | 6.265602 | 94
0 | 16.28217 | 0.2229287 | 5.777452 | 5.35896 | 1.51815 | 0.6721865 | 70.01827 | 0 | 96.5
0 | 0 | 0 | 25.2111 | 0 | 20.79867 | 30.46041 | 23.52982 | 0 | 49
0 | 3.995492 | 0 | 0 | 0 | 1.396519 | 11.56012 | 83.04786 | 0 | 32.5
0 | 0 | 0 | 0 | 0 | 0.2967683 | 2.607768 | 97.09547 | 0 | 7.5
0 | 13.40927 | 0 | 7.410224 | 5.891538 | 1.164436 | 0 | 72.12453 | 0 | 89
0 | 2.999969 | 0.6579716 | 0 | 0 | 1.215722 | 11.57304 | 83.55329 | 0 | 32.5
23.7 | 0 | 0 | 0 | 0 | 2.15 | 0 | 73 | 1.15 | 81.5
20.7 | 0 | 3 | 0 | 0 | 2.15 | 0 | 73 | 1.15 | 88.5
0 | 10.69563 | 0.1919317 | 12.89589 | 0 | 0.5910476 | 0 | 75.6255 | 0 | 76
0 | 4.226008 | 2.085467 | 1.167688 | 0 | 5.779917 | 15.04871 | 70.83809 | 0 | 51
0 | 0 | 1.983247 | 0 | 0 | 0.1832204 | 16.99442 | 80.83912 | 0 | 23
0 | 3.802926 | 0.2633941 | 0 | 0 | 1.338338 | 11.49299 | 83.10235 | 0 | 33
2.473642 | 0 | 0.3269596 | 0 | 0 | 0.6645288 | 24.77304 | 71.76183 | 0 | 34.6
0 | 20.15739 | 0 | 21.81112 | 0 | 0 | 9.237051 | 46.39721 | 2.397228 | 134.3
0 | 18.56645 | 0 | 24.10948 | 0 | 0 | 9.076847 | 45.59631 | 2.650923 | 133.1
0 | 19.52299 | 0 | 23.92585 | 0 | 0 | 4.862534 | 49.05425 | 2.634386 | 131.2
0 | 21.49363 | 0 | 23.7556 | 0 | 0 | 0 | 52.14382 | 2.606951 | 143.2
0 | 20.83688 | 0 | 21.64707 | 0 | 0 | 4.971587 | 50.16283 | 2.381629 | 137
0 | 27 | 0 | 0 | 0 | 4 | 0 | 69 | 0 | 123.6
0 | 27 | 0 | 0 | 0 | 8 | 0 | 65 | 0 | 118.7
21.73913 | 1.630435 | 21.73913 | 0 | 0 | 0 | 0 | 0 | 54.34783 | 140
19.02174 | 0.5434782 | 19.02174 | 0 | 0 | 0 | 0 | 0 | 60.86956 | 168
0 | 0 | 0 | 0 | 22.22222 | 22.22222 | 0 | 55.55556 | 0 | 31
0 | 0 | 0 | 0 | 22.22222 | 22.22222 | 0 | 55.55556 | 0 | 36
0 | 28.8 | 0 | 29.8 | 0 | 2.3 | 0 | 0 | 39.1 | 186
0 | 28.97103 | 0 | 27.37263 | 6.493506 | 2.297702 | 0 | 0 | 34.86514 | 183
0 | 27.27273 | 0 | 27.27273 | 12.08791 | 0.999001 | 0 | 0 | 32.36763 | 169
0 | 25.2 | 0 | 26.3 | 16.8 | 2.5 | 0 | 0 | 29.2 | 166
0 | 3.993758 | 0.3284758 | 0 | 0 | 1.213837 | 11.55511 | 82.90882 | 0 | 32.5
0 | 24.34971 | 0 | 26.91226 | 0 | 0 | 0 | 46.13424 | 2.603782 | 140
0 | 11.63693 | 2.552284 | 16.07699 | 12.67558 | 0 | 0 | 54.51762 | 2.540587 | 116
0 | 10.62545 | 1.906723 | 16.01408 | 12.62598 | 0 | 0 | 56.29712 | 2.530646 | 85
0 | 0 | 0 | 41.63272 | 0 | 8.372198 | 0 | 0 | 49.99508 | 93
0 | 0 | 0 | 0 | 22.10581 | 22.26017 | 0 | 55.63403 | 0 | 42
0 | 0 | 0 | 0 | 22.33782 | 22.50833 | 0 | 54.6731 | 0 | 46
0 | 0 | 0 | 0 | 22.51987 | 22.69759 | 0 | 53.80991 | 0 | 37
0 | 30 | 0 | 0 | 0 | 0 | 0 | 70 | 0 | 123
0 | 0 | 0 | 0 | 0 | 2.768892 | 0 | 93.96242 | 3.268692 | 14
0 | 0 | 0 | 0 | 0 | 3.579642 | 0 | 91.19088 | 5.229477 | 15
0 | 0 | 0 | 0 | 0 | 7.30146 | 0 | 85.31706 | 7.381476 | 8
0 | 0 | 0 | 0 | 0 | 4.660466 | 0 | 92.20922 | 3.130313 | 6
0 | 0 | 0 | 0 | 0 | 9.755122 | 0 | 82.75862 | 7.486257 | 11
0 | 0 | 0 | 0 | 0 | 11.1 | 0 | 77.7 | 11.2 | 14
5.403686 | 0 | 5.828241 | 0 | 0 | 5.701094 | 19.48207 | 63.42231 | 0 | 58.4
5.380455 | 0 | 5.803185 | 0 | 0 | 5.676584 | 19.39831 | 63.14965 | 0 | 57.6
5.398953 | 0 | 5.823136 | 0 | 0 | 5.6961 | 19.46501 | 63.36676 | 0 | 55
0 | 9.595093 | 2.512461 | 11.687 | 0 | 0.3570945 | 0 | 75.84835 | 0 | 87
0 | 9.530895 | 0.4620828 | 2.106784 | 0 | 3.110205 | 6.966483 | 77.82355 | 0 | 60
0 | 4.193707 | 0 | 0.3310749 | 0 | 1.638782 | 11.02248 | 82.81098 | 0 | 33.6
0 | 4.947989 | 0 | 0.01116064 | 0 | 1.571381 | 11.56965 | 81.87255 | 0 | 38.8
0 | 5.597512 | 0 | 0.4418992 | 0 | 1.640512 | 10.23325 | 81.97044 | 0 | 36
0 | 20.76688 | 0 | 6.793901 | 0.3456462 | 0.677214 | 0 | 71.38222 | 0 | 103
0 | 11.08448 | 4.309705 | 6.125499 | 5.423532 | 0 | 0 | 72.24212 | 0 | 89
0 | 10.38841 | 3.384495 | 9.475174 | 0 | 2.8815 | 2.603868 | 71.26655 | 0 | 87
0 | 23.05182 | 3.288551 | 3.945674 | 1.490089 | 4.247137 | 1.543671 | 61.65632 | 0 | 125
0 | 7.074167 | 0.997425 | 1.675424 | 0 | 3.071539 | 8.99676 | 78.18468 | 0 | 50
0 | 4.220047 | 2.7767 | 0 | 0 | 1.376464 | 22.08307 | 69.54372 | 0 | 48.5
0 | 3.528087 | 2.731065 | 0.6881258 | 0 | 3.532296 | 18.66039 | 70.86005 | 0 | 47
0 | 4.035527 | 1.19488 | 0 | 0 | 1.226532 | 15.17874 | 78.36432 | 0 | 37.5
0 | 4.534641 | 1.326087 | 0.2227494 | 0 | 1.225093 | 15.25064 | 77.44079 | 0 | 38
0 | 4.857406 | 1.697497 | 0.54577 | 0.4184204 | 0.7351016 | 15.54765 | 76.19816 | 0 | 39
0 | 4.195804 | 1.698302 | 0.2997003 | 0 | 0.999001 | 17.98202 | 74.82518 | 0 | 36
0 | 4.187438 | 1.694915 | 0 | 0 | 1.196411 | 18.24526 | 74.67597 | 0 | 39.5
0 | 0.8 | 0 | 6.3 | 8.899999 | 22.5 | 3 | 58.5 | 0 | 37
0 | 15.4125 | 0.8291461 | 4.928221 | 5.962491 | 1.119537 | 0.7766537 | 70.79335 | 0 | 98.5
0 | 13.9 | 1.2 | 8.3 | 2.5 | 2.5 | 0 | 70.9 | 0 | 89.2
0 | 13.06794 | 0.5057898 | 9.664202 | 5.319397 | 1.168173 | 0 | 70.27449 | 0 | 87
0 | 5.601025 | 4.913805 | 0 | 22.96825 | 0.5674466 | 0 | 65.47993 | 0 | 77
8.977502 | 0.8244286 | 0 | 0.5694942 | 1.267782 | 14.65844 | 2.752283 | 70.479 | 0 | 42.8
8.96548 | 0.8233246 | 0 | 0.5687315 | 2.057387 | 14.63881 | 1.832398 | 70.38461 | 0 | 43.4
0 | 13.45367 | 2.401767 | 0.3458029 | 5.29245 | 10.49199 | 0 | 67.3455 | 0 | 83.3
0 | 13.8869 | 3.915978 | 5.920078 | 5.491254 | 1.80887 | 2.20763 | 66.63078 | 0 | 102
0 | 0 | 0 | 0 | 22.2215 | 22.22126 | 0 | 55.55724 | 0 | 39.6
1.071441 | 0.516565 | 4.758441 | 0 | 0 | 2.512024 | 16.55527 | 74.57823 | 0 | 43
1.095399 | 3.168695 | 2.084934 | 1.751083 | 0 | 1.284098 | 18.33592 | 71.3375 | 0 | 40
1.092105 | 3.159164 | 2.078662 | 1.163877 | 0.8096786 | 1.280235 | 17.81203 | 71.66063 | 0 | 43
1.0603 | 0.5111939 | 4.37261 | 1.129983 | 0.7860992 | 1.55369 | 16.38314 | 73.79751 | 0 | 43
1.060347 | 0.5112163 | 4.372801 | 1.130033 | 0.7861336 | 1.553758 | 16.38385 | 73.79546 | 0 | 43
0 | 1.030102 | 4.066708 | 1.138509 | 1.58406 | 1.878495 | 16.50675 | 73.29704 | 0 | 44
0 | 3.993816 | 7.029486 | 8.717892 | 9.672981 | 3.034638 | 0 | 67.04899 | 0 | 82
0 | 13.06794 | 0.5057898 | 9.664202 | 5.319397 | 1.168173 | 0 | 70.27449 | 0 | 87
0 | 0 | 0 | 33.33333 | 0 | 16.66667 | 50 | 0 | 0 | 64
0 | 0 | 0 | 28.57143 | 0 | 14.28571 | 57.14286 | 0 | 0 | 61
0 | 0 | 0 | 20 | 0 | 10 | 70 | 0 | 0 | 57
7.405019 | 13.15308 | 1.174531 | 6.022595 | 2.311591 | 1.02797 | 0 | 68.90521 | 0 | 114
10.52887 | 11.25993 | 1.0931 | 5.814428 | 2.412773 | 1.009851 | 0 | 67.88105 | 0 | 118
14.08816 | 7.42615 | 1.549298 | 5.805427 | 2.785297 | 0.990903 | 0 | 67.35476 | 0 | 119
0 | 17.39009 | 1.22137 | 6.262766 | 2.403774 | 1.068964 | 0 | 71.65305 | 0 | 104
0 | 17.27826 | 1.156141 | 6.149754 | 2.551921 | 1.06809 | 0 | 71.79584 | 0 | 103
0 | 15.33737 | 1.67123 | 6.262324 | 3.004505 | 1.068889 | 0 | 72.65569 | 0 | 99
0 | 2.627415 | 0.8311454 | 0 | 0 | 1.382123 | 13.26955 | 81.62068 | 0 | 32.1
0 | 15.25656 | 0.7624168 | 6.083179 | 5.642541 | 1.173919 | 0.8596237 | 70.22176 | 0 | 92
0.1 | 4.2 | 0.6000001 | 0.8000001 | 0.6000001 | 0.7 | 16.3 | 76.40001 | 0 | 38.2
0 | 3.8 | 2.1 | 0.6 | 0.1 | 1.1 | 15.9 | 75.8 | 0 | 39.1
0.2 | 2.2 | 1.4 | 1.2 | 0.9 | 2.8 | 13.4 | 76.90001 | 0 | 37.4
0.3 | 5.1 | 1.9 | 1.3 | 1.1 | 1.1 | 14.5 | 73.9 | 0 | 40.3
0.6000001 | 2.4 | 0.7 | 0.6000001 | 0.3 | 2.6 | 13.6 | 78.40001 | 0 | 36.8
0.5 | 1.4 | 5.8 | 0.4 | 0.2 | 1.6 | 16.2 | 72.9 | 0 | 50.1
0.3 | 0.7 | 6.2 | 0.1 | 0.4 | 1.8 | 15.7 | 74.3 | 0 | 48.6
0.1 | 2.6 | 5.4 | 0 | 0 | 2.6 | 17.1 | 71.8 | 0 | 51.2
1.6 | 3.100001 | 1.1 | 0 | 0 | 2.200001 | 17.8 | 73.60001 | 0 | 47.4
1.2 | 4.6 | 3.3 | 0.2 | 0.6 | 1.1 | 13.2 | 74.9 | 0 | 42.1
0 | 2.9 | 1.1 | 3.1 | 3.5 | 0.9 | 15.1 | 73.4 | 0 | 37.2
3.200001 | 2.400001 | 6.000001 | 0.1 | 0.1 | 1.4 | 14.1 | 72.2 | 0 | 56.3
0.3 | 0.8 | 5.5 | 0.3 | 0.2 | 1.7 | 16.2 | 74.8 | 0 | 48.6
0.4 | 1.7 | 2.4 | 0.3 | 0.6 | 2.3 | 16.4 | 75.4 | 0 | 45.3
0 | 0 | 5 | 15 | 8 | 12 | 60 | 0 | 0 | 67
0 | 0 | 0 | 20 | 8 | 12 | 50 | 10 | 0 | 56
0 | 0 | 0 | 20 | 8 | 12 | 40 | 20 | 0 | 59
0 | 0 | 5 | 15 | 8 | 12 | 30 | 30 | 0 | 66
0 | 5 | 5 | 10 | 8 | 12 | 20 | 40 | 0 | 79
5 | 5 | 0 | 10 | 10 | 15 | 10 | 45 | 0 | 67
0 | 5 | 5 | 5 | 10 | 10 | 20 | 45 | 0 | 77
0 | 5 | 5 | 10 | 10 | 10 | 10 | 50 | 0 | 87
5 | 5 | 0 | 10 | 10 | 10 | 10 | 50 | 0 | 71
0 | 0 | 0 | 20 | 8 | 12 | 10 | 50 | 0 | 52
0 | 5 | 5 | 0 | 8 | 12 | 20 | 50 | 0 | 70
0 | 4.8 | 9.5 | 0 | 0 | 9.5 | 23.8 | 52.4 | 0 | 82
0 | 5 | 5 | 5 | 8 | 12 | 10 | 55 | 0 | 70
0 | 5 | 5 | 0 | 10 | 10 | 15 | 55 | 0 | 73
0 | 5 | 5 | 0 | 5 | 10 | 20 | 55 | 0 | 66
0 | 5 | 5 | 0 | 0 | 10 | 25 | 55 | 0 | 71
0 | 12.5 | 5 | 0 | 10 | 2.5 | 10 | 60 | 0 | 99
0 | 10 | 5 | 0 | 10 | 5 | 10 | 60 | 0 | 87
0 | 7.5 | 5 | 0 | 10 | 7.5 | 10 | 60 | 0 | 85
0 | 5 | 5 | 5 | 5 | 10 | 10 | 60 | 0 | 73
0 | 5 | 5 | 0 | 10 | 10 | 10 | 60 | 0 | 77
0 | 5 | 5 | 0 | 8 | 12 | 10 | 60 | 0 | 66
0 | 5 | 5 | 0 | 5 | 10 | 15 | 60 | 0 | 69
0 | 5 | 5 | 0 | 0 | 10 | 20 | 60 | 0 | 71
0 | 12.5 | 5 | 0 | 10 | 2.5 | 5 | 65 | 0 | 90
0 | 10 | 5 | 0 | 10 | 5 | 5 | 65 | 0 | 85
0 | 10 | 5 | 5 | 5 | 5 | 5 | 65 | 0 | 91
2 | 10 | 5 | 3 | 5 | 5 | 5 | 65 | 0 | 92
0 | 12 | 5 | 3 | 5 | 5 | 5 | 65 | 0 | 95
2 | 11 | 2 | 5 | 5 | 5 | 5 | 65 | 0 | 83
2 | 9 | 4 | 5 | 5 | 5 | 5 | 65 | 0 | 85
2 | 7 | 6 | 5 | 5 | 5 | 5 | 65 | 0 | 87
4 | 9 | 2 | 5 | 5 | 5 | 5 | 65 | 0 | 106
4 | 7 | 4 | 5 | 5 | 5 | 5 | 65 | 0 | 85
4 | 5 | 6 | 5 | 5 | 5 | 5 | 65 | 0 | 115
6 | 7 | 2 | 5 | 5 | 5 | 5 | 65 | 0 | 78
6 | 5 | 4 | 5 | 5 | 5 | 5 | 65 | 0 | 81
6 | 3 | 6 | 5 | 5 | 5 | 5 | 65 | 0 | 80
8 | 5 | 2 | 5 | 5 | 5 | 5 | 65 | 0 | 78
8 | 3 | 4 | 5 | 5 | 5 | 5 | 65 | 0 | 81
8 | 1 | 6 | 5 | 5 | 5 | 5 | 65 | 0 | 73
0 | 11 | 4 | 5 | 5 | 5 | 5 | 65 | 0 | 89
8 | 10 | 2 | 0 | 5 | 5 | 5 | 65 | 0 | 91
0 | 10 | 5 | 3 | 5 | 7 | 5 | 65 | 0 | 122
0 | 7.5 | 5 | 0 | 10 | 7.5 | 5 | 65 | 0 | 76
0 | 5 | 5 | 0 | 10 | 10 | 5 | 65 | 0 | 70
0 | 10 | 5 | 5 | 5 | 2.5 | 7.5 | 65 | 0 | 87
0 | 10 | 5 | 5 | 5 | 0 | 10 | 65 | 0 | 89
10 | 8 | 2 | 0 | 0 | 16 | 16 | 48 | 0 | 90
10 | 6 | 2 | 0 | 0 | 14.4 | 14.4 | 53.2 | 0 | 77
10 | 10 | 0 | 0 | 3 | 9 | 9 | 59 | 0 | 84
9 | 9 | 2 | 0 | 2 | 9.5 | 9.5 | 59 | 0 | 87
10 | 5 | 5 | 0 | 0 | 10.5 | 10.5 | 59 | 0 | 84
10 | 10 | 0 | 0 | 0 | 10.5 | 10.5 | 59 | 0 | 82
9 | 9 | 2 | 0 | 5 | 15 | 0 | 60 | 0 | 93
9 | 9 | 2 | 0 | 0 | 15 | 5 | 60 | 0 | 88
10 | 5 | 5 | 0 | 5 | 7.5 | 7.5 | 60 | 0 | 91
10 | 5 | 2 | 0 | 5 | 12 | 5 | 61 | 0 | 78
10 | 10 | 0 | 0 | 0 | 9.5 | 9.5 | 61 | 0 | 85
9 | 9 | 2 | 0 | 2 | 7.5 | 7.5 | 63 | 0 | 89
10 | 10 | 0 | 0 | 0 | 8.5 | 8.5 | 63 | 0 | 84
9 | 9 | 2 | 0 | 0 | 8.5 | 8.5 | 63 | 0 | 89
10 | 5 | 2 | 0 | 5 | 10.5 | 2.5 | 65 | 0 | 80
10 | 10 | 5 | 0 | 0 | 5 | 5 | 65 | 0 | 107
5 | 10 | 5 | 0 | 0 | 7.5 | 7.5 | 65 | 0 | 95
10 | 5 | 5 | 0 | 0 | 7.5 | 7.5 | 65 | 0 | 85
10 | 7.5 | 2.5 | 0 | 0 | 7.5 | 7.5 | 65 | 0 | 84
10 | 10 | 0 | 0 | 0 | 7.5 | 7.5 | 65 | 0 | 83
10 | 10 | 0 | 0 | 0 | 7.5 | 7.5 | 65 | 0 | 83
9 | 9 | 2 | 0 | 0 | 7.5 | 7.5 | 65 | 0 | 85
5 | 10 | 5 | 0 | 5 | 0 | 10 | 65 | 0 | 98
0 | 4.930493 | 6.750676 | 8.0008 | 6.960697 | 2.510251 | 0 | 69.947 | 0 | 85.8
0 | 0 | 4.081399 | 0 | 0 | 1.421688 | 11.2253 | 83.07607 | 0 | 35
0 | 0 | 6.084183 | 0 | 0 | 1.373977 | 11.25025 | 81.07606 | 0 | 49
0 | 0 | 4.088935 | 0 | 0 | 1.362386 | 12.24366 | 82.07349 | 0 | 40
0 | 0 | 3.597861 | 0.4476671 | 0 | 1.415714 | 11.26828 | 83.04034 | 0 | 34
0 | 0 | 4.070558 | 0 | 0 | 1.417911 | 10.29262 | 84.00615 | 0 | 37
0 | 0 | 4.058972 | 0 | 0 | 0.6762013 | 11.16362 | 83.87137 | 0 | 37
0 | 0 | 4.070053 | 2.017378 | 0 | 1.417735 | 11.28437 | 80.96227 | 0 | 39
0 | 0 | 3.070972 | 0 | 0 | 1.418545 | 13.278 | 82.05511 | 0 | 34
0 | 3.986324 | 0 | 0 | 0 | 1.211578 | 11.5336 | 83.2685 | 0 | 33
0 | 6.536952 | 0 | 0.903112 | 0 | 3.104374 | 12.27547 | 76.38647 | 0 | 51
0 | 0.5080259 | 0 | 10.40408 | 12.51496 | 9.821443 | 4.451725 | 62.29976 | 0 | 42
30 | 0 | 0 | 0 | 0 | 10 | 60 | 0 | 0 | 90
0 | 25 | 0 | 0 | 0 | 25 | 12.5 | 37.5 | 0 | 106
0 | 25 | 0 | 0 | 2.5 | 25 | 12.5 | 35 | 0 | 107
0 | 25 | 0 | 0 | 5 | 25 | 12.5 | 32.5 | 0 | 109
0 | 25 | 0 | 2.5 | 0 | 25 | 12.5 | 35 | 0 | 105
0 | 25 | 0 | 5 | 0 | 25 | 12.5 | 32.5 | 0 | 105
0 | 25 | 0 | 2.5 | 2.5 | 25 | 12.5 | 32.5 | 0 | 117
0 | 15 | 0 | 0 | 0 | 0 | 0 | 85 | 0 | 81
0 | 20 | 0 | 0 | 0 | 0 | 0 | 80 | 0 | 105
0 | 25 | 0 | 0 | 0 | 0 | 0 | 75 | 0 | 122
0 | 30 | 0 | 0 | 0 | 0 | 0 | 70 | 0 | 157
0 | 0 | 0 | 0 | 0 | 0 | 100 | 0 | 0 | 160
1.559485 | 0 | 0.6925923 | 0 | 0 | 0.04265633 | 23.56077 | 74.1445 | 0 | 39
0 | 3.571057 | 0 | 0 | 0 | 0.04341457 | 23.34375 | 73.04177 | 0 | 44
0 | 2.635853 | 2.628391 | 0 | 0 | 0.04347187 | 23.55646 | 71.13583 | 0 | 62
0 | 14.72146 | 0.6457604 | 5.423579 | 6.036863 | 1.789739 | 1.747425 | 68.84173 | 0 | 107
0 | 12.63909 | 0.3808969 | 11.51661 | 4.005898 | 0.821072 | 0 | 70.36343 | 0 | 103
0 | 26.35914 | 0 | 23.06425 | 0 | 0 | 0 | 49.42339 | 1.153212 | 169
0 | 13.17957 | 0 | 36.24382 | 0 | 0 | 0 | 49.42339 | 1.153213 | 135
0 | 6.589786 | 0 | 42.83361 | 0 | 0 | 0 | 49.42339 | 1.153213 | 124
0 | 0 | 0 | 49.42339 | 0 | 0 | 0 | 49.42339 | 1.153212 | 109
10.98901 | 11.98801 | 0.2997003 | 6.193806 | 3.596403 | 3.996004 | 0 | 62.93706 | 0 | 95
11.98801 | 12.98701 | 0.2997003 | 4.195804 | 1.598402 | 4.995005 | 0 | 63.93607 | 0 | 96
7.992008 | 10.98901 | 0.2997003 | 2.197802 | 1.598402 | 9.99001 | 0 | 66.93307 | 0 | 82
8.491508 | 18.98102 | 0.2997003 | 2.697303 | 1.598402 | 3.996004 | 0 | 63.93607 | 0 | 108
9.99001 | 17.48252 | 0.2997003 | 1.198801 | 0.5994006 | 5.294705 | 0 | 65.13486 | 0 | 103.5
9.99001 | 14.48551 | 0.2997003 | 1.198801 | 1.098901 | 7.992008 | 0 | 64.93507 | 0 | 94
14.98501 | 12.98701 | 0.2997003 | 2.297702 | 3.996004 | 3.996004 | 0 | 61.43856 | 0 | 102
8.99101 | 15.98402 | 0.2997003 | 1.198801 | 0.5994007 | 7.492508 | 0 | 65.43457 | 0 | 94.5
9.990009 | 11.18881 | 0.2997003 | 1.598402 | 1.998002 | 8.991008 | 0 | 65.93406 | 0 | 84.5
0 | 7.092907 | 7.192807 | 0.3996004 | 5.594406 | 10.68931 | 0 | 69.03097 | 0 | 81.5
0 | 12.68731 | 0.4995005 | 8.391608 | 5.994006 | 0.8991009 | 0 | 71.52847 | 0 | 82.5
0 | 0 | 0 | 25 | 0 | 25 | 0 | 50 | 0 | 51
0 | 14.9 | 0 | 0 | 0 | 20.56 | 0 | 0 | 64.54 | 70
0 | 17.8 | 0 | 0 | 0 | 19 | 0 | 0 | 63.2 | 99
0 | 21.43 | 0 | 0 | 0 | 15.47 | 0 | 0 | 63.1 | 108.5
0 | 20.6 | 0 | 0 | 0 | 13.6 | 0 | 0 | 65.8 | 115
0 | 24.14 | 0 | 0 | 0 | 11.08 | 0 | 0 | 64.78 | 125
0 | 39.03 | 0 | 0 | 0 | 11.6 | 0 | 0 | 49.37 | 170
0 | 14.61445 | 0.4130359 | 11.38261 | 0.316743 | 0.6618017 | 0 | 71.83525 | 0 | 98.9
0 | 13.14454 | 0.1767642 | 8.642483 | 5.842673 | 0.3032751 | 0 | 71.35806 | 0 | 92.4
0 | 13.05459 | 0.2069038 | 8.341117 | 5.729427 | 0.3707076 | 0 | 72.01983 | 0 | 91.4
0 | 13.26286 | 0.2102046 | 12.55078 | 0.1488704 | 0.3766217 | 0 | 73.16879 | 0 | 93.9
0 | 14.47132 | 0.1917144 | 10.84175 | 1.642881 | 0.3542272 | 0 | 71.93321 | 0 | 97.7
0 | 14.68364 | 0.1894415 | 8.273573 | 5.755705 | 0.3500276 | 0 | 70.18941 | 0 | 98.2
7.603962 | 10.5027 | 0.3911632 | 5.037431 | 3.504407 | 9.817284 | 0 | 62.85694 | 0 | 91
7.603597 | 10.50219 | 0.1955722 | 4.599172 | 3.199522 | 9.816813 | 0 | 63.87594 | 0 | 90
7.61628 | 10.51971 | 0.2611979 | 4.168097 | 2.899634 | 9.833187 | 0 | 64.49434 | 0 | 90
7.651699 | 10.56863 | 0.2624125 | 3.746693 | 2.606475 | 9.878917 | 0 | 64.89712 | 0 | 91
8.752757 | 10.40253 | 0.7748652 | 3.362414 | 4.527371 | 9.365729 | 0 | 62.66239 | 0 | 87
4.261364 | 11.44648 | 0.4506049 | 5.622711 | 3.911571 | 5.471202 | 0 | 67.91793 | 0 | 85
5.734556 | 11.15776 | 0.1299392 | 1.309592 | 3.796035 | 8.04289 | 0 | 69.66872 | 0 | 86
10.17882 | 8.342635 | 0 | 0 | 4.527905 | 10.14243 | 0 | 66.31454 | 0 | 92
0 | 12.5428 | 0.4409943 | 8.571652 | 6.036688 | 0.8148169 | 0 | 71.40764 | 0 | 88
12.835 | 9.668799 | 0.3817118 | 6.518665 | 4.609204 | 10.93187 | 0 | 55.05475 | 0 | 93
1.437093 | 16.52951 | 0 | 4.157032 | 2.739729 | 4.993791 | 0 | 70.14284 | 0 | 98
0 | 10.57608 | 0.5432545 | 12.54731 | 4.035667 | 2.939587 | 0 | 68.83373 | 0 | 100
0 | 9.628919 | 0.5795579 | 12.50078 | 4.063479 | 4.709254 | 0 | 67.60741 | 0 | 92.1
6.808425 | 4.129585 | 0 | 5.734481 | 1.465467 | 13.32358 | 0 | 65.64465 | 2.080558 | 62.8
8.292166 | 4.100343 | 0 | 5.77812 | 1.576347 | 9.658298 | 0 | 67.77996 | 2.193218 | 67.2
6.549114 | 6.314942 | 0 | 5.816267 | 0 | 12.79549 | 0 | 66.22639 | 2.297808 | 69.4
4.55764 | 4.29004 | 0 | 6.013636 | 1.448144 | 9.858663 | 0 | 70.91302 | 2.284405 | 58.7
0 | 6.927594 | 0 | 0 | 0 | 1.548183 | 25.21315 | 66.31107 | 0 | 46
0 | 8.345884 | 0 | 0 | 0 | 0.2474727 | 27.36367 | 64.04296875 | 0 | 52
3.534591 | 4.410621 | 0 | 3.766884 | 0 | 0.4874677 | 29.89515 | 57.90529 | 0 | 50
11.21639 | 0 | 0 | 0 | 0 | 0.058699 | 33.44109 | 55.28382 | 0 | 50
0 | 9.747439 | 0 | 0 | 0 | 2.37006 | 25.11935 | 62.76315 | 0 | 63
0 | 15.65901 | 0.9659338 | 5.408424 | 4.966496 | 1.42779 | 0 | 71.37514 | 0 | 99
0 | 12.7904 | 0.6908501 | 8.334178 | 5.871257 | 1.160428 | 0 | 70.9901 | 0 | 88
0 | 12.78941 | 0.6907963 | 8.333529 | 5.8708 | 1.160338 | 0 | 70.98457 | 0 | 88
7.004813 | 10.4295 | 0.2614244 | 4.171711 | 3.054893 | 9.781336 | 0 | 65.16503 | 0 | 90
6.167301 | 8.920171 | 0 | 3.614938 | 4.419981 | 9.217876 | 0 | 66.86388 | 0 | 78
0 | 14.74957 | 0.6469935 | 6.520722 | 4.536293 | 2.988594 | 0 | 69.78463 | 0 | 88
0 | 13.79892 | 0.6261651 | 7.888505 | 7.317098 | 0.2892384 | 0.4236001 | 69.5014 | 0 | 90
2.924431 | 11.27945 | 0.6184698 | 8.310996 | 7.227174 | 0.9141881 | 0 | 68.55029 | 0 | 92
0 | 12.79319 | 0.6910005 | 8.335993 | 5.872535 | 1.160681 | 0 | 71.00555 | 0 | 88
0 | 12.78934 | 0.6907927 | 8.333487 | 5.870769 | 1.160332 | 0 | 70.98421 | 0 | 88
0 | 12.78786 | 0.690713 | 8.332524 | 5.870092 | 1.160198 | 0 | 70.97602 | 0 | 88
2.050145 | 9.884195 | 3.251794 | 6.55464 | 4.559889 | 2.102898 | 1.759868 | 69.33194 | 0 | 90.5
0 | 6.299488 | 0 | 2.807436 | 0 | 3.582204 | 14.0202 | 73.26118 | 0 | 38.1
0 | 6.308258 | 0 | 2.811344 | 0 | 3.525343 | 14.03972 | 73.15325 | 0 | 44.3
0.9907779 | 1.557638 | 3.484633 | 1.37725 | 0.9581162 | 3.661103 | 14.79122 | 72.5182 | 0 | 44.3
0.9927459 | 1.560732 | 3.491555 | 1.379986 | 0.9600193 | 3.668376 | 14.8206 | 72.34026 | 0 | 43.2
1.022709 | 1.643568 | 3.311887 | 1.021801 | 1.105751 | 3.246981 | 14.26597 | 74.06756 | 0 | 38.5
0.8982463 | 1.443547 | 3.324381 | 1.025656 | 0.7928018 | 3.25923 | 14.31978 | 74.45333 | 0 | 43.5
0 | 5.706362 | 0.5363805 | 2.027216 | 0 | 2.973181 | 14.51443 | 73.78898 | 0 | 42
0 | 6.240043 | 0 | 4.894461 | 0 | 1.896559 | 15.41109 | 71.42783 | 0 | 37
0 | 5.718403 | 0 | 2.257215 | 0 | 4.158822 | 13.99962 | 73.73402 | 0 | 42
1.052883 | 4.060944 | 1.002005 | 0.8976628 | 1.5612 | 3.209069 | 14.00901 | 73.72636 | 0 | 46
0 | 5.677232 | 0 | 0 | 2.338469 | 3.204503 | 14.25984 | 74.03976 | 0 | 40
0 | 1.018188 | 0 | 3.376025 | 23.4861 | 15.47308 | 9.064356 | 47.26326 | 0 | 55
0 | 0.524388 | 0 | 0 | 12.90222 | 12.11281 | 5.601996 | 68.15636 | 0 | 43
0 | 0 | 0.3482978 | 11.70106 | 9.768143 | 15.44504 | 6.597448 | 55.69579 | 0 | 50
0 | 0 | 0 | 0 | 8.020535 | 9.51134 | 13.9297 | 67.78996 | 0 | 30
0 | 11.36 | 0 | 0 | 0 | 0 | 59.64 | 29 | 0 | 98.4
0 | 8.32 | 0 | 0 | 0 | 0 | 43.68 | 48 | 0 | 82.3
0 | 4.32 | 0 | 0 | 0 | 0 | 22.68 | 73 | 0 | 33.3
0 | 26 | 0 | 0 | 0 | 0 | 0 | 74 | 0 | 148
0 | 16 | 0 | 10 | 0 | 0 | 0 | 74 | 0 | 109
0 | 11.36476 | 0.4751816 | 11.32516 | 3.900449 | 1.009761 | 0 | 71.75243 | 0 | 97
0 | 14.22615 | 0.3440893 | 8.937344 | 2.546558 | 0.7652755 | 0.2500187 | 72.53461 | 0 | 89.67
0 | 4.526582 | 2.978394 | 0 | 0 | 2.188742 | 17.40124 | 72.90504 | 0 | 52
0 | 4.230168 | 1.060327 | 0 | 0 | 0.8571268 | 16.13949 | 77.71289 | 0 | 40
0 | 15.8934 | 0 | 0 | 0 | 0 | 12.38037 | 71.72623 | 0 | 77
0 | 31.29815 | 0 | 0 | 0 | 9.512559 | 0 | 59.18929 | 0 | 138
0 | 38.35035 | 0 | 0 | 0 | 8.190675 | 0 | 53.45898 | 0 | 160
9.990157 | 35.6419 | 0 | 0 | 0 | 4.684442 | 0 | 49.68351 | 0 | 160
0 | 31.29815 | 0 | 0 | 0 | 9.512559 | 0 | 59.18929 | 0 | 138
24.76707 | 13.64657 | 0 | 0 | 0 | 0 | 0 | 61.58636 | 0 | 80
11.02176 | 0.4746335 | 0.06110191 | 0 | 0 | 16.18188 | 0.3582399 | 71.09846 | 0 | 44.8
0 | 0 | 0 | 49.997 | 0 | 0 | 0 | 0 | 49.997 | 105.9
0 | 0 | 0 | 49.995 | 0 | 0 | 0 | 0 | 49.995 | 105.8
0 | 0 | 0 | 49.9945 | 0 | 0 | 0 | 0 | 49.9945 | 105.6
0 | 0 | 0 | 49.97501 | 0 | 0 | 0 | 0 | 49.97501 | 105
0 | 0 | 0 | 49.97351 | 0 | 0 | 0 | 0 | 49.97351 | 106.1
0 | 0 | 0 | 49.96502 | 0 | 0 | 0 | 0 | 49.96502 | 105.3
0 | 0 | 0 | 49.96353 | 0 | 0 | 0 | 0 | 49.96353 | 104.2
0 | 11.08018 | 0 | 3.861429 | 0 | 3.033909 | 9.597462 | 71.66648 | 0 | 65
0.6283875 | 10.60358 | 0 | 0 | 0 | 2.762386 | 11.68733 | 73.44044 | 0 | 72
0 | 12.76002 | 0 | 2.482106 | 0 | 5.894863 | 10.90514 | 67.39139 | 0 | 70
0 | 7.217023 | 2.035134 | 0.5697526 | 0 | 4.386992 | 10.55521 | 74.44597 | 0 | 58
0 | 0 | 0 | 14.5 | 27.3 | 8.2 | 9.1 | 40.9 | 0 | 75
0 | 0 | 0 | 15 | 25 | 9.4 | 0 | 50.6 | 0 | 66
0 | 0 | 0 | 31 | 16.5 | 5.5 | 0 | 47 | 0 | 85
0 | 16.12256 | 0.9643907 | 6.47974 | 4.507783 | 1.187924 | 0.8698791 | 69.54762 | 0 | 95
0 | 15.19061 | 1.386565 | 9.835127 | 1.305439 | 0.9713478 | 0.7023959 | 70.28147 | 0 | 98.5
0 | 11.46407 | 0.6285926 | 8.447026 | 7.345465 | 1.161439 | 0 | 70.9534 | 0 | 84
0 | 0.1332021 | 0 | 0.05662314 | 15.72497 | 15.53986 | 0 | 68.52149 | 0 | 28
0 | 0.09350768 | 0 | 10.33484 | 9.586226 | 15.77633 | 0 | 64.197 | 0 | 34.6
0 | 0 | 0 | 0 | 35 | 15 | 0 | 50 | 0 | 20
0 | 0 | 0 | 0 | 45 | 5 | 0 | 50 | 0 | 91
0 | 18.89116 | 0 | 0 | 0 | 0 | 12.39202 | 68.71682 | 0 | 89
0 | 11.88847 | 0 | 0 | 0 | 0 | 11.4656 | 76.64593 | 0 | 65
0 | 24.93874 | 0 | 0 | 0 | 0 | 13.32093 | 61.74033 | 0 | 98
0 | 14.13594 | 0 | 0 | 0 | 0 | 23.37109 | 62.49297 | 0 | 71
0 | 6.963037 | 0 | 0 | 0 | 0.6046575 | 12.3976 | 80.03471 | 0 | 49
0 | 12.82543 | 0 | 10.90398 | 0 | 0 | 13.17434 | 63.09625 | 0 | 83
0 | 10.51668 | 0 | 0 | 11.76164 | 0 | 13.61805 | 64.10363 | 0 | 69
0 | 11.46407 | 0.6285926 | 8.447026 | 7.345465 | 1.161439 | 0 | 70.9534 | 0 | 84
50 | 0 | 0 | 0 | 0 | 0 | 0 | 0 | 50 | 200
50 | 0 | 0 | 0 | 0 | 0 | 10 | 0 | 40 | 180
50 | 0 | 0 | 0 | 0 | 0 | 20 | 0 | 30 | 155
0 | 12.69826 | 0 | 12.46825 | 0 | 24.94156 | 0 | 49.89192 | 0 | 73
0 | 12.19512 | 12.19512 | 0 | 29.26829 | 4.878049 | 4.878049 | 36.58537 | 0 | 117.7
0 | 10.52632 | 10.52632 | 0 | 33.49283 | 4.784689 | 4.784689 | 35.88517 | 0 | 100.3
0 | 12.5 | 12.5 | 0 | 22.5 | 10 | 2.5 | 40 | 0 | 107.2
0 | 12.5 | 12.5 | 0 | 22 | 8 | 2 | 43 | 0 | 111.5
0 | 12.5 | 12.5 | 0 | 22 | 7 | 2 | 44 | 0 | 109.2
0 | 12.5 | 12.5 | 0 | 25 | 5 | 5 | 40 | 0 | 112.3
0 | 12.5 | 12.5 | 0 | 24 | 5 | 6 | 40 | 0 | 110.1
0 | 6 | 21 | 0 | 21 | 7 | 2.5 | 42.5 | 0 | 104.5
0 | 6 | 19 | 0 | 22 | 8 | 2.5 | 42.5 | 0 | 107.2
0 | 8 | 17 | 0 | 22 | 8 | 2.5 | 42.5 | 0 | 109.8
0 | 10 | 15 | 0 | 22 | 8 | 2.5 | 42.5 | 0 | 111.6
0 | 15 | 10 | 0 | 22 | 8 | 2.5 | 42.5 | 0 | 114.9
0 | 17 | 8 | 0 | 22 | 8 | 2.5 | 42.5 | 0 | 115.1
0 | 19 | 6 | 0 | 22 | 8 | 2.5 | 42.5 | 0 | 112.9
0 | 20 | 5 | 0 | 22 | 8 | 2.5 | 42.5 | 0 | 109.8
0 | 21 | 4 | 0 | 22 | 8 | 2.5 | 42.5 | 0 | 107.8
0 | 23 | 2 | 0 | 22 | 8 | 2.5 | 42.5 | 0 | 107.8
0 | 6 | 14 | 0 | 30 | 5 | 2.5 | 42.5 | 0 | 99.8
0 | 7 | 15 | 0 | 28 | 5 | 2.5 | 42.5 | 0 | 101.2
0 | 13 | 14 | 0 | 23 | 5 | 2.5 | 42.5 | 0 | 121.8
0 | 14 | 14 | 0 | 22 | 5 | 2.5 | 42.5 | 0 | 129.8
0 | 14 | 15 | 0 | 21 | 5 | 2.5 | 42.5 | 0 | 137.6
0 | 12.5 | 12.5 | 0 | 20 | 10 | 2.5 | 42.5 | 0 | 112
0 | 12.5 | 12.5 | 0 | 21 | 9 | 2.5 | 42.5 | 0 | 111.7
0 | 12.5 | 12.5 | 0 | 25 | 5 | 2.5 | 42.5 | 0 | 111.2
0 | 12.5 | 12.5 | 0 | 30 | 5 | 2.5 | 37.5 | 0 | 111.9
0 | 12.5 | 12.5 | 0 | 31 | 4 | 2.5 | 37.5 | 0 | 111.1
0 | 10 | 10 | 0 | 38 | 2 | 2.5 | 37.5 | 0 | 110.8
0 | 12.5 | 12.5 | 0 | 27.5 | 2.5 | 2.5 | 42.5 | 0 | 106.9
0 | 12.5 | 12.5 | 0 | 27 | 3 | 2.5 | 42.5 | 0 | 106.5
0 | 12.5 | 12.5 | 0 | 25 | 5 | 5 | 40 | 0 | 115.8
0 | 12.5 | 12.5 | 0 | 21.5 | 10 | 2.5 | 41 | 0 | 107.2
0 | 12.5 | 12.5 | 0 | 21.5 | 11 | 2.5 | 40 | 0 | 106.8
0 | 1.937296 | 3.032442 | 0.2253869 | 2.226498 | 2.169298 | 15.43122 | 74.42406 | 0 | 42.8
0 | 1.543554 | 3.32448 | 0.3866926 | 0.4905508 | 2.502069 | 15.57358 | 75.62017 | 0 | 42
0.851787 | 1.334662 | 3.039849 | 0.567354 | 0.4736317 | 2.558706 | 13.98389 | 76.35653 | 0 | 42.3
0.3187912 | 1.536962 | 3.033864 | 0.5549121 | 0.7878318 | 2.491384 | 15.50707 | 75.21266 | 0 | 41.4
0.210494 | 1.014837 | 3.40548 | 0.4486552 | 2.028764 | 1.295461 | 15.35869 | 75.68641 | 0 | 40.2
0.7011462 | 1.075575 | 3.268924 | 0 | 0.7088521 | 2.490693 | 15.45717 | 75.74127 | 0 | 40.5
0 | 1.523776 | 3.34204 | 0.3368275 | 1.874575 | 1.235005 | 15.37403 | 75.76199 | 0 | 41.6
0 | 1.109769 | 3.31911 | 0.3345165 | 3.257999 | 0.9198986 | 15.26855 | 75.2421875 | 0 | 40
0 | 1.124858 | 4.50808 | 0.6781296 | 0.629009 | 0.7459251 | 15.20304 | 76.4762 | 0 | 45.1
0 | 1.933018 | 3.012358 | 0.6746677 | 0.7822473 | 1.236862 | 15.39714 | 76.41112 | 0 | 41
1.709116 | 0.8240022 | 5.218441 | 0 | 0 | 1.596568 | 17.42211 | 72.72688 | 0 | 47
4.147671 | 1.999682 | 2.499921 | 2.210127 | 1.537527 | 3.403516 | 8.812013 | 74.568 | 0 | 50
3.694896 | 0 | 3.750772 | 1.27976 | 13.55988 | 2.750435 | 7.85006 | 66.24413 | 0 | 48.5
4.160348 | 0 | 4.223263 | 0.5542206 | 2.93023 | 3.535845 | 8.838945 | 75.10626 | 0 | 48.5
24 | 0 | 0 | 0 | 0 | 0 | 0 | 76 | 0 | 79.2
28 | 0 | 0 | 0 | 0 | 0 | 0 | 71 | 0 | 82.66666
30 | 0 | 0 | 0 | 0 | 0 | 0 | 69 | 0 | 88.33334
24 | 0 | 0 | 0 | 0 | 0 | 0 | 76 | 0 | 79.2
0 | 8.5318 | 8.454429 | 9.543289 | 1.264574 | 2.374406 | 2.287765 | 67.54374 | 0 | 99.26667
8.059087 | 8.062333 | 5.432669 | 9.018166 | 1.19499 | 2.243753 | 2.16188 | 63.82712 | 0 | 99.13333
0 | 8.67329 | 8.594636 | 9.701554 | 1.285545 | 0 | 2.325705 | 68.66388 | 0 | 96.4
0 | 10.17238 | 10.17641 | 9.636784 | 1.276963 | 2.397667 | 2.310178 | 64.02962 | 0 | 111.1333
0 | 0 | 0 | 0 | 50 | 0 | 0 | 0 | 50 | 83
0 | 0 | 0 | 50 | 0 | 0 | 0 | 0 | 50 | 111
0 | 12.49239 | 0.6322863 | 7.434579 | 5.910902 | 1.168264 | 0 | 72.36158 | 0 | 89
1.090423 | 2.102866 | 8.647755 | 9.29668 | 4.85059 | 7.989147 | 0 | 65.40065 | 0.4590999 | 85
0 | 11.46407 | 0.6285926 | 8.447026 | 7.345465 | 1.161439 | 0 | 70.9534 | 0 | 84
0 | 11.46407 | 0.6285926 | 8.447026 | 7.345465 | 1.161439 | 0 | 70.9534 | 0 | 84
0 | 12.49239 | 0.6322863 | 7.434579 | 5.910902 | 1.168264 | 0 | 72.36158 | 0 | 89
0 | 0.261191 | 0.1718581 | 10.96978 | 11.08559 | 12.44753 | 13.7654 | 50.32899 | 0 | 40
0 | 15.25656 | 0.7624168 | 6.083179 | 5.642541 | 1.173919 | 0.8596237 | 70.22176 | 0 | 92
0 | 15.25656 | 0.7624168 | 6.083179 | 5.642541 | 1.173919 | 0.8596237 | 70.22176 | 0 | 92
0 | 0 | 0 | 60 | 0 | 40 | 0 | 0 | 0 | 90
0 | 4.087836 | 0 | 0 | 0 | 1.33334 | 11.27255 | 83.30627 | 0 | 32.5
0 | 3.356503 | 0.5019333 | 0 | 0 | 1.422033 | 12.04296875 | 82.67656 | 0 | 32.6
0 | 3.700907 | 0.3619769 | 0.0221102 | 0.01538148 | 1.368037 | 11.576 | 82.95559 | 0 | 33
0 | 5.112576 | 0.5517965 | 0 | 0.07768745 | 2.315471 | 10.73096 | 80.77445 | 0 | 40.7
0 | 5.527574 | 0.6139565 | 0.02241942 | 0.01559659 | 2.69419 | 10.20294 | 80.45399 | 0 | 43
0 | 5.325068 | 0.700756 | 0.02242085 | 0.07798795 | 2.620376 | 10.33001 | 80.45913 | 0 | 42.6
0 | 5.027521 | 0.39696 | 0.2222645 | 0 | 2.383731 | 10.65221 | 81.31732 | 0 | 40.6
0 | 4.617877 | 0.5284285 | 1.442395 | 0 | 2.379896 | 9.741367 | 81.29004 | 0 | 41.1
0 | 4.728373 | 0.6619506 | 1.111911 | 0 | 2.629609 | 9.403988 | 81.46417 | 0 | 40.9
0 | 4.730828 | 0.6622943 | 0.3337466 | 0 | 2.630974 | 9.408872 | 82.23328 | 0 | 40.3
0 | 4.729424 | 0.6620978 | 0.778511 | 0 | 2.630193 | 9.406078 | 81.79369 | 0 | 41.3
0 | 4.730126 | 0.662196 | 0.5561618 | 0 | 2.630584 | 9.407475 | 82.01346 | 0 | 41.1
0 | 4.234209 | 0.9950066 | 0.5571206 | 0 | 2.635119 | 9.423694 | 82.15485 | 0 | 41.2
0 | 4.705408 | 0.6587356 | 0.5532554 | 0 | 2.616837 | 9.358314 | 81.58488 | 0 | 41
0 | 4.723073 | 0.6612087 | 0.3331995 | 0 | 2.626661 | 9.393448 | 82.09849 | 0 | 40.5
0 | 12.00753 | 0.6320555 | 8.493561 | 5.908744 | 1.167837 | 0 | 71.64155 | 0 | 87
0 | 12.00753 | 0.6320555 | 8.493561 | 5.908744 | 1.167837 | 0 | 71.64155 | 0 | 87
0 | 12.00753 | 0.6320555 | 8.493561 | 5.908744 | 1.167837 | 0 | 71.64155 | 0 | 87
0 | 0 | 0 | 48.01965 | 0 | 0 | 0 | 51.98035 | 0 | 103
0 | 0 | 0 | 0 | 21.3 | 15 | 63.7 | 0 | 0 | 48
0 | 0 | 0 | 0 | 20.6 | 17.5 | 61.9 | 0 | 0 | 47.2
0 | 0 | 0 | 0 | 20 | 20 | 60 | 0 | 0 | 48.7
0 | 0 | 0 | 0 | 19.4 | 22.5 | 58.1 | 0 | 0 | 47.6
0 | 0 | 0 | 0 | 18.8 | 25 | 56.2 | 0 | 0 | 50.1
0 | 0 | 0 | 0 | 31.7 | 5 | 63.3 | 0 | 0 | 47.2
0 | 0 | 0 | 0 | 30.8 | 7.5 | 61.7 | 0 | 0 | 52.7
0 | 0 | 0 | 0 | 30 | 10 | 60 | 0 | 0 | 49.4
0 | 0 | 0 | 0 | 29.2 | 12.5 | 58.3 | 0 | 0 | 51.3
0 | 0 | 0 | 0 | 28.3 | 15 | 56.7 | 0 | 0 | 47.2
0 | 0 | 0 | 0 | 27.5 | 17.5 | 55 | 0 | 0 | 50.1
0 | 0 | 0 | 0 | 26.7 | 20 | 53.3 | 0 | 0 | 50.3
0 | 0 | 0 | 0 | 25.8 | 22.5 | 51.7 | 0 | 0 | 50.7
0 | 0 | 0 | 0 | 25 | 25 | 50 | 0 | 0 | 50.8
0 | 0 | 0 | 0 | 24.2 | 27.5 | 48.3 | 0 | 0 | 46.6
0 | 0 | 0 | 0 | 39 | 2.5 | 58.5 | 0 | 0 | 56.1
0 | 0 | 0 | 0 | 38 | 5 | 57 | 0 | 0 | 59
0 | 0 | 0 | 0 | 36 | 10 | 54 | 0 | 0 | 55.6
0 | 0 | 0 | 0 | 34 | 15 | 51 | 0 | 0 | 52
0 | 0 | 0 | 0 | 32 | 20 | 48 | 0 | 0 | 50.9
0 | 0 | 0 | 0 | 30 | 25 | 45 | 0 | 0 | 50.1
0 | 0 | 0 | 0 | 29 | 27.5 | 43.5 | 0 | 0 | 49.8
0 | 0 | 0 | 0 | 28.6 | 28.6 | 42.8 | 0 | 0 | 44.7
0 | 0 | 0 | 0 | 46.24625 | 7.507507 | 46.24625 | 0 | 0 | 61.1
0 | 0 | 0 | 0 | 45 | 10 | 45 | 0 | 0 | 59.6
0 | 0 | 0 | 0 | 43.75624 | 12.48751 | 43.75624 | 0 | 0 | 59.2
0 | 0 | 0 | 0 | 42.5 | 15 | 42.5 | 0 | 0 | 57.4
0 | 0 | 0 | 0 | 41.25874 | 17.48252 | 41.25874 | 0 | 0 | 56.4
0 | 0 | 0 | 0 | 40 | 20 | 40 | 0 | 0 | 55.3
0 | 0 | 0 | 0 | 38.76124 | 22.47752 | 38.76124 | 0 | 0 | 54.3
0 | 0 | 0 | 0 | 37.5 | 25 | 37.5 | 0 | 0 | 53.6
0 | 0 | 0 | 0 | 36.23624 | 27.52753 | 36.23624 | 0 | 0 | 52.3
0 | 11.7 | 0 | 0 | 0 | 0 | 36.7 | 51.6 | 0 | 65
0 | 12 | 0 | 0 | 0 | 0 | 38 | 50 | 0 | 70
0 | 15 | 0 | 0 | 0 | 0 | 30 | 55 | 0 | 70
0 | 12 | 0 | 0 | 0 | 0 | 45 | 43 | 0 | 70
0 | 0 | 0 | 0 | 0 | 0 | 100 | 0 | 0 | 144
0 | 0.5 | 0 | 0 | 0 | 0 | 99.5 | 0 | 0 | 139
0 | 1.6 | 0 | 0 | 0 | 0 | 98.4 | 0 | 0 | 130
0 | 3.2 | 0 | 0 | 0 | 0 | 96.8 | 0 | 0 | 123
0 | 5.2 | 0 | 0 | 0 | 0 | 94.8 | 0 | 0 | 112
0 | 7.3 | 0 | 0 | 0 | 0 | 92.7 | 0 | 0 | 107
0 | 9.2 | 0 | 0 | 0 | 0 | 90.8 | 0 | 0 | 105
0 | 11.2 | 0 | 0 | 0 | 0 | 88.8 | 0 | 0 | 99
0 | 13.3 | 0 | 0 | 0 | 0 | 86.7 | 0 | 0 | 96
0 | 15.2 | 0 | 0 | 0 | 0 | 84.8 | 0 | 0 | 96
0 | 17.5 | 0 | 0 | 0 | 0 | 82.5 | 0 | 0 | 92
0 | 19.2 | 0 | 0 | 0 | 0 | 80.8 | 0 | 0 | 94
0 | 21.1 | 0 | 0 | 0 | 0 | 78.9 | 0 | 0 | 97
0 | 23.1 | 0 | 0 | 0 | 0 | 76.9 | 0 | 0 | 102
0 | 25 | 0 | 0 | 0 | 0 | 75 | 0 | 0 | 104
0 | 27 | 0 | 0 | 0 | 0 | 73 | 0 | 0 | 105
0 | 29 | 0 | 0 | 0 | 0 | 71 | 0 | 0 | 109
0 | 31.1 | 0 | 0 | 0 | 0 | 68.9 | 0 | 0 | 117
0 | 33.1 | 0 | 0 | 0 | 0 | 66.9 | 0 | 0 | 118
0 | 35 | 0 | 0 | 0 | 0 | 65 | 0 | 0 | 122
0 | 20 | 0 | 0 | 0 | 0 | 80 | 0 | 0 | 91
0 | 25 | 0 | 0 | 0 | 0 | 75 | 0 | 0 | 99
0 | 30 | 0 | 0 | 0 | 0 | 70 | 0 | 0 | 106
0 | 35 | 0 | 0 | 0 | 0 | 65 | 0 | 0 | 125
0 | 0 | 0 | 0 | 0 | 0 | 0 | 70 | 30 | 49.1
0 | 0 | 0 | 0 | 0 | 0 | 2.5 | 70 | 27.5 | 44
0 | 0 | 0 | 0 | 0 | 0 | 5 | 70 | 25 | 43
0 | 0 | 0 | 0 | 0 | 0 | 7.5 | 70 | 22.5 | 42.2
0 | 0 | 0 | 0 | 0 | 0 | 10 | 70 | 20 | 44
0 | 0 | 0 | 0 | 0 | 0 | 12.5 | 70 | 17.5 | 40.4
0 | 0 | 0 | 0 | 0 | 0 | 15 | 70 | 15 | 36.1
0 | 0 | 0 | 0 | 0 | 0 | 17.5 | 70 | 12.5 | 36.5
0 | 0 | 0 | 0 | 0 | 0 | 20 | 70 | 10 | 36
0 | 0 | 0 | 0 | 0 | 0 | 22.5 | 70 | 7.5 | 34.5
0 | 0 | 0 | 0 | 0 | 0 | 25 | 70 | 5 | 35.4
0 | 0 | 0 | 0 | 0 | 0 | 27.5 | 70 | 2.5 | 35.4
0 | 0 | 0 | 0 | 0 | 0 | 30 | 70 | 0 | 35
0 | 13.02904 | 0.01874525 | 9.383225 | 5.695275 | 0.05772543 | 0 | 71.58797 | 0 | 86
0 | 0 | 0 | 0 | 0 | 0 | 15 | 70 | 15 | 40.4
0 | 0 | 0 | 9.73483 | 0 | 10.32563 | 10.17485 | 69.76469 | 0 | 31.3
0 | 0 | 0 | 8.088004 | 0 | 9.150784 | 11.16805 | 70.74146 | 0 | 33.1
0 | 3.503143 | 0.3951416 | 0 | 0 | 1.460191 | 11.31625 | 83.31945 | 0 | 32.5
0 | 3.205632 | 0.6261797 | 0 | 0 | 1.370109 | 11.50435 | 83.28789 | 0 | 33.5
0 | 4.048007 | 0 | 0 | 0 | 1.367028 | 11.47849 | 83.10065 | 0 | 33.2
0 | 3.624934 | 0.3975214 | 0 | 0 | 1.285362 | 11.3844 | 83.30193 | 0 | 33.4
0 | 4.00368 | 0 | 0 | 0 | 1.399381 | 10.96007 | 83.63104 | 0 | 32.3
0 | 4.104657 | 0 | 0 | 0 | 1.338827 | 10.69506 | 83.85562 | 0 | 32.7
0 | 3.801093 | 0.2632671 | 0 | 0 | 1.337692 | 11.22029 | 83.37183 | 0 | 32
0 | 4.7563 | 0.6658602 | 0 | 0 | 2.64514 | 9.45953 | 82.46727 | 0 | 41.1
0 | 4.599033 | 0.4707212 | 0 | 0 | 2.795602 | 9.371306 | 82.75739 | 0 | 40.6
0 | 0 | 0 | 9.140915 | 0.210021 | 10.63106 | 9.800981 | 69.67696 | 0 | 32.9
0 | 12.48079 | 0 | 0 | 0 | 12.52832 | 0 | 74.99089 | 0 | 67.8
0 | 12.41281 | 0 | 0 | 0 | 12.46008 | 0 | 74.58241 | 0 | 58.9
0 | 12.37685 | 0 | 0 | 0 | 12.42398 | 0 | 74.36637 | 0 | 51.3
0 | 12.37237 | 0 | 0 | 0 | 12.41949 | 0 | 74.33945 | 0 | 58.6
0 | 10.55688 | 1.718374 | 8.215247 | 4.587549 | 5.861553 | 0.8942141 | 67.92892 | 0 | 87.35
0 | 10.56255 | 1.719297 | 7.108897 | 6.135475 | 5.864703 | 0 | 67.96543 | 0 | 87.35
0 | 10.51001 | 1.710746 | 8.17878 | 6.104959 | 5.227665 | 0 | 67.62738 | 0 | 88.25
0 | 12.34484 | 0.3777972 | 8.778698 | 5.739209 | 0.6398781 | 0 | 71.86382 | 0 | 89.4
0 | 0 | 0 | 0 | 0 | 21.28015 | 0 | 14.9289 | 63.79095 | 59
0 | 0 | 0 | 0 | 0 | 20.06565 | 0 | 19.96083 | 59.97351 | 55
0 | 0 | 0 | 0 | 0 | 18.77467 | 0 | 25.03291 | 56.19243 | 56
0 | 0 | 0 | 0 | 0 | 17.54251 | 0 | 29.95289 | 52.5046 | 56
0 | 0 | 0 | 0 | 0 | 16.23422 | 0 | 35.01389 | 48.7519 | 56
0 | 0 | 0 | 0 | 0 | 14.97926 | 0 | 40.01831 | 45.00243 | 55
0 | 0 | 0 | 0 | 0 | 13.77962 | 0 | 44.94298 | 41.2774 | 59
0 | 0 | 0 | 0 | 0 | 19.95304 | 0 | 30.03686 | 50.0101 | 55
0 | 0 | 0 | 0 | 0 | 22.54142 | 0 | 29.95214 | 47.50645 | 51
0 | 0 | 0 | 0 | 0 | 24.96076 | 0 | 30.02569 | 45.01354 | 46
0 | 0 | 0 | 0 | 0 | 22.4937 | 0 | 25.07321 | 52.43309 | 51
0 | 0 | 0 | 0 | 0 | 14.75016 | 6.866905 | 38.45759 | 39.92535 | 51
0 | 15.5947 | 0.9619668 | 5.170763 | 5.995271 | 1.007198 | 1.21477 | 69.37283 | 0 | 99.7
0 | 15.63498 | 0.9644511 | 5.184117 | 6.010754 | 1.009799 | 1.217907 | 69.04799 | 0 | 98.1
0 | 15.67141 | 0.9666988 | 5.196198 | 6.024762 | 1.012152 | 1.220745 | 68.80476 | 0.17107 | 97.8
0.2057722 | 14.88109 | 1.305525 | 6.359571 | 3.051161 | 1.809146 | 0 | 71.58373 | 0 | 101
0.2071657 | 14.98187 | 1.971549 | 2.207807 | 3.071825 | 1.214265 | 1.333751 | 74.02606 | 0 | 99
0 | 14.7811 | 0.9725643 | 6.534659 | 4.545988 | 1.197993 | 0.8772518 | 70.13707 | 0 | 100
0 | 14.53142 | 0.956136 | 6.424277 | 5.214065 | 0.8833173 | 0.8624334 | 70.90098 | 0 | 100
0 | 13.06253 | 3.305718 | 4.442223 | 2.317752 | 1.526978 | 1.699599 | 73.17654 | 0 | 97
0 | 15.94664 | 0.7037683 | 6.018242 | 4.037205 | 1.004808 | 0 | 72.1671 | 0 | 102
0 | 0 | 11.66667 | 0 | 0 | 0 | 55 | 33.33333 | 0 | 79
0 | 15.02388 | 0 | 0 | 5.931924 | 9.009112 | 0 | 69.94875 | 0 | 8
0 | 22.59845 | 5.407017 | 0 | 0 | 0 | 13.71691 | 58.27763 | 0 | 130
0 | 2.106828 | 0.6931239 | 0 | 0 | 2.241176 | 23.44488 | 70.63105 | 0 | 35.5
0 | 2.577198 | 0.6782964 | 0 | 0 | 1.253276 | 20.19014 | 74.43703 | 0 | 34.1
0 | 3.541732 | 0 | 0 | 0 | 1.23023 | 16.21545 | 78.28743 | 0 | 33.1
0 | 3.040571 | 0.8002522 | 0 | 0 | 1.108958 | 18.04566 | 76.84301 | 0 | 35
2.150277 | 3.110086 | 0.6821233 | 1.145796 | 0 | 5.671559 | 24.91861 | 61.59661 | 0 | 49
0 | 0 | 0 | 20.02752 | 0 | 9.956952 | 0 | 70.01553 | 0 | 48.5
0 | 0 | 0 | 20.01484 | 0 | 19.8938 | 0 | 60.09136 | 0 | 42.5
0 | 0 | 0 | 26.30396 | 0 | 8.926347 | 0 | 64.76969 | 0 | 52.8
0 | 0 | 0 | 15.88533 | 0 | 9.984829 | 0 | 74.12984 | 0 | 59.1
0 | 0.3085733 | 0.1353564 | 19.78074 | 0 | 9.878772 | 0 | 69.17796 | 0.7185925 | 47.8
0 | 12.87415 | 0.5019802 | 9.380611 | 5.719277 | 0 | 1.188562 | 70.33541 | 0 | 90
0 | 0 | 0 | 4.813951 | 8.372344 | 17.0109 | 0 | 67.39378 | 1.42637 | 34
0 | 0 | 0 | 3.52924 | 9.820791 | 16.1753 | 0 | 69.17152 | 0.5577126 | 32
0 | 0 | 0 | 11.05577 | 14.61329 | 11.24898 | 0 | 62.42681 | 0.6551631 | 45
0 | 0 | 0 | 8.358947 | 10.01489 | 15.96289 | 0 | 65.01255 | 0 | 38
0 | 0 | 0 | 3.32003 | 21.5568 | 15.21645 | 0 | 59.90673 | 0 | 38
0 | 11.46407 | 0.6285926 | 8.447026 | 7.345465 | 1.161439 | 0 | 70.9534 | 0 | 84
0 | 0.6958913 | 0 | 5.317959 | 17.21367 | 12.07994 | 0 | 64.61538 | 0 | 22.8
0 | 0.6958497 | 0 | 12.70081 | 12.19865 | 10.42354 | 0 | 63.90398 | 0 | 27.7
0 | 15.52066 | 0.8297463 | 6.325554 | 5.668466 | 1.061382 | 0 | 70.09412 | 0 | 99
0 | 15.73871 | 1.294467 | 3.26157 | 3.025317 | 1.494851 | 0.8757055 | 74.13306 | 0 | 99
0 | 13.68037 | 1.993165 | 4.320023 | 4.80852 | 1.187978 | 0 | 73.82462 | 0 | 100
0 | 14.63288 | 0.9628116 | 4.63621 | 3.900348 | 0.5929897 | 1.042146 | 73.8111 | 0 | 99
0.1028428 | 14.87483 | 1.304975 | 6.356893 | 3.049877 | 1.808384 | 0 | 71.60474 | 0 | 99
0 | 14.48599 | 2.22401 | 5.336829 | 5.940304 | 0.2935187 | 0 | 71.71539 | 0 | 101
0 | 15.84899 | 1.04283 | 5.47404 | 1.523258 | 0.9031954 | 0.8818416 | 73.56943 | 0 | 102
0.1037392 | 13.00389 | 3.290876 | 4.422279 | 2.307346 | 1.520123 | 1.691969 | 73.26075 | 0 | 101
0 | 15.55579 | 0.703682 | 6.017503 | 4.036709 | 1.004685 | 0 | 72.5594 | 0 | 99
0 | 13.36083 | 0 | 8.438233 | 6.017011 | 0.8121608 | 0 | 71.37177 | 0 | 85
0 | 13.3402 | 0 | 8.425206 | 6.007721 | 0.810907 | 0 | 71.26157 | 0 | 88.6
0 | 13.31964 | 0 | 8.412218 | 5.99846 | 0.809657 | 0 | 71.15173 | 0 | 90.2
0 | 13.25832 | 0 | 8.373493 | 5.970847 | 0.8059298 | 0 | 70.82419 | 0 | 91.3
0 | 12.92811 | 0 | 8.164946 | 5.822139 | 0.7858576 | 0 | 72.29895 | 0 | 85.4
0 | 12.49948 | 0 | 7.894237 | 5.629106 | 0.7598025 | 0 | 73.21738 | 0 | 87
0 | 13.13228 | 0 | 8.293891 | 5.914086 | 2.508843 | 0 | 70.1509 | 0 | 90.3
0 | 12.83944 | 0 | 8.108946 | 5.782207 | 4.682806 | 0 | 68.5866 | 0 | 90.6
0 | 6.677745 | 0 | 8.434864 | 6.014608 | 0.8118365 | 5.94482 | 71.34326 | 0 | 59.5
0 | 18.35109 | 0 | 0 | 0 | 9.138301 | 0 | 72.5106 | 0 | 95.4
0 | 6.729757 | 0 | 8.500562 | 6.061455 | 0.8181599 | 5.991124 | 71.89894 | 0 | 57
8.5432 | 15.44574 | 10.16296 | 12.51891 | 0 | 3.129653 | 18.33396 | 31.86558 | 0 | 144.9
19.08871 | 4.601542 | 3.027716 | 15.25741 | 11.32179 | 8.39138 | 9.831585 | 28.47986 | 0 | 114.1
8.502093 | 15.37142 | 3.371354 | 5.663031 | 0 | 9.343781 | 9.122871 | 48.62545 | 0 | 115
8.098247 | 4.880426 | 9.633646 | 5.394038 | 12.00797 | 2.966651 | 8.689538 | 48.32948 | 0 | 109.8
18.87907 | 13.65302 | 2.994463 | 5.029949 | 11.19745 | 3.87297 | 16.20601 | 28.16707 | 0 | 136.5
8.177281 | 4.928057 | 3.242556 | 16.34005 | 0 | 2.995605 | 17.54869 | 46.76777 | 0 | 92
19.33179 | 4.660139 | 9.198812 | 5.150568 | 11.46596 | 2.832746 | 16.59463 | 30.76535 | 0 | 131.3
20.50454 | 4.942843 | 9.756853 | 16.38907 | 0 | 9.013778 | 8.80067 | 30.59224 | 0 | 126
19.78288 | 6.485675 | 3.137819 | 5.270751 | 0 | 7.421044 | 9.594748 | 48.30709 | 0 | 110.2
18.7071 | 4.797395 | 3.156582 | 15.90681 | 0 | 6.648889 | 8.541699 | 41.27192 | 0 | 114.8
0 | 13.32764 | 0 | 10.62681 | 5.562888 | 0 | 0 | 70.11427 | 0 | 33.33333
0 | 17.81782 | 0 | 0 | 0 | 0 | 29.72973 | 52.45245 | 0 | 64.3
3.96 | 0 | 6.93 | 1.98 | 0 | 0 | 87.13 | 0 | 0 | 76
0 | 0 | 9.73 | 5.31 | 0 | 0 | 67.26 | 17.7 | 0 | 81
0 | 4.590459 | 5.50055 | 5.50055 | 0 | 0 | 73.39734 | 11.0111 | 0 | 77
0 | 0 | 20.95 | 7.62 | 0 | 0 | 71.43 | 0 | 0 | 94
2.86 | 0 | 9.52 | 0 | 0 | 0 | 78.1 | 9.52 | 0 | 78
2.84 | 0 | 9.48 | 0 | 0.9499999 | 0 | 77.25 | 9.48 | 0 | 78
2.83 | 0 | 9.34 | 0 | 1.89 | 0 | 76.51 | 9.43 | 0 | 78
2.71 | 0 | 9.170001 | 0 | 3.74 | 0 | 75.21001 | 9.170001 | 0 | 79
2.64 | 0 | 8.65 | 0 | 9.11 | 0 | 70.86 | 8.74 | 0 | 81
2.49 | 0 | 8.170001 | 0 | 14.21 | 0 | 66.96001 | 8.170001 | 0 | 82
2.36 | 0 | 7.86 | 0 | 17.47 | 0 | 64.45 | 7.86 | 0 | 84
2.84 | 0 | 9.48 | 0.9499999 | 0 | 0 | 77.25 | 9.48 | 0 | 78
2.83 | 0 | 9.34 | 1.89 | 0 | 0 | 76.51 | 9.43 | 0 | 78
2.71 | 0 | 9.170001 | 3.74 | 0 | 0 | 75.21001 | 9.170001 | 0 | 79
2.64 | 0 | 8.65 | 9.11 | 0 | 0 | 70.86 | 8.74 | 0 | 81
2.49 | 0 | 8.170001 | 14.21 | 0 | 0 | 66.96001 | 8.170001 | 0 | 84
2.36 | 0 | 7.86 | 17.47 | 0 | 0 | 64.45 | 7.86 | 0 | 85
2.84 | 0 | 9.48 | 0 | 0 | 0 | 77.25 | 9.48 | 0 | 78
2.84 | 0 | 9.48 | 0 | 0 | 0 | 77.25 | 9.48 | 0 | 79
0 | 0 | 12.5 | 7.14 | 0 | 0 | 66.07 | 14.29 | 0 | 86
0 | 0 | 12.49 | 7.14 | 0 | 0 | 66.00001 | 14.28 | 0 | 86
0 | 0 | 12.49 | 7.14 | 0 | 0 | 65.92 | 14.27 | 0 | 86
0 | 0 | 12.44124 | 7.110711 | 0 | 0 | 65.33653 | 14.22142 | 0 | 86
0 | 0 | 12.49 | 7.14 | 0 | 0 | 66.00001 | 14.28 | 0 | 86
0 | 0 | 12.49 | 7.14 | 0 | 0 | 65.92 | 14.27 | 0 | 86
0 | 0 | 12.44124 | 7.110711 | 0 | 0 | 65.33653 | 14.22142 | 0 | 86
0 | 0 | 12.49 | 7.14 | 0 | 0 | 65.92001 | 14.27 | 0 | 86
0 | 13.65019 | 0.3795013 | 8.712049 | 4.730335 | 0.9349297 | 0 | 71.59299 | 0 | 92
0 | 0 | 0 | 0 | 0 | 0 | 0 | 100 | 0 | 5.9
0 | 0 | 0 | 0 | 0 | 0 | 100 | 0 | 0 | 170
0 | 0 | 9.974598 | 30.51177 | 0 | 0 | 0 | 59.51363 | 0 | 95.7
0 | 0 | 9.906123 | 30.30231 | 0 | 0 | 0 | 59.10507 | 0 | 95.7
0 | 0 | 9.902723 | 30.29191 | 0 | 0 | 0 | 59.08479 | 0 | 92.7
0 | 4.262404 | 3.353141 | 0.702615 | 0.1282074 | 7.981981 | 0 | 83.57166 | 0 | 44.3
0 | 4.233565 | 3.330453 | 0.6978611 | 0.1273399 | 7.927973 | 0 | 83.0062 | 0 | 53
0 | 11.46407 | 0.6285926 | 8.447026 | 7.345465 | 1.161439 | 0 | 70.9534 | 0 | 84
1.925472 | 0.4125832 | 5.565153 | 0 | 0 | 2.069066 | 17.17126 | 72.77644 | 0 | 48
1.917436 | 0.4108613 | 5.541926 | 0 | 0 | 1.873118 | 14.63066 | 75.22751 | 0 | 48.5
1.292866 | 3.324368 | 1.777232 | 0 | 0 | 3.91525 | 20.06909 | 68.79822 | 0 | 45.4
0 | 0 | 7.625286 | 0 | 0 | 2.113365 | 16.4134 | 73.03048 | 0 | 54.4
1.924965 | 0.4124745 | 5.563686 | 0 | 0 | 2.06852 | 17.16673 | 72.86362 | 0 | 48.3
0 | 15.54333 | 0.8309583 | 6.979011 | 4.481642 | 1.476295 | 0 | 70.64745 | 0 | 94
2.009959 | 14.53568 | 1.275222 | 6.104852 | 4.470509 | 1.178102 | 0 | 69.97215 | 0 | 97
0 | 15.17769 | 0.9664446 | 6.49354 | 4.969121 | 0.8928408 | 2.17933 | 68.68566 | 0 | 93
0 | 12.48587 | 0.6319563 | 7.430699 | 5.907816 | 1.167654 | 0 | 72.32381 | 0 | 89
0 | 12.48587 | 0.6319563 | 7.430699 | 5.907816 | 1.167654 | 0 | 72.32381 | 0 | 89
0 | 6.99986 | 0 | 0 | 0.99998 | 0.99998 | 12.99974 | 77.99844 | 0 | 41
0 | 4.497751 | 0 | 0 | 0 | 1.3993 | 11.69415 | 82.35883 | 0 | 30
0 | 4.5 | 1 | 1 | 1 | 1 | 14 | 77.5 | 0 | 36
0 | 5.5 | 1 | 1 | 1 | 1 | 12 | 78.5 | 0 | 38
0.5 | 4.5 | 0.5 | 1 | 1 | 1 | 13 | 77.5 | 0 | 40
1 | 2.5 | 0.5 | 3 | 0 | 3 | 16 | 73 | 0 | 42
0 | 0 | 0 | 26.11744 | 20.8953 | 5.221346 | 0 | 47.00763 | 0 | 72.2
0 | 0 | 0 | 26.46335 | 19.84133 | 6.615683 | 0 | 46.311 | 0 | 78.9
0 | 0 | 0 | 26.81908 | 18.77285 | 8.042942 | 0 | 45.58587 | 0 | 73.1
0 | 0 | 0 | 27.18055 | 17.67163 | 9.514549 | 0 | 44.84321 | 0 | 76.6
0 | 1.345375 | 3.881384 | 4.346502 | 1.75059 | 7.863553 | 0 | 80.81259 | 0 | 43
0 | 4.772874 | 3.618343 | 0 | 0 | 4.099627 | 9.975962 | 77.06156 | 0 | 48.6
1.932854 | 0.414165 | 5.518361 | 0 | 0 | 2.076998 | 16.68402 | 72.73502 | 0 | 50.8
4.253501 | 0 | 6.071941 | 0 | 0 | 2.056819 | 15.97424 | 71.07645 | 0 | 52.1
6.466673 | 0.2011435 | 5.095401 | 0 | 0 | 2.017431 | 15.66834 | 69.71535 | 0 | 53.2
1.280474 | 3.292503 | 2.030997 | 0 | 0 | 3.877722 | 19.87673 | 69.20013 | 0 | 45.2
2.354815 | 1.444937 | 5.093235 | 0 | 0 | 2.070349 | 16.35497 | 72.07632 | 0 | 47.2
2.353979 | 1.444424 | 5.091427 | 0 | 0 | 2.069614 | 16.34916 | 72.05073 | 0 | 47.2
2.354346 | 1.444649 | 5.092222 | 0 | 0 | 2.069937 | 16.35171 | 72.06197 | 0 | 47.2
2.335372 | 1.433006 | 5.051182 | 0 | 0 | 2.053255 | 16.40218 | 72.53706 | 0 | 47.2
0 | 0 | 0 | 3.6 | 5.4 | 12.5 | 8 | 70.5 | 0 | 25
0 | 0 | 0 | 0 | 5 | 11 | 10 | 74 | 0 | 20
0 | 0 | 0 | 0 | 7 | 11 | 9 | 73 | 0 | 22
0 | 0 | 0 | 0 | 9 | 11 | 8 | 72 | 0 | 23
0 | 0 | 0 | 0 | 14 | 10 | 6 | 70 | 0 | 27
0 | 0 | 0 | 0 | 14 | 11 | 7 | 68 | 0 | 27
0 | 0 | 0 | 0 | 15 | 11 | 7 | 67 | 0 | 28
0 | 0 | 0 | 0 | 10 | 13 | 8 | 69 | 0 | 23
0 | 0 | 0 | 0 | 12 | 14 | 7 | 67 | 0 | 24
0 | 0 | 0 | 0 | 15 | 11 | 10 | 64 | 0 | 28
0 | 0 | 0 | 0 | 15 | 11 | 8 | 66 | 0 | 28
0 | 0 | 0 | 0 | 12.5 | 9 | 8 | 70.5 | 0 | 26
0 | 0 | 0 | 0 | 14.5 | 7 | 8 | 70.5 | 0 | 28
0 | 0 | 0 | 0 | 16.5 | 5 | 8 | 70.5 | 0 | 30
0 | 0 | 0 | 0 | 16.33664 | 4.950496 | 7.920793 | 69.80199 | 0 | 32
0 | 0 | 0 | 0 | 9 | 12.5 | 8 | 70.5 | 0 | 22
0 | 0 | 0 | 0.9 | 8.1 | 12.5 | 8 | 70.5 | 0 | 23
0 | 0 | 0 | 1.8 | 7.2 | 12.5 | 8 | 70.5 | 0 | 24
0 | 0 | 0 | 2.7 | 6.3 | 12.5 | 8 | 70.5 | 0 | 25
0 | 0 | 0 | 4.5 | 4.5 | 12.5 | 8 | 70.5 | 0 | 26
0 | 0 | 0 | 5.4 | 3.6 | 12.5 | 8 | 70.5 | 0 | 27
0 | 0 | 0 | 0 | 8.5 | 12.5 | 8 | 70.5 | 0 | 23
0 | 0 | 0 | 0 | 8.5 | 12.5 | 8 | 70.5 | 0 | 23
0 | 0 | 0 | 0 | 8 | 12.5 | 8 | 70.5 | 0 | 24
0 | 0 | 0 | 0 | 8 | 12.5 | 8 | 70.5 | 0 | 24
0 | 0 | 0 | 4.2 | 6.3 | 12.5 | 8 | 69 | 0 | 27
0 | 0 | 0 | 2 | 8 | 11.5 | 8 | 69.5 | 0 | 27
0 | 0 | 0 | 6 | 6 | 11 | 7 | 70 | 0 | 28
0 | 0 | 0 | 3 | 3 | 10 | 10 | 73 | 0 | 24
0 | 0 | 0 | 5.5 | 1.5 | 11 | 7 | 75 | 0 | 24
0 | 0 | 0 | 8 | 2.4 | 11.5 | 10 | 68.1 | 0 | 29
0 | 0 | 0 | 7 | 4 | 10.5 | 10 | 68 | 0 | 30
0 | 0 | 0 | 2.7 | 2.7 | 10 | 10 | 74.00001 | 0 | 24
0 | 0 | 0 | 5.5 | 3 | 12.5 | 8 | 71 | 0 | 25.9
0 | 0 | 0 | 8 | 4.5 | 7.5 | 7 | 73 | 0 | 30.3
0 | 0 | 0 | 9 | 2.5 | 9.5 | 7 | 72 | 0 | 30.3
0 | 0 | 0 | 7 | 3 | 10 | 7 | 73 | 0 | 28.2
0 | 0 | 0 | 8.5 | 2 | 8.5 | 8 | 73 | 0 | 30
0 | 0 | 0 | 11.2 | 2 | 11.4 | 6.8 | 68.6 | 0 | 34
0 | 15.59358 | 0.9618975 | 7.217003 | 4.496129 | 1.184853 | 0 | 70.37315 | 0 | 97
0 | 15.9211 | 0.6426836 | 7.448878 | 3.755063 | 1.187474 | 1.391279 | 69.42052 | 0 | 98
1.612941 | 13.6086 | 0.9593748 | 6.983208 | 2.989558 | 1.477182 | 0.7788193 | 71.39182 | 0 | 96
0 | 15.67974 | 0.8382505 | 8.664928 | 2.260485 | 0.8935499 | 0.6979393 | 70.76197 | 0 | 97
0 | 14.87493 | 1.631231 | 5.480119 | 3.812373 | 0.9041983 | 0.3531283 | 72.62818 | 0 | 98
1.010231 | 14.61162 | 0.9614134 | 6.998047 | 3.744889 | 1.184257 | 1.040632 | 70.13678 | 0 | 97
0 | 6.389446 | 1.559592 | 0 | 0 | 2.756341 | 16.78926 | 72.28756 | 0 | 55
1.040207 | 6.720187 | 1.253926 | 0 | 3.54753 | 2.743644 | 9.822186 | 74.59762 | 0 | 60
0 | 8.126023 | 0.2005031 | 0 | 0 | 2.16105 | 13.56401 | 75.6499 | 0 | 52
2.158095 | 0.5202323 | 5.476826 | 0 | 0 | 2.529857 | 17.13594 | 71.90932 | 0 | 54.1
2.14827 | 0.4142911 | 5.451892 | 0 | 0 | 2.140589 | 16.96572 | 72.65034 | 0 | 54.5
3.215168 | 1.033402 | 5.643636 | 0 | 0 | 2.198599 | 18.39959 | 69.28922 | 0 | 53.5
2.150595 | 0.4147395 | 5.798905 | 0 | 0 | 2.205932 | 17.07639 | 72.1942 | 0 | 55.2
1.077248 | 1.038729 | 5.12596 | 0 | 0 | 1.894228 | 16.64499 | 73.93235 | 0 | 53.1
1.50962 | 0.4158976 | 5.336208 | 0 | 0 | 1.580066 | 17.58689 | 72.93206 | 0 | 53.5
1.505734 | 0.4148269 | 5.663654 | 0 | 0 | 1.891198 | 17.07999 | 73.27918 | 0 | 53.7
1.088002 | 5.245497 | 4.141709 | 0 | 0 | 2.869709 | 19.61304 | 66.55411 | 0 | 57.3
1.296139 | 0.5207475 | 5.48225 | 0 | 0 | 2.658981 | 17.15291 | 72.73257 | 0 | 52.8
1.079837 | 0.5206128 | 5.823385 | 0 | 0 | 2.215245 | 16.96308 | 73.25079 | 0 | 53.9
1.515268 | 0.4174535 | 4.80682 | 0 | 0 | 1.966612 | 16.72359 | 74.06614 | 0 | 52.9
1.072063 | 5.168651 | 5.101292 | 0 | 0 | 1.570927 | 11.04326 | 75.7092 | 0 | 53.8
2.152988 | 0.5190012 | 5.463866 | 0 | 0 | 1.577419 | 17.09539 | 72.27452 | 0 | 55.4
2.148207 | 0.5178488 | 5.656174 | 0 | 0 | 2.203483 | 16.59642 | 72.64822 | 0 | 53.9
0 | 2.667666 | 5.616855 | 0 | 0 | 2.918857 | 19.94893 | 68.24429 | 0 | 52.7
1.070759 | 8.259781 | 1.019017 | 0 | 0 | 2.133861 | 16.08516 | 70.82446 | 0 | 53
1.733169 | 0 | 5.63551 | 0 | 0 | 2.539665 | 17.48133 | 72.1881 | 0 | 54
2.160106 | 0.3124303 | 5.618978 | 0 | 0 | 1.709245 | 16.68834 | 72.51347 | 0 | 53.5
1.712518 | 0.5160264 | 5.432549 | 0 | 0 | 2.132994 | 17.27304 | 72.92487 | 0 | 53.5
1.51018 | 0.5200649 | 5.817255 | 0 | 0 | 2.529043 | 17.13042 | 72.42265 | 0 | 54.5
0 | 10 | 0 | 0 | 0 | 0 | 15 | 75 | 0 | 58.2
0 | 9 | 1 | 0 | 0 | 0 | 15 | 75 | 0 | 60.1
0 | 7 | 3 | 0 | 0 | 0 | 15 | 75 | 0 | 61.4
0 | 6 | 4 | 0 | 0 | 0 | 15 | 75 | 0 | 60.9
0 | 5 | 5 | 0 | 0 | 0 | 15 | 75 | 0 | 62.2
0 | 4 | 6 | 0 | 0 | 0 | 15 | 75 | 0 | 64.2
0 | 3 | 7 | 0 | 0 | 0 | 15 | 75 | 0 | 65.4
0 | 1 | 9 | 0 | 0 | 0 | 15 | 75 | 0 | 70.7
0 | 0 | 10 | 0 | 0 | 0 | 15 | 75 | 0 | 66.5
0 | 3.296296 | 0.32862 | 0.04415994 | 0.04608135 | 1.457244 | 11.02663 | 83.46038 | 0 | 32
0 | 13.06794 | 0.5057898 | 9.664202 | 5.319397 | 1.168173 | 0 | 70.27449 | 0 | 87
0 | 15.60824 | 0.9628019 | 7.547243 | 5.250416 | 1.185968 | 0 | 69.43304 | 0 | 96
0 | 15.60667 | 0.9627051 | 7.546484 | 5.249888 | 1.185848 | 0 | 69.42606 | 0 | 97
0 | 15.60491 | 0.9625966 | 7.545633 | 5.249296 | 1.185714 | 0 | 69.41824 | 0 | 96
0 | 15.60321 | 0.9624916 | 7.544811 | 5.248724 | 1.185585 | 0 | 69.41068 | 0 | 97
0 | 15.60151 | 0.9623868 | 7.543989 | 5.248152 | 1.185456 | 0 | 69.40311 | 0 | 97
0 | 15.59806 | 0.9621736 | 7.542318 | 5.24699 | 1.185194 | 0 | 69.38774 | 0 | 97
0 | 15.6052 | 0.9626143 | 7.545772 | 5.249393 | 1.185736 | 0 | 69.41952 | 0 | 97
0 | 14.97663 | 0 | 12.4774 | 0 | 1.496269 | 0.6600422 | 69.39256 | 0.9971009 | 92
0 | 24.99835 | 0 | 19.99898 | 0 | 2.0015 | 2.497335 | 49.50047 | 1.003359 | 129
0 | 16.9998 | 0 | 15.00032 | 0 | 0 | 1.503666 | 64.49626 | 1.999955 | 97
0 | 19.00062 | 0 | 17.49651 | 0 | 0.996935 | 2.003114 | 58.48984 | 2.012986 | 111
0 | 27.00522 | 0 | 22.49752 | 0 | 0 | 0 | 48.49671 | 2.000556 | 131
0 | 25.00076 | 0 | 10.00094 | 0 | 0.5005972 | 2.000303 | 59.49639 | 3.001007 | 130
0 | 21.00228 | 0 | 17.49611 | 0 | 0.4983588 | 3.000554 | 55.00185 | 3.000846 | 118
0 | 22.99973 | 0 | 15.00284 | 0 | 1.99995 | 1.003965 | 54.99543 | 3.998086 | 135
0 | 19.00003 | 0 | 20.00229 | 0 | 1.50212 | 0 | 55.49744 | 3.99812 | 114
0 | 0 | 0 | 0 | 0 | 0 | 100 | 0 | 0 | 151
4 | 0 | 0 | 0 | 0 | 0 | 96 | 0 | 0 | 110
9 | 0 | 0 | 0 | 0 | 0 | 91 | 0 | 0 | 75
14 | 0 | 0 | 0 | 0 | 0 | 86 | 0 | 0 | 65
33 | 0 | 0 | 0 | 0 | 0 | 67 | 0 | 0 | 71
0 | 0 | 0 | 0 | 0 | 0 | 100 | 0 | 0 | 151
0 | 0 | 14 | 0 | 0 | 0 | 86 | 0 | 0 | 105.3
14 | 0 | 0 | 0 | 0 | 0 | 86 | 0 | 0 | 65
0 | 6.142329 | 7.561554 | 5.80328 | 5.789175 | 0 | 0 | 74.70366 | 0 | 83
0 | 25 | 0 | 0 | 0 | 0 | 0 | 75 | 0 | 144.5
0 | 25 | 0 | 5 | 0 | 0 | 0 | 70 | 0 | 146.5
0 | 25 | 0 | 10 | 0 | 0 | 0 | 65 | 0 | 151.5
0 | 25 | 0 | 15 | 0 | 0 | 0 | 60 | 0 | 154.5
0 | 25 | 0 | 20 | 0 | 0 | 0 | 55 | 0 | 158.5
0 | 22.5 | 0 | 2.5 | 0 | 0 | 0 | 75 | 0 | 122
0 | 20 | 0 | 5 | 0 | 0 | 0 | 75 | 0 | 109.5
0 | 17.5 | 0 | 7.5 | 0 | 0 | 0 | 75 | 0 | 95
0 | 15 | 0 | 10 | 0 | 0 | 0 | 75 | 0 | 87
0 | 0 | 0 | 6.209315 | 43.4488 | 0 | 0 | 49.6613 | 0 | 61.9
0 | 8 | 0 | 1 | 0 | 0 | 8 | 82 | 0 | 50.95
2 | 6 | 0 | 1 | 0 | 0 | 8 | 82 | 0 | 49.06
4 | 4 | 0 | 1 | 0 | 0 | 8 | 82 | 0 | 47.08
6 | 2 | 0 | 1 | 0 | 0 | 8 | 82 | 0 | 44.36
8 | 0 | 0 | 1 | 0 | 0 | 8 | 82 | 0 | 41.43
0 | 6 | 2 | 1 | 0 | 0 | 8 | 82 | 0 | 53.71
0 | 4 | 4 | 1 | 0 | 0 | 8 | 82 | 0 | 57.42
0 | 2 | 6 | 1 | 0 | 0 | 8 | 82 | 0 | 58.34
0 | 0 | 8 | 1 | 0 | 0 | 8 | 82 | 0 | 59.25
1 | 6 | 1 | 1 | 0 | 0 | 8 | 82 | 0 | 52.22
1 | 5 | 2 | 1 | 0 | 0 | 8 | 82 | 0 | 52.6
2 | 5 | 1 | 1 | 0 | 0 | 8 | 82 | 0 | 50.78
2 | 4 | 2 | 1 | 0 | 0 | 8 | 82 | 0 | 51.77
0 | 50.00799 | 0 | 0 | 0 | 0 | 0 | 0 | 49.99201 | 257
0 | 50.00799 | 0 | 0 | 0 | 0 | 0 | 0 | 49.99201 | 236
0 | 50.00799 | 0 | 0 | 0 | 0 | 0 | 0 | 49.99201 | 244
0 | 11.6257 | 1.727923 | 7.761684 | 4.310603 | 1.076175 | 3.878949 | 68.97089 | 0 | 78
0 | 12.32818 | 1.52094 | 7.126542 | 0 | 3.056722 | 3.51997 | 71.57455 | 0 | 74
0 | 13.13419 | 0.5128793 | 11.55499 | 1.183674 | 0.9298694 | 0 | 72.66662 | 0 | 85
0 | 0 | 0 | 50 | 0 | 0 | 0 | 0 | 50 | 110
0 | 0 | 0 | 48 | 0 | 2 | 0 | 0 | 50 | 104
0 | 0 | 0 | 46 | 0 | 4 | 0 | 0 | 50 | 106
0 | 0 | 0 | 42 | 0 | 8 | 0 | 0 | 50 | 97
19.73592 | 0 | 0 | 0 | 6.571972 | 9.862958 | 0 | 0 | 63.82915 | 100
19.73592 | 0 | 0 | 6.571972 | 0 | 9.862958 | 0 | 0 | 63.82915 | 102
0 | 6.592835 | 0.720766 | 1.916952 | 0 | 3.1444 | 10.47432 | 76.98423 | 0 | 55
0 | 0 | 0 | 26.11744 | 20.8953 | 5.221346 | 0 | 47.00763 | 0 | 72.2
0 | 12.5 | 2 | 6.4 | 3.8 | 2.4 | 0.8999999 | 71.19999 | 0 | 95
16.66667 | 0 | 0 | 0 | 0 | 16.66667 | 0 | 66.66666 | 0 | 65.1
13.33333 | 3.333333 | 0 | 0 | 0 | 16.66667 | 0 | 66.66666 | 0 | 82.4
10 | 6.666667 | 0 | 0 | 0 | 16.66667 | 0 | 66.66666 | 0 | 83.4
8.333333 | 8.333333 | 0 | 0 | 0 | 16.66667 | 0 | 66.66666 | 0 | 83.5
6.666667 | 10 | 0 | 0 | 0 | 16.66667 | 0 | 66.66666 | 0 | 84
3.333333 | 13.33333 | 0 | 0 | 0 | 16.66667 | 0 | 66.66666 | 0 | 98.2
0 | 16.66667 | 0 | 0 | 0 | 16.66667 | 0 | 66.66666 | 0 | 100.5
0 | 0.5 | 16.1 | 20.6 | 0 | 0 | 0 | 62.8 | 0 | 121.2
0 | 5.5 | 12.9 | 20 | 0 | 0 | 0 | 61.6 | 0 | 125.1
0 | 8.7 | 8.4 | 20.2 | 0 | 0 | 0 | 62.7 | 0 | 123
0 | 14.78873 | 3.722334 | 20.02012 | 0 | 0 | 0 | 61.46881 | 0 | 140.3
0 | 19.1 | 0.1 | 19.9 | 0 | 0 | 0 | 60.9 | 0 | 127.2
0 | 18 | 0 | 18 | 0 | 9 | 10 | 45 | 0 | 93
0 | 23 | 0 | 18 | 0 | 9 | 10 | 40 | 0 | 112
0 | 35 | 0 | 0 | 0 | 0 | 65 | 0 | 0 | 102.5
0 | 30 | 0 | 0 | 0 | 5 | 65 | 0 | 0 | 95.1
0 | 25 | 0 | 0 | 0 | 10 | 65 | 0 | 0 | 88.6
0 | 22.5 | 0 | 0 | 0 | 12.5 | 65 | 0 | 0 | 80.8
0 | 20 | 0 | 0 | 0 | 15 | 65 | 0 | 0 | 82.1
0 | 17.5 | 0 | 0 | 0 | 17.5 | 65 | 0 | 0 | 89.7
0 | 0 | 12.01913 | 0 | 0 | 0 | 87.98087 | 0 | 0 | 81
0 | 0 | 11.76056 | 0 | 1.963269 | 0 | 86.27617 | 0 | 0 | 82
0 | 0 | 10.21969 | 0 | 14.80172 | 0 | 74.9786 | 0 | 0 | 86
0 | 0 | 11.814 | 1.932913 | 0 | 0 | 86.25308 | 0 | 0 | 82
0 | 0 | 10.18683 | 14.86312 | 0 | 0 | 74.95005 | 0 | 0 | 87
1.498053 | 0.6990912 | 5.193249 | 0 | 0 | 1.697793 | 17.47728 | 72.90522 | 0 | 50
1.098243 | 6.988818 | 0 | 0 | 0 | 3.494409 | 16.67332 | 70.88658 | 0 | 51
0 | 7.106396 | 0.1000901 | 1.671504 | 0 | 3.202883 | 9.408467 | 78.27044 | 0 | 49
0 | 12.71017 | 2.101681 | 5.604483 | 4.103282 | 2.401921 | 0.9007205 | 71.35709 | 0 | 91
0 | 6.8 | 1.7 | 0.7 | 0 | 4.1 | 8.7 | 78 | 0 | 55
0 | 0 | 0 | 3.810565 | 10.13583 | 8.999446 | 12.09673 | 64.95744 | 0 | 33
0 | 0 | 0 | 3.67715 | 7.034761 | 11.81831 | 9.903705 | 67.56608 | 0 | 30
0 | 0 | 0 | 7.027936 | 4.328098 | 11.34236 | 9.558457 | 67.74315 | 0 | 32
0 | 0 | 0 | 4.477167 | 3.83341 | 9.028741 | 14.51747 | 68.14321 | 0 | 30
0 | 0 | 0 | 3.461192 | 11.18489 | 8.781173 | 12.59055 | 63.9822 | 0 | 34
0 | 0 | 0 | 4.209918 | 8.865337 | 10.20028 | 14.38878 | 62.33569 | 0 | 33
0 | 0 | 0 | 5.0984 | 4.352917 | 10.00537 | 14.37323 | 65.53611 | 0 | 32
0 | 0 | 0 | 4.660797 | 6.484785 | 10.25351 | 10.32394 | 67.42465 | 0 | 33
0 | 0 | 0 | 5.427414 | 7.236773 | 9.514712 | 11.02021 | 66.8009 | 0 | 33
0 | 0 | 0 | 4.524138 | 9.441967 | 9.952869 | 10.02123 | 65.4477 | 0 | 33
0 | 0 | 0 | 2.393472 | 8.246085 | 10.96982 | 10.09844 | 68.29218 | 0 | 29
0 | 0 | 0 | 4.611454 | 6.416132 | 11.41308 | 13.00045 | 64.55888 | 0 | 31
0 | 0 | 0 | 5.834105 | 4.708014 | 12.8989 | 11.65409 | 64.90488 | 0 | 31
0 | 0 | 0 | 4.533133 | 9.460741 | 9.972659 | 10.04116 | 65.57783 | 0 | 34
0 | 0 | 0 | 4.176404 | 8.877651 | 13.20757 | 9.998534 | 63.2324 | 0 | 32
0 | 0 | 0 | 4.503005 | 10.49428 | 10.09212 | 10.60916 | 64.30144 | 0 | 34
0 | 0 | 0 | 2.569928 | 12.74801 | 10.20126 | 9.720073 | 64.76072 | 0 | 33
0 | 0 | 0 | 4.833548 | 3.608613 | 13.29195 | 14.33877 | 63.92713 | 0 | 29
0 | 0 | 0 | 7.640645 | 4.12538 | 9.721636 | 10.28788 | 68.22446 | 0 | 34
0 | 0 | 0 | 3.123221 | 13.03645 | 10.30639 | 9.613489 | 63.92046 | 0 | 34
0 | 0 | 0 | 5.660125 | 2.789132 | 13.16538 | 13.01242 | 65.37296 | 0 | 29
0 | 0 | 0 | 4.778978 | 10.13214 | 11.26447 | 9.715033 | 63.71825 | 0 | 34
0 | 0 | 0 | 9.337113 | 2.435843 | 12.26051 | 10.71717 | 65.24937 | 0 | 34
0 | 0 | 0 | 4.400346 | 8.791148 | 9.059986 | 13.72308 | 64.02544 | 0 | 33
0 | 0 | 0 | 6.041271 | 5.334262 | 12.77931 | 9.919356 | 65.9258 | 0 | 31
0 | 0 | 0 | 5.02907 | 5.724966 | 10.24649 | 11.04762 | 67.95185 | 0 | 31
0 | 0 | 0 | 4.385253 | 8.02817 | 12.43998 | 11.43323 | 63.54626 | 0 | 32
0 | 0 | 0 | 5.775044 | 3.535439 | 10.29089 | 13.02465 | 67.37398 | 0 | 31
0 | 0 | 0 | 2.933047 | 5.550004 | 12.19532 | 13.41899 | 65.26075 | 0 | 29
0 | 0 | 0 | 5.82566 | 3.566426 | 11.53454 | 12.95111 | 65.68088 | 0 | 31
0 | 0 | 0 | 5.544779 | 5.252569 | 13.88522 | 10.64283 | 63.86181 | 0 | 32
0 | 0 | 0 | 4.328172 | 3.743398 | 12.0952 | 12.15472 | 67.36197 | 0 | 29
0 | 0 | 0 | 4.450371 | 7.620935 | 10.54371 | 11.67315 | 65.71184 | 0 | 32
0 | 0 | 0 | 5.053126 | 3.675113 | 10.10602 | 10.63795 | 70.52779 | 0 | 30
0 | 0 | 0 | 8.05908 | 2.473451 | 14.92673 | 9.832556 | 64.70819 | 0 | 31
0 | 0 | 0 | 6.067743 | 2.38934 | 8.878159 | 12.35687 | 70.30788 | 0 | 31
0 | 0 | 0 | 4.950062 | 2.40253 | 9.117109 | 13.90868 | 69.62161 | 0 | 30
0 | 0 | 0 | 3.773059 | 8.113071 | 10.87873 | 12.24853 | 64.98661 | 0 | 31
0 | 0 | 0 | 4.334884 | 8.729552 | 11.16777 | 12.31264 | 63.45516 | 0 | 32
0 | 0 | 0 | 3.68084 | 7.361905 | 12.20975 | 9.543042 | 67.20447 | 0 | 30
0 | 0 | 0 | 3.882065 | 9.531704 | 11.86856 | 11.31206 | 63.40561 | 0 | 32
0 | 0 | 0 | 6.695338 | 4.978993 | 11.8724 | 9.763069 | 66.69019 | 0 | 32
0 | 0 | 0 | 5.150599 | 5.537572 | 14.03505 | 11.69175 | 63.58504 | 0 | 30
0 | 0 | 0 | 3.150795 | 12.05558 | 10.70683 | 10.96731 | 63.11949 | 0 | 33
0 | 0 | 0 | 8.333659 | 3.703962 | 12.03144 | 9.602695 | 66.32825 | 0 | 34
0 | 0 | 0 | 5.971592 | 2.077139 | 9.284459 | 11.28494 | 71.38187 | 0 | 31
0 | 0 | 0 | 5.46297 | 5.821956 | 11.25113 | 13.38812 | 63.462 | 0 | 33
0 | 0 | 0 | 5.188076 | 4.921646 | 12.51594 | 11.58687 | 64.81804 | 0 | 32
0 | 0 | 0 | 5.194075 | 3.211893 | 9.903138 | 14.03865 | 67.65224 | 0 | 30
0 | 0 | 0 | 4.577852 | 7.961725 | 10.70048 | 10.14021 | 65.69068 | 0 | 32
0 | 0 | 0 | 0 | 46 | 0 | 0 | 8 | 46 | 7.2
24.30486 | 0 | 0 | 0 | 0 | 3.780756 | 0 | 71.91438 | 0 | 82.18333
24.27088 | 0 | 0 | 0 | 0 | 3.77547 | 0 | 71.81383 | 0 | 83.18333
24.23457 | 0 | 0 | 0 | 0 | 3.769821 | 0 | 71.70639 | 0 | 84.18333
24.20078 | 0 | 0 | 0 | 0 | 3.764565 | 0 | 71.60641 | 0 | 86.99167
0 | 10 | 0 | 0 | 0 | 0 | 22.5 | 67.5 | 0 | 51
0 | 20 | 0 | 0 | 0 | 0 | 20 | 60 | 0 | 84
0 | 30 | 0 | 0 | 0 | 0 | 17.5 | 52.5 | 0 | 121
0 | 40 | 0 | 0 | 0 | 0 | 15 | 45 | 0 | 156
0 | 8 | 0 | 0 | 17 | 20 | 0 | 38 | 17 | 54.55
0 | 0 | 0 | 0 | 30 | 0 | 20 | 0 | 50 | 55
0 | 11.17046 | 3.34684 | 10.36185 | 1.533715 | 0.454698 | 0.4883426 | 71.75966 | 0 | 83
0 | 14.3 | 0 | 0 | 0 | 0 | 28.6 | 57.1 | 0 | 86
0 | 13.9 | 0 | 0 | 0 | 0 | 27.7 | 55.4 | 3 | 92
0 | 13.6 | 0 | 0 | 0 | 0 | 27.2 | 54.2 | 5 | 85
0 | 25 | 0 | 0 | 0 | 0 | 25 | 50 | 0 | 118
0 | 24.3 | 0 | 0 | 0 | 0 | 24.3 | 48.4 | 3 | 128
0 | 24.20838 | 0 | 0 | 0 | 0 | 24.20838 | 48.51889 | 3.064351 | 115
0 | 33.3 | 0 | 0 | 0 | 0 | 22.2 | 44.5 | 0 | 147
0 | 32.3 | 0 | 0 | 0 | 0 | 21.5 | 43.2 | 3 | 152
0 | 31.6 | 0 | 0 | 0 | 0 | 21.1 | 42.3 | 5 | 150
31.57895 | 0 | 0 | 0 | 0 | 5.263158 | 0 | 63.15789 | 0 | 115
0 | 0 | 0 | 26.65 | 20.05 | 6.63 | 0 | 46.67 | 0 | 78.425
0 | 1.815358 | 0 | 25.87127 | 19.46413 | 6.436268 | 0.4077274 | 45.30628 | 0 | 83.28333
0 | 1.815182 | 0 | 27.14036 | 19.46224 | 5.164047 | 0.4076878 | 44.1856 | 0.8347895 | 85.23333
0 | 1.22 | 0 | 22.23 | 2.5 | 8.209999 | 7.51 | 57.74 | 0 | 59
0 | 1.239876 | 0.069993 | 22.64773 | 2.709729 | 8.619138 | 7.559244 | 55.73443 | 1.179882 | 61
0 | 13.4961 | 0.1218214 | 8.831379 | 2.082883 | 1.338676 | 0 | 74.12157 | 0 | 97
0 | 12.84935 | 0.07744667 | 8.943758 | 1.176511 | 1.281909 | 0 | 75.32821 | 0.3340642 | 95.5
0 | 13.99622 | 0.122962 | 9.022776 | 1.663758 | 1.195761 | 0 | 73.33428 | 0.6527922 | 93
0 | 14.02654 | 0 | 9.001555 | 1.981499 | 1.500768 | 0 | 72.5877 | 0.9019362 | 95
0 | 14.0237 | 0 | 8.994102 | 1.98947 | 1.500801 | 0 | 72.28881 | 1.203107 | 99
0 | 13.83952 | 0.07833211 | 8.333295 | 2.273133 | 1.260381 | 0 | 72.80209 | 1.407848 | 103
0 | 0 | 0 | 0 | 0 | 0 | 100 | 0 | 0 | 135
0 | 5 | 0 | 0 | 0 | 0 | 95 | 0 | 0 | 124
0 | 10 | 0 | 0 | 0 | 0 | 90 | 0 | 0 | 111
0 | 15 | 0 | 0 | 0 | 0 | 85 | 0 | 0 | 102
0 | 20 | 0 | 0 | 0 | 0 | 80 | 0 | 0 | 98
0 | 25 | 0 | 0 | 0 | 0 | 75 | 0 | 0 | 101
0 | 30 | 0 | 0 | 0 | 0 | 70 | 0 | 0 | 108
0 | 4 | 0 | 1 | 0 | 0 | 95 | 0 | 0 | 110
0 | 8 | 0 | 2 | 0 | 0 | 90 | 0 | 0 | 99
0 | 12 | 0 | 3 | 0 | 0 | 85 | 0 | 0 | 84
0 | 16 | 0 | 4 | 0 | 0 | 80 | 0 | 0 | 80
0 | 20 | 0 | 5 | 0 | 0 | 75 | 0 | 0 | 82
0 | 24 | 0 | 6 | 0 | 0 | 70 | 0 | 0 | 92
0 | 5 | 0 | 5 | 0 | 0 | 90 | 0 | 0 | 84
0 | 7.5 | 0 | 7.5 | 0 | 0 | 85 | 0 | 0 | 65
0 | 10 | 0 | 10 | 0 | 0 | 80 | 0 | 0 | 63
0 | 12.5 | 0 | 12.5 | 0 | 0 | 75 | 0 | 0 | 65
0 | 5.555555 | 0 | 16.66667 | 0 | 0 | 77.77778 | 0 | 0 | 76
0 | 17.5 | 0 | 17.5 | 0 | 0 | 65 | 0 | 0 | 87
0 | 20 | 0 | 20 | 0 | 0 | 60 | 0 | 0 | 97
0 | 4 | 0 | 16 | 0 | 0 | 80 | 0 | 0 | 54
0 | 5 | 0 | 20 | 0 | 0 | 75 | 0 | 0 | 56
0 | 6 | 0 | 24 | 0 | 0 | 70 | 0 | 0 | 57
0 | 7 | 0 | 28 | 0 | 0 | 65 | 0 | 0 | 60
0 | 9 | 0 | 36 | 0 | 0 | 55 | 0 | 0 | 84
0 | 0 | 0 | 35 | 0 | 0 | 65 | 0 | 0 | 52
0 | 0 | 0 | 0 | 0 | 0 | 0 | 100 | 0 | 6
0 | 5 | 0 | 0 | 0 | 0 | 0 | 95 | 0 | 30
0 | 7.5 | 0 | 0 | 0 | 0 | 0 | 92.5 | 0 | 44
0 | 10 | 0 | 0 | 0 | 0 | 0 | 90 | 0 | 53
0 | 15 | 0 | 0 | 0 | 0 | 0 | 85 | 0 | 72
0 | 20 | 0 | 0 | 0 | 0 | 0 | 80 | 0 | 104
0 | 25 | 0 | 0 | 0 | 0 | 0 | 75 | 0 | 127
6.4 | 0 | 0 | 5.4 | 0 | 1.2 | 25 | 62 | 0 | 54.97
0 | 6.4 | 0 | 5.4 | 0 | 1.2 | 25 | 62 | 0 | 60.64
0 | 0 | 6.4 | 5.4 | 0 | 1.2 | 25 | 62 | 0 | 67.35
3.2 | 3.2 | 0 | 5.400001 | 0 | 1.2 | 25 | 62 | 0 | 57.43
3.2 | 3.2 | 0 | 0 | 5.400001 | 1.2 | 25 | 62 | 0 | 54.79
0 | 0 | 0 | 0 | 0 | 0 | 0 | 100 | 0 | 5.7
0 | 0 | 0 | 50 | 0 | 10 | 0 | 40 | 0 | 94
0 | 0 | 0 | 50 | 0 | 0 | 0 | 50 | 0 | 98
0 | 0 | 0 | 40 | 0 | 20 | 0 | 40 | 0 | 73
0 | 0 | 0 | 40 | 0 | 10 | 0 | 50 | 0 | 82
0 | 0 | 0 | 40 | 0 | 0 | 0 | 60 | 0 | 89
0 | 0 | 0 | 30 | 0 | 30 | 0 | 40 | 0 | 63
0 | 0 | 0 | 30 | 0 | 20 | 0 | 50 | 0 | 69
0 | 0 | 11.4124 | 0 | 0 | 0 | 65.90157 | 22.68603 | 0 | 96.28585
0 | 0 | 0 | 33.29409 | 0 | 33.34744 | 33.35847 | 0 | 0 | 58.8
0 | 0 | 1.523731 | 0 | 0 | 0.5508332 | 15.14832 | 82.77712 | 0 | 28
0 | 0.1014034 | 3.069177 | 0 | 0 | 0.4931183 | 15.16598 | 81.17032 | 0 | 29
0 | 0 | 1.53129 | 0 | 0 | 0.5535658 | 19.00681 | 78.90833 | 0 | 31
0 | 0.1019542 | 2.951683 | 0 | 0 | 0.4957972 | 19.15123 | 77.29934 | 0 | 36
0 | 0.1000986 | 4.149352 | 0 | 0 | 0.73016 | 16.75308 | 78.2673 | 0 | 42
0 | 0.2025769 | 1.199621 | 0.5597398 | 0 | 0.4925595 | 24.61679 | 72.92871 | 0 | 32
0 | 0 | 6.804329 | 0.2285914 | 0.159025 | 0.817195 | 14.54587 | 77.44499 | 0 | 55
0 | 1.213949 | 0.7321895 | 0.6708519 | 0.777823 | 0.6149331 | 19.81302 | 76.17722 | 0 | 32
0 | 1.011232 | 0.6653691 | 17.88246 | 7.153201 | 8.974547 | 7.201945 | 56.95432 | 0 | 55
5.011415 | 3.681695 | 7.267429 | 0.2543221 | 0.3538503 | 17.06462 | 30.93241 | 35.24825 | 0 | 85
2.667902 | 3.74183 | 7.155313 | 0.258476 | 0.3596298 | 17.34333 | 34.87287 | 33.41158 | 0 | 84
2.661077 | 3.732257 | 6.599814 | 0.2578148 | 0.3587098 | 18.14974 | 31.35721 | 36.6948 | 0 | 80
4.844567 | 1.518187 | 14.29244 | 0.2581476 | 0.3591728 | 13.77185 | 31.39769 | 33.36912 | 0 | 108
0 | 11.50714 | 3.648893 | 0 | 0 | 0.842749 | 0 | 83.66204 | 0 | 94
0 | 12.62525 | 0 | 9.118237 | 6.112225 | 0.3006012 | 0 | 71.84369 | 0 | 84
0 | 13.27298 | 0.1884892 | 10.23721 | 5.57993 | 0.6384913 | 0 | 69.93507 | 0 | 81
0 | 10.44665 | 2.609449 | 8.360192 | 5.875462 | 0.8114114 | 0 | 71.66082 | 0 | 91.6
0 | 7.847192 | 5.227824 | 8.358626 | 5.882752 | 0.8168712 | 0 | 71.65778 | 0 | 91.6
0 | 6.537658 | 6.536931 | 8.360826 | 5.877151 | 0.8164167 | 0 | 71.64534 | 0 | 94.4
0 | 4.363446 | 8.711709 | 8.354113 | 5.880829 | 0.8133205 | 0 | 71.62522 | 0 | 95.6
0 | 6.601666 | 4.1524 | 9.332131 | 7.364191 | 0.8073015 | 0 | 71.52828 | 0 | 82.1
0 | 6.567398 | 4.057953 | 11.86389 | 4.54687 | 0.8185894 | 0 | 71.9223 | 0 | 80.4
0 | 4.316085 | 4.66508 | 11.13786 | 7.457473 | 0.8018215 | 0 | 71.38503 | 0 | 74.7
0 | 7.84058 | 5.229691 | 8.363172 | 5.878171 | 0.3981598 | 0 | 72.0441 | 0 | 94.3
0 | 7.84862 | 5.991534 | 8.359755 | 5.876082 | 0.4000646 | 0 | 71.31468 | 0 | 94.7
0 | 7.848532 | 5.737961 | 8.360447 | 6.132563 | 0.3990612 | 0 | 71.29753 | 0 | 92.5
0 | 7.845602 | 5.738697 | 7.757356 | 6.130764 | 0.4009143 | 0 | 71.29351 | 0 | 89
0 | 7.849994 | 5.986117 | 8.361217 | 5.87711 | 0.4777727 | 0 | 71.21568 | 0 | 95
0 | 7.846165 | 5.743401 | 8.357533 | 6.123294 | 0.4769427 | 0 | 71.24372 | 0 | 94
0 | 7.84621 | 5.490934 | 8.358365 | 6.37886 | 0.481703 | 0 | 71.22794 | 0 | 92
0.3039034 | 7.843622 | 5.231632 | 8.053714 | 5.873129 | 0.3978182 | 0 | 72.07298 | 0 | 91.5
0.9896498 | 7.848331 | 5.228102 | 7.361302 | 5.884729 | 0.3965755 | 0 | 72.06879 | 0 | 89
0 | 7.84936 | 5.734967 | 7.761073 | 6.118556 | 0.4789329 | 0 | 71.21592 | 0 | 91.1
0.3053465 | 7.84161 | 5.740794 | 7.755697 | 6.127399 | 0.4772624 | 0 | 71.22062 | 0 | 91.7
0.6084322 | 7.841914 | 5.738842 | 7.759405 | 6.119751 | 0.4814392 | 0 | 71.21919 | 0 | 90.2
0.8909659 | 7.751499 | 5.6399 | 7.75801 | 6.020066 | 0.4806832 | 0 | 71.2282 | 0 | 91.1
0.6059988 | 7.839767 | 5.235293 | 7.997464 | 6.379821 | 0.4795137 | 0 | 71.20558 | 0 | 92.4
0.6048492 | 7.844335 | 4.988718 | 8.154187 | 6.472353 | 0.4786041 | 0 | 71.20087 | 0 | 91
0.6037496 | 7.839777 | 4.73705 | 8.257324 | 6.624712 | 0.477734 | 0 | 71.21154 | 0 | 88.1
0.9039415 | 7.747732 | 4.639036 | 8.252685 | 6.523046 | 0.4768463 | 0 | 71.20909 | 0 | 89.8
0 | 12.5275 | 0.5663007 | 8.360373 | 5.882266 | 0.8138226 | 0 | 71.64603 | 0 | 90.9
0 | 12.58711 | 0.7006917 | 8.46158 | 5.930756 | 0.8047855 | 0 | 71.30327 | 0 | 87.8
0 | 12.5275 | 0.5663007 | 8.360373 | 5.882266 | 0.8138226 | 0 | 71.64603 | 0 | 90.9
11.54555 | 0 | 0 | 0 | 22.82611 | 9.586892 | 13.21445 | 42.10716 | 0 | 80
9.203119 | 7.099239 | 0 | 0 | 35.48027 | 9.170215 | 6.320053 | 32.03856 | 0 | 91
11.85329 | 4.762274 | 0 | 0 | 23.43452 | 6.947593 | 13.56667 | 35.36959 | 3.327054 | 89
9.334742 | 0.9000965 | 2.961221 | 0 | 34.60356 | 7.11281 | 12.82088 | 31.5683 | 0 | 96
0 | 0 | 0 | 9.368559 | 0 | 10.30517 | 10.37595 | 69.95031 | 0 | 32
0 | 2.121245 | 2.093601 | 8.205692 | 0 | 9.670768 | 9.442125 | 67.83218 | 0 | 54
0 | 4.214607 | 3.466401 | 8.15176 | 1.620275 | 8.966726 | 8.911064 | 64.66916 | 0 | 72
0 | 2.107163 | 2.079701 | 9.315675 | 4.8605 | 10.247 | 7.503552 | 63.03463 | 0 | 59
0 | 4.268199 | 3.510479 | 8.255417 | 4.922635 | 9.72937 | 7.124507 | 62.18939 | 0 | 76
0 | 0 | 0 | 0 | 0 | 2.563095 | 11.17186 | 86.26505 | 0 | 13
0 | 0 | 0 | 1.125577 | 0 | 3.219074 | 10.51685 | 84.35632 | 0 | 19
0 | 0 | 0 | 1.358328 | 0 | 3.735314 | 12.85568 | 81.34689 | 0 | 23
0 | 11.5 | 0.6 | 8.5 | 7.3 | 1.2 | 0 | 70.9 | 0 | 85
0 | 11.46407 | 0.6285926 | 8.447026 | 7.345465 | 1.161439 | 0 | 70.9534 | 0 | 85
1.037394 | 9.102732 | 5.791948 | 2.763927 | 6.460576 | 0.9120745 | 0.8905107 | 72.1258 | 0 | 94.3
3.032011 | 7.308994 | 5.129771 | 5.600875 | 7.493039 | 1.836398 | 0.4337856 | 69.06152 | 0 | 95
7.44566 | 7.084964 | 1.864702 | 3.967494 | 7.553902 | 1.033612 | 1.177371 | 68.8936 | 0 | 94.1
3.032011 | 7.308994 | 5.129771 | 5.600875 | 7.493039 | 1.836398 | 0.4337856 | 69.06152 | 0 | 95
1.454634 | 7.01311 | 5.998818 | 6.0902 | 4.930083 | 0.852608 | 0.981102 | 71.72247 | 0 | 94.8
0 | 0 | 0 | 24.33031 | 1.574507 | 8.713442 | 7.292086 | 58.08965 | 0 | 48.1
0 | 0 | 12 | 0 | 0 | 0 | 88 | 0 | 0 | 81
0 | 0 | 11.8 | 0 | 2 | 0 | 86.2 | 0 | 0 | 82
0 | 0 | 11.1 | 0 | 7.7 | 0 | 81.2 | 0 | 0 | 84
0 | 0 | 10.2 | 0 | 14.8 | 0 | 75 | 0 | 0 | 86
0 | 0 | 11.8 | 2 | 0 | 0 | 86.2 | 0 | 0 | 82
0 | 0 | 11.1 | 7.7 | 0 | 0 | 81.2 | 0 | 0 | 84
0 | 0 | 10.2 | 14.8 | 0 | 0 | 75 | 0 | 0 | 87
8.163732 | 1.475967 | 0 | 0 | 0 | 3.469143 | 15.59245 | 70.84743 | 0 | 81
0 | 2.038312 | 0.5364662 | 4.505645 | 3.134457 | 1.239023 | 9.072972 | 75.69311 | 3.115045 | 45
0 | 6.728383 | 0.6810971 | 1.144073 | 0 | 3.775351 | 11.9798 | 74.74438 | 0 | 51
0 | 4.003226 | 0 | 0 | 0 | 1.825073 | 11.5825 | 82.5892 | 0 | 32
6.729021 | 0 | 4.269238 | 7.171251 | 0 | 0 | 81.8305 | 0 | 0 | 75
4.520335 | 0 | 2.15095 | 6.021764 | 0 | 0 | 87.30695 | 0 | 0 | 80
4.519485 | 0 | 1.433697 | 4.816504 | 0 | 0 | 89.23031 | 0 | 0 | 95
6.737026 | 0 | 4.274317 | 7.179783 | 0 | 0 | 81.73508 | 0 | 0 | 75
4.525754 | 0 | 2.153529 | 6.028983 | 0 | 0 | 87.21738 | 0 | 0 | 80
4.524902 | 0 | 1.435416 | 4.822278 | 0 | 0 | 89.14306 | 0 | 0 | 96
8.25 | 7.96 | 1.96 | 0 | 0 | 7.86 | 0 | 73.85 | 0 | 85
8.26 | 7.96 | 1.96 | 0 | 0 | 7.86 | 0 | 73.18 | 0.65 | 85
8.250001 | 7.95 | 1.96 | 0 | 0 | 7.860001 | 0 | 72.56001 | 0.65 | 85
8.33 | 4.16 | 0 | 0 | 0 | 12.49 | 0 | 74.84 | 0 | 58
9.990001 | 5 | 0 | 0 | 0 | 14.99 | 0 | 69.86001 | 0 | 66
11.66 | 5.83 | 0 | 0 | 0 | 17.49 | 0 | 64.86 | 0 | 73
11.66 | 5.83 | 0 | 0 | 0 | 12.5 | 0 | 69.9 | 0 | 73
15 | 7.5 | 0 | 0 | 0 | 12.5 | 0 | 64.89 | 0 | 87
3.57 | 7.14 | 3.57 | 0 | 0 | 5.71 | 0 | 79.9 | 0 | 76
3.75 | 7.5 | 3.75 | 0 | 0 | 5 | 0 | 79.89 | 0 | 79
3.84 | 7.68 | 3.84 | 0 | 0 | 6.14 | 0 | 78.38 | 0 | 80
4.030001 | 8.060001 | 4.030001 | 0 | 0 | 5.37 | 0 | 78.39001 | 0 | 84
4.1 | 8.210001 | 4.1 | 0 | 0 | 6.570001 | 0 | 76.84 | 0 | 84
4.31 | 8.620001 | 4.31 | 0 | 0 | 5.75 | 0 | 76.89001 | 0 | 88
3.57 | 7.14 | 3.57 | 0 | 6 | 5.71 | 0 | 73.87 | 0 | 80
3.57 | 7.14 | 3.57 | 0 | 0 | 5.71 | 6 | 73.87 | 0 | 72
3.57 | 7.14 | 3.57 | 0 | 3 | 5.71 | 3 | 73.86 | 0 | 77
14.12 | 7.09 | 0 | 0 | 0 | 3.85 | 0 | 74.84 | 0 | 87
0 | 0 | 0 | 9.144083 | 0.1631101 | 10.31616 | 9.726025 | 69.69008 | 0 | 32
0 | 12.26426 | 0.8260242 | 8.858744 | 5.494537 | 1.232724 | 0 | 71.32371 | 0 | 86
0 | 0 | 0 | 7.527438 | 3.544801 | 10.12706 | 10.07419 | 67.98473 | 0 | 33.8
0.2291771 | 3.204247 | 22.53727 | 4.884772 | 3.398206 | 3.358202 | 0 | 61.54671 | 0 | 126
6.910254 | 1.110528 | 24.11322 | 0.1227399 | 2.561607 | 6.075483 | 0 | 58.42286 | 0 | 130
2.05424 | 24.75984 | 0 | 0 | 7.614994 | 5.418252 | 0 | 59.25418 | 0 | 138
0 | 12.49239 | 0.6322863 | 7.434579 | 5.910902 | 1.168264 | 0 | 72.36158 | 0 | 89
0 | 0.4097224 | 0.4043828 | 18.11365 | 7.87574 | 8.716989 | 8.206937 | 56.00009 | 0 | 55
0 | 0.5008252 | 0.3295321 | 13.28476 | 23.10463 | 9.741926 | 13.37569 | 39.26294 | 0 | 63
0 | 1.58394 | 1.667518 | 11.32076 | 12.66584 | 11.23296 | 13.7249 | 47.38271 | 0 | 58
0 | 1.505336 | 1.697963 | 11.28977 | 12.56639 | 11.17661 | 13.68832 | 47.3605 | 0 | 59
0 | 0 | 6.862125 | 0 | 0 | 0 | 23.21111 | 69.92677 | 0 | 70
0 | 3.992288 | 0.0262684 | 0 | 0 | 1.395399 | 11.2843 | 83.29013 | 0 | 32.5
50 | 0 | 0 | 0 | 0 | 0 | 10 | 0 | 40 | 234
50 | 0 | 0 | 0 | 0 | 0 | 20 | 0 | 30 | 218
0 | 22.90548 | 0 | 33.75471 | 0 | 0 | 0 | 0 | 43.33981 | 161
0 | 22.87557 | 0 | 33.71064 | 0 | 0.4635104 | 0 | 0 | 42.95028 | 157
0 | 22.78632 | 0 | 33.57911 | 0 | 1.846808 | 0 | 0 | 41.78776 | 150
0 | 0 | 0 | 25.86 | 4.76 | 8.75 | 4.48 | 56.15 | 0 | 68
0 | 0 | 0 | 27.15272 | 0 | 9.180919 | 4.70047 | 58.9659 | 0 | 60.3
0 | 0 | 0 | 28.63 | 2.37 | 8.7 | 4.46 | 55.84 | 0 | 69
0 | 0 | 0 | 24.21758 | 2.519748 | 9.239077 | 4.729527 | 59.29407 | 0 | 61.6
0 | 0 | 0 | 21.45923 | 0 | 15.66524 | 0 | 62.87554 | 0 | 47
0 | 12.47669 | 0 | 12.53611 | 0 | 25.02776 | 0 | 49.95945 | 0 | 73
0 | 26.67 | 0 | 23.33 | 0 | 0 | 0 | 47.84 | 2.16 | 157
0 | 27.26 | 0 | 23.85 | 0 | 0 | 0 | 44.47 | 4.42 | 161.8
0 | 28.52 | 0 | 24.95 | 0 | 0 | 0 | 37.28 | 9.25 | 188.8
0 | 28.12 | 0 | 24.6 | 0 | 0 | 0 | 43.66 | 3.62 | 163.7
0 | 28.91 | 0 | 25.31 | 0 | 0 | 0 | 40.71 | 5.07 | 165.4
0 | 0 | 0 | 0 | 40 | 10 | 50 | 0 | 0 | 66
0 | 0 | 0 | 0 | 30 | 20 | 50 | 0 | 0 | 56
0 | 0 | 0 | 0 | 40 | 20 | 40 | 0 | 0 | 60
0 | 0 | 0 | 0 | 20 | 30 | 50 | 0 | 0 | 54
0 | 0 | 0 | 0 | 30 | 30 | 40 | 0 | 0 | 60
23.5 | 0 | 0 | 11.5 | 0 | 0 | 0 | 65 | 0 | 108
23.35 | 0 | 0 | 11.42 | 0 | 0 | 0 | 64.58 | 0 | 109
19.5 | 0 | 0 | 11.5 | 4 | 0 | 0 | 65 | 0 | 88
15.5 | 0 | 0 | 11.5 | 8 | 0 | 0 | 65 | 0 | 75
11.5 | 0 | 0 | 11.5 | 12 | 0 | 0 | 65 | 0 | 55
23.5 | 0 | 0 | 5.5 | 6 | 0 | 0 | 65 | 0 | 100
23.5 | 0 | 0 | 0 | 11.5 | 0 | 0 | 65 | 0 | 88
18 | 0 | 0 | 5.5 | 11.5 | 0 | 0 | 65 | 0 | 96
0 | 50 | 0 | 0 | 0 | 0 | 0 | 0 | 50 | 245
0 | 3.903904 | 0 | 0 | 0 | 1.801802 | 11.11111 | 83.18318 | 0 | 32
0 | 0 | 1.3 | 0 | 0 | 0 | 17 | 81.7 | 0 | 23
0 | 50.00799 | 0 | 0 | 0 | 0 | 0 | 0 | 49.99201 | 257
0 | 48.18752 | 0 | 0 | 0 | 3.698941 | 0 | 0 | 48.11354 | 227
0 | 46.90248 | 0 | 0 | 0 | 6.102243 | 0 | 0 | 46.99528 | 206
0 | 43.1549 | 0 | 0 | 13.69013 | 0 | 0 | 0 | 43.15498 | 229
0 | 39.56427 | 0 | 0 | 20.79649 | 0 | 0 | 0 | 39.63924 | 209
0 | 42.42831 | 0 | 15.23613 | 0 | 0 | 0 | 0 | 42.33556 | 204
23.68111 | 0 | 2.921434 | 0 | 0 | 2.809101 | 2.581352 | 67.01788 | 0.9891313 | 105
10.64608 | 0 | 3.244772 | 0 | 0 | 7.708248 | 2.86705 | 74.43525 | 1.098606 | 75.57
20.46605 | 0 | 3.001185 | 0 | 0 | 4.017465 | 2.651819 | 68.84735 | 1.016133 | 86.11
14.39613 | 0 | 3.151751 | 0 | 0 | 6.298813 | 2.784858 | 72.30135 | 1.067111 | 78.94
17.41863 | 0 | 3.076777 | 0 | 0 | 5.162819 | 2.718611 | 70.58143 | 1.041727 | 82.27
0 | 14.96259 | 0 | 0 | 0 | 0 | 0 | 84.78803 | 0 | 75
0 | 19.95012 | 0 | 0 | 0 | 0 | 0 | 79.8005 | 0 | 104
0 | 25.93516 | 0 | 0 | 0 | 0 | 0 | 73.81546 | 0 | 134
0 | 32.91771 | 0 | 0 | 0 | 0 | 0 | 66.83292 | 0 | 160
0 | 9.975062 | 0 | 9.975062 | 0 | 0 | 0 | 79.8005 | 0 | 74
0 | 15.9601 | 0 | 9.975062 | 0 | 0 | 0 | 73.81546 | 0 | 98
0 | 19.95012 | 0 | 9.975062 | 0 | 0 | 0 | 69.82544 | 0 | 114
0 | 25.93516 | 0 | 9.975062 | 0 | 0 | 0 | 63.8404 | 0 | 134
23.81398 | 0 | 0 | 0 | 0 | 2.147407 | 0 | 72.88172 | 1.156891 | 88.9
4.520335 | 0 | 2.15095 | 6.021764 | 0 | 0 | 87.30695 | 0 | 0 | 80
3.457428 | 0 | 2.559166 | 0 | 0 | 0 | 93.98341 | 0 | 0 | 92
4.612311 | 0 | 2.194716 | 3.686573 | 0 | 0 | 89.08338 | 0 | 0 | 77
2.374888 | 0 | 1.88344 | 0 | 0 | 0 | 95.30605 | 0 | 0 | 90
0 | 3.496504 | 0.7992009 | 0 | 0 | 1.398602 | 11.58841 | 82.61739 | 0 | 32
0 | 3.493014 | 0.7984033 | 0 | 0 | 1.397206 | 11.57685 | 82.53493 | 0 | 32
0 | 3.486056 | 0.7968128 | 0 | 0 | 1.394422 | 11.55379 | 82.37051 | 0 | 32
0 | 3.493014 | 0.7984033 | 0 | 0 | 1.397206 | 11.57685 | 82.53493 | 0 | 32
0 | 3.482587 | 0.7960199 | 0 | 0 | 1.393035 | 11.54229 | 82.28855 | 0 | 32
0 | 3.475671 | 0.794439 | 0 | 0 | 1.390268 | 11.51937 | 82.12513 | 0 | 32
0 | 3.498251 | 0.7996002 | 0 | 0 | 1.3993 | 11.5942 | 82.65868 | 0 | 32
0 | 3.496504 | 0.7992009 | 0 | 0 | 1.398602 | 11.58841 | 82.61739 | 0 | 32
0 | 3.491272 | 0.798005 | 0 | 0 | 1.396509 | 11.57107 | 82.49377 | 0 | 32
0 | 3.497901 | 0.7995203 | 0 | 0 | 1.39916 | 11.59304 | 82.6504 | 0 | 32
0 | 3.5 | 0.8 | 0 | 0 | 1.4 | 11.6 | 82.7 | 0 | 32
0 | 0 | 0 | 0 | 0 | 0 | 0 | 100 | 0 | 5
0 | 2 | 0 | 0 | 15.7 | 15.7 | 0 | 66.60001 | 0 | 39
0 | 12.26426 | 0.8260242 | 8.858744 | 5.494537 | 1.232724 | 0 | 71.32371 | 0 | 86
0.5464625 | 0 | 0 | 6.522611 | 2.754976 | 10.89017 | 12.47779 | 66.20299 | 0 | 33.6
0 | 13.0214 | 4.318728 | 0 | 0 | 8.687505 | 0 | 73.16619 | 0 | 91
11.61641 | 5.80795 | 0 | 0 | 0 | 17.52622 | 0 | 64.93916 | 0 | 73
14.1199 | 7.087272 | 0 | 0 | 0 | 3.854635 | 0 | 74.83905 | 0 | 87
1.928165 | 0.6197405 | 5.437012 | 0 | 0 | 1.8836 | 16.09183 | 73.83715 | 0 | 53.5
2.158103 | 0.5202344 | 4.792243 | 0 | 0 | 2.150388 | 18.52542 | 71.37299 | 0 | 53.8
1.527648 | 1.683458 | 4.153796 | 0 | 0 | 3.197871 | 18.26525 | 70.54702 | 0 | 52.3
4.205276 | 4.561775 | 1.334022 | 0 | 0 | 2.464848 | 11.73204 | 74.97623 | 0 | 53
1.091087 | 3.156221 | 3.530433 | 0 | 0 | 3.197605 | 21.07354 | 67.28541 | 0 | 53.5
1.723734 | 0.4155249 | 5.468128 | 0 | 0 | 2.52584 | 17.10872 | 72.33091 | 0 | 53.7
1.517251 | 2.089999 | 4.125523 | 0 | 0 | 3.176105 | 18.14093 | 70.06684 | 0 | 54.5
1.521204 | 1.047723 | 5.032466 | 0 | 0 | 1.528503 | 17.25547 | 72.95132 | 0 | 55.8
1.512318 | 0.5208011 | 5.140139 | 0 | 0 | 2.026099 | 16.69103 | 73.59962 | 0 | 51.9
1.078816 | 0.5201209 | 5.475653 | 0 | 0 | 2.213151 | 17.5953 | 72.75237 | 0 | 55.1
2.177853 | 0 | 5.181532 | 0 | 0 | 1.97859 | 17.76019 | 72.02612 | 0 | 52.6
7.268177 | 0 | 1.778647 | 0 | 0 | 2.43435 | 13.36947 | 74.35836 | 0 | 51.9
2.148275 | 0.5178652 | 5.111162 | 0 | 0 | 2.203553 | 17.79561 | 71.58214 | 0 | 53.9
3.218835 | 0.5172902 | 5.445854 | 0 | 0 | 2.201107 | 13.35492 | 74.70427 | 0 | 52.6
1.499687 | 0.413161 | 5.640909 | 0 | 0 | 2.009176 | 16.91944 | 73.51763 | 0 | 52.3
1.503856 | 0.5178871 | 5.452137 | 0 | 0 | 2.266608 | 17.51974 | 72.65359 | 0 | 53.8
11.38861 | 4.395605 | 6.093906 | 0 | 0 | 3.896104 | 6.393607 | 67.63237 | 0 | 84
10.4 | 3.4 | 6.1 | 0 | 0 | 6.7 | 2.2 | 71.00001 | 0 | 81
11.4 | 4.4 | 6.1 | 0 | 0 | 15.6 | 1.5 | 60.8 | 0 | 84
11.4 | 4.4 | 6.6 | 0 | 0 | 15.9 | 3.5 | 58 | 0 | 80
11.40251 | 4.339008 | 6.155337 | 0 | 0 | 7.063501 | 5.045358 | 65.79147 | 0 | 83
4.995005 | 12.98701 | 1.998002 | 0 | 0 | 4.995005 | 9.49051 | 64.93507 | 0 | 82
11.38861 | 4.395605 | 6.093906 | 0 | 0 | 7.092907 | 5.094905 | 65.73428 | 0 | 84
6.993008 | 6.993008 | 5.994007 | 0 | 0 | 4.995006 | 9.490511 | 64.93507 | 0 | 81
9.99001 | 8.491508 | 1.998002 | 0 | 0 | 6.993007 | 6.993007 | 64.93507 | 0 | 81
8.900001 | 3.1 | 6 | 0 | 0 | 3.2 | 1.6 | 77.00001 | 0 | 77
11.8 | 5.2 | 6.8 | 2 | 0 | 12 | 0 | 62 | 0 | 87
5.5 | 8.2 | 2.8 | 0 | 0 | 4.7 | 11.3 | 67.3 | 0 | 69
11.4 | 4.4 | 6.1 | 0 | 0 | 0.8 | 7.6 | 69.6 | 0 | 84
11.4 | 4.400001 | 6.1 | 0 | 0 | 17.8 | 1 | 59.1 | 0 | 79
0 | 10 | 10 | 0 | 0 | 5 | 9.5 | 64.9 | 0 | 84
0 | 16.98302 | 2.997003 | 0 | 0 | 4.995005 | 9.49051 | 64.93507 | 0 | 91
2.135751 | 0.5148462 | 5.420124 | 0 | 0 | 2.503665 | 16.95853 | 72.227 | 0 | 54.2
2.146439 | 0.413938 | 5.447246 | 0 | 0 | 2.201669 | 17.04339 | 72.58842 | 0 | 54.8
3.214341 | 1.033136 | 5.778141 | 0 | 0 | 2.198033 | 18.39485 | 69.2714 | 0 | 53.5
2.150754 | 0.4147702 | 5.799335 | 0 | 0 | 2.206096 | 17.07765 | 72.19955 | 0 | 55.2
1.077343 | 1.038821 | 5.126412 | 0 | 0 | 1.894395 | 16.64646 | 73.93887 | 0 | 53.1
1.507376 | 0.4152794 | 5.328276 | 0 | 0 | 2.208804 | 17.56074 | 72.82365 | 0 | 53.5
1.503578 | 0.414233 | 5.655545 | 0 | 0 | 2.014389 | 17.05553 | 73.17426 | 0 | 53.7
1.09356 | 5.27229 | 4.162864 | 0 | 0 | 3.204853 | 20.65194 | 65.26249 | 0 | 57.4
1.500262 | 0.4133194 | 4.759217 | 0 | 0 | 1.947136 | 16.55797 | 74.61169 | 0 | 52.9
1.276562 | 5.12882 | 4.724514 | 0 | 0 | 1.558821 | 10.95816 | 76.18388 | 0 | 54.1
2.149417 | 0.5181405 | 5.454805 | 0 | 0 | 2.519685 | 17.06704 | 72.15467 | 0 | 55.4
2.188616 | 0.5275897 | 5.554283 | 0 | 0 | 2.244932 | 16.9086 | 71.83787 | 0 | 54.2
0 | 2.668544 | 5.618703 | 0 | 0 | 2.919817 | 19.9555 | 68.26675 | 0 | 52.6
1.058838 | 8.167819 | 1.343562 | 0 | 0 | 2.172165 | 18.17837 | 68.98275 | 0 | 53.3
1.731111 | 0 | 5.83475 | 0 | 0 | 2.536649 | 17.64632 | 72.10238 | 0 | 54
1.933366 | 0.4142747 | 5.656114 | 0 | 0 | 2.20346 | 17.05725 | 72.64745 | 0 | 53.6
1.501205 | 0.5169741 | 5.510557 | 0 | 0 | 2.199761 | 17.21271 | 73.05879 | 0 | 52.1
1.08422 | 0.5227261 | 5.50308 | 0 | 0 | 3.177481 | 13.96061 | 75.48929 | 0 | 43
2.143126 | 0.5166238 | 4.758983 | 0 | 0 | 2.51231 | 16.55716 | 73.32904 | 0 | 45
2.130127 | 0.4107923 | 4.054387 | 0 | 0 | 2.184938 | 16.91387 | 74.15552 | 0 | 37
0 | 1.047342 | 4.479337 | 0 | 0 | 2.864903 | 16.78302 | 74.54541 | 0 | 44
1.508097 | 3.116085 | 2.050317 | 0 | 0 | 4.419721 | 15.71976 | 72.85847 | 0 | 36
1.503117 | 0.414106 | 4.768273 | 0 | 0 | 2.517214 | 15.66784 | 74.96726 | 0 | 45
0 | 2.123353 | 4.191361 | 0 | 0 | 3.226792 | 19.84816 | 70.08987 | 0 | 43
1.09205 | 0 | 4.503543 | 0 | 0 | 3.840514 | 17.52991 | 72.77585 | 0 | 38
2.163015 | 0.3649929 | 4.80315 | 0 | 0 | 2.408844 | 16.06096 | 73.68687 | 0 | 42
1.071972 | 0.5168209 | 4.760798 | 0 | 0 | 2.450437 | 16.56347 | 74.6365 | 0 | 43
1.07235 | 0.2068014 | 4.762479 | 0 | 0 | 2.514155 | 15.6488 | 75.72945 | 0 | 42
0 | 15.71642 | 0.9634532 | 6.149769 | 4.503401 | 1.068093 | 0.8690335 | 70.43662 | 0.1704956 | 98.5
0 | 16.48023 | 0.3189306 | 5.142946 | 5.515791 | 0.9428513 | 1.294537 | 70.05961 | 0.1269876 | 98.5
0 | 15.58477 | 1.289867 | 6.283295 | 4.069664 | 1.251213 | 0.5235562 | 70.72517 | 0.1283956 | 99.5
0 | 15.75723 | 0.9659552 | 6.273911 | 4.063586 | 0.9518813 | 1.306936 | 70.32677 | 0.213673 | 99
0 | 16.04531 | 0.6398464 | 5.158953 | 5.532959 | 1.064009 | 0.8657109 | 70.388 | 0.1698438 | 98
0 | 16.61485 | 0.6430714 | 6.157134 | 4.508794 | 1.069372 | 0.8700743 | 69.7951 | 0.1280249 | 100
0.6303898 | 2.735322 | 1.999759 | 0 | 0 | 1.785877 | 13.52835 | 78.89959 | 0 | 39
1.058918 | 2.042111 | 2.015497 | 0 | 0 | 2.110265 | 18.17976 | 73.72767 | 0 | 38
3.142282 | 0.5049876 | 1.993626 | 0 | 0 | 1.841793 | 17.08335 | 75.01124 | 0 | 37
2.108187 | 1.016403 | 2.675085 | 0 | 0 | 1.853514 | 15.38239 | 76.53708 | 0 | 40
1.05135 | 2.027515 | 2.334607 | 0 | 0 | 2.773035 | 9.927401 | 81.56648 | 0 | 38
1.455206 | 1.5034 | 1.648675 | 0 | 0 | 1.523113 | 10.70714 | 82.70969 | 0 | 36
2.521547 | 3.039232 | 1.666458 | 0 | 0 | 2.463266 | 13.97923 | 75.76414 | 0 | 39
1.05233 | 2.536757 | 1.669131 | 0 | 0 | 1.542011 | 15.80832 | 76.9324 | 0 | 40
1.26392 | 4.062422 | 1.00237 | 0 | 0 | 2.469414 | 16.72652 | 73.85796 | 0 | 39
2.105034 | 1.014883 | 3.00497 | 0 | 0 | 2.652731 | 10.84192 | 80.08672 | 0 | 39
1.500715 | 1.033611 | 3.400467 | 0 | 0 | 1.884894 | 16.10289 | 75.16734 | 0 | 41
1.062433 | 2.048888 | 2.696248 | 0 | 0 | 2.241813 | 16.41608 | 75.02908 | 0 | 40
0.646441 | 1.038878 | 3.417796 | 0 | 0 | 2.210249 | 14.79767 | 77.15784 | 0 | 43
2.114521 | 0 | 2.683123 | 0 | 0 | 1.859083 | 13.61347 | 78.87026 | 0 | 40
0.4239163 | 2.043793 | 2.017158 | 0 | 0 | 2.48471 | 10.0071 | 82.22136 | 0 | 45
1.691006 | 0.5095443 | 3.15153 | 0 | 0 | 1.858412 | 18.14474 | 74.63686 | 0 | 40
0.6306632 | 2.736508 | 2.000626 | 0 | 0 | 2.156303 | 13.53422 | 78.93382 | 0 | 39
2.122454 | 0.4093125 | 4.039783 | 0 | 0 | 2.177067 | 16.85294 | 73.88839 | 0 | 38
3.130685 | 0.4024991 | 1.986268 | 0 | 0 | 1.834995 | 17.46821 | 74.73441 | 0 | 37
2.099209 | 1.012074 | 2.663692 | 0 | 0 | 1.845621 | 15.31688 | 76.73312 | 0 | 40
1.453791 | 1.501938 | 1.647072 | 0 | 0 | 1.704228 | 10.69673 | 82.62928 | 0 | 38
2.72055 | 3.026854 | 1.991604 | 0 | 0 | 2.453233 | 13.92229 | 75.45557 | 0 | 40
1.058918 | 2.042111 | 2.015497 | 0 | 0 | 2.110265 | 18.17976 | 73.72767 | 0 | 36
2.101287 | 1.013077 | 2.999621 | 0 | 0 | 2.648009 | 10.82262 | 79.94417 | 0 | 39
1.049001 | 2.528731 | 1.99662 | 0 | 0 | 1.537133 | 16.02845 | 76.68899 | 0 | 40
1.485162 | 1.022899 | 3.70175 | 0 | 0 | 1.86536 | 15.93601 | 75.44351 | 0 | 43
1.060098 | 2.044385 | 3.026613 | 0 | 0 | 2.17475 | 16.38 | 74.86418 | 0 | 40
1.060599 | 1.022676 | 3.364494 | 0 | 0 | 2.175779 | 15.02211 | 77.00945 | 0 | 42
1.262802 | 4.058829 | 1.001483 | 0 | 0 | 2.46723 | 16.8924 | 73.79264 | 0 | 39
2.09747 | 0 | 2.661486 | 0 | 0 | 1.844092 | 14.40394 | 78.23424 | 0 | 40
1.691006 | 0.5095443 | 3.15153 | 0 | 0 | 1.858412 | 18.14474 | 74.63686 | 0 | 40
0.6306632 | 2.736508 | 2.000626 | 0 | 0 | 2.156303 | 13.53422 | 78.93382 | 0 | 39
0 | 12.81554 | 0.3775678 | 8.87907 | 5.735724 | 0.5813541 | 0 | 71.42556 | 0 | 91.4
0 | 10.803 | 0.3807933 | 14.17863 | 1.928241 | 0.5863205 | 0 | 71.93625 | 0 | 87.5
0 | 10.80684 | 0.3809286 | 13.65045 | 1.928927 | 0.5865289 | 0 | 72.45948 | 0 | 86.9
0 | 10.75812 | 0.3792112 | 13.05809 | 3.39733 | 0.5838845 | 0 | 71.63737 | 0 | 86.7
0 | 10.78051 | 0.3800006 | 13.61719 | 2.664315 | 0.5851 | 0 | 71.7865 | 0 | 87.1
0 | 10.81068 | 0.3810642 | 13.12189 | 1.929613 | 0.5867376 | 0 | 72.9831 | 0 | 86.2
0 | 11.29181 | 0.3810138 | 13.54683 | 1.929357 | 0.58666 | 0 | 72.07745 | 0 | 89.2
0 | 10.52385 | 0.06238258 | 11.73616 | 6.123399 | 0.1728947 | 0 | 71.19773 | 0 | 83.9
0 | 11.72233 | 0.3793299 | 11.46923 | 3.841662 | 0.6424741 | 0 | 71.75892 | 0 | 88.9
0 | 9.055959 | 0 | 0 | 0 | 0 | 37.43738 | 53.2574 | 0 | 53
0 | 8.303155 | 2.526775 | 0.5735607 | 0 | 3.406871 | 12.9357 | 71.62463 | 0 | 65
0 | 6.608213 | 0.8832001 | 0.5705982 | 0 | 4.267974 | 9.467824 | 77.32569 | 0 | 52
0 | 0.4212139 | 5.820143 | 0 | 0 | 2.240369 | 17.43671 | 74.08157 | 0 | 51
0 | 3.993801 | 0 | 0 | 0 | 1.395928 | 11.28857 | 83.32169 | 0 | 32.5
0 | 5.208092 | 0 | 0 | 0 | 1.278508 | 12.92862 | 80.58478 | 0 | 38
0 | 7.15649 | 1.009032 | 0.2259895 | 0 | 3.72874 | 12.56001 | 75.298 | 0 | 52
0 | 6.12655 | 1.343713 | 0.5642753 | 0 | 3.413785 | 12.27178 | 76.25819 | 0 | 49
0 | 6.099269 | 0.6688647 | 0.8988202 | 0 | 3.398584 | 11.94564 | 76.96722 | 0 | 46
0 | 6.297632 | 1.136178 | 0.5613218 | 0 | 2.840221 | 12.02669 | 77.11636 | 0 | 48
0 | 0 | 0 | 39 | 25.2 | 0.3 | 0 | 35.5 | 0 | 101
0 | 40 | 0 | 0 | 0 | 10 | 0 | 0 | 50 | 186.4
0 | 12.71249 | 0.4229619 | 8.737721 | 5.901555 | 0.6182005 | 0 | 71.31684 | 0 | 90.6
0 | 12.73986 | 0.4238726 | 8.384595 | 5.914261 | 0.6195316 | 0 | 71.50015 | 0 | 90.2
0 | 0 | 0 | 34.2 | 0 | 1.3 | 0 | 0 | 64.5 | 100
0 | 0 | 0 | 43.8 | 0 | 4.3 | 0 | 0 | 51.9 | 100
0 | 5.096756 | 0.6707111 | 0 | 0 | 2.478521 | 18.14942 | 73.6046 | 0 | 50
0 | 5.143687 | 2.707548 | 0 | 1.581963 | 3.126679 | 17.40071 | 70.03766 | 0 | 55
0 | 2.091378 | 0.688041 | 0 | 0 | 1.906921 | 23.27295 | 71.19175 | 0 | 53
0 | 3.055922 | 1.340487 | 1.125842 | 0 | 0.6191983 | 8.161545 | 85.11168 | 0 | 36
0 | 0 | 0 | 0 | 0 | 0 | 0 | 100 | 0 | 5.494307
0 | 0 | 0 | 0 | 0 | 0 | 0 | 100 | 0 | 6.39
0 | 0 | 0 | 0 | 0 | 0 | 0 | 100 | 0 | 6.36
0 | 0 | 0 | 0 | 0 | 0 | 0 | 100 | 0 | 6.05
0 | 0 | 0 | 0 | 0 | 0 | 0 | 100 | 0 | 6.31
0 | 0 | 0 | 0 | 0 | 0 | 0 | 100 | 0 | 6.53
0 | 0 | 0 | 0 | 0 | 0 | 0 | 100 | 0 | 6.43
0 | 0 | 0 | 0 | 0 | 0 | 0 | 100 | 0 | 6.4
0 | 0 | 0 | 0 | 0 | 0 | 0 | 100 | 0 | 6.59
0 | 0 | 0 | 0 | 0 | 0 | 0 | 100 | 0 | 6.51
0 | 0 | 0 | 26.11744 | 20.89529 | 5.221346 | 0 | 47.00763 | 0 | 83.1
0 | 0 | 0 | 33.33333 | 0 | 33.33333 | 33.33333 | 0 | 0 | 60.1
8.290345 | 7.993913 | 1.972433 | 0 | 0 | 7.835521 | 0 | 73.80156 | 0 | 85
4.291035 | 8.688967 | 4.355927 | 0 | 0 | 8.677142 | 0 | 73.94439 | 0 | 88
8.617384 | 8.704938 | 0 | 0 | 0 | 8.658731 | 0 | 73.97826 | 0 | 77
8.604866 | 4.350964 | 4.32755 | 0 | 0 | 8.672512 | 0 | 74.0025 | 0 | 81
4.404177 | 13.04343 | 0 | 0 | 0 | 8.666228 | 0 | 73.84458 | 0 | 82
4.382424 | 4.331367 | 8.688861 | 0 | 0 | 8.669293 | 0 | 73.88461 | 0 | 89
3.77262 | 7.477546 | 3.723292 | 0 | 0 | 4.975322 | 0 | 79.84344 | 0 | 79
0 | 8.630989 | 8.660482 | 0 | 0 | 8.656718 | 0 | 74.00744 | 0 | 93
1.622245 | 0.6703883 | 0.5146179 | 2.469798 | 17.18173 | 26.48796 | 15.9149 | 34.57638 | 0 | 41
1.682534 | 0.8111864 | 0.3812451 | 0 | 20.49331 | 35.22097 | 10.8323 | 29.88448 | 0 | 62
1.666896 | 0.8036472 | 0.4532422 | 0.3806667 | 24.18686 | 34.89363 | 13.28678 | 23.68539 | 0 | 54
1.725336 | 0.8318222 | 0.4691324 | 0 | 10.96416 | 36.11697 | 7.405244 | 42.28971 | 0 | 57
2.24336 | 1.081573 | 0 | 0 | 31.60102 | 31.55773 | 6.740044 | 26.77628 | 0 | 63
1.188479 | 0.5729915 | 0.5278225 | 0 | 19.38485 | 32.74046 | 11.22224 | 34.28146 | 0 | 58
1.634058 | 0.5627249 | 0.4443131 | 0 | 27.69095 | 32.83796 | 12.0231 | 24.37971 | 0 | 54
1.792075 | 0.8639985 | 0.4872792 | 0 | 18.98046 | 39.76487 | 5.494065 | 31.8301 | 0 | 51
2.537802 | 2.44706 | 0.8050563 | 0 | 9.407544 | 34.95596 | 8.713918 | 40.38757 | 0 | 54
1.487071 | 0.8364407 | 0.55036 | 0 | 12.86254 | 36.68067 | 7.446361 | 39.44303 | 0 | 59
2.381549 | 2.296393 | 0.7554886 | 0 | 14.12531 | 33.15268 | 8.688485 | 37.90089 | 0 | 54
2.38868 | 2.303269 | 0.7577509 | 0 | 14.1676 | 33.25195 | 8.714501 | 38.01438 | 0 | 54
2.38693 | 2.301582 | 0.7571957 | 0 | 14.15722 | 33.22758 | 8.708116 | 37.98653 | 0 | 54
2.387786 | 2.302408 | 0.7574674 | 0 | 14.1623 | 33.23951 | 8.711242 | 38.00016 | 0 | 54
19.09945 | 0.4846452 | 0.3188862 | 0 | 17.14129 | 25.80696 | 12.94357 | 23.99652 | 0 | 60
0 | 1.153279 | 0 | 0 | 15.07457 | 30.84578 | 8.213593 | 44.01687 | 0 | 55
3.669206 | 2.358672 | 1.163967 | 0 | 13.60162 | 34.41023 | 17.32329 | 26.76353 | 0 | 66
1.682194 | 0.8110222 | 0.4574016 | 0 | 20.48916 | 35.21385 | 10.83011 | 29.87844 | 0 | 43
0 | 0 | 0 | 0 | 24.23199 | 31.13075 | 15.03037 | 29.60689 | 0 | 42
1.437367 | 0.6929862 | 0.45597 | 0 | 19.53699 | 34.05053 | 11.31032 | 32.16772 | 0 | 47
2.4007 | 1.15743 | 0.7615639 | 0 | 17.79862 | 35.17818 | 9.27355 | 33.42995 | 0 | 44
1.718959 | 0.8287476 | 0.4673984 | 0 | 18.20606 | 38.14248 | 8.431854 | 31.7527 | 0 | 34
2.523421 | 1.216596 | 0.8004941 | 0 | 13.09593 | 42.15316 | 7.58147 | 32.62894 | 0 | 53
2.407182 | 2.32111 | 0.7636202 | 0 | 14.27734 | 33.15678 | 8.265413 | 38.30883 | 0 | 52
0 | 1.10844 | 0.7293295 | 0 | 30.68147 | 32.34164 | 6.907469 | 27.44141 | 0 | 49
1.686251 | 0.8129785 | 0.4585049 | 0 | 17.85964 | 35.29879 | 10.33927 | 33.54457 | 0 | 42
0 | 1.116453 | 0.734602 | 0 | 29.18643 | 32.57545 | 7.951321 | 27.63979 | 0 | 48
1.670947 | 0.8056 | 0.4543436 | 0 | 19.4673 | 34.27885 | 11.26998 | 32.05297 | 0 | 48
0 | 0 | 0 | 0 | 24.23199 | 31.13075 | 15.03037 | 29.60689 | 0 | 43
1.676745 | 0.8083955 | 0.4559202 | 0 | 19.53486 | 34.3978 | 11.30908 | 31.56857 | 0 | 47
1.682194 | 0.8110222 | 0.4574016 | 0 | 20.48916 | 35.21385 | 10.83011 | 29.87844 | 0 | 52
1.163666 | 0.5610288 | 0.3691449 | 0 | 23.29381 | 30.69279 | 14.98357 | 28.93599 | 0 | 55
0 | 1.10844 | 0.7293295 | 0 | 30.68147 | 32.34164 | 6.907469 | 27.44141 | 0 | 62
0 | 0.911871 | 0.5999914 | 0 | 14.89889 | 30.48631 | 8.625239 | 44.09179 | 0 | 45
3.616317 | 2.324674 | 1.147189 | 0 | 15.19297 | 34.26751 | 17.07359 | 26.37775 | 0 | 58
0 | 4.851087 | 0 | 0 | 7.459861 | 36.12301 | 14.03561 | 37.53042 | 0 | 61
1.603339 | 0.7730047 | 0.3633003 | 0 | 20.37779 | 37.59074 | 10.81398 | 28.47785 | 0 | 56
1.687989 | 0.8138162 | 0.4589774 | 0 | 17.87804 | 34.98181 | 10.34992 | 33.57913 | 0 | 59
1.740211 | 0.8389938 | 0.473177 | 0 | 18.43115 | 38.61405 | 8.5361 | 30.90892 | 0 | 61
2.4007 | 1.15743 | 0.7615639 | 0 | 17.79862 | 35.17818 | 9.27355 | 33.42995 | 0 | 62
3.708013 | 2.383618 | 1.176277 | 0 | 15.5782 | 32.60078 | 17.50651 | 27.04659 | 0 | 66
6.8677 | 6.821942 | 6.817551 | 15.1113 | 0 | 19.43287 | 28.46014 | 16.4885 | 0 | 105
13.65496 | 6.850971 | 0 | 15.14392 | 0 | 19.4234 | 28.44627 | 16.48047 | 0 | 90
0 | 23.32477 | 0 | 6.444863 | 0 | 21.26755 | 30.88754 | 18.07528 | 0 | 102.6
0 | 19.10796 | 0 | 5.279717 | 0 | 23.23021 | 42.52686 | 9.855247 | 0 | 82.8
0 | 19.23431 | 0 | 14.17234 | 0 | 9.093707 | 26.63612 | 30.86351 | 0 | 103.7
0 | 23.63955 | 0 | 17.41824 | 0 | 17.79107 | 26.05567 | 15.09546 | 0 | 117.3
7.610096 | 7.902448 | 7.799461 | 14.97274 | 2.604033 | 17.84209 | 26.13038 | 15.13875 | 0 | 117.3
0 | 27.09825 | 0 | 17.97003 | 0 | 11.85994 | 22.91784 | 20.15393 | 0 | 135.6
0 | 11.55948 | 0 | 19.30881 | 0 | 21.23919 | 38.88195 | 9.010571 | 0 | 81.4
0 | 23.33179 | 0 | 6.446802 | 0 | 21.27395 | 30.89683 | 18.05063 | 0 | 109.4
0 | 16.34627 | 0 | 12.04436 | 0 | 9.936365 | 36.38042 | 25.29258 | 0 | 89.2
0 | 20.08299 | 0 | 14.79767 | 0 | 14.24243 | 34.76425 | 16.11266 | 0 | 100.1
0 | 22.92877 | 0 | 16.89452 | 0 | 12.9421 | 25.27224 | 21.96237 | 0 | 114
0 | 26.33551 | 0 | 17.46422 | 0 | 7.684077 | 22.43688 | 26.07931 | 0 | 142.5
15.67964 | 7.829481 | 0 | 6.564685 | 0 | 21.17061 | 30.76478 | 17.9908 | 0 | 92
7.834848 | 7.845268 | 7.647434 | 6.422887 | 0 | 21.19503 | 31.04089 | 18.01365 | 0 | 95.8
23.68112 | 0 | 2.921435 | 0 | 0 | 2.809101 | 2.581352 | 67.01788 | 0.9891314 | 105
0 | 0 | 0 | 33.33333 | 0 | 33.33333 | 33.33333 | 0 | 0 | 63
0 | 0 | 0 | 50 | 0 | 25 | 25 | 0 | 0 | 72.4
0 | 7.77446 | 0 | 0 | 0 | 0 | 0 | 92.22554 | 0 | 77.1
0 | 14.23144 | 0 | 0 | 0 | 0 | 0 | 85.76856 | 0 | 96.1
0 | 33.10886 | 0 | 0 | 0 | 0 | 0 | 66.89114 | 0 | 135.5
0 | 0 | 12.20921 | 0 | 0 | 0 | 0 | 87.79079 | 0 | 91.7
0 | 0 | 19.95458 | 0 | 0 | 0 | 0 | 80.04543 | 0 | 114.5
0 | 0 | 24.98181 | 0 | 0 | 0 | 0 | 75.01819 | 0 | 125.2
0 | 13.11601 | 0 | 15.45565 | 0 | 0 | 0 | 71.42834 | 0 | 81.4
15.46122 | 13.11219 | 0 | 0 | 0 | 0 | 0 | 71.42659 | 0 | 103.8
0 | 13.12076 | 15.38655 | 0 | 0 | 0 | 0 | 71.49269 | 0 | 126.5
0 | 0 | 14.27379 | 0 | 0 | 0 | 0 | 85.72621 | 0 | 100
0 | 0 | 17.50548 | 5.880966 | 0 | 0 | 0 | 76.51353 | 0 | 101.6667
0 | 9.304564 | 10.20367 | 10.28377 | 0 | 1.571094 | 0 | 68.57213 | 0 | 104.6667
0 | 10.29441 | 8.805552 | 3.413337 | 0 | 1.251527 | 0 | 76.13842 | 0 | 100
0 | 3.137444 | 13.76247 | 12.71463 | 0 | 0.9535748 | 0 | 69.36636 | 0 | 97.33334
0 | 4.123736 | 10.85332 | 9.11543 | 0 | 0 | 2.294456 | 73.48387 | 0 | 88.33334
0 | 17.97092 | 0 | 8.589043 | 0 | 0 | 0 | 73.34875 | 0 | 96.66666
0 | 11.11194 | 0 | 0 | 0 | 3.070265 | 10.79163 | 75.02616 | 0 | 57
0 | 0 | 0 | 0 | 0 | 0 | 0 | 100 | 0 | 5
0 | 17.97092 | 0 | 8.589043 | 0 | 0 | 0 | 73.34875 | 0 | 96.66666
0 | 14.7316 | 1.93731 | 7.954703 | 0 | 1.175099 | 0 | 74.20129 | 0 | 87.3
0 | 16.19936 | 1.700181 | 9.435385 | 0 | 1.159899 | 0 | 71.50518 | 0 | 89.53333
0 | 16.93802 | 1.386627 | 9.523541 | 0 | 0.556706 | 0 | 71.59509 | 0 | 90.43333
0 | 1.839801 | 11.65239 | 10.63286 | 0 | 0.2061772 | 0 | 75.66879 | 0 | 83.06667
0 | 11.79303 | 1.293261 | 15.28251 | 0 | 2.108763 | 0 | 69.52243 | 0 | 77.46667
0 | 4.126454 | 10.86047 | 9.121438 | 0 | 0 | 2.295969 | 73.4259 | 0 | 88.36667
0 | 10.12745 | 0 | 0 | 0 | 3.078071 | 12.62225 | 74.17223 | 0 | 61
0 | 10.22381 | 0 | 0 | 4.579187 | 2.715168 | 10.6039 | 71.87794 | 0 | 61
14.19743 | 0 | 0 | 0 | 0 | 20.80393 | 64.99863 | 0 | 0 | 56
0 | 0 | 14.72735 | 0 | 11.47317 | 11.33811 | 4.98152 | 0 | 56.60335 | 86.33334
0 | 0 | 14.69354 | 0 | 11.44683 | 11.31208 | 4.970084 | 0 | 57.28597 | 93.06667
16.66667 | 0 | 0 | 0 | 0 | 16.66667 | 0 | 0 | 66.66666 | 96
33.33333 | 0 | 0 | 0 | 0 | 0 | 0 | 66.66666 | 0 | 112
22.22222 | 0 | 0 | 0 | 0 | 11.11111 | 0 | 66.66666 | 0 | 74.9
20.51282 | 0 | 0 | 0 | 0 | 12.82051 | 0 | 66.66666 | 0 | 76.3
19.04762 | 0 | 0 | 0 | 0 | 14.28571 | 0 | 66.66666 | 0 | 72.7
17.77778 | 0 | 0 | 0 | 0 | 15.55556 | 0 | 66.66666 | 0 | 65.4
16.66667 | 0 | 0 | 0 | 0 | 16.66667 | 0 | 66.66666 | 0 | 65
0 | 0 | 0 | 0 | 0 | 0 | 100 | 0 | 0 | 100
0 | 0 | 0 | 0 | 0 | 7.5 | 27.5 | 30 | 35 | 42.7
0 | 0 | 0 | 0 | 0 | 17.5 | 17.5 | 30 | 35 | 63.89
0 | 0 | 0 | 0 | 0 | 5 | 20 | 50 | 25 | 57.67
0 | 10 | 0 | 0 | 0 | 4.5 | 18 | 45 | 22.5 | 73.49
0 | 10 | 0 | 0 | 0 | 9 | 13.5 | 45 | 22.5 | 66.23
0 | 23 | 0 | 0 | 0 | 7.5 | 11.5 | 39 | 19 | 79.37
0 | 0 | 0 | 0 | 0 | 5 | 20 | 50 | 25 | 57.67
0 | 0 | 0 | 10 | 0 | 4.5 | 18 | 45 | 22.5 | 61.64
0 | 0 | 50 | 0 | 0 | 0 | 0 | 0 | 50 | 275
0 | 0 | 0 | 13.67477 | 0 | 13.61551 | 9.115615 | 63.5941 | 0 | 38.4
0 | 0 | 0 | 18.15737 | 0 | 9.10702 | 9.106334 | 63.62928 | 0 | 39.8
0 | 0 | 0 | 9.103761 | 0 | 13.65532 | 9.047036 | 68.19389 | 0 | 35.1
0 | 0 | 0 | 18.17255 | 0 | 4.570731 | 9.103842 | 68.15288 | 0 | 40.1
0 | 0 | 0 | 9.071559 | 0 | 9.094311 | 9.064284 | 72.76984 | 0 | 35.6
0 | 0 | 0 | 13.66501 | 0 | 4.521567 | 9.12762 | 72.68581 | 0 | 36.9
0 | 0 | 0 | 13.62502 | 0 | 9.067866 | 9.130151 | 68.17697 | 0 | 37.6
0 | 0 | 0 | 12.46418 | 0 | 8.315031 | 16.63971 | 62.58107 | 0 | 39.7
0 | 0 | 0 | 12.0288 | 0 | 8.015157 | 19.93679 | 60.01925 | 0 | 42.1
0 | 12.87415 | 0.5019802 | 9.380612 | 5.719278 | 0 | 1.188562 | 70.33542 | 0 | 90
0 | 3.139067 | 0 | 0 | 9.654332 | 14.62904 | 5.775371 | 66.70385 | 0 | 31
0 | 1.53924 | 0 | 0 | 14.99099 | 15.40709 | 0 | 68.06268 | 0 | 32
0 | 3.986324 | 0 | 0 | 0 | 1.211578 | 11.5336 | 83.2685 | 0 | 31
0 | 4 | 0 | 0 | 0 | 1 | 12 | 83 | 0 | 33
0 | 2 | 0 | 5 | 8 | 15 | 40 | 30 | 0 | 48
0 | 2 | 0 | 3 | 10 | 15 | 40 | 30 | 0 | 47.5
0 | 2 | 0 | 1 | 1 | 15 | 30 | 50 | 0 | 37.8
0 | 2 | 0 | 1 | 1 | 15 | 25 | 55 | 0 | 35.6
0 | 2 | 0 | 1 | 1 | 20 | 20 | 55 | 0 | 36.3
0 | 2 | 0 | 0 | 2 | 20 | 20 | 55 | 0 | 37.8
2 | 0 | 0 | 1 | 1 | 15 | 25 | 55 | 0 | 35.2
3 | 0 | 0 | 1 | 1 | 15 | 24 | 55 | 0 | 37.4
0 | 3 | 0 | 1 | 1 | 15 | 24 | 55 | 0 | 36.1
0 | 2 | 0 | 1 | 1 | 10 | 25 | 60 | 0 | 37.3
0 | 2 | 0 | 1 | 1 | 15 | 20 | 60 | 0 | 33
2.114167 | 0.5096431 | 5.298281 | 0 | 1.567429 | 2.168568 | 15.87973 | 72.07536 | 0 | 52
2.095002 | 2.020092 | 2.32606 | 0 | 0 | 1.841922 | 15.28618 | 76.02714 | 0 | 39
0 | 13.41 | 2.33 | 0.6199999 | 5.719999 | 10.9 | 0 | 66.16 | 0 | 87.9
0 | 13.41 | 4.329999 | 0.6199999 | 5.719999 | 8.899999 | 0 | 66.16 | 0 | 101.3
0 | 13.41 | 2.33 | 0 | 5.719999 | 10.9 | 1.23 | 65.99999 | 0 | 91.4
0 | 13.41 | 4.329999 | 0 | 5.719999 | 10.9 | 1.23 | 64.16 | 0 | 99.2
0 | 13.41 | 4.329999 | 0 | 5.719999 | 8.899999 | 1.23 | 66.16 | 0 | 99.5
0 | 0 | 0 | 6.806889 | 4.49459 | 10.72348 | 9.199927 | 68.2673 | 0 | 31.1
0 | 0 | 0 | 9.177201 | 0.3274018 | 10.41823 | 9.761251 | 69.94907 | 0 | 32.1
0 | 7.422356 | 6.957672 | 6.180703 | 0 | 0.06180558 | 0 | 79.29099 | 0 | 96
0 | 0 | 0 | 4.922519 | 8.12315 | 11.08113 | 9.128654 | 65.81524 | 0 | 32.6
0 | 0 | 0 | 5.495751 | 6.37208 | 10.45313 | 8.207831 | 68.60372 | 0 | 33.3
0 | 0 | 0 | 5.725873 | 5.258005 | 9.951333 | 7.656008 | 70.54114 | 0 | 31.3
0 | 0 | 0 | 5.186852 | 10.66818 | 11.72088 | 5.176944 | 67.24713 | 0 | 32.7
0 | 0 | 0 | 3.80783 | 12.31009 | 11.27203 | 5.322348 | 67.10587 | 0 | 32.4
0 | 0 | 0 | 4.699373 | 7.654779 | 11.53612 | 8.309046 | 67.18039 | 0 | 31.3
0 | 0 | 0 | 2.852358 | 9.683431 | 11.85983 | 7.81152 | 67.2989 | 0 | 29.8
0 | 0 | 0 | 3.404201 | 10.42013 | 11.60805 | 7.037805 | 67.03853 | 0 | 31
0 | 0 | 0 | 3.746371 | 9.477276 | 10.80178 | 7.955523 | 67.28178 | 0 | 31.7
0 | 0 | 0 | 3.925673 | 11.54817 | 10.79535 | 6.866134 | 66.68257 | 0 | 32.4
0 | 0 | 0 | 3.419308 | 9.039142 | 11.28345 | 7.711677 | 67.86791 | 0 | 30.6
0 | 0 | 0 | 5.092838 | 4.992341 | 11.71325 | 8.204317 | 69.24557 | 0 | 30.2
0 | 0 | 0 | 5.24366 | 7.454353 | 11.285 | 7.529101 | 68.30281 | 0 | 31.2
0 | 0 | 0 | 2.858431 | 8.749553 | 11.75931 | 7.459769 | 68.61604 | 0 | 29.2
0 | 0 | 0 | 3.032963 | 11.87825 | 10.74992 | 6.152689 | 67.51746 | 0 | 32
0 | 0 | 0 | 4.322845 | 8.705308 | 11.32445 | 6.505744 | 68.58757 | 0 | 31.3
0 | 0 | 0 | 2.028342 | 11.60208 | 10.90772 | 6.535123 | 68.25591 | 0 | 30.4
0 | 0 | 0 | 3.938395 | 5.318506 | 11.84966 | 7.744101 | 70.27171 | 0 | 28.9
0 | 0 | 0 | 4.184782 | 8.497678 | 10.07717 | 7.925797 | 68.82489 | 0 | 31.5
0 | 0 | 0 | 5.622973 | 4.949565 | 11.17109 | 8.318884 | 69.93748 | 0 | 29.9
0 | 0 | 0 | 2.869745 | 7.187059 | 11.49019 | 7.489295 | 70.28036 | 0 | 28.5
0 | 0 | 0 | 4.368836 | 6.238529 | 11.69786 | 6.574961 | 70.49761 | 0 | 29.6
0 | 0 | 0 | 2.415417 | 7.361496 | 11.82952 | 6.948431 | 70.63593 | 0 | 28
0 | 0 | 0 | 4.798368 | 10.09192 | 9.3287 | 6.741226 | 68.73783 | 0 | 33.3
0 | 0 | 0 | 2.967276 | 7.304288 | 11.04714 | 8.089467 | 70.40653 | 0 | 28.1
0 | 0 | 0 | 3.213374 | 6.546701 | 11.48754 | 7.580009 | 70.79973 | 0 | 28
0 | 0 | 0 | 3.31914 | 7.006734 | 11.64533 | 6.914191 | 70.92878 | 0 | 28.1
0 | 0 | 0 | 3.21586 | 6.391966 | 10.99109 | 7.123319 | 71.28326 | 0 | 29
0 | 0 | 0 | 3.165809 | 8.652163 | 10.50911 | 7.376736 | 70.17381 | 0 | 29.3
0 | 0 | 0 | 1.824543 | 8.567682 | 11.85355 | 6.429613 | 71.20118 | 0 | 26.8
0 | 0 | 0 | 2.009436 | 11.33862 | 9.209701 | 7.013729 | 69.70353 | 0 | 31
0 | 0 | 0 | 1.450395 | 12.10802 | 9.44966 | 6.380488 | 69.76613 | 0 | 30.7
0 | 0 | 0 | 5.246768 | 9.008602 | 9.209537 | 6.564013 | 69.91065 | 0 | 32.8
0 | 0 | 0 | 4.744214 | 7.229499 | 9.443024 | 7.187778 | 70.84531 | 0 | 31.6
0 | 0 | 0 | 4.779791 | 6.175322 | 9.826792 | 6.325011 | 71.90765 | 0 | 31.3
0 | 0 | 0 | 2.061834 | 6.374947 | 10.70983 | 7.750203 | 72.48327 | 0 | 27
0 | 0 | 0 | 4.221015 | 8.571254 | 11.67026 | 5.145834 | 69.52728 | 0 | 31.2
0 | 0 | 0 | 1.711459 | 9.842427 | 11.73463 | 5.973668 | 69.74985 | 0 | 28.9
0 | 0 | 0 | 4.019513 | 11.34042 | 10.19369 | 5.575902 | 68.56834 | 0 | 32.6
0 | 0 | 0 | 5.017737 | 7.298748 | 11.66596 | 4.868371 | 70.77888 | 0 | 30.6
0 | 0 | 0 | 3.250378 | 10.91614 | 10.1712 | 5.326481 | 69.66857 | 0 | 31.7
0 | 0 | 0 | 2.613496 | 8.537353 | 11.31163 | 5.583114 | 71.58543 | 0 | 28.4
0 | 0 | 0 | 3.990063 | 6.979106 | 11.34861 | 5.509542 | 71.9259 | 0 | 29
0 | 0 | 0 | 2.154657 | 9.466974 | 10.97715 | 4.932543 | 71.5481 | 0 | 29.3
0 | 0 | 0 | 1.684615 | 10.93812 | 10.56229 | 5.427668 | 70.96185 | 0 | 29.1
0 | 0 | 0 | 3.075642 | 8.083094 | 11.33974 | 4.67945 | 72.0823 | 0 | 29.1
0 | 0 | 0 | 2.446763 | 11.7603 | 9.786823 | 5.285352 | 70.48 | 0 | 30.7
0 | 0 | 0 | 5.220712 | 10.26409 | 11.54772 | 7.861817 | 64.6143 | 0 | 33.6
0 | 0 | 0 | 2.664845 | 12.0501 | 10.01514 | 5.008427 | 70.26148 | 0 | 30.7
0 | 0 | 0 | 4.531422 | 10.24527 | 11.46423 | 5.839923 | 67.24477 | 0 | 32.7
0 | 0 | 0 | 5.5447 | 9.603889 | 11.51347 | 5.924448 | 67.16854 | 0 | 33
0 | 0 | 0 | 1.241564 | 12.24916 | 11.7325 | 5.000248 | 69.10461 | 0 | 29.3
0 | 0 | 0 | 2.125062 | 12.29364 | 10.27276 | 4.774705 | 69.62589 | 0 | 31.4
0 | 0 | 0 | 2.01918 | 12.0179 | 11.29031 | 5.782758 | 68.88985 | 0 | 29.4
0 | 0 | 0 | 4.145971 | 11.53697 | 10.72325 | 5.50563 | 67.66369 | 0 | 32.9
0 | 0 | 0 | 3.489517 | 11.74628 | 11.14368 | 5.984119 | 67.02722 | 0 | 32.3
0 | 0 | 0 | 3.496469 | 11.29889 | 11.16588 | 5.99604 | 67.37128 | 0 | 32.1
7.5 | 7.5 | 0 | 5 | 12.5 | 5 | 50 | 12.5 | 0 | 81
7.5 | 7.5 | 0 | 0 | 12.5 | 2.5 | 50 | 20 | 0 | 78
7.5 | 7.5 | 0 | 5 | 10 | 20 | 40 | 10 | 0 | 77
7.4 | 7.4 | 0 | 0 | 12.3 | 2.5 | 49.4 | 19.8 | 1.2 | 81
10.91091 | 0 | 0 | 11.61161 | 0 | 12.11211 | 37.43744 | 27.12712 | 0 | 61
0 | 0 | 0 | 9.153287 | 0.1632743 | 10.39108 | 9.641292 | 69.65726 | 0 | 33.3
0 | 0 | 0 | 9.344087 | 0 | 10.92877 | 11.24202 | 67.55975 | 0 | 33
0 | 0 | 0 | 9.317328 | 0 | 10.57315 | 10.82983 | 68.35696 | 0 | 33
0 | 0 | 0 | 9.32295 | 0 | 10.57953 | 11.21659 | 67.95764 | 0 | 33
0 | 0 | 0 | 6.914482 | 3.261167 | 10.82853 | 11.1389 | 66.94003 | 0 | 31
0 | 0 | 0 | 11.67 | 0 | 7.865627 | 8.66266 | 71.54388 | 0 | 35
0 | 0 | 0 | 13.83312 | 0 | 9.510045 | 7.892423 | 68.31867 | 0 | 36
0 | 0 | 0 | 9.129796 | 9.095769 | 11.15838 | 6.445951 | 64.1701 | 0 | 36.5
0 | 0 | 0 | 6.721771 | 11.53452 | 11.15228 | 6.49707 | 64.09436 | 0 | 35.8
0 | 0 | 0 | 10.00426 | 0 | 10.48658 | 10.52305 | 67.99605 | 0 | 34.4
0 | 0 | 0 | 10.03342 | 0 | 10.97234 | 12.02854 | 66.96571 | 0 | 34.5
0 | 0 | 0 | 9.185273 | 0.1617709 | 9.719883 | 9.927124 | 70.42657 | 0 | 30.2
0 | 0 | 0 | 9.805494 | 0.1624148 | 10.33638 | 10.24871 | 69.07269 | 0 | 31.5
0 | 0 | 0 | 9.454928 | 0.1624085 | 10.07918 | 10.24831 | 69.6147 | 0 | 31.4
0 | 0 | 0 | 9.041353 | 0.1633722 | 10.59105 | 10.02539 | 69.26067 | 0 | 31.5
0 | 0 | 0 | 9.975053 | 0 | 10.9723 | 8.97992 | 69.54996 | 0 | 32
0 | 0 | 0 | 9.086111 | 0.1641809 | 10.57858 | 9.97997 | 69.27314 | 0 | 31.9
0 | 0 | 0 | 10.43759 | 0 | 10.44907 | 10.95773 | 67.86231 | 0 | 34.9
6.729021 | 0 | 4.269238 | 7.171251 | 0 | 0 | 81.8305 | 0 | 0 | 75
4.520335 | 0 | 2.15095 | 6.021764 | 0 | 0 | 87.30695 | 0 | 0 | 80
0 | 3.664714 | 1.674516 | 0 | 0 | 1.237589 | 13.77495 | 79.07072 | 0 | 40.5
0 | 4.433242 | 0.4640646 | 0 | 0.7746944 | 2.266101 | 11.39151 | 79.82025 | 0 | 36.6
1.047575 | 1.919223 | 2.193297 | 0 | 0 | 1.657847 | 12.31973 | 80.44003 | 0 | 37.7
0 | 1.011688 | 2.063575 | 0 | 0 | 0.9224584 | 15.04084 | 80.87823 | 0 | 30.8
0 | 2.921514 | 1.060575 | 0 | 0 | 1.530942 | 12.01776 | 82.30348 | 0 | 32.5
0 | 1.71736 | 2.392911 | 0 | 0 | 1.350964 | 10.88195 | 83.57372 | 0 | 35.4
0 | 12.5384 | 3.286585 | 0 | 0 | 0.6196492 | 11.52523 | 71.39865 | 0 | 86
4.559058 | 6.205107 | 1.107342 | 0 | 0 | 11.30287 | 10.98364 | 65.59258 | 0 | 62.2
3.657806 | 7.655407 | 1.748951 | 0.3198081 | 0.7395564 | 10.8335 | 9.004599 | 65.39077 | 0 | 66.6
0 | 8.420497 | 0 | 0 | 13.81205 | 1.137454 | 0 | 76.63 | 0 | 57
0 | 9.091809 | 0 | 0 | 14.55766 | 1.709262 | 0 | 74.64127 | 0 | 57
0 | 10.62317 | 0 | 0 | 15.18962 | 1.132891 | 0 | 73.05433 | 0 | 68
0 | 11.28939 | 0 | 0 | 14.90109 | 2.287484 | 0 | 71.52203 | 0 | 72
0 | 11.36635 | 0 | 0 | 16.48412 | 0.5617263 | 0 | 71.58781 | 0 | 74
0 | 10.75253 | 0.922817 | 0 | 15.81601 | 1.136714 | 0 | 71.37194 | 0 | 70
0 | 0 | 5.654152 | 0 | 15.56363 | 0.5803928 | 0 | 78.20183 | 0 | 57
0 | 0 | 6.174207 | 0 | 15.02487 | 1.764119 | 0 | 77.0368 | 0 | 62
0 | 0 | 7.253356 | 0 | 15.76231 | 1.175604 | 0 | 75.80872 | 0 | 71
0 | 4.697311 | 2.472584 | 0 | 15.31359 | 0.5710684 | 0 | 76.94546 | 0 | 57
0 | 3.536024 | 3.77291 | 0 | 14.84317 | 1.742784 | 0 | 76.10512 | 0 | 62
0 | 5.689053 | 3.368947 | 0 | 15.45562 | 1.15273 | 0 | 74.33365 | 0 | 71
0 | 3.862558 | 5.08296 | 0 | 15.2948 | 2.347923 | 0 | 73.41176 | 0 | 75
0 | 6.570723 | 1.852883 | 0 | 15.87813 | 1.141179 | 0 | 74.55708 | 0 | 57
0 | 2.906518 | 5.737278 | 0 | 15.34548 | 2.355703 | 0 | 73.65502 | 0 | 75
0 | 11.92804 | 0.1245777 | 8.998153 | 8.006689 | 0.6329947 | 0 | 70.30954 | 0 | 86
0 | 9.012834 | 0 | 0 | 14.43716 | 1.654996 | 1.002952 | 73.89206 | 0 | 54
0 | 8.963099 | 0 | 0.3128327 | 13.92828 | 1.663188 | 0.9239237 | 73.86853 | 0 | 53
0 | 9.046924 | 0 | 0 | 14.49177 | 1.71854 | 0 | 74.26876 | 0 | 57
0 | 2.998426 | 0 | 10.93613 | 11.98832 | 11.90795 | 0 | 61.55021 | 0 | 53
0 | 0.9988457 | 0 | 10.92924 | 11.98077 | 11.90045 | 0 | 63.57212 | 0 | 43.9
0 | 0.9677343 | 0 | 10.90969 | 21.87586 | 11.94156 | 0 | 53.70584 | 0 | 53.3
0 | 0 | 3.006464 | 10.99801 | 11.86689 | 11.91236 | 0 | 61.58745 | 0 | 55.3
0 | 4.995935 | 0 | 9.276462 | 12.59947 | 11.90451 | 0 | 60.60483 | 0 | 58.7
0 | 4.956346 | 0 | 0 | 16.00562 | 11.44864 | 0 | 66.97551 | 0 | 47.3
0 | 5.011962 | 0 | 0 | 23.86283 | 11.07325 | 0 | 59.45506 | 0 | 51.8
0 | 2.034267 | 3.011633 | 6.295383 | 11.73089 | 11.56188 | 0 | 64.73605 | 0 | 51.6
0 | 1.983023 | 3.001009 | 3.068401 | 19.82133 | 11.27063 | 0 | 60.24157 | 0 | 56.3
0 | 2.014899 | 2.982961 | 8.351048 | 11.6192 | 10.28825 | 0 | 64.11974 | 0 | 59.2
0 | 1.947698 | 2.967784 | 6.344717 | 11.82281 | 12.83642 | 0 | 63.44572 | 0 | 56.4
0 | 11.85852 | 0.1238516 | 8.945708 | 7.960023 | 0.6293054 | 0 | 69.89975 | 0 | 86
0 | 1.960779 | 2.987716 | 4.562378 | 9.839167 | 11.66801 | 0 | 68.34286 | 0 | 54
0 | 4.958834 | 0 | 0 | 15.86115 | 11.45439 | 0 | 67.11143 | 0 | 47
0 | 8.912206 | 0 | 3.064481 | 10.96394 | 9.029063 | 0 | 67.41705 | 0 | 60
0 | 3.957482 | 3.905907 | 0 | 18.10496 | 9.021089 | 0 | 64.39786 | 0 | 60
0 | 8.969288 | 0 | 2.202935 | 12.26019 | 10.05616 | 1.951852 | 63.9424 | 0 | 60
0 | 5.981821 | 2.000216 | 1.083827 | 18.09575 | 9.060577 | 0.960296 | 62.21023 | 0 | 60
0 | 11.95397 | 3.997199 | 3.465442 | 7.985828 | 1.846388 | 0 | 70.75117 | 0 | 97
0 | 11.94547 | 3.962409 | 3.491596 | 8.046098 | 3.00052 | 0 | 69.55392 | 0 | 98
0 | 15.08557 | 1.472888 | 4.733027 | 6.585283 | 2.248135 | 0 | 69.8751 | 0 | 98
0 | 15.04864 | 1.469282 | 3.970303 | 7.464956 | 2.242632 | 0 | 69.80419 | 0 | 97
0 | 14.83897 | 1.786825 | 3.001419 | 8.501171 | 2.240292 | 0 | 69.63132 | 0 | 99
0 | 14.91382 | 1.795837 | 3.986165 | 7.944468 | 2.784863 | 0 | 68.57484 | 0 | 98
0 | 14.91578 | 1.796074 | 3.98669 | 7.945515 | 2.78523 | 0 | 68.53359 | 0 | 98
0 | 14.91774 | 1.79631 | 3.987215 | 7.94656 | 2.785597 | 0 | 68.49232 | 0 | 98
0 | 14.89933 | 1.986317 | 3.982292 | 7.93675 | 2.486183 | 0 | 68.70913 | 0 | 99
0 | 14.90316 | 1.986828 | 3.983318 | 7.938794 | 2.486824 | 0 | 68.67657 | 0 | 99
0 | 14.907 | 1.98734 | 3.984344 | 7.940838 | 2.487464 | 0 | 68.64401 | 0 | 98
0 | 15.08976 | 1.473296 | 5.057137 | 6.437403 | 2.248759 | 0 | 69.69365 | 0 | 100
0 | 12.24277 | 4.124406 | 3.463985 | 7.982471 | 1.667004 | 0 | 70.51936 | 0 | 99
0 | 11.95547 | 3.965726 | 3.494519 | 8.052834 | 3.123153 | 0 | 69.40829 | 0 | 97
49.02 | 0 | 0 | 0 | 0 | 2.07 | 0 | 0 | 48.91 | 174
49.44494 | 0 | 0 | 0 | 0 | 3.020302 | 0 | 0 | 47.53475 | 168
49.91 | 0 | 0 | 0 | 0 | 3.96 | 0 | 0 | 46.13 | 185
49.23 | 0 | 0 | 0 | 0 | 5.15 | 0 | 0 | 45.62 | 171
0 | 12.5 | 0 | 0 | 0 | 0 | 62.5 | 25 | 0 | 85
0 | 3 | 0 | 0 | 0 | 0 | 48.5 | 48.5 | 0 | 64
0 | 15 | 0 | 0 | 0 | 0 | 42.5 | 42.5 | 0 | 87
0 | 6.5 | 0 | 0 | 0 | 0 | 33.5 | 60 | 0 | 53
0 | 15 | 0 | 0 | 0 | 0 | 0 | 85 | 0 | 75
0 | 33.3 | 0 | 0 | 0 | 0 | 0 | 66.7 | 0 | 160
0 | 9.740001 | 0.6700001 | 1.13 | 0 | 3.74 | 7.570001 | 76.32001 | 0 | 59.2
0 | 0 | 0 | 8.13 | 2.01 | 10.55 | 9.94 | 68.8 | 0 | 31.3
0 | 0 | 0 | 8.180001 | 2.02 | 10.6 | 9.990001 | 68.64001 | 0 | 31.5
0 | 0 | 0 | 9.09 | 1 | 10.49 | 9.9 | 68.95 | 0 | 32
0 | 0 | 0 | 8.09 | 2 | 10.49 | 9.9 | 68.95 | 0 | 30.5
0 | 0 | 0 | 9.19 | 1.21 | 10.6 | 9.99 | 68.44 | 0 | 32.9
0 | 0 | 0 | 9.14 | 1.21 | 10.55 | 9.94 | 68.59 | 0 | 32
0 | 0 | 0 | 9.09 | 1.2 | 10.49 | 9.9 | 68.75 | 0 | 31.1
0 | 0 | 0 | 8.13 | 2.51 | 10.55 | 9.95 | 68.29 | 0 | 31.8
0 | 0 | 0 | 8.09 | 2.5 | 10.49 | 9.9 | 68.45 | 0 | 30.8
0 | 0 | 0 | 9.58 | 1.28 | 10.7 | 8.16 | 69.75 | 0 | 32.9
0 | 0 | 0 | 9.14 | 1.71 | 10.55 | 9.94 | 68.09 | 0 | 31.4
0 | 0 | 0 | 9.09 | 1.7 | 10.49 | 9.9 | 68.25 | 0 | 32.6
0 | 0 | 0 | 8.05 | 2.98 | 10.44 | 9.85 | 68.11 | 0 | 31
0 | 0 | 0 | 8.09 | 3 | 10.49 | 9.9 | 67.95 | 0 | 30.7
0 | 0 | 0 | 9.69 | 1.1 | 10.09 | 9.9 | 68.65 | 0 | 33.3
0 | 0 | 0 | 9.09 | 2.2 | 10.49 | 9.9 | 67.75 | 0 | 33.3
0 | 0 | 0 | 9.05 | 2.19 | 10.44 | 9.84 | 67.91 | 0 | 33.1
0 | 0 | 0 | 8.49 | 1 | 10.79 | 9.9 | 69.25 | 0 | 29.6
0 | 0 | 0 | 9.49 | 0 | 10.79 | 9.9 | 69.25 | 0 | 31.3
0 | 0 | 0 | 10.1 | 0 | 10.45 | 9.9 | 68.98 | 0 | 33.4
0 | 0 | 0 | 10.7 | 0 | 10.1 | 9.9 | 68.73 | 0 | 33.4
0 | 0 | 0 | 10.59 | 0.3 | 10.19 | 9.900001 | 68.45 | 0 | 35.6
0 | 0 | 0 | 10.69 | 0.3 | 10.09 | 9.9 | 68.45 | 0 | 34.7
0 | 0 | 0 | 7.980001 | 1.87 | 10.19 | 9.960001 | 69.41 | 0 | 30.7
0 | 0 | 0 | 7.96 | 2.04 | 10.21 | 9.96 | 69.25 | 0 | 31.4
0 | 0 | 0 | 8.84 | 1.49 | 10.69 | 10.04 | 68.18 | 0 | 32.5
0 | 0 | 0 | 8.299999 | 1.8 | 10.28 | 9.879999 | 69.16 | 0 | 31.1
0 | 0 | 0 | 8.65 | 2.25 | 11.06 | 9.839999 | 67.59 | 0 | 31.5
0 | 0 | 0 | 8.67 | 2.26 | 11.06 | 9.74 | 67.65 | 0 | 31.6
0 | 0 | 0 | 7.74 | 2.33 | 10.17 | 9.86 | 69.32 | 0 | 30.4
0 | 0 | 0 | 8.31 | 1.87 | 10.23 | 9.969999 | 69.06 | 0 | 31.2
0 | 0 | 0 | 8.62 | 1.82 | 10.46 | 9.9 | 68.64 | 0 | 31.5
0 | 0 | 0 | 8.71 | 1.84 | 10.66 | 10.11 | 68.01 | 0 | 32.3
0 | 0 | 0 | 8.659999 | 1.84 | 10.49 | 9.99 | 68.45999 | 0 | 31.5
0 | 0 | 0 | 8.34 | 1.85 | 10.18 | 9.79 | 69.28 | 0 | 31.1
0 | 0 | 0 | 8.37 | 1.88 | 10.23 | 9.879999 | 69.08 | 0 | 31.2
0 | 0 | 0 | 8.45 | 1.96 | 10.37 | 9.79 | 68.88 | 0 | 31.8
0 | 0 | 0 | 7.96 | 2.22 | 10.17 | 9.96 | 69.11 | 0 | 31.1
0 | 0 | 0 | 9.25 | 1.21 | 10.43 | 10.01 | 68.52 | 0 | 32.2
0 | 0 | 0 | 8.739999 | 2.18 | 10.83 | 9.899999 | 67.8 | 0 | 32.1
0 | 0 | 0 | 9 | 2.04 | 10.88 | 10.02 | 67.45 | 0 | 32.7
0 | 0 | 0 | 8.929999 | 1.65 | 10.3 | 10.03 | 68.50999 | 0 | 32.6
0 | 0 | 0 | 8.899999 | 1.94 | 10.04 | 10.04 | 68.52999 | 0 | 32.6
0 | 0 | 0 | 7.77 | 2.88 | 10.86 | 9.8 | 68.09 | 0 | 30.4
0 | 0 | 0 | 8.732619 | 2.260678 | 11.0033 | 9.83295 | 67.58027 | 0 | 32.3
0 | 0 | 0 | 8.645807 | 12.53054 | 14.52942 | 1.547553 | 58.27781 | 3.7003 | 41
0 | 0 | 0 | 7.340734 | 0.120012 | 21.0021 | 9.770977 | 53.30533 | 7.630763 | 30.6
0 | 0 | 0 | 7.858429 | 0.119976 | 16.59668 | 10.45791 | 64.08719 | 0 | 30.8
0 | 0 | 0 | 9.039548 | 0.1982357 | 10.50649 | 9.693726 | 68.78779 | 1.238973 | 30.5
0 | 0 | 0 | 8.928921 | 0.1958097 | 10.37791 | 9.575093 | 67.94596 | 2.447621 | 31.1
0 | 0 | 0 | 8.820969 | 0.1934423 | 10.25244 | 9.459329 | 67.12448 | 3.627043 | 30.5
0 | 0 | 0 | 8.715596 | 0.1911315 | 10.12997 | 9.34633 | 66.32263 | 4.778287 | 31.1
10.7 | 6.8 | 3 | 0 | 3.6 | 13 | 0 | 61.9 | 0 | 93
9.700001 | 7.1 | 2.5 | 0 | 3.6 | 13 | 0 | 63.1 | 0 | 91
0 | 0 | 1.231151 | 5.762589 | 0 | 6.185344 | 23.45145 | 63.31423 | 0 | 45
0 | 0 | 0 | 8.665338 | 6.075697 | 20.21912 | 0 | 0 | 64.14342 | 60
0 | 7.266796 | 1.707641 | 0 | 0 | 1.893106 | 13.40052 | 74.9594 | 0 | 55
1.50271 | 0.9314863 | 5.379882 | 0 | 0 | 2.201967 | 16.86141 | 73.02528 | 0 | 52
0 | 6.261465 | 1.373303 | 1.153403 | 0 | 4.440496 | 12.0775 | 73.73919 | 0 | 55
0 | 7.243753 | 1.361781 | 2.287452 | 0 | 4.403241 | 11.05492 | 73.12053 | 0 | 57
0 | 0 | 0 | 0 | 0 | 0 | 0 | 100 | 0 | 5.5
0 | 3.807615 | 0.4008016 | 0 | 0 | 2.204409 | 12.92585 | 80.66132 | 0 | 32
0 | 1.544163 | 0 | 0 | 0 | 0.8647313 | 4.941321 | 92.64978 | 0 | 12.8
0 | 2.343994 | 0 | 0 | 0 | 1.604334 | 7.500782 | 88.5509 | 0 | 17
0 | 2.80985 | 0 | 0 | 0 | 1.757433 | 10.62634 | 84.80637 | 0 | 23.4
0 | 0 | 0 | 0 | 0 | 3.258829 | 11.0762 | 85.66497 | 0 | 13
0 | 1.379715 | 0 | 0 | 0 | 0 | 10.1772 | 88.44308 | 0 | 20
0 | 2.201191 | 0.1975004 | 0 | 0 | 1.520491 | 9.79798 | 86.28284 | 0 | 27
0 | 0 | 0 | 0 | 0 | 2.749682 | 11.18614 | 86.06419 | 0 | 11.5
0 | 0 | 0 | 0 | 0 | 3.478919 | 7.966731 | 88.55435 | 0 | 10
0 | 24.34971 | 0 | 26.91226 | 0 | 0 | 0 | 46.13424 | 2.603782 | 136.8564
15.22 | 0 | 5.24 | 0 | 0 | 5.24 | 0 | 74.3 | 0 | 80.2
19.08 | 0 | 3.94 | 0 | 0 | 3.94 | 0 | 73.04 | 0 | 93.9
22.96 | 0 | 2.63 | 0 | 0 | 2.63 | 0 | 71.78 | 0 | 102.3
15.22573 | 0 | 5.240387 | 0 | 0 | 5.237917 | 0 | 74.29597 | 0 | 80
22.9595 | 0 | 2.628796 | 0 | 0 | 2.634126 | 0 | 71.77757 | 0 | 102.3
0 | 24.4 | 0 | 26.9 | 0 | 0 | 0 | 46.1 | 2.6 | 127
0 | 0 | 24.4 | 26.9 | 0 | 0 | 0 | 46.1 | 2.6 | 138
0 | 12.76245 | 2.87628 | 12.99488 | 2.920678 | 3.31084 | 0 | 64.37317 | 0.02632734 | 93
0 | 12.97089 | 0.5859554 | 12.94514 | 2.336988 | 0.6590098 | 0 | 70.09472 | 0 | 88
0 | 12.15542 | 2.49194 | 11.7692 | 2.842458 | 3.376903 | 0 | 66.63138 | 0.0219321 | 80
0 | 13.16018 | 2.204139 | 12.56172 | 2.100391 | 2.781695 | 0 | 66.74455 | 0.02176625 | 90
2.091599 | 3.025217 | 1.990527 | 0 | 0 | 1.83893 | 16.15908 | 74.89466 | 0 | 45.9
0 | 1.001943 | 0.1318513 | 8.859091 | 12.32607 | 10.35382 | 4.281471 | 63.04575 | 0 | 45
0 | 0 | 0 | 5.80236 | 13.72426 | 14.99875 | 3.738929 | 61.7357 | 0 | 43
0 | 0 | 0 | 18.96775 | 0 | 17.86962 | 0 | 62.99291 | 0 | 45
0 | 0 | 0 | 14.97454 | 0 | 19.96606 | 0 | 64.88969 | 0 | 38.7
0 | 0 | 0 | 19.96606 | 0 | 14.97454 | 0 | 64.88969 | 0 | 48.2
0 | 0 | 0 | 13.97764 | 2.496006 | 18.47045 | 0 | 64.89616 | 0 | 41.9
0 | 0 | 0 | 24.96006 | 0 | 9.984025 | 0 | 64.89616 | 0 | 53.1
0 | 6.207483 | 1.361463 | 1.143459 | 0 | 4.402214 | 9.210287 | 76.83868 | 0 | 56.6
0 | 5.064395 | 1.332905 | 1.119474 | 0 | 1.847088 | 10.82051 | 79.40619 | 0 | 52.18
0.2079364 | 6.516293 | 0.1319256 | 0.05540048 | 0.07708128 | 2.315686 | 11.33443 | 79.11008 | 0 | 45
0 | 6.826688 | 0.06605607 | 0.05547884 | 0.07719031 | 2.257936 | 11.88671 | 78.70419 | 0 | 47
0.2083922 | 7.334341 | 0.06610737 | 1.110438 | 1.545005 | 2.626125 | 14.3109 | 72.54698 | 0 | 52
0 | 7.349849 | 0.1324943 | 1.279704 | 1.780513 | 2.754082 | 14.78933 | 71.66181 | 0 | 53
0 | 3.787158 | 0.131151 | 0.4406016 | 0.6130297 | 1.696276 | 10.73555 | 82.34657 | 0 | 32
0 | 4.790092 | 0.06566203 | 0.05514789 | 0.07672984 | 1.395209 | 12.97073 | 80.39643 | 0 | 38
0 | 8.068913 | 5.773724 | 7.580368 | 0 | 0.2452414 | 0.9877036 | 76.47079 | 0 | 86.8
0 | 7.677572 | 6.115188 | 7.927293 | 0 | 0.3070358 | 1.259062 | 76.0705 | 0 | 87.2
0 | 16.85917 | 0.482303 | 4.96891 | 4.659082 | 1.18819 | 0 | 70.97458 | 0 | 100.2
0 | 12.98589 | 0.569629 | 9.887287 | 5.177232 | 1.227908 | 0 | 70.15206 | 0 | 87.2
0.10587 | 0.204169 | 0.772448 | 0 | 0 | 0.4343767 | 24.6285 | 73.4492 | 0 | 35
0 | 6.979063 | 0.1994018 | 1.495513 | 0 | 5.184446 | 10.46859 | 74.87537 | 0 | 49
0 | 6.596701 | 2.598701 | 0.6996501 | 0.009995001 | 6.596701 | 9.595202 | 73.86307 | 0 | 55
0.4975125 | 6.865672 | 0 | 0 | 0 | 5.57214 | 18.40796 | 67.6617 | 0 | 51
0.7014028 | 0.7014028 | 7.615231 | 0 | 0 | 2.705411 | 19.03807 | 68.63728 | 0 | 50
0 | 3.507014 | 0.6012024 | 0 | 0 | 2.40481 | 12.72545 | 80.76153 | 0 | 33
0 | 1.343493 | 0 | 39.74912 | 0.4767656 | 13.44357 | 0 | 44.98706 | 0 | 81
0 | 16.76586 | 1.378946 | 2.316285 | 1.611378 | 10.19141 | 1.865712 | 65.82732 | 0 | 95
4.086512 | 8.502954 | 3.684355 | 0 | 0 | 8.446359 | 0 | 74.76809 | 0 | 83
4.0649 | 8.561131 | 3.66487 | 0 | 0 | 8.464389 | 0 | 75.11746 | 0 | 84
0 | 7.322555 | 0 | 1.552116 | 0 | 3.292625 | 9.912236 | 77.08665 | 0 | 49.3
0 | 5.064345 | 7.930707 | 0 | 11.37019 | 5.110226 | 0 | 70.52452 | 0 | 86
0 | 13.01797 | 0 | 0 | 11.35386 | 5.078619 | 0 | 70.54955 | 0 | 76
0 | 15.02429 | 0 | 0 | 10.0517 | 4.981513 | 0 | 69.9425 | 0 | 83
0 | 4.776715 | 7.124079 | 3.98889 | 7.345494 | 11.61444 | 0 | 65.15038 | 0 | 83
0 | 4.546492 | 6.887392 | 4.674382 | 8.454791 | 11.63309 | 0 | 63.80385 | 0 | 80
0 | 2.799831 | 4.230302 | 5.272082 | 9.886701 | 11.59831 | 0 | 66.21278 | 0 | 62
0 | 3.550208 | 5.427673 | 5.30871 | 9.794819 | 11.61542 | 0 | 64.30317 | 0 | 71
0 | 4.412298 | 6.566756 | 5.341087 | 9.854557 | 11.6224 | 0 | 62.2029 | 0 | 80
0 | 3.352642 | 5.032361 | 4.63184 | 8.538957 | 11.65459 | 0 | 66.7896 | 0 | 67
0 | 11.79422 | 0 | 3.967305 | 7.412433 | 11.65794 | 0 | 65.16811 | 0 | 75
0 | 11.43867 | 0 | 4.628047 | 8.480922 | 11.60935 | 0 | 63.84301 | 0 | 75
0 | 10.97745 | 0 | 5.279972 | 9.847132 | 11.61567 | 0 | 62.27979 | 0 | 75
0 | 8.459347 | 0 | 4.618478 | 8.620115 | 11.6473 | 0 | 66.65475 | 0 | 63
0 | 13.45285 | 0.3161315 | 10.08941 | 3.694178 | 0.5841104 | 0 | 71.86332 | 0 | 87
0 | 2.093976 | 3.100031 | 4.62869 | 14.16825 | 11.96488 | 0 | 64.04417 | 0 | 59
3.516797 | 7.181045 | 3.54373 | 0 | 5.981518 | 5.698909 | 0 | 73.97196 | 0 | 80
3.567797 | 7.184 | 3.59512 | 0 | 2.956332 | 5.720048 | 2.972561 | 73.89658 | 0 | 77
0 | 0.2975804 | 0.1305343 | 25.32511 | 5.033716 | 7.717947 | 0 | 61.49512 | 0 | 60
0 | 0.5990622 | 0.26278 | 23.94621 | 4.606102 | 7.465081 | 0 | 62.20721 | 0 | 58.9
0 | 0.5997045 | 0.2630618 | 22.97765 | 4.611041 | 7.412327 | 0 | 63.61423 | 0 | 57.3
0 | 0 | 0 | 0 | 0 | 0 | 0 | 100 | 0 | 5.5
0 | 0 | 0 | 0 | 0 | 0 | 8.750149 | 91.24986 | 0 | 1.3
0 | 0 | 0 | 24.35289 | 0 | 24.77848 | 2.001599 | 48.86702 | 0 | 67.2
0 | 8.333334 | 37.5 | 0 | 0 | 0 | 16.66667 | 0 | 37.5 | 229
0 | 14.28572 | 28.57143 | 0 | 0 | 0 | 28.57143 | 0 | 28.57143 | 215
0 | 18.75 | 21.875 | 0 | 0 | 0 | 37.5 | 0 | 21.875 | 195
0 | 22.22222 | 16.66667 | 0 | 0 | 0 | 44.44445 | 0 | 16.66667 | 181
0 | 25 | 12.5 | 0 | 0 | 0 | 50 | 0 | 12.5 | 173
0 | 27.27273 | 9.090908 | 0 | 0 | 0 | 54.54545 | 0 | 9.090908 | 166
0 | 29.16667 | 6.25 | 0 | 0 | 0 | 58.33333 | 0 | 6.25 | 159
0 | 30.76923 | 3.846154 | 0 | 0 | 0 | 61.53846 | 0 | 3.846154 | 149
0 | 32.14286 | 1.785714 | 0 | 0 | 0 | 64.28571 | 0 | 1.785714 | 139
0 | 33.33333 | 0 | 0 | 0 | 0 | 66.66666 | 0 | 0 | 131
0 | 0 | 45 | 0 | 10 | 0 | 0 | 0 | 45 | 203
0 | 7.627119 | 34.32203 | 0 | 8.474576 | 0 | 15.25424 | 0 | 34.32203 | 192
0 | 13.23529 | 26.47059 | 0 | 7.352941 | 0 | 26.47059 | 0 | 26.47059 | 184
0 | 17.53247 | 20.45455 | 0 | 6.493507 | 0 | 35.06494 | 0 | 20.45455 | 179
0 | 22.37569 | 13.67403 | 0 | 5.524862 | 0 | 44.75138 | 0 | 13.67403 | 173
0 | 24.87437 | 10.17588 | 0 | 5.025126 | 0 | 49.74874 | 0 | 10.17588 | 169
0 | 27.14808 | 6.992687 | 0 | 4.570384 | 0 | 54.29616 | 0 | 6.992687 | 169
0 | 29.5082 | 3.688525 | 0 | 4.098361 | 0 | 59.0164 | 0 | 3.688525 | 167
0 | 30.91603 | 1.717557 | 0 | 3.816794 | 0 | 61.83206 | 0 | 1.717557 | 162
0 | 32.14286 | 0 | 0 | 3.571429 | 0 | 64.28571 | 0 | 0 | 157
0 | 26.38264 | 0 | 23.08231 | 0 | 0 | 0 | 49.46495 | 1.070107 | 170
0 | 26.38264 | 0 | 17.31173 | 5.770576 | 0 | 0 | 49.46494 | 1.070107 | 159
0 | 26.38264 | 0 | 11.54115 | 11.54115 | 0 | 0 | 49.46495 | 1.070107 | 163
0 | 26.38264 | 0 | 5.770576 | 17.31173 | 0 | 0 | 49.46494 | 1.070107 | 163
0 | 26.38264 | 0 | 0 | 23.08231 | 0 | 0 | 49.46495 | 1.070107 | 168
0 | 0 | 0 | 30 | 30 | 0 | 10 | 30 | 0 | 99
0 | 0 | 0 | 35 | 25 | 0 | 10 | 30 | 0 | 100
0 | 0 | 0 | 40 | 20 | 0 | 10 | 30 | 0 | 90
0 | 0 | 0 | 35 | 30 | 0 | 10 | 25 | 0 | 108
0 | 0 | 0 | 40 | 25 | 0 | 10 | 25 | 0 | 102
0 | 0 | 0 | 45 | 20 | 0 | 10 | 25 | 0 | 99
0 | 0 | 0 | 40 | 30 | 0 | 10 | 20 | 0 | 120
0 | 0 | 0 | 45 | 25 | 0 | 10 | 20 | 0 | 103
0 | 0 | 0 | 50 | 20 | 0 | 10 | 20 | 0 | 102
0 | 0 | 0 | 20 | 30 | 0 | 20 | 30 | 0 | 74
0 | 0 | 0 | 31.81818 | 22.72727 | 0 | 18.18182 | 27.27273 | 0 | 78
0 | 0 | 0 | 30 | 20 | 0 | 20 | 30 | 0 | 79
0 | 0 | 0 | 35 | 15 | 0 | 20 | 30 | 0 | 79
0 | 0 | 0 | 20 | 35 | 0 | 20 | 25 | 0 | 83
0 | 0 | 0 | 25 | 30 | 0 | 20 | 25 | 0 | 83
0 | 0 | 0 | 30 | 25 | 0 | 20 | 25 | 0 | 84
0 | 0 | 0 | 35 | 20 | 0 | 20 | 25 | 0 | 90
0 | 0 | 0 | 40 | 15 | 0 | 20 | 25 | 0 | 90
0 | 0 | 0 | 20 | 40 | 0 | 20 | 20 | 0 | 88
0 | 0 | 0 | 25 | 35 | 0 | 20 | 20 | 0 | 94
0 | 0 | 0 | 30 | 30 | 0 | 20 | 20 | 0 | 95
0 | 0 | 0 | 35 | 25 | 0 | 20 | 20 | 0 | 97
0 | 0 | 0 | 40 | 20 | 0 | 20 | 20 | 0 | 99
0 | 0 | 0 | 45 | 15 | 0 | 20 | 20 | 0 | 107
0 | 0 | 0 | 20 | 45 | 0 | 20 | 15 | 0 | 92
0 | 0 | 0 | 25 | 40 | 0 | 20 | 15 | 0 | 99
0 | 0 | 0 | 30 | 35 | 0 | 20 | 15 | 0 | 106
0 | 0 | 0 | 35 | 30 | 0 | 20 | 15 | 0 | 95
0 | 0 | 0 | 40 | 25 | 0 | 20 | 15 | 0 | 100
0 | 0 | 0 | 45 | 20 | 0 | 20 | 15 | 0 | 106
0 | 0 | 0 | 50 | 15 | 0 | 20 | 15 | 0 | 110
30 | 0 | 0 | 0 | 0 | 0 | 60 | 10 | 0 | 103
30 | 0 | 0 | 0 | 0 | 0 | 60 | 10 | 0 | 99
0 | 47.5 | 0 | 0 | 0 | 5 | 0 | 0 | 47.5 | 224
0 | 5.7 | 0 | 0 | 0 | 0 | 19 | 75.3 | 0 | 40.5
50 | 0 | 0 | 0 | 0 | 0 | 10 | 0 | 40 | 125.6
0 | 50 | 0 | 0 | 0 | 0 | 10 | 0 | 40 | 218.6
0 | 0 | 0 | 8.665338 | 6.075697 | 20.21912 | 0 | 0 | 64.14342 | 60
0 | 13.45285 | 0.3161315 | 10.08941 | 3.694178 | 0.5841104 | 0 | 71.86332 | 0 | 85
0 | 0.6059318 | 0.06644834 | 25.89505 | 2.640055 | 8.410111 | 5.03465 | 57.19103 | 0 | 62.5
1.64482 | 1.586007 | 0.7174465 | 0.6573439 | 0.4572967 | 0.1807653 | 16.94319 | 77.81313 | 0 | 31.9
0.4324642 | 0.1042502 | 0 | 6.106735 | 3.847511 | 8.174767 | 21.8099 | 58.71548 | 0 | 32
0 | 0.7958369 | 0 | 10.44513 | 14.83875 | 8.284445 | 12.39855 | 52.64226 | 0 | 55.8
0 | 13.88258 | 0.8304032 | 7.725432 | 2.239324 | 0.8261726 | 0 | 74.40565 | 0 | 89.58
30.36963 | 0 | 0 | 0 | 0 | 14.88511 | 34.66533 | 20.07992 | 0 | 81
0 | 17.3 | 0 | 0 | 0 | 17.6 | 41.2 | 23.9 | 0 | 87
0 | 0 | 16.5 | 0 | 0 | 17.8 | 41.6 | 24.1 | 0 | 88
0 | 0 | 0 | 0 | 24.4 | 16.1 | 37.7 | 21.8 | 0 | 44
0 | 0 | 0 | 18.8 | 0 | 17.3 | 40.5 | 23.4 | 0 | 45
0 | 11.4515 | 0.9418548 | 10.23079 | 6.897164 | 0.5220742 | 0 | 69.39901 | 0 | 84.4
0 | 11.32946 | 1.137133 | 10.1872 | 6.939318 | 0.5252651 | 0 | 69.03085 | 0 | 85.9
0 | 13.34379 | 0.2526597 | 10.18572 | 5.166829 | 0.8169606 | 0 | 70.01109 | 0 | 88.6
0 | 11.69004 | 1.017097 | 9.503354 | 5.348412 | 3.053815 | 0 | 69.16291 | 0 | 84.9
0 | 19.07246 | 0 | 5.311403 | 0 | 23.18705 | 42.51469 | 9.914393 | 0 | 82.8
0 | 23.2541 | 0 | 6.465748 | 0 | 21.15866 | 30.98763 | 18.13385 | 0 | 102.6
0 | 20.39599 | 0 | 15.23996 | 0 | 19.38287 | 28.38692 | 16.59425 | 0 | 107
0 | 23.24629 | 0 | 17.33484 | 0 | 17.53564 | 19.34845 | 22.53478 | 0 | 120.6
0 | 23.52351 | 0 | 17.54156 | 0 | 17.74475 | 25.98783 | 15.20234 | 0 | 117.3
0 | 5.405406 | 9.509511 | 2.302302 | 0 | 0 | 6.006007 | 76.77679 | 0 | 90
0 | 6.293516 | 1.736547 | 2.243819 | 0 | 4.010733 | 7.139003 | 78.00834 | 0 | 57
0 | 6.551734 | 1.326431 | 3.1193 | 0.7750051 | 3.921314 | 6.281304 | 77.46086 | 0 | 57
0 | 6.247283 | 1.458592 | 3.229637 | 0.6197994 | 3.920019 | 5.382197 | 78.57861 | 0 | 56
0 | 5.828745 | 0.6612394 | 3.443222 | 0.6181569 | 3.909631 | 6.709918 | 78.26672 | 0 | 50.4
0 | 6.714354 | 1.740385 | 0.7870722 | 0 | 4.019596 | 8.513282 | 77.65602 | 0 | 57
0 | 4.2 | 0 | 4.7 | 7.1 | 11.4 | 9.2 | 63.30001 | 0 | 44
0 | 4.2 | 0 | 5.600001 | 6.200001 | 11.4 | 9.200001 | 63.30001 | 0 | 43.5
0 | 4.2 | 0 | 6.5 | 5.3 | 11.4 | 9.2 | 63.3 | 0 | 46.4
0 | 4.2 | 1.8 | 4.7 | 5.3 | 11.4 | 9.2 | 63.35 | 0 | 50.1
0 | 3.2 | 1.8 | 5.7 | 5.3 | 11.4 | 9.2 | 63.35 | 0 | 47.8
0 | 3.2 | 1.8 | 4.7 | 6.3 | 11.4 | 9.2 | 63.35 | 0 | 47
0 | 2.2 | 1.8 | 4.7 | 7.3 | 11.4 | 9.2 | 63.35 | 0 | 43.7
0 | 3.5 | 1.5 | 5.17 | 5.83 | 11.4 | 9.2 | 63.35 | 0 | 47.2
0 | 2.8 | 1.2 | 5.64 | 6.36 | 11.4 | 9.2 | 63.35 | 0 | 44.5
0 | 0 | 6 | 4.7 | 5.3 | 11.4 | 9.2 | 63.35 | 0 | 52.1
0 | 0 | 5.16 | 5.12 | 5.72 | 11.4 | 9.2 | 63.35 | 0 | 48.9
0 | 0 | 4.32 | 5.54 | 6.14 | 11.4 | 9.2 | 63.35 | 0 | 45.6
0 | 0 | 3.48 | 5.96 | 6.56 | 11.4 | 9.2 | 63.35 | 0 | 44.1
0 | 0 | 2.64 | 6.38 | 6.98 | 11.4 | 9.2 | 63.35 | 0 | 41.5
0 | 0 | 1.8 | 6.8 | 7.4 | 11.4 | 9.199999 | 63.34999 | 0 | 39.6
0 | 0 | 3.48 | 5.96 | 6.56 | 11.4 | 9.2 | 63.35 | 0 | 43.3
0 | 0 | 3 | 6.45 | 6.55 | 11.4 | 9.2 | 63.35 | 0 | 41.6
0 | 0 | 2.5 | 6.95 | 6.55 | 11.4 | 9.2 | 63.35 | 0 | 40.4
0 | 0 | 3.443099 | 5.895306 | 6.505855 | 11.28015 | 10.20919 | 62.61635 | 0 | 43.7
0 | 0 | 2.97 | 6.38 | 6.48 | 11.27 | 10.2 | 62.65 | 0 | 42.2
0 | 0 | 2.47 | 6.87 | 6.49 | 11.27 | 10.2 | 62.65 | 0 | 40.3
0 | 0 | 2.5 | 6.95 | 6.55 | 11.4 | 9.2 | 63.33 | 0 | 41.1
0 | 0 | 2.47 | 6.87 | 6.49 | 11.27 | 10.2 | 62.63 | 0 | 41
0 | 0 | 2.65 | 7.3 | 6.45 | 11 | 9.2 | 63.35 | 0 | 41.9
0 | 0 | 2.45 | 7.670001 | 6.43 | 11.17 | 10.11 | 62.1 | 0 | 42
0 | 0 | 2.43 | 8.47 | 6.38 | 11.08 | 10.02 | 61.55 | 0 | 43.2
0 | 0 | 3.25 | 6.6 | 6.23 | 10.9 | 9.800001 | 63.15001 | 0 | 44.1
0 | 0 | 0 | 8.011235 | 0 | 9.172357 | 22.82522 | 59.12819 | 0 | 33
15.22848 | 0 | 5.239476 | 0 | 0 | 5.239476 | 0 | 74.29257 | 0 | 84.7
19.08 | 0 | 3.94 | 0 | 0 | 3.94 | 0 | 73.04 | 0 | 86.9
22.96 | 0 | 2.63 | 0 | 0 | 2.63 | 0 | 71.78 | 0 | 96.5
22.96 | 0 | 0 | 0 | 0 | 0 | 0 | 77.04 | 0 | 81.6
0 | 15.40924 | 0 | 10.68641 | 2.971783 | 0.5903541 | 3.452071 | 66.89013 | 0 | 99
0 | 20 | 0 | 0 | 0 | 20 | 0 | 0 | 60 | 102.1
0 | 29.985 | 0 | 0 | 0 | 9.995 | 0 | 0 | 59.97 | 155
0 | 29.85 | 0 | 0 | 0 | 9.95 | 0 | 0 | 59.7 | 160
9.703392 | 5.374973 | 2.226759 | 0 | 0 | 7.926156 | 3.101412 | 71.66731 | 0 | 67.3
11.6489 | 5.61619 | 2.009742 | 0 | 0 | 7.666298 | 3.070039 | 69.92598 | 0 | 69.4
1.061906 | 1.228723 | 2.088555 | 0 | 0 | 4.979335 | 9.206676 | 81.43481 | 0 | 49.7
8.824489 | 1.620754 | 1.799586 | 0 | 0 | 9.11313 | 9.468807 | 69.17325 | 0 | 58.1
0 | 13.12566 | 0.2558934 | 10.74592 | 0.8970782 | 0.8274165 | 0.07790023 | 73.61504 | 0 | 88.8
0 | 14.53903 | 0.06377582 | 10.71274 | 0.4471541 | 0.4713495 | 0.08628856 | 73.48772 | 0 | 93.4
0 | 14.53156 | 0 | 10.56351 | 0 | 0.8892543 | 0.0086823 | 73.94289 | 0 | 92.2
0 | 13.46425 | 0.5777731 | 10.02865 | 1.350322 | 1.126848 | 0.08685843 | 73.16791 | 0 | 91.1
0 | 14.75718 | 0 | 9.979275 | 1.343674 | 1.062285 | 0.008643081 | 72.6074 | 0 | 93.7
0 | 14.49118 | 0.2576996 | 10.06425 | 0.3011367 | 1.487959 | 0.008716676 | 73.12464 | 0 | 93
0 | 12.34241 | 0.9667902 | 10.82644 | 0.1506333 | 0.7740721 | 1.133657 | 73.76244 | 0 | 88.7
0 | 14.78154 | 0.02559457 | 8.598496 | 0.8972617 | 0.7684725 | 0.008657352 | 74.73356 | 0 | 91
0 | 14.77869 | 0.1931932 | 8.653768 | 0.01505049 | 1.011385 | 0.008713002 | 75.21394 | 0 | 91
0 | 14.165 | 0 | 9.972473 | 0.01491954 | 0.7666829 | 0.008637191 | 74.55951 | 0 | 89.8
0 | 14.13145 | 0.3206273 | 10.9869 | 0.7493427 | 0.9478673 | 0.08676163 | 72.68424 | 0 | 93.7
0 | 13.99003 | 0 | 10.8451 | 0.0149399 | 0.5315049 | 0.008648979 | 74.36063 | 0 | 90.6
0 | 13.11155 | 0.5112366 | 10.19765 | 1.194818 | 0.5903764 | 0.8646277 | 73.33553 | 0 | 89.6
0 | 12.99377 | 0.382819 | 12.32493 | 0.1491153 | 0.1178879 | 0.08632556 | 73.51923 | 0 | 90.8
0 | 13.09848 | 0.06384088 | 13.40459 | 0.01492035 | 0.05897881 | 0.1727532 | 72.76202 | 0 | 91.4
0 | 12.66875 | 0.4488489 | 12.70951 | 0.1498588 | 0.05923785 | 0.08675597 | 73.18212 | 0 | 90.5
0 | 13.27807 | 0.9707429 | 10.8707 | 0.4537475 | 1.494686 | 0.08756088 | 72.54215 | 0 | 92.5
0 | 13.09506 | 0.1257849 | 10.19461 | 5.732488 | 0.3486157 | 0 | 70.49788 | 0 | 91.7
0 | 0 | 6 | 22.7 | 0 | 4 | 40.5 | 26.8 | 0 | 100.8
0 | 8.898057 | 0 | 0 | 0 | 16.22651 | 19.80359 | 55.07183 | 0 | 51.31
0 | 11.02639 | 0 | 0 | 0 | 14.74568 | 19.63234 | 54.5956 | 0 | 59.6
0 | 10.4817 | 0.6695858 | 2.474421 | 0 | 3.216671 | 11.68673 | 70.75182 | 0 | 66
9.050818 | 5.714235 | 3.418039 | 0 | 0 | 9.094244 | 7.676837 | 64.62429 | 0 | 82.3
9.100794 | 5.745787 | 3.436913 | 0 | 0 | 9.144459 | 7.719226 | 63.90349 | 0 | 81
0 | 11.53301 | 0.6323725 | 7.966706 | 4.433781 | 0.5842114 | 0 | 74.84992 | 0 | 85.5
21.40063 | 2.871015 | 0 | 0.4958059 | 0.6898381 | 4.853826 | 0 | 69.68889 | 0 | 98.2
0 | 0 | 0 | 56.90258 | 0 | 31.29568 | 0 | 11.80175 | 0 | 80.2
0 | 0 | 0 | 48.4365 | 0 | 23.30952 | 0 | 28.25398 | 0 | 98.6
0 | 0 | 0 | 60.06062 | 0 | 23.12279 | 0 | 16.81659 | 0 | 75.6
0 | 0 | 0 | 69.9034 | 0 | 19.22299 | 0 | 10.87362 | 0 | 76.2
0 | 0 | 0 | 0 | 30 | 10 | 20 | 40 | 0 | 19.9
10.26973 | 10.52947 | 0 | 0 | 0 | 0 | 18.55145 | 60.54945 | 0 | 82
10.03699 | 10.28691 | 0 | 2.399281 | 0 | 0 | 18.09457 | 59.08228 | 0 | 77
9.79 | 10.03 | 0 | 4.83 | 0 | 0 | 17.65 | 57.6 | 0 | 80
9.55 | 9.74 | 0 | 7.25 | 0 | 0 | 17.2 | 56.16 | 0 | 82
9.05 | 9.27 | 0 | 11.98 | 0 | 0 | 16.32 | 53.28 | 0 | 88
0 | 0 | 0 | 9.462819 | 0 | 10.85862 | 9.786366 | 69.45473 | 0 | 32
0 | 0 | 0 | 9.230608 | 0 | 10.86031 | 9.787891 | 69.68365 | 0 | 32
0 | 0 | 0 | 9.454352 | 0 | 10.72052 | 9.777609 | 69.61046 | 0 | 32
0 | 0 | 0 | 9.677627 | 0 | 10.58101 | 9.767348 | 69.5374 | 0 | 33
0 | 0 | 0 | 9.222347 | 0 | 10.72219 | 9.779132 | 69.8392 | 0 | 32
0 | 0 | 0 | 9.4459 | 0 | 10.58266 | 9.768867 | 69.7659 | 0 | 32
0 | 0 | 0 | 10.36325 | 0 | 11.14315 | 8.910095 | 69.44386 | 0 | 33
0 | 0 | 0 | 10.37032 | 0 | 11.15075 | 8.446899 | 69.81747 | 0 | 33
0 | 0 | 0 | 10.36838 | 0 | 11.14866 | 7.976132 | 70.2393 | 0 | 33
0 | 0 | 0 | 10.36066 | 0 | 11.14036 | 7.501362 | 70.73027 | 0 | 33
0 | 0 | 0 | 10.029 | 0 | 10.9675 | 8.45384 | 70.09252 | 0 | 32
0 | 0 | 0 | 10.03648 | 0 | 10.97568 | 8.930157 | 69.60021 | 0 | 33
0 | 0 | 0 | 10.47422 | 0 | 10.24122 | 8.436736 | 69.95071 | 0 | 35
0 | 0 | 0 | 11.02669 | 0 | 10.21395 | 8.414272 | 69.76445 | 0 | 35
0 | 0 | 0 | 9.918296 | 0 | 10.58899 | 8.458888 | 70.13437 | 0 | 33
0 | 0 | 0 | 10.47369 | 0 | 10.56072 | 8.436305 | 69.94714 | 0 | 34
0 | 0 | 0 | 11.02612 | 0 | 10.5326 | 8.413843 | 69.76089 | 0 | 34
0 | 0 | 0 | 9.35944 | 0 | 10.93859 | 8.481155 | 70.31899 | 0 | 33
0 | 0 | 0 | 9.917788 | 0 | 10.90931 | 8.458454 | 70.13077 | 0 | 33
0 | 0 | 0 | 10.47315 | 0 | 10.88019 | 8.435873 | 69.94355 | 0 | 33
0 | 0 | 0 | 9.358958 | 0 | 11.25973 | 8.480719 | 70.31537 | 0 | 32
0 | 0 | 0 | 9.917277 | 0 | 11.2296 | 8.45802 | 70.12717 | 0 | 32
0 | 6.613226 | 0 | 0 | 0.1002004 | 1.503006 | 11.32265 | 80.46092 | 0 | 46
0 | 0.2004008 | 6.613227 | 0.1002004 | 0 | 1.202405 | 11.52305 | 80.36072 | 0 | 53.5
0 | 12.81281 | 0.1001001 | 9.809812 | 5.705707 | 0.4004005 | 0 | 71.17117 | 0 | 86.9
0 | 0.501002 | 11.82365 | 9.919839 | 5.811623 | 0.4008016 | 0 | 71.54309 | 0 | 87
0 | 0.2002002 | 13.01301 | 0.2002002 | 7.207207 | 3.103103 | 5.305305 | 70.97097 | 0 | 82
0 | 13.16583 | 6.331658 | 0 | 12.96482 | 4.723618 | 0 | 62.81407 | 0 | 108
0 | 0.201005 | 19.59799 | 0.201005 | 13.36683 | 4.623116 | 0 | 62.01005 | 0 | 119.5
0 | 0.3015075 | 18.59296 | 0 | 7.336683 | 7.035175 | 0 | 66.73367 | 0 | 102.6
0 | 0.4008016 | 19.63928 | 0 | 11.92385 | 6.713427 | 0 | 61.32264 | 0 | 106.1
0 | 0 | 18.5 | 0 | 0 | 0 | 7.4 | 74.1 | 0 | 101
0 | 3.989618 | 0.3937624 | 0 | 0 | 1.212579 | 10.6552 | 83.74885 | 0 | 36
0 | 14.09759 | 0 | 0 | 0 | 5.029903 | 7.002698 | 73.86981 | 0 | 70
0 | 13.82992 | 0 | 0 | 0 | 4.608149 | 12.768 | 68.79393 | 0 | 69
0 | 11.78552 | 0 | 0 | 0 | 8.379359 | 14.70751 | 65.12761 | 0 | 67
0 | 11.60823 | 0 | 0 | 0 | 4.620916 | 14.99824 | 68.77261 | 0 | 68.5
1.925781 | 0.9284611 | 5.158774 | 0 | 0 | 2.382943 | 16.25561 | 72.78812 | 0 | 50.9
2.134871 | 0.5146339 | 5.756506 | 0.3412761 | 0 | 2.189804 | 15.48545 | 73.57745 | 0 | 51.4
1.06035 | 1.533653 | 2.48914 | 0.7910251 | 0.6289088 | 2.486021 | 14.2904 | 75.83121 | 0 | 41.1
0 | 3.812038 | 0.8580818 | 0.4434962 | 0.9255856 | 0.7927309 | 15.27139 | 77.19614 | 0 | 38.6
0 | 0 | 0 | 57.6 | 7.1 | 28.3 | 0 | 7 | 0 | 85
7 | 0 | 0 | 58 | 0 | 28 | 0 | 7 | 0 | 92
3.5 | 3.5 | 0 | 58 | 0 | 28 | 0 | 7 | 0 | 97
5 | 0 | 0 | 55 | 6.7 | 26.6 | 0 | 6.7 | 0 | 89
0 | 5.405406 | 9.509511 | 2.302302 | 0 | 0 | 6.006007 | 76.77679 | 0 | 90
0 | 0 | 0 | 50 | 0 | 0 | 0 | 0 | 50 | 270.3
0 | 0 | 10 | 40 | 0 | 0 | 0 | 0 | 50 | 373.5
0 | 0 | 20 | 30 | 0 | 0 | 0 | 0 | 50 | 270.3
0 | 0 | 30 | 20 | 0 | 0 | 0 | 0 | 50 | 604.5
0 | 0 | 0 | 41.67 | 0 | 0 | 0 | 58.33 | 0 | 99
0 | 0 | 0 | 1.938344 | 23.79626 | 20.63148 | 0 | 53.63391 | 0 | 47
9.483411 | 10.66837 | 0 | 0 | 0 | 7.102569 | 2.713557 | 69.17288 | 0 | 80
10.39853 | 7.018699 | 0.6597361 | 0 | 0 | 7.618638 | 1.338933 | 72.4002 | 0 | 68
9.310122 | 7.481021 | 0.6563135 | 0 | 0 | 6.366455 | 2.663973 | 73.05351 | 0 | 69
10.52105 | 8.115884 | 0.6675096 | 0 | 0 | 8.941751 | 3.160987 | 68.02089 | 0 | 68
6.512525 | 5.233051 | 0 | 0 | 0 | 10.1792 | 2.795214 | 74.49329 | 0 | 55
8.608513 | 5.18794 | 0 | 0 | 0 | 10.40681 | 2.771118 | 72.24567 | 0 | 59
8.658644 | 8.349043 | 0.6866863 | 0 | 0 | 8.247053 | 5.109969 | 68.36024 | 0 | 67
10.61105 | 10.23163 | 0.6732194 | 0 | 0 | 9.018239 | 2.732594 | 65.96417 | 0 | 72
13.5771 | 10.07049 | 0.6626164 | 0 | 0 | 8.876204 | 2.689556 | 63.36705 | 0 | 74
14.45766 | 10.95341 | 0.6551918 | 0 | 0 | 7.868807 | 2.65942 | 62.65702 | 0 | 78
4.29424 | 10.35173 | 0 | 0 | 0 | 8.180224 | 1.843113 | 74.74709 | 0 | 65
6.286333 | 10.10259 | 0 | 0 | 0 | 6.448088 | 2.698131 | 73.99023 | 0 | 53
8.035376 | 7.748061 | 0 | 0 | 14.89343 | 7.064689 | 2.586623 | 58.94381 | 0 | 71
4.061124 | 8.810803 | 0 | 0 | 18.06533 | 7.141066 | 2.614587 | 58.5712 | 0 | 70
8.410192 | 8.109474 | 0 | 13.44436 | 0 | 8.010411 | 2.707278 | 58.55632 | 0 | 68
8.491754 | 10.23515 | 0 | 0 | 0 | 8.088096 | 2.733533 | 69.6821 | 0 | 68
0 | 0.1319507 | 0 | 0.06730941 | 17.12248 | 14.77687 | 0 | 67.87775 | 0 | 25.8
0 | 0.1314791 | 0 | 0.06706885 | 17.52786 | 14.41667 | 0 | 67.83337 | 0 | 25.3
0 | 0.1301629 | 0 | 0.06639744 | 18.43018 | 13.36549 | 0 | 67.98057 | 0 | 26.8
0 | 0.1308071 | 0 | 0.06672604 | 19.21769 | 14.44085 | 0 | 66.11659 | 0 | 27.2
0 | 0.1319417 | 0 | 0.06730483 | 18.65084 | 15.47919 | 0 | 65.64315 | 0 | 27
0 | 0.1210593 | 0 | 0.05574979 | 16.10297 | 13.38075 | 0 | 70.31598 | 0 | 24.9
0 | 0.1197068 | 0 | 0.05512692 | 20.50976 | 13.78912 | 0 | 65.50693 | 0 | 28.6
0 | 0.1288692 | 0 | 0.06573753 | 19.69519 | 12.46135 | 0 | 67.62192 | 0 | 28
0 | 0.1312739 | 0 | 0.05580348 | 14.79856 | 12.87802 | 0 | 72.11282 | 0 | 23.8
0 | 0.1186779 | 0 | 0.0546531 | 23.70971 | 14.06136 | 0 | 62.03641 | 0 | 28.9
0 | 0.1332021 | 0 | 0.05662314 | 15.72497 | 15.53986 | 0 | 68.52149 | 0 | 25.3
0 | 0.1325205 | 0 | 0.06760011 | 17.19643 | 15.46035 | 0 | 67.11937 | 0 | 25.8
0 | 0.1224341 | 0 | 0.05638289 | 15.65825 | 14.85992 | 0 | 69.28321 | 0 | 25.1
0 | 0.1337828 | 0 | 0.05687001 | 15.79353 | 16.23316 | 0 | 67.75869 | 0 | 24.8
0 | 0.1664257 | 0 | 0.06897757 | 20.72989 | 20.17604 | 0 | 58.8304 | 0 | 28.7
0 | 0.1303837 | 0 | 0.02401752 | 6.68334 | 20.44804 | 0 | 72.70579 | 0 | 17.4
0 | 0.1432394 | 0 | 0.09498829 | 29.26646 | 11.56877 | 0 | 58.88577 | 0 | 36.8
0 | 0.1156786 | 0 | 0.03486886 | 8.08578 | 15.9684 | 0 | 75.78304 | 0 | 21.1
0 | 0.1196115 | 0 | 0.06609967 | 17.13662 | 12.09981 | 0 | 70.55465 | 0 | 25.7
0 | 0.1458929 | 0 | 0.08599818 | 25.78528 | 12.55759 | 0 | 61.39127 | 0 | 33.5
0 | 0.1507979 | 0 | 0.07777826 | 22.19985 | 15.72362 | 0 | 61.81675 | 0 | 30.1
5.484349 | 4.653659 | 0.9046839 | 0 | 0 | 10.02941 | 10.07476 | 68.29664 | 0 | 72
6.112622 | 5.1573 | 0.9695407 | 0 | 0 | 9.852712 | 9.932099 | 67.42191 | 0 | 74
6.746745 | 5.666086 | 1.104641 | 0 | 0 | 9.758647 | 9.714749 | 66.45703125 | 0 | 76
7.995805 | 6.772213 | 1.302514 | 0 | 0 | 9.436529 | 9.460766 | 64.48396 | 0 | 80
9.227381 | 7.862857 | 1.497618 | 0 | 0 | 9.118922 | 9.21034 | 62.53851 | 0 | 85
10.45561 | 8.847255 | 1.692239 | 0 | 0 | 8.879881 | 8.883634 | 60.70007 | 0 | 89
11.65477 | 9.909906 | 1.882208 | 0 | 0 | 8.570096 | 8.640329 | 58.80512 | 0 | 96
12.83258 | 10.9538 | 2.135515 | 0 | 0 | 8.323068 | 8.306873 | 56.9145 | 0 | 102
14.19277 | 11.97463 | 2.317367 | 0 | 0 | 8.013 | 8.062439 | 54.91031 | 0 | 108
15.34665 | 12.89818 | 2.499965 | 0 | 0 | 7.779603 | 7.833038 | 53.11645 | 0 | 115
16.49408 | 13.91627 | 2.681578 | 0 | 0 | 7.492476 | 7.521817 | 51.37074 | 0 | 119
17.51912 | 14.83022 | 2.84338 | 0 | 0 | 6.626776 | 6.907271 | 50.75646 | 0 | 121
15.42642 | 12.96522 | 2.512959 | 0 | 0 | 7.820038 | 9.842189 | 50.90434 | 0 | 110
6.875098 | 5.800611 | 1.090479 | 0 | 0 | 8.122396 | 8.114789 | 69.45159 | 0 | 77
6.380709 | 5.742387 | 1.416888 | 0 | 0 | 6.233231 | 7.759474 | 71.92776 | 0 | 76
7.148361 | 5.87912 | 2.000862 | 0 | 0 | 4.929275 | 6.316714 | 73.19231 | 0 | 75
6.331082 | 5.189001 | 1.405868 | 0 | 0 | 5.628124 | 5.344098 | 75.56647 | 0 | 72
7.887974 | 6.655188 | 1.251134 | 0 | 0 | 11.55849 | 9.216261 | 62.8751 | 0 | 76
7.73537 | 6.499795 | 1.261985 | 0 | 0 | 12.95414 | 9.106468 | 61.88158 | 0 | 75
7.546938 | 6.527975 | 1.267456 | 0 | 0 | 13.33556 | 9.050677 | 61.7083 | 0 | 73
8.243379 | 7.031476 | 1.341032 | 0 | 0 | 6.194499 | 9.797833 | 66.85558 | 0 | 85
8.485479 | 7.284038 | 1.378733 | 0 | 0 | 3.03269 | 10.12658 | 69.16744 | 0 | 82
8.635104 | 7.335113 | 1.43486 | 0 | 0 | 2.410149 | 10.23627 | 69.42693 | 0 | 81
7.605287 | 6.39049 | 1.240762 | 0 | 0 | 8.915406 | 14.45589 | 60.84093 | 0 | 74
7.603034 | 6.388597 | 1.240395 | 0 | 0 | 8.976429 | 13.98543 | 61.25505 | 0 | 76
8.383295 | 7.150823 | 1.363793 | 0 | 0 | 9.95343 | 4.613025 | 67.99033 | 0 | 82
8.57876 | 7.238013 | 1.428737 | 0 | 0 | 10.11943 | 2.761541 | 69.32945 | 0 | 83
8.574025 | 7.337361 | 1.427948 | 0 | 0 | 10.23948 | 1.840011 | 70.0374 | 0 | 88
8.409189 | 6.54918 | 1.299606 | 0 | 0 | 9.415455 | 9.439638 | 64.33994 | 0 | 82
6.954206 | 7.334194 | 1.309844 | 0 | 0 | 9.489632 | 9.514005 | 64.84682 | 0 | 85
6.112446 | 7.788351 | 1.315767 | 0 | 0 | 9.532543 | 9.557026 | 65.14006 | 0 | 83
7.981194 | 6.655841 | 1.300134 | 1.149421 | 0 | 9.292852 | 9.350896 | 63.72246 | 0 | 84
7.755074 | 6.646917 | 1.298391 | 2.29576 | 0 | 9.217261 | 9.245898 | 62.99422 | 0 | 85
7.515336 | 6.41843 | 1.226087 | 5.720887 | 0 | 8.872888 | 8.939592 | 60.76207 | 0 | 88
7.49698 | 6.299483 | 1.223092 | 6.848298 | 0 | 8.788442 | 8.825823 | 59.9745 | 0 | 92
0 | 12.5 | 0 | 35 | 0 | 3.5 | 41.5 | 6.5 | 1 | 101
0 | 8 | 0 | 40 | 0 | 2 | 40 | 7.5 | 2.5 | 97
0 | 24.3 | 0 | 26.9 | 0 | 0 | 0 | 46.3 | 2.5 | 170
23.5 | 0 | 0 | 11.5 | 0 | 0 | 0 | 65 | 0 | 108
17.5 | 0 | 0 | 11.5 | 0 | 6 | 0 | 65 | 0 | 84
12 | 0 | 0 | 11.5 | 0 | 11.5 | 0 | 65 | 0 | 70
12 | 0 | 0 | 5.5 | 6 | 11.5 | 0 | 65 | 0 | 67
12 | 0 | 0 | 0 | 11.5 | 11.5 | 0 | 65 | 0 | 59
0 | 15.77014 | 0 | 11.54722 | 0.01515679 | 0.191723 | 0 | 72.18666 | 0 | 98.98
0 | 15.84104 | 0 | 10.29202 | 3.228242 | 0.8136571 | 0 | 69.53429 | 0 | 102.35
0 | 16.75195 | 0 | 11.57182 | 0.1947026 | 1.012376 | 0 | 70.32633 | 0 | 110.78
0 | 17.30507 | 0 | 12.55328 | 0.1349302 | 1.469723 | 0 | 68.48654 | 0 | 93.64
0 | 14.94387 | 0 | 11.60399 | 0.01438964 | 1.928265 | 0 | 71.42876 | 0 | 103.29
0 | 4.290517 | 1.460888 | 0 | 0 | 2.358809 | 10.59518 | 81.2946 | 0 | 43.65
0 | 3.517045 | 1.996772 | 0 | 0 | 1.643126 | 12.61357 | 80.22949 | 0 | 46.69
0 | 5.423792 | 1.744569 | 0 | 0 | 2.475774 | 13.1931 | 77.16277 | 0 | 52.03
0 | 4.170741 | 1.520914 | 0 | 0 | 3.897575 | 10.37844 | 80.03234 | 0 | 40.06
0 | 5.416221 | 1.855843 | 0 | 0 | 4.360802 | 13.10062 | 75.26652 | 0 | 53.93
0 | 6.580912 | 2.321641 | 0 | 0 | 5.251994 | 13.26479 | 72.58067 | 0 | 55.6
0 | 9.318308 | 2.011109 | 0 | 0 | 10.8554 | 11.9236 | 65.89159 | 0 | 69.68
0 | 24.4335 | 0 | 0 | 0 | 0 | 24.00818 | 51.55832 | 0 | 96
0 | 26.38264 | 0 | 23.08231 | 0 | 0 | 0 | 49.46495 | 1.070107 | 166
0 | 26.38264 | 0 | 22.50225 | 0 | 0 | 0 | 49.46495 | 1.070107 | 163
0 | 12.99 | 0.31 | 8.87 | 5.73 | 0.58 | 0 | 71.52 | 0 | 76.7
0 | 12.86139 | 0.3069307 | 8.782178 | 5.673267 | 0.5742574 | 0 | 70.81187 | 0 | 80.3
0 | 12.86139 | 0.3069307 | 8.782178 | 5.673267 | 0.5742574 | 0 | 70.81187 | 0 | 80.1
0 | 12.86139 | 0.3069307 | 8.782178 | 5.673267 | 0.5742574 | 0 | 70.81187 | 0 | 78.8
0 | 28.46633 | 11.44625 | 0 | 0 | 16.34243 | 12.67099 | 0 | 31.074 | 150
0 | 14.63214 | 0 | 7.546939 | 3.000117 | 2.37184 | 0 | 72.44897 | 0 | 81
0 | 12.47328 | 0.3156596 | 8.695759 | 5.901862 | 1.166477 | 0 | 71.26118 | 0 | 88
0 | 0 | 0 | 12.5 | 12.5 | 25 | 0 | 50 | 0 | 43
50 | 0 | 0 | 0 | 0 | 0 | 0 | 0 | 50 | 182
0 | 0 | 0 | 12.8 | 26.7 | 5.8 | 0 | 54.7 | 0 | 76
0 | 0 | 0 | 22 | 13.2 | 8.3 | 2.4 | 54.1 | 0 | 65
0 | 0 | 0 | 10.8 | 19.6 | 11.9 | 0 | 57.7 | 0 | 48
0 | 0 | 0 | 15 | 25 | 9.4 | 0 | 50.6 | 0 | 66
0 | 0 | 0 | 22.57742 | 13.48651 | 8.791209 | 0 | 55.14486 | 0 | 61
0 | 0 | 0 | 26 | 21.5 | 5.5 | 0 | 47 | 0 | 89
30.6 | 0 | 0 | 0 | 0 | 6.8 | 0 | 62.6 | 0 | 100
29.1 | 0 | 0 | 0 | 0 | 15.9 | 0 | 55 | 0 | 88
27.4 | 0 | 0 | 0 | 0 | 10 | 0 | 62.6 | 0 | 87
22 | 0 | 0 | 0 | 0 | 9.2 | 0 | 68.8 | 0 | 75
25.6 | 5 | 0 | 0 | 0 | 6.8 | 0 | 62.6 | 0 | 106
25.6 | 0 | 5 | 0 | 0 | 6.8 | 0 | 62.6 | 0 | 106
20.6 | 10 | 0 | 0 | 0 | 6.8 | 0 | 62.6 | 0 | 113
20.6 | 0 | 10 | 0 | 0 | 6.8 | 0 | 62.6 | 0 | 111
0 | 11.18 | 0.8 | 9.67 | 8.82 | 1.38 | 2.21 | 65.94 | 0 | 89
0 | 12 | 2 | 8.5 | 4 | 4 | 3 | 66.5 | 0 | 92
0 | 11.5 | 0.5 | 8.5 | 4.5 | 1 | 5 | 69 | 0 | 84
0 | 11.39 | 0.5000001 | 7.920001 | 4.95 | 0.9900001 | 4.95 | 69.30001 | 0 | 83
0 | 13.5 | 0.5 | 8 | 5 | 3 | 3 | 67 | 0 | 92
0 | 13.5 | 0.5 | 8.5 | 5 | 3 | 2.5 | 67 | 0 | 93
0 | 13.5 | 0.5 | 8.5 | 5 | 4 | 2.5 | 66 | 0 | 92
0 | 13.3 | 0.5 | 10 | 5.5 | 2 | 1.7 | 67 | 0 | 95
0 | 13.2 | 0.5 | 10 | 5 | 1.5 | 1.8 | 68 | 0 | 94
0 | 13.39 | 0.13 | 8.990001 | 5.880001 | 1.05 | 0 | 70.56001 | 0 | 93
0 | 12.53875 | 0.59994 | 10.33897 | 3.859614 | 1.029897 | 0 | 71.63284 | 0 | 91
0 | 12.59 | 0.76 | 11.99 | 3.13 | 1.27 | 0 | 70.26 | 0 | 94
0 | 12.8 | 0.4 | 8.96 | 6.05 | 0.67 | 0 | 71.12 | 0 | 91
0 | 0 | 6.4 | 0 | 0 | 0 | 48 | 45 | 0 | 69
0 | 3 | 3 | 0 | 0 | 0 | 47 | 46.5 | 0 | 60
8.037286 | 11.21749 | 0.2288133 | 1.80095 | 1.023689 | 9.240634 | 0 | 68.41258 | 0 | 94
8.029891 | 11.22402 | 0.2303749 | 1.802185 | 1.030676 | 10.24015 | 0 | 67.40387 | 0 | 93
8.030984 | 11.2145 | 0.2310032 | 1.796013 | 1.033486 | 9.231514 | 0 | 67.46352 | 0 | 92
1.517852 | 1.568121 | 5.021378 | 0 | 0 | 2.478345 | 17.12439 | 71.38869 | 0 | 51
1.064862 | 1.026786 | 2.702413 | 0.794391 | 0.6315849 | 2.559014 | 14.16839 | 76.15388 | 0 | 38
0 | 4.024995 | 0.66209 | 0.7785018 | 0.618952 | 0.6116657 | 14.3329 | 78.2636 | 0 | 37
0 | 1.26041 | 4.837713 | 0 | 0 | 1.915404 | 16.83107 | 74.21713 | 0 | 51
0 | 1.265573 | 4.857531 | 0 | 0 | 2.500226 | 16.90002 | 73.54203 | 0 | 51
4.237166 | 3.064245 | 2.016207 | 0 | 0 | 0.7450618 | 14.73079 | 74.80726 | 0 | 52.8
0.3121893 | 3.913345 | 0.9903449 | 0.6654127 | 0.5400616 | 0.8539262 | 15.18593 | 77.4227 | 0 | 38
0 | 0 | 0 | 6 | 4 | 11 | 8 | 70 | 0 | 29.4
0 | 0 | 0 | 9 | 2 | 9.5 | 7 | 72 | 0 | 31.9
0 | 13.06794 | 0.5057898 | 9.664202 | 5.319397 | 1.168173 | 0 | 70.27449 | 0 | 87
1.48636 | 1.023723 | 2.559634 | 0 | 0 | 2.800296 | 16.40454 | 74.76512 | 0 | 37.8
0 | 0 | 0 | 9.346047 | 0 | 9.959147 | 15.52653 | 64.9847 | 0 | 32.5
0 | 0 | 0 | 4.550732 | 8.706013 | 9.698519 | 15.12021 | 61.79752 | 0 | 32.3
0 | 0 | 0 | 4.497857 | 10.16938 | 9.585833 | 10.86875 | 64.75267 | 0 | 32.1
0 | 0 | 0 | 9.266462 | 0 | 9.237288 | 13.99484 | 67.45831 | 0 | 31.9
0 | 0 | 0 | 9.82727 | 0 | 9.220075 | 13.03751 | 67.87212 | 0 | 32.5
0 | 0 | 0 | 8.071568 | 1.604336 | 9.195605 | 13.93169 | 67.15391 | 0 | 31.4
0 | 0 | 0 | 8.259096 | 0 | 10.70708 | 15.20572 | 64.97007 | 0 | 31.8
0 | 0 | 0 | 9.396883 | 0 | 11.62837 | 12.29957 | 66.54407 | 0 | 31.8
0 | 0 | 0 | 9.584247 | 0 | 8.256115 | 16.74191 | 65.41772 | 0 | 33.4
0 | 0 | 0 | 9.914273 | 0 | 9.9432 | 15.50167 | 64.55405 | 0 | 33
0 | 0 | 0 | 9.298588 | 0.8085975 | 9.908575 | 14.51147 | 65.35983 | 0 | 32.5
3 | 13.5 | 0 | 0 | 6.7 | 11 | 0 | 65.8 | 0 | 74
0 | 14 | 0 | 0 | 10 | 10 | 0 | 66 | 0 | 71
4.8 | 12 | 0 | 0 | 8.2 | 11 | 0 | 64 | 0 | 72
4.8 | 12 | 0 | 0 | 9.2 | 10 | 0 | 64 | 0 | 72
4.8 | 11.5 | 0 | 0 | 10.2 | 9.5 | 0 | 64 | 0 | 69
3.8 | 12 | 0 | 0 | 10.2 | 9.5 | 0 | 64.5 | 0 | 69
4 | 12.3 | 0 | 0 | 10.2 | 9.5 | 0 | 64 | 0 | 72
5.2 | 11.5 | 0 | 0 | 10.2 | 9.100001 | 0 | 64.00001 | 0 | 71
5.5 | 11.5 | 0 | 0 | 10.2 | 9.1 | 0 | 63.7 | 0 | 71
5.5 | 11.5 | 0 | 0 | 10.2 | 9.4 | 0 | 63.4 | 0 | 71
0 | 0 | 0 | 5.478092 | 8.069334 | 12.63262 | 8.639934 | 65.16904 | 0 | 31
0 | 0 | 0 | 5.490247 | 8.056085 | 13.63879 | 7.460244 | 65.34321 | 0 | 30.6
0 | 0 | 0 | 5.474205 | 8.036073 | 14.6072 | 6.70743 | 65.16321 | 0 | 30.4
0 | 0 | 0 | 5.44172 | 7.968973 | 12.57511 | 5.396093 | 68.60679 | 0 | 30.1
0 | 0 | 0 | 5.431461 | 7.992099 | 14.58585 | 5.289072 | 66.68925 | 0 | 30.1
0 | 0 | 0 | 2.931147 | 9.057492 | 10.6848 | 11.25578 | 66.05913 | 0 | 29.1
0 | 0 | 0 | 5.176472 | 8.947309 | 11.66389 | 9.606436 | 64.5942 | 0 | 31.8
0 | 0 | 0 | 4.060462 | 8.94506 | 9.615175 | 11.36535 | 66.00357 | 0 | 30.7
0 | 0 | 0 | 4.154468 | 6.694705 | 11.03725 | 8.876267 | 68.78578 | 0 | 29.1
0 | 0 | 0 | 0.06762288 | 12.52924 | 9.111969 | 7.907026 | 69.95052 | 0 | 27.3
0 | 0 | 0 | 8.586598 | 1.695173 | 10.4023 | 9.794973 | 68.87687 | 0 | 31.9
0 | 0 | 0 | 8.905797 | 1.677955 | 10.45943 | 9.461797 | 68.83282 | 0 | 32.7
0 | 6.883559 | 1.28441 | 2.498142 | 0 | 4.371646 | 11.9817 | 72.91381 | 0 | 55.3
0 | 6.934543 | 2.383542 | 0.6863578 | 0 | 4.404026 | 12.07044 | 73.45387 | 0 | 58.5
0 | 8.880268 | 1.087074 | 0.6847549 | 0 | 5.021418 | 12.04225 | 72.21716 | 0 | 59.8
0 | 6.901675 | 2.033352 | 2.504717 | 0 | 4.383152 | 11.00449 | 73.10571 | 0 | 58.6
1.070543 | 6.400035 | 2.037622 | 2.509977 | 0 | 4.706096 | 12.03846 | 71.23607 | 0 | 60
0 | 0 | 0 | 0 | 11.5 | 12.5 | 7 | 69 | 0 | 24
0 | 0 | 0 | 5.794206 | 5.794206 | 12.48751 | 6.993007 | 68.93108 | 0 | 29
0 | 0 | 0 | 6 | 12 | 11 | 5 | 66 | 0 | 34
0 | 0 | 0 | 4 | 10 | 12 | 8 | 66 | 0 | 30
0 | 0 | 0 | 4 | 8 | 10 | 10 | 68 | 0 | 29
0 | 14 | 0 | 8 | 6 | 1 | 0 | 71 | 0 | 85
0 | 0 | 0 | 6 | 16 | 10 | 0 | 68 | 0 | 37
0 | 7.28744 | 0 | 0 | 0 | 0 | 0 | 92.71256 | 0 | 41
0 | 14.11933 | 0 | 0 | 0 | 0 | 0 | 85.88067 | 0 | 76
0 | 12.16437 | 0 | 0 | 0 | 0 | 0 | 87.83563 | 0 | 66
0 | 10.2118 | 0 | 0 | 0 | 0 | 0 | 89.7882 | 0 | 56
0 | 0 | 0 | 0 | 23.95242 | 20.50394 | 0 | 55.54364 | 0 | 10.8
0 | 0 | 0 | 0 | 23.24965 | 21.61324 | 0.9282513 | 54.20887 | 0 | 8.1
0 | 0 | 0.6877354 | 0 | 23.30609 | 21.6657 | 0 | 54.34047 | 0 | 9.2
0 | 0 | 0 | 0 | 22.82832 | 21.60636 | 1.86137 | 53.70396 | 0 | 8.8
0 | 0 | 0.689543 | 0 | 22.88388 | 21.65895 | 0.9329504 | 53.83468 | 0 | 9.5
0 | 4.9 | 7.6 | 0 | 10.9 | 4.9 | 0 | 71.7 | 0 | 80
0 | 4.9 | 7.6 | 5.4 | 9.5 | 4.9 | 0 | 67.7 | 0 | 87
0 | 2.005286 | 3.760389 | 0.886528 | 6.167339 | 1.218947 | 15.17414 | 70.53647 | 0 | 52
0 | 2.005559 | 3.760901 | 0.8866488 | 6.16818 | 1.219113 | 15.1762 | 70.54607 | 0 | 52
0 | 14.4357 | 0 | 6.381962 | 5.77169 | 1.462499 | 0 | 71.87344 | 0 | 87.3
0 | 2.680993 | 0 | 22.8442 | 22.98157 | 2.631726 | 4.725095 | 44.13642 | 0 | 90.5
0 | 4.948469 | 0 | 18.0946 | 17.34758 | 5.451302 | 4.785114 | 49.37292 | 0 | 91.4
0 | 8.580181 | 0 | 12.92258 | 11.80306 | 8.890109 | 5.08935 | 52.71472 | 0 | 91.29
0 | 12.42624 | 0 | 6.642498 | 6.246771 | 12.4731 | 5.137099 | 57.07429 | 0 | 94.39
0 | 18.43835 | 0 | 0 | 0 | 16.11701 | 6.409985 | 59.03466 | 0 | 101.2
0 | 0 | 0 | 0 | 0 | 0 | 0 | 100 | 0 | 4.43
0 | 0 | 0 | 0 | 0 | 0 | 0 | 99.05733 | 0 | 4.36
0 | 24.09759 | 0 | 4.269573 | 2.959704 | 0.589941 | 0 | 67.63323 | 0 | 120.7
4.639536 | 9.609039 | 3.739626 | 0 | 0 | 0.6299371 | 23.40766 | 57.50425 | 0 | 91.3
0 | 12.60319 | 0.5254106 | 9.474211 | 5.976984 | 0.8596768 | 0 | 70.56052 | 0 | 90
0 | 16.16018 | 0 | 31.51918 | 0 | 0 | 0 | 51.97044 | 0 | 107.1
0 | 3.755733 | 0.1300627 | 0 | 0 | 0.4205502 | 9.238667 | 86.45499 | 0 | 34
0 | 24.34971 | 0 | 26.91226 | 0 | 0 | 0 | 46.13424 | 2.603782 | 151
0 | 23.38146 | 4.237256 | 13.79706 | 10.81707 | 0 | 0 | 45.17156 | 2.595592 | 156
0 | 16.37451 | 2.915339 | 19.16233 | 15.10815 | 0 | 0 | 43.91621 | 2.523459 | 130
0 | 9.655867 | 1.727125 | 24.24522 | 19.17332 | 0 | 0 | 42.74245 | 2.456014 | 113
0 | 15.02206 | 2.678297 | 16.71008 | 13.26415 | 0 | 0 | 49.78634 | 2.539069 | 122
0 | 16.6908 | 2.97165 | 13.67272 | 10.71959 | 0 | 0 | 53.37304 | 2.572201 | 129
0 | 9.837297 | 1.759577 | 19.0006 | 14.98064 | 0 | 0 | 51.91972 | 2.502162 | 115
0 | 11.63693 | 2.552284 | 16.07699 | 12.67558 | 0 | 0 | 54.51762 | 2.540587 | 110
0 | 10.62545 | 1.906723 | 16.01408 | 12.62598 | 0 | 0 | 56.29712 | 2.530646 | 108
0 | 10.02074 | 1.792389 | 13.54844 | 10.77176 | 0 | 0 | 61.31784 | 2.548821 | 102
0 | 9.582125 | 1.737046 | 11.99541 | 9.472573 | 0 | 0 | 64.65125 | 2.561607 | 91
0 | 8.126866 | 1.417357 | 10.93006 | 8.582455 | 0 | 0 | 68.37806 | 2.565204 | 88
0 | 0 | 10 | 20 | 0 | 0 | 0 | 0 | 70 | 148
0 | 0 | 10 | 20 | 0 | 0 | 0 | 20 | 50 | 130
0 | 0 | 10 | 20 | 0 | 0 | 0 | 15 | 55 | 116
0 | 0 | 10 | 20 | 0 | 0 | 0 | 10 | 60 | 110
0 | 0 | 10 | 20 | 0 | 0 | 0 | 5 | 65 | 109
0 | 0 | 5 | 25 | 0 | 0 | 0 | 5 | 65 | 108
0 | 0 | 15 | 15 | 0 | 0 | 0 | 5 | 65 | 147
0 | 6.611822 | 0.8836824 | 0.5709097 | 0 | 4.270305 | 9.472995 | 77.26135 | 0 | 52
0 | 6.815773 | 0.9512855 | 0.7989607 | 0 | 3.766441 | 11.58379 | 75.20712 | 0 | 51
0 | 6.230846 | 1.124129 | 0.1110738 | 0 | 1.832675 | 9.8414 | 80.85988 | 0 | 45
2.109415 | 0.5084975 | 5.554035 | 0 | 0 | 2.163693 | 7.786211 | 81.82699 | 0 | 48
0 | 5.514483 | 0.06597112 | 0.110815 | 0 | 1.52367 | 10.26476 | 82.01598 | 0 | 38
2.140167 | 0.5159107 | 5.635006 | 0 | 0 | 2.195237 | 17.08545 | 72.37634 | 0 | 51
0 | 6.264649 | 1.130227 | 0.1116764 | 0 | 1.842617 | 13.31299 | 77.33784 | 0 | 46.5
0 | 4.244445 | 1.196894 | 0.7818545 | 0 | 0.7985897 | 18.44312 | 74.5351 | 0 | 37
0 | 15.9849 | 0.8337218 | 5.49405 | 4.046892 | 1.066467 | 0 | 72.49107 | 0 | 99
0 | 0 | 0 | 0 | 16.21247 | 20.89776 | 10.20184 | 47.28386 | 5.404047 | 33
0 | 0 | 0 | 0 | 16.4793 | 21.2417 | 20.73949 | 36.04654 | 5.492986 | 34
0 | 0 | 0 | 0 | 16.75504 | 21.59713 | 31.62978 | 24.43313 | 5.5849 | 37
0 | 0 | 0 | 0 | 17.04018 | 21.96467 | 42.89074 | 12.42447 | 5.679944 | 43
4.664503 | 0 | 0 | 0 | 11.93089 | 17.08759 | 10.01016 | 49.8751 | 6.431748 | 40
0 | 0 | 0 | 0 | 16.83212 | 21.69648 | 10.59176 | 42.46376 | 8.415886 | 34
0 | 0 | 0 | 9.677619 | 17.1855 | 17.50844 | 5.128349 | 41.59584 | 8.904254 | 45
0 | 0 | 0 | 0 | 36.22259 | 17.29284 | 5.065197 | 29.34544 | 12.07395 | 52
0 | 0 | 0 | 0 | 52.11343 | 13.77925 | 5.045052 | 11.69149 | 17.37078 | 71
11.06201 | 13.97676 | 0 | 5.792873 | 3.252239 | 1.117897 | 4.093 | 60.70522 | 0 | 118
9.014784 | 13.68598 | 0 | 3.270548 | 3.270648 | 1.124224 | 0 | 69.63382 | 0 | 115
0 | 12.49239 | 0.6322863 | 7.434579 | 5.910902 | 1.168264 | 0 | 72.36158 | 0 | 69
0 | 15.5483 | 1.023045 | 7.196048 | 5.230253 | 1.181413 | 0 | 69.66762 | 0 | 102
0 | 15 | 0 | 15 | 0 | 0 | 0 | 70 | 0 | 42.5
0 | 0 | 0 | 12.12159 | 0 | 16.6668 | 14.64548 | 56.56614 | 0 | 35.9
0 | 0 | 0 | 23.86562 | 0 | 13.12578 | 24.02898 | 38.97962 | 0 | 51
0 | 0 | 0 | 29.71347 | 0 | 16.34203 | 9.573396 | 44.37111 | 0 | 54.6
0 | 4.193756 | 0 | 0 | 0 | 1.33532 | 11.55596 | 82.91496 | 0 | 35
0 | 6.368132 | 6.123983 | 0.2165634 | 20.64006 | 6.014906 | 0 | 60.63636 | 0 | 81
0 | 5.849903 | 4.858713 | 0.211985 | 23.30063 | 4.605266 | 0 | 60.73938 | 0 | 76
0 | 13.06794 | 0.5057898 | 9.664202 | 5.319397 | 1.168173 | 0 | 70.27449 | 0 | 87
0 | 3.329667 | 7.519248 | 5.219478 | 3.119688 | 4.589541 | 2.709729 | 73.0527 | 0 | 76.7
0 | 3.016682 | 6.812506 | 4.724802 | 2.856857 | 4.535011 | 2.457297 | 75.15733 | 0 | 69.9
0 | 3.196165 | 9.798244 | 5.0839 | 0.5093887 | 5.053936 | 2.337195 | 73.9213 | 0 | 80.7
0 | 2.949705 | 9.039096 | 4.689531 | 0.459954 | 4.969503 | 2.149785 | 75.64243 | 0 | 77.4
0 | 0 | 12.1 | 6.76 | 1.7 | 4.88 | 3.03 | 71.43 | 0 | 79.9
0 | 0 | 17.5 | 0 | 17.5 | 0 | 0 | 64.93 | 0 | 104.1
0 | 0 | 14.94 | 1.11 | 1.37 | 4.17 | 0.4 | 77.17 | 0 | 88.6
0 | 0 | 14 | 2.85 | 2.9 | 4.9 | 3.03 | 71.52 | 0 | 84.8
0 | 0 | 11.76 | 3.58 | 3.82 | 4.8 | 5 | 70.06 | 0 | 74.7
0 | 0 | 16.01602 | 5.005005 | 0 | 5.345346 | 3.003003 | 70.63063 | 0 | 90
0 | 0 | 14.61 | 5.32 | 1.38 | 5.06 | 3.14 | 70.39 | 0 | 88
0 | 0 | 14.08873 | 5.135891 | 1.328937 | 4.886091 | 3.027578 | 71.43285 | 0 | 86.1
0 | 0 | 12.35394 | 4.504145 | 1.168481 | 4.274443 | 2.656546 | 74.94257 | 0 | 74.2
0 | 0 | 13.20868 | 4.809519 | 1.239876 | 4.579542 | 2.839716 | 73.22268 | 0 | 81.2
0 | 0 | 12.39479 | 4.519039 | 1.172345 | 4.288578 | 3.366734 | 74.15833 | 0 | 78.1
4.122402 | 7.949999 | 3.923196 | 4.942491 | 3.056319 | 4.228476 | 3.096378 | 68.68075 | 0 | 100
4.083044 | 4.921311 | 5.82861 | 3.263536 | 1.51357 | 1.196602 | 0 | 79.19332 | 0 | 95
6.040691 | 7.280873 | 3.193772 | 3.218842 | 2.985684 | 2.950536 | 1.728467 | 72.60112 | 0 | 92
6.024167 | 7.260955 | 3.185035 | 3.210037 | 2.977516 | 2.942465 | 0 | 74.39982 | 0 | 92
6.125637 | 7.383259 | 4.210289 | 4.352142 | 0 | 2.992028 | 1.31458 | 73.62206 | 0 | 94
4.125076 | 7.457961 | 4.580032 | 4.396176 | 0 | 3.0223 | 0 | 76.41845 | 0 | 96
2.08711 | 7.546809 | 4.634595 | 4.448548 | 0 | 3.058305 | 0.8957998 | 77.32883 | 0 | 94
8.012633 | 5.794598 | 1.90636 | 4.803312 | 2.970255 | 4.109404 | 5.158603 | 67.24484 | 0 | 91
5.88259 | 5.67225 | 0 | 5.224328 | 2.907541 | 1.723988 | 2.524842 | 76.06447 | 0 | 91
0 | 11.23409 | 6.719809 | 12.41636 | 1.570496 | 2.793615 | 3.636755 | 61.62887 | 0 | 122
4.122402 | 7.949999 | 3.923196 | 4.942491 | 3.056319 | 4.228476 | 3.096378 | 68.68075 | 0 | 100
2.103701 | 9.128163 | 5.338787 | 9.528315 | 1.559669 | 3.390879 | 7.223368 | 61.72712 | 0 | 118
4.083044 | 4.921311 | 5.82861 | 3.263536 | 1.51357 | 1.196602 | 0 | 79.19332 | 0 | 95
0 | 8.248127 | 6.783863 | 5.697596 | 0 | 2.820244 | 4.130349 | 72.31983 | 0 | 102
6.040691 | 7.280873 | 3.193772 | 3.218842 | 2.985684 | 2.950536 | 1.728467 | 72.60112 | 0 | 93
4.055781 | 12.70997 | 1.286598 | 8.644652 | 1.503464 | 2.674376 | 6.092677 | 63.03248 | 0 | 116
6.024167 | 7.260955 | 3.185035 | 3.210037 | 2.977516 | 2.942465 | 0 | 74.39982 | 0 | 92
2.05701 | 9.917295 | 3.91522 | 6.576589 | 3.050106 | 1.80852 | 6.180165 | 66.4951 | 0 | 113
6.125637 | 7.383259 | 4.210289 | 4.352142 | 0 | 2.992028 | 1.31458 | 73.62206 | 0 | 94
2.093768 | 8.07561 | 5.313577 | 5.578425 | 0 | 1.840837 | 6.290602 | 70.80719 | 0 | 101
4.125076 | 7.457961 | 4.580032 | 4.396176 | 0 | 3.0223 | 0 | 76.41845 | 0 | 96
7.7858 | 4.69213 | 1.234928 | 8.297482 | 5.772337 | 0.8556578 | 10.86056 | 60.50109 | 0 | 96
5.987857 | 5.773754 | 0 | 5.317815 | 0 | 3.509676 | 0 | 79.4109 | 0 | 91
2.08062 | 7.021785 | 4.620183 | 8.869431 | 0 | 1.219518 | 8.930142 | 67.25832 | 0 | 99
2.08711 | 7.546809 | 4.634595 | 4.448548 | 0 | 3.058305 | 0.8957998 | 77.32883 | 0 | 94
4.190053 | 2.020116 | 6.645965 | 4.465423 | 3.106476 | 3.376897 | 8.991978 | 67.20309 | 0 | 98
8.012633 | 5.794598 | 1.90636 | 4.803312 | 2.970255 | 4.109404 | 5.158603 | 67.24484 | 0 | 91
6.010091 | 4.829327 | 2.542074 | 3.202537 | 1.48528 | 0.1761354 | 10.31826 | 71.43629 | 0 | 95
5.88259 | 5.67225 | 0 | 5.224328 | 2.907541 | 1.723988 | 2.524842 | 76.06447 | 0 | 91
0 | 0 | 0 | 10.53834 | 0 | 10.30392 | 12.261 | 66.66326 | 0 | 33
0.4189411 | 7.069324 | 0 | 0 | 0 | 1.227774 | 15.28402 | 75.21425 | 0 | 45
0 | 7.867043 | 0 | 0 | 0 | 1.242109 | 15.46246 | 74.51151 | 0 | 46
0 | 9.008498 | 8.082815 | 10.40911 | 0 | 1.555673 | 0.3645344 | 69.79981 | 0 | 110.3
0 | 4.481089 | 11.6567 | 8.292851 | 1.442279 | 2.217134 | 1.391603 | 70.51834 | 0 | 100.5
1.083753 | 3.971009 | 11.68901 | 8.315838 | 0 | 2.223279 | 1.39546 | 70.8216 | 0 | 103
0 | 3.965694 | 11.67337 | 10.61157 | 0 | 2.220304 | 0.3716246 | 71.15743 | 0 | 102.6
0 | 11.1969 | 7.162673 | 3.666742 | 0 | 2.835929 | 3.230361 | 71.1179 | 0 | 104.2
0 | 11.20018 | 6.823589 | 2.521623 | 0 | 2.836759 | 4.154536 | 71.67358 | 0 | 97.7
0 | 9.052814 | 8.461018 | 3.638372 | 3.163899 | 2.188657 | 3.205367 | 69.50648 | 0 | 101.6
0 | 12.53132 | 3.284728 | 0 | 0 | 0.5573691 | 10.97453 | 72.19905 | 0 | 86
0 | 7.430605 | 10.52531 | 5.475064 | 0 | 0 | 3.858778 | 72.71024 | 0 | 103.4
0 | 9.095663 | 8.405549 | 4.744057 | 0 | 0.3106155 | 2.911409 | 74.53271 | 0 | 105.3
1.919892 | 1.519227 | 1.820497 | 0 | 0 | 1.46168 | 15.78194 | 77.37069 | 0 | 39
1.924877 | 0.5144488 | 2.336288 | 0 | 0.4808674 | 2.084778 | 14.95186 | 77.70688 | 0 | 37
1.921392 | 1.117656 | 2.086927 | 0 | 0 | 1.462823 | 15.79428 | 77.37923 | 0 | 39
1.750058 | 1.39619 | 1.652272 | 0.34415 | 0 | 1.465379 | 15.82749 | 77.56447 | 0 | 36
0 | 4.15015 | 0.01312841 | 0 | 0 | 1.34627 | 11.54576 | 82.94469 | 0 | 33
0 | 2.048251 | 0.6738526 | 21.50617 | 3.149741 | 9.337987 | 7.29377 | 55.99023 | 0 | 65
0 | 11.51978 | 0.6316475 | 8.488078 | 5.90493 | 1.167083 | 0 | 72.28848 | 0 | 90
0 | 12.48355 | 0.6318388 | 8.490649 | 5.906718 | 1.167437 | 0 | 71.31982 | 0 | 90
1.925472 | 0.4125832 | 5.565153 | 0 | 0 | 2.069066 | 17.17126 | 72.77644 | 0 | 48
1.917436 | 0.4108613 | 5.541926 | 0 | 0 | 1.873118 | 14.63066 | 75.22751 | 0 | 48.5
1.292866 | 3.324368 | 1.777232 | 0 | 0 | 3.91525 | 20.06909 | 68.79822 | 0 | 45.4
0 | 0 | 7.625286 | 0 | 0 | 2.113365 | 16.4134 | 73.03048 | 0 | 54.4
1.924965 | 0.4124745 | 5.563686 | 0 | 0 | 2.06852 | 17.16673 | 72.86362 | 0 | 48.3
0.2124541 | 2.970434 | 1.550106 | 0.5660413 | 0 | 2.490523 | 15.50171 | 76.07421 | 0 | 36.1
0 | 2.064162 | 2.240987 | 0 | 0 | 2.509473 | 15.61966 | 76.75949 | 0 | 37
0 | 2.784872 | 1.832386 | 0 | 0 | 2.5079 | 16.5281 | 75.54104 | 0 | 35.9
0 | 2.784276 | 1.831994 | 0 | 0 | 2.507364 | 16.52456 | 75.52488 | 0 | 35.8
0.6367459 | 2.353583 | 1.81793 | 0 | 0 | 2.177101 | 15.48672 | 76.52843 | 0 | 35.1
2.109374 | 1.728858 | 1.806699 | 0 | 0 | 2.163651 | 16.2964 | 74.90172 | 0 | 30.8
1.058148 | 2.958907 | 1.275553 | 0 | 0 | 2.170752 | 18.16654 | 73.77929 | 0 | 37
1.473827 | 2.639238 | 1.202235 | 0.5609594 | 0 | 2.159643 | 16.71806 | 74.65826 | 0 | 35.5
1.061695 | 1.433226 | 2.35758 | 0.565735 | 0.3148534 | 2.364717 | 16.86038 | 74.44902 | 0 | 35.3
1.057321 | 1.529273 | 2.414949 | 0.7887659 | 0.6271126 | 2.354975 | 14.34035 | 76.24564 | 0 | 37
1.059194 | 2.553302 | 2.083222 | 0.7901626 | 0.6282229 | 2.359144 | 16.82065 | 73.11471 | 0 | 38
1.056408 | 2.546586 | 2.077742 | 1.463585 | 1.096498 | 2.352939 | 16.50435 | 72.29194 | 0 | 39.8
0 | 4.096673 | 0.9861669 | 0.7730397 | 0.6146093 | 0.7895862 | 14.23234 | 78.3329 | 0 | 38
1.924965 | 0.4124745 | 5.563686 | 0 | 0 | 2.06852 | 17.16673 | 72.86362 | 0 | 48.3
0 | 12.49239 | 0.6322863 | 7.434579 | 5.910902 | 1.168264 | 0 | 72.36158 | 0 | 85
0 | 2.820236 | 8.615539 | 2.337776 | 19.98061 | 7.653255 | 0 | 58.18333 | 0 | 83
0 | 12.49239 | 0.6322863 | 7.434579 | 5.910902 | 1.168264 | 0 | 72.36158 | 0 | 85
0 | 9.690799 | 0.6376337 | 10.71065 | 7.451115 | 3.534432 | 0 | 67.97538 | 0 | 80
0 | 11.11356 | 0 | 3.908271 | 0 | 3.070712 | 9.893772 | 71.18102 | 0 | 66
0 | 12.91519 | 0 | 1.14195 | 0 | 5.65252 | 11.03776 | 68.3175 | 0 | 70
1.044831 | 10.57845 | 0 | 0 | 0 | 2.75584 | 11.65963 | 73.16249 | 0 | 74
0 | 11.11356 | 0 | 3.908271 | 0 | 3.070712 | 9.893772 | 71.18102 | 0 | 66
0 | 12.91519 | 0 | 1.14195 | 0 | 5.65252 | 11.03776 | 68.3175 | 0 | 70
1.044831 | 10.57845 | 0 | 0 | 0 | 2.75584 | 11.65963 | 73.16249 | 0 | 74
0 | 6.297632 | 1.136178 | 0.5613218 | 0 | 2.840221 | 12.02669 | 77.11636 | 0 | 48
0 | 6.779779 | 1.131883 | 0.8947198 | 0 | 2.460422 | 11.26055 | 77.45113 | 0 | 50
0 | 6.109188 | 1.473895 | 0.5626761 | 0 | 2.847074 | 12.41829 | 76.56722 | 0 | 49
0 | 7.283825 | 0.6656389 | 0.5590534 | 0 | 2.644261 | 11.70791 | 77.1178 | 0 | 49
0 | 6.101527 | 0.4683785 | 0.7867587 | 0 | 4.017995 | 10.13944 | 78.46428 | 0 | 47
0 | 6.557491 | 0.67417 | 0.4529748 | 0 | 2.802716 | 11.40188 | 77.26063 | 0 | 49
0 | 6.327061 | 1.141487 | 0.5639448 | 0 | 2.853493 | 11.62865 | 76.95039 | 0 | 47
0 | 4.119691 | 1.057822 | 1.110547 | 0 | 0.9161801 | 14.31231 | 78.46208 | 0 | 38
0 | 6.111439 | 0.3350996 | 1.463497 | 0 | 3.405365 | 12.51354 | 75.22953 | 0 | 44
0 | 7.033241 | 0 | 1.665731 | 0 | 3.236996 | 9.391947 | 77.73236 | 0 | 46
0 | 6.611582 | 0.6692737 | 1.124212 | 0 | 4.328115 | 8.783602 | 78.48322 | 0 | 49.5
0 | 6.091523 | 0.6680152 | 1.122098 | 0 | 4.011408 | 9.038233 | 79.06873 | 0 | 47.5
0 | 5.587223 | 1.00262 | 0.8982136 | 0 | 3.828545 | 9.043618 | 79.63978 | 0 | 47
0 | 6.09645 | 0.4679888 | 0.7861041 | 0 | 4.014652 | 10.13101 | 78.50381 | 0 | 47
0 | 7.110649 | 0.6683791 | 0.7858968 | 0 | 4.013593 | 9.043157 | 78.37832 | 0 | 52
0 | 6.64502 | 0.6726585 | 0.564949 | 0 | 4.03929 | 9.101056 | 78.56377 | 0 | 50
0 | 6.559042 | 1.820689 | 0.5663523 | 0.315197 | 4.236216 | 10.49221 | 76.0103 | 0 | 55
0 | 7.019798 | 0 | 1.662548 | 0 | 3.291767 | 9.373996 | 77.99757 | 0 | 48
0 | 6.866853 | 1.281292 | 2.49208 | 0 | 4.361037 | 11.95262 | 73.02231 | 0 | 55.8
0.4278754 | 8.664099 | 1.085865 | 0.683993 | 0 | 5.015831 | 12.02885 | 71.81762 | 0 | 60.1
0 | 8.83351 | 1.351688 | 2.497548 | 0 | 4.370606 | 11.97885 | 70.88332 | 0 | 62.8
0 | 11.42347 | 0 | 3.57541 | 0 | 3.195447 | 9.809682 | 71.24437 | 0 | 67.6
0 | 13.53326 | 0 | 10.68392 | 4.459511 | 1.175204 | 0 | 69.80001 | 0 | 85
0 | 7.853396 | 3.229604 | 8.679882 | 7.547953 | 1.193456 | 0.8739295 | 69.87145 | 0 | 85
0 | 12.43043 | 0 | 11.62497 | 4.411191 | 0.5812349 | 0 | 70.91774 | 0 | 86
0 | 7.235446 | 0.9521535 | 0.571207 | 0 | 3.769878 | 11.96243 | 74.63602 | 0 | 51
0 | 6.752796 | 1.750349 | 0.7915786 | 0 | 4.04261 | 8.562023 | 78.10063 | 0 | 55
0 | 6.561695 | 0 | 7.793455 | 1.204822 | 1.250171 | 4.795268 | 78.39459 | 0 | 55.1
0 | 6.327258 | 0.9757499 | 4.807779 | 1.520293 | 1.983162 | 4.840688 | 79.54507 | 0 | 55
0 | 5.917879 | 0.9734592 | 6.104626 | 1.516724 | 1.738688 | 4.390295 | 79.35833 | 0 | 55.3
0 | 5.99189 | 0.9694757 | 6.079646 | 1.359465 | 1.313607 | 3.935096 | 80.35082 | 0 | 55
0 | 6.501157 | 0 | 7.620808 | 1.969163 | 2.574684 | 4.823011 | 76.51117 | 0 | 55.2
0 | 6.83896 | 0.9264475 | 2.890086 | 1.237265 | 2.628805 | 5.192996 | 79.67563 | 0 | 56
0 | 2.158738 | 0.2367339 | 0 | 10.8916 | 11.57884 | 6.177224 | 68.95688 | 0 | 21
0 | 2.40909 | 0.2641882 | 0 | 9.153518 | 9.909151 | 6.880836 | 71.38322 | 0 | 23.5
0 | 1.753935 | 0.190079 | 0 | 13.12084 | 13.67193 | 4.959834 | 66.30338 | 0 | 18.5
0 | 2.259477 | 0.2432761 | 0 | 10.43947 | 11.1625 | 6.418466 | 69.47681 | 0 | 21
0 | 0 | 0 | 7.1 | 0 | 9.8 | 13.4 | 67.5 | 1.9 | 29
0 | 0 | 0 | 7.7 | 0 | 9.8 | 12.9 | 67.4 | 1.9 | 29
0 | 0 | 0 | 7.1 | 0 | 11.1 | 13.3 | 67.3 | 0.9 | 28
0 | 0 | 0 | 7.2 | 0 | 11.2 | 13.5 | 65.90001 | 1.9 | 29
0 | 0 | 0 | 7.1 | 0 | 8.4 | 13.3 | 69 | 1.9 | 29
0 | 0 | 0 | 7 | 0 | 9.700001 | 13.2 | 68.90001 | 0.9 | 30
0 | 0 | 0 | 8.8 | 0 | 10 | 10.4 | 68.6 | 1.4 | 31
0 | 0 | 0 | 8.3 | 0 | 9.7 | 11.4 | 68.4 | 1.4 | 30
0 | 0 | 0 | 8.3 | 0 | 9.4 | 11.9 | 68.2 | 1.4 | 31
0 | 0 | 0 | 8.299999 | 0 | 9.399999 | 13.3 | 66.8 | 1.4 | 31
0 | 0 | 0 | 7.1 | 0 | 9.4 | 13.3 | 68 | 1.4 | 31
0 | 0 | 0 | 8.700001 | 0 | 8.300001 | 11.2 | 70.7 | 0.7000001 | 32
0 | 0 | 0 | 7.6 | 0 | 8.7 | 11.7 | 70.5 | 0.9 | 31
0 | 0 | 0 | 7.6 | 0 | 8.000001 | 12.2 | 70.10001 | 1.4 | 31
0 | 0 | 0 | 7.1 | 0 | 9.8 | 12.4 | 68.4 | 1.9 | 29
0 | 0 | 0 | 8.600001 | 0 | 8.200001 | 12.9 | 69.7 | 0.1 | 33
0 | 0 | 0 | 6.900001 | 0 | 9.500001 | 13 | 70.10001 | 0.2 | 30
0 | 0 | 0 | 6.9 | 0 | 9.5 | 13 | 70 | 0.4 | 30
0 | 0 | 0 | 7 | 0 | 9.600001 | 13.1 | 69.50001 | 0.6000001 | 30
0 | 0 | 0 | 7 | 0 | 9.600001 | 13.2 | 69.1 | 0.7 | 30
0 | 0 | 0 | 7 | 0.2 | 9.700001 | 13.2 | 68.7 | 0.9 | 30
0 | 0 | 0 | 7 | 0.8000001 | 9.600001 | 13.2 | 68.2 | 0.9 | 30
0 | 0 | 0 | 7.039999 | 0 | 9.679998 | 13.23 | 68.43999 | 0.9299999 | 30
0 | 0 | 0 | 7 | 0 | 10.9 | 13.2 | 68.6 | 0 | 30
0 | 12.6 | 0.2 | 8.600001 | 5.5 | 1.1 | 0 | 72.00001 | 0 | 72
10 | 5 | 5 | 0 | 3 | 13 | 0 | 64 | 0 | 72
0 | 0 | 0.1714928 | 7.72014 | 6.412772 | 12.3577 | 8.260246 | 64.95525 | 0 | 33.7
0 | 0 | 0.1782401 | 7.830429 | 6.408731 | 12.47657 | 7.420262 | 65.55915 | 0 | 33.5
0 | 0 | 0.1716593 | 7.727637 | 6.258524 | 12.24283 | 9.104385 | 64.37244 | 0 | 33.4
0 | 3.966762 | 0 | 9.864496 | 9.912454 | 8.740834 | 0 | 67.51546 | 0 | 51.8
0 | 7.338954 | 0 | 5.18222 | 5.015836 | 9.913579 | 0 | 72.54942 | 0 | 55.7
0 | 3.966762 | 0 | 9.864496 | 9.912454 | 8.740834 | 0 | 67.51546 | 0 | 49.7
0 | 3.93599 | 0 | 9.787974 | 9.835559 | 7.297307 | 0 | 69.02177 | 0 | 25.1
5.774647 | 0 | 0 | 0 | 13.28135 | 17.34353 | 0 | 63.60048 | 0 | 39.2
0 | 6.967733 | 4.584619 | 5.830767 | 5.663526 | 3.025326 | 0 | 73.92802 | 0 | 80.3
0 | 6.084552 | 0 | 6.164478 | 10.13637 | 11.71223 | 0 | 65.90237 | 0 | 53.6
0 | 8.695652 | 5.897052 | 0.2998501 | 11.994 | 2.998501 | 0 | 69.56522 | 0 | 94
0 | 8.604302 | 5.902952 | 0.3001501 | 11.50575 | 2.001001 | 0 | 71.13557 | 0 | 92
0 | 9.704852 | 5.202601 | 0.3001501 | 10.50525 | 2.001 | 0 | 71.73586 | 0 | 94
0 | 10.8054 | 4.6023 | 0.30015 | 10.4052 | 2.001 | 0 | 71.33566 | 0 | 96
0 | 8.604302 | 5.402701 | 0.3001501 | 11.8059 | 2.001 | 0 | 71.33567 | 0 | 90
0 | 8.604302 | 5.102551 | 0.3001501 | 11.8059 | 2.001001 | 0 | 71.63582 | 0 | 87
0 | 8.695652 | 5.697152 | 0.2998501 | 13.49325 | 3.898051 | 0 | 67.16641 | 0 | 90
0 | 8.704352 | 5.702851 | 0.3001501 | 13.0065 | 2.701351 | 0 | 68.83442 | 0 | 89
0 | 8.704352 | 5.602801 | 0.8004003 | 12.50625 | 2.901451 | 0 | 68.73437 | 0 | 89
0 | 12.6 | 0.2 | 8.600001 | 5.5 | 1.1 | 0 | 72.00001 | 0 | 86
0 | 0 | 30 | 30 | 0 | 0 | 0 | 0 | 40 | 171
0 | 0 | 25 | 25 | 0 | 0 | 0 | 0 | 50 | 157
0 | 0 | 20 | 20 | 0 | 0 | 0 | 0 | 60 | 151
0 | 20 | 0 | 0 | 0 | 0 | 0 | 80 | 0 | 111.7
0 | 30 | 0 | 0 | 0 | 0 | 0 | 70 | 0 | 143.7
0 | 0 | 0 | 0 | 0 | 0 | 0 | 100 | 0 | 11.4
0 | 0 | 0 | 0 | 0 | 3.348326 | 0 | 69.46526 | 27.18641 | 42.4
0 | 0 | 0 | 0 | 0 | 5.7 | 0 | 69.9 | 24.4 | 39.4
0 | 0 | 0 | 0 | 0 | 8.218357 | 0 | 69.18616 | 22.59548 | 36.6
0 | 0 | 0 | 0 | 0 | 22.18891 | 0 | 69.76512 | 8.045977 | 9.9
0 | 0 | 0 | 0 | 0 | 22.5 | 0 | 70 | 7.5 | 10.3
0 | 0 | 0 | 0 | 0 | 23.19304 | 0 | 69.77907 | 7.027891 | 10.1
0 | 24.16 | 0 | 26.71 | 0 | 0 | 0 | 45.79 | 3.34 | 152.2
0 | 23.99 | 0 | 26.51 | 0 | 0 | 0 | 45.47 | 3.32 | 149.5333
0 | 9.817797 | 0 | 27.12753 | 0 | 2.983959 | 4.370115 | 55.7006 | 0 | 93.4
0 | 10.02074 | 1.792389 | 13.54844 | 10.77176 | 0 | 0 | 61.31784 | 2.548821 | 90
0 | 25 | 0 | 25 | 0 | 0 | 0 | 50 | 0 | 166
0 | 0 | 0 | 54.60421 | 3.026326 | 1.183819 | 0 | 35.20872 | 5.952509 | 100.8
1.919664 | 3.08504 | 0 | 5.000904 | 9.96258 | 14.0022 | 5.035135 | 60.99448 | 0 | 45
1.943193 | 3.018758 | 0 | 5.0622 | 8.00372 | 14.99641 | 4.91151 | 62.06421 | 0 | 45
2.997886 | 2.993932 | 0 | 5.020568 | 6.985352 | 13.9945 | 4.963026 | 63.04473 | 0 | 45
2.091754 | 3.126288 | 0 | 5.238675 | 10.54552 | 11.46351 | 5.11742 | 62.41683 | 0 | 48
1.948685 | 3.027289 | 1.030288 | 5.076504 | 8.989499 | 15.03879 | 5.018321 | 59.87062 | 0 | 49
0 | 12.97146 | 0.5057744 | 9.663909 | 5.319237 | 1.168137 | 0 | 70.37148 | 0 | 87
0 | 0 | 0 | 5.955719 | 15.94755 | 13.04047 | 9.0513 | 56.00496 | 0 | 33
0 | 4.089563 | 0 | 0 | 0 | 1.394536 | 11.27731 | 83.23859 | 0 | 33
0 | 4.986671 | 0 | 10.01062 | 15.02372 | 14.97058 | 0 | 55.0084 | 0 | 58
8.661976 | 3.281244 | 0 | 4.945307 | 8.103862 | 14.08281 | 0 | 60.9248 | 0 | 55
11.45347 | 0 | 0 | 15.25774 | 14.15254 | 8.39156 | 3.277265 | 47.46743 | 0 | 79
0 | 0 | 0 | 45.28359 | 0 | 12.45269 | 0 | 42.26372 | 0 | 67
0 | 12.48355 | 0.6318388 | 8.490649 | 5.906718 | 1.167437 | 0 | 71.31982 | 0 | 85
0 | 12.48587 | 0.6319563 | 7.430699 | 5.907816 | 1.167654 | 0 | 72.32381 | 0 | 89
16.07057 | 23.24392 | 5.098 | 0 | 0 | 4.709739 | 6.897584 | 0 | 43.98018 | 156
21.67787 | 22.20917 | 6.876779 | 2.887817 | 0 | 6.353048 | 11.63034 | 2.695234 | 25.66974 | 135
8.429277 | 27.09292 | 8.91328 | 4.491624 | 0 | 3.29378 | 24.1193 | 0 | 23.65982 | 130
8.483624 | 24.54084 | 10.7649 | 0 | 0 | 7.458787 | 27.91603 | 0 | 20.83582 | 120
0 | 21.74618 | 0.8061137 | 16.92587 | 2.040978 | 1.241201 | 40.90014 | 16.32368 | 0 | 120
0 | 19.7171 | 0 | 27.24014 | 1.970825 | 0 | 30.71779 | 20.33884 | 0 | 127
0 | 21.34043 | 0 | 32.16311 | 1.193334 | 0 | 17.27107 | 28.017 | 0 | 140
0 | 23.44018 | 0 | 19.43025 | 0.7509505 | 0 | 13.04217 | 43.32128 | 0 | 136
0 | 27.29212 | 0 | 16.15946 | 0.5995577 | 0 | 8.677372 | 47.25636 | 0 | 145
0 | 10.62545 | 1.906723 | 16.01408 | 12.62598 | 0 | 0 | 56.29712 | 2.530646 | 108
0 | 8.126866 | 1.417357 | 10.93006 | 8.582455 | 0 | 0 | 68.37806 | 2.565204 | 88
0 | 24.34971 | 0 | 26.91226 | 0 | 0 | 0 | 46.13424 | 2.603782 | 151
0 | 0 | 0 | 0 | 0 | 19.62097 | 0 | 41.62026 | 38.75877 | 43
0 | 0 | 0 | 0 | 0 | 14.38787 | 7.023854 | 40.693 | 37.89526 | 50
0 | 0 | 0 | 0 | 0 | 16.36911 | 4.494967 | 34.72239 | 44.09336 | 52
0 | 0 | 0 | 0 | 0 | 16.74581 | 8.174948 | 18.94477 | 56.13448 | 57
0 | 0 | 0 | 0 | 0 | 15.5535 | 2.847332 | 42.88997 | 38.40498 | 47
0 | 0 | 0 | 0 | 22.06067 | 11.3365 | 2.554265 | 29.59649 | 34.45207 | 42
15.57713 | 11.26511 | 0 | 0 | 7.217984 | 8.559615 | 0 | 57.13331 | 0 | 100.9
0 | 9.799375 | 0 | 8.881135 | 7.534597 | 4.765376 | 3.315056 | 65.70446 | 0 | 72
0 | 9.660513 | 0 | 9.609459 | 10.39896 | 4.110617 | 3.440084 | 62.78037 | 0 | 74
0 | 7.953257 | 0 | 9.889033 | 7.64393 | 7.251787 | 2.655126 | 64.60687 | 0 | 66
0 | 7.904214 | 2.600401 | 9.828053 | 7.596794 | 4.204123 | 2.638753 | 65.22765 | 0 | 76
0 | 11.74671 | 0 | 9.737194 | 7.526563 | 4.760294 | 2.614359 | 63.61488 | 0 | 79
0 | 9.969803 | 0 | 10.05619 | 9.97277 | 5.001232 | 0 | 65.00001 | 0 | 75
0 | 9.964052 | 0 | 10.05964 | 9.871181 | 3.028411 | 2.047023 | 65.02969 | 0 | 76
0 | 9.39011 | 0 | 10.37832 | 11.55187 | 1.141588 | 1.671897 | 65.86622 | 0 | 76
0 | 12.97146 | 0.5057744 | 9.663909 | 5.319237 | 1.168137 | 0 | 70.37148 | 0 | 87
0 | 0 | 0 | 5.955719 | 15.94755 | 13.04047 | 9.0513 | 56.00496 | 0 | 33
0 | 4.089563 | 0 | 0 | 0 | 1.394536 | 11.27731 | 83.23859 | 0 | 33
0 | 4.986671 | 0 | 10.01062 | 15.02372 | 14.97058 | 0 | 55.0084 | 0 | 58
0 | 10.03133 | 0 | 10.00006 | 9.981457 | 5.021649 | 9.980953 | 54.98456 | 0 | 76
0 | 10.05077 | 0 | 9.9633 | 10.03829 | 15.11638 | 0 | 54.83126 | 0 | 70
0 | 5.01588 | 0 | 4.966273 | 9.962979 | 14.99086 | 5.023524 | 60.04049 | 0 | 47
0 | 9.982448 | 0 | 5.047008 | 5.062471 | 14.97635 | 5.010649 | 59.92108 | 0 | 62
0 | 7.552619 | 0 | 10.0395 | 5.022356 | 9.988504 | 2.544091 | 64.85294 | 0 | 62
0 | 5.016932 | 0 | 9.958205 | 5.038297 | 10.02021 | 5.013185 | 64.95317 | 0 | 53
0 | 5.00709 | 5.013457 | 5.052812 | 5.021581 | 15.01973 | 5.038947 | 59.84638 | 0 | 67
0 | 13.02309 | 0.5077876 | 9.702375 | 5.340409 | 1.172787 | 0 | 70.25354 | 0 | 87
0 | 0 | 0 | 5.955719 | 15.94755 | 13.04047 | 9.0513 | 56.00496 | 0 | 33
0 | 4.089563 | 0 | 0 | 0 | 1.394536 | 11.27731 | 83.23859 | 0 | 33
0 | 4.986671 | 0 | 10.01062 | 15.02372 | 14.97058 | 0 | 55.0084 | 0 | 58
0 | 10.0831 | 0 | 9.99535 | 10.07059 | 15.165 | 0 | 54.68596 | 0 | 70
0 | 0 | 0 | 0 | 15.75197 | 15.56654 | 0 | 68.6815 | 0 | 30
0 | 0.4065293 | 0.1337438 | 25.83545 | 0.7814363 | 8.896172 | 5.247697 | 57.87008 | 0 | 50
0 | 6.99986 | 0 | 0 | 0.99998 | 0.99998 | 12.99974 | 77.99844 | 0 | 41
1.495688 | 0.721104 | 5.422525 | 0 | 0 | 2.254297 | 16.14067 | 73.74668 | 0 | 48
0 | 4.485081 | 5.559024 | 0 | 0 | 1.585078 | 14.67127 | 72.94821 | 0 | 65
1.495688 | 0.721104 | 5.422525 | 0 | 0 | 2.254297 | 16.14067 | 73.74668 | 0 | 48
0 | 4.485081 | 5.559024 | 0 | 0 | 1.585078 | 14.67127 | 72.94821 | 0 | 65
0 | 0 | 0 | 0 | 0 | 14.55375 | 7.104831 | 37.86917 | 39.72604 | 52
0 | 0 | 0 | 0 | 0 | 15.98832 | 15.61032 | 18.08781 | 49.76704 | 57
0 | 8.048247 | 2.998698 | 9.966954 | 6.560963 | 0.7662585 | 0 | 71.31747 | 0 | 86
0 | 13.48182 | 0.6336247 | 9.578978 | 3.702134 | 0.5853682 | 0 | 72.01808 | 0 | 87
0 | 0 | 0 | 22.93725 | 27.68579 | 2.533821 | 2.289687 | 44.55345 | 0 | 96
0 | 0 | 0 | 21.43773 | 30.23406 | 2.358095 | 4.316895 | 41.65321 | 0 | 96
0 | 0 | 0 | 21.47313 | 30.14573 | 2.34071 | 0 | 46.04043 | 0 | 99
0 | 0 | 0 | 13.01612 | 37.67396 | 1.881118 | 3.979394 | 43.44941 | 0 | 97
0 | 0 | 0 | 13.01612 | 37.67396 | 1.881118 | 3.979394 | 43.44941 | 0 | 95
0 | 0 | 0 | 22.41677 | 38.98689 | 1.84934 | 1.354213 | 35.39279 | 0 | 108
0 | 0 | 0 | 10.9807 | 37.72992 | 1.890545 | 5.999007 | 43.39983 | 0 | 87
0 | 0 | 0 | 19.01359 | 34.37742 | 2.070213 | 7.696365 | 36.84241 | 0 | 99
0 | 0 | 0 | 23.74557 | 22.02555 | 0.2720782 | 6.216108 | 47.7407 | 0 | 90
0 | 0 | 0 | 27.45581 | 27.28611 | 1.941472 | 6.160605 | 37.15601 | 0 | 98
0 | 0 | 0 | 9.172098 | 48.49396 | 1.816033 | 5.762566 | 34.75534 | 0 | 99
0 | 0 | 0 | 19.29869 | 26.85117 | 0.2653507 | 0 | 53.5848 | 0 | 91
0 | 0 | 0 | 22.81652 | 37.698 | 2.457471 | 5.972901 | 31.05511 | 0 | 107
0 | 10.75253 | 0.922817 | 0 | 15.81601 | 1.136714 | 0 | 71.37194 | 0 | 77
0 | 10.37898 | 1.862495 | 0 | 15.9605 | 1.720649 | 0 | 70.07737 | 0 | 80
0 | 10.76675 | 0.9240377 | 0 | 15.83693 | 1.138218 | 0.8334808 | 70.50059 | 0 | 77
0 | 10.78101 | 0.9252616 | 0 | 15.85791 | 1.139726 | 1.66917 | 69.62692 | 0 | 76
0 | 10.79619 | 0.9265641 | 1.037597 | 14.43658 | 1.14133 | 0 | 71.66174 | 0 | 78
0 | 10.82195 | 0.928775 | 0.5200365 | 14.47102 | 1.144054 | 0 | 71.83274 | 0 | 78
0 | 14.39999 | 0 | 0 | 16.42934 | 1.129456 | 0 | 68.04121 | 0 | 86
0 | 14.97951 | 0 | 0 | 9.996348 | 0 | 0 | 75.02414 | 0 | 83
0 | 15.00584 | 0 | 0 | 14.95637 | 0 | 0 | 70.03779 | 0 | 86
7.143042 | 5.411712 | 0 | 1.087497 | 0 | 4.485821 | 9.460294 | 71.55569 | 0 | 60
8.107925 | 6.352138 | 0 | 3.240291 | 0 | 4.158277 | 10.17891 | 67.0365 | 0 | 67
12.81317 | 4.65689 | 0 | 0 | 0 | 4.043959 | 6.768599 | 70.87962 | 0 | 67
7.154988 | 4.927965 | 0.3242495 | 1.089316 | 0 | 4.493323 | 9.476114 | 71.67536 | 0 | 68
11.80315 | 4.931814 | 0 | 3.249536 | 0 | 2.882585 | 9.203197 | 67.11361 | 0 | 63
0 | 13.4 | 0 | 0 | 12.9 | 3.2 | 0 | 70.5 | 0 | 79
0 | 13.1 | 0 | 0 | 12.6 | 5.3 | 0 | 69 | 0 | 76
0 | 12.7 | 0 | 0 | 11.1 | 5 | 2.5 | 68.7 | 0 | 77
0 | 13 | 0 | 0 | 12.2 | 5.2 | 0 | 69.60001 | 0 | 76
0 | 13 | 0 | 0 | 11.8 | 5.2 | 0 | 70 | 0 | 77
0 | 13.4 | 0 | 0 | 12.9 | 3.2 | 0 | 70.5 | 0 | 79
0 | 13.1 | 0 | 0 | 12.6 | 5.3 | 0 | 69 | 0 | 76
0 | 12.7 | 0 | 0 | 11.1 | 5 | 2.5 | 68.7 | 0 | 77
0 | 13 | 0 | 0 | 12.2 | 5.2 | 0 | 69.60001 | 0 | 76
0 | 13 | 0 | 0 | 11.8 | 5.2 | 0 | 70 | 0 | 77
0 | 9.799999 | 3.3 | 0 | 12.6 | 5.3 | 0 | 68.99999 | 0 | 84
0 | 9.8 | 3.3 | 0 | 12.2 | 5.2 | 0 | 69.5 | 0 | 84
0 | 12 | 1.3 | 0 | 12.9 | 3.2 | 0 | 70.6 | 0 | 82
0 | 11.1 | 2 | 0 | 12.6 | 5.3 | 0 | 69 | 0 | 82
0 | 10 | 1.4 | 0 | 14.9 | 3.2 | 0 | 70.5 | 0 | 74
0 | 9.4 | 1.7 | 0 | 14.6 | 5.3 | 0 | 69 | 0 | 74
0 | 9.799999 | 3.3 | 0 | 12.6 | 5.3 | 0 | 68.99999 | 0 | 84
0 | 9.8 | 3.3 | 0 | 12.2 | 5.2 | 0 | 69.5 | 0 | 84
0 | 12 | 1.3 | 0 | 12.9 | 3.2 | 0 | 70.6 | 0 | 82
0 | 11.1 | 2 | 0 | 12.6 | 5.3 | 0 | 69 | 0 | 82
0 | 10 | 1.4 | 0 | 14.9 | 3.2 | 0 | 70.5 | 0 | 74
0 | 9.4 | 1.7 | 0 | 14.6 | 5.3 | 0 | 69 | 0 | 74
0 | 10.88911 | 0.8991009 | 0 | 15.78422 | 1.098901 | 0 | 71.32867 | 0 | 77
0 | 6.5 | 6.5 | 0 | 11.4 | 5.1 | 0 | 70.5 | 0 | 85
0 | 6.5 | 6.5 | 0 | 12.2 | 5.2 | 0 | 69.60001 | 0 | 89
0 | 6.5 | 6.5 | 0 | 11.8 | 5.2 | 0 | 70 | 0 | 84
0 | 10 | 3.3 | 0 | 12.9 | 3.2 | 0 | 70.6 | 0 | 82
0 | 13 | 0 | 0 | 12.5 | 3.1 | 2.9 | 68.5 | 0 | 80
0 | 13.3 | 0 | 0.5 | 12.8 | 3.1 | 0 | 70.3 | 0 | 80
0 | 13.2 | 0 | 1 | 12.7 | 3.1 | 0 | 70.00001 | 0 | 80
0 | 13.3 | 0 | 0 | 12.8 | 3.1 | 0 | 70.3 | 0 | 80
0 | 13.2 | 0 | 0 | 12.7 | 3.1 | 0 | 70.00001 | 0 | 80
0 | 0 | 0 | 9.279398 | 1.613858 | 10.2071 | 9.342916 | 68.63505 | 0 | 32
0 | 0 | 0 | 9.278518 | 1.613704 | 10.20613 | 9.342029 | 68.62854 | 0 | 32
6.056569 | 7.30001 | 3.202166 | 3.227303 | 2.993531 | 2.958291 | 1.73301 | 71.78792 | 0 | 94
4.122402 | 7.949999 | 3.923196 | 4.942491 | 3.056319 | 4.228476 | 3.096378 | 68.68075 | 0 | 100
4.083044 | 4.921311 | 5.82861 | 3.263536 | 1.51357 | 1.196602 | 0 | 79.19332 | 0 | 95
6.040691 | 7.280873 | 3.193772 | 3.218842 | 2.985684 | 2.950536 | 1.728467 | 72.60112 | 0 | 92
6.024167 | 7.260955 | 3.185035 | 3.210037 | 2.977516 | 2.942465 | 0 | 74.39982 | 0 | 92
5.632052 | 6.788339 | 3.871037 | 4.00146 | 0 | 2.750939 | 9.266356 | 67.68982 | 0 | 94
4.125076 | 7.457961 | 4.580032 | 4.396176 | 0 | 3.0223 | 0 | 76.41845 | 0 | 96
2.08711 | 7.546809 | 4.634595 | 4.448548 | 0 | 3.058305 | 0.8957998 | 77.32883 | 0 | 94
8.012633 | 5.794598 | 1.90636 | 4.803312 | 2.970255 | 4.109404 | 5.158603 | 67.24484 | 0 | 91
6.059875 | 5.843195 | 0 | 5.381774 | 2.995166 | 1.775944 | 2.600934 | 75.34312 | 0 | 91
20.38558 | 0 | 2.989384 | 0 | 0 | 4.001667 | 2.641391 | 68.57663 | 0.5060686 | 87
0 | 6.973492 | 1.686915 | 0.8500783 | 0 | 4.238957 | 10.77289 | 75.47767 | 0 | 53.8
0 | 6.447304 | 1.414062 | 0.5655407 | 0 | 3.794689 | 12.2993 | 75.47911 | 0 | 83
0 | 6.965767 | 1.685046 | 0.5660911 | 0.3938145 | 4.234262 | 10.76096 | 75.39407 | 0 | 54
0 | 6.65244 | 1.41416 | 0.5655798 | 0.3934588 | 4.230437 | 11.2068 | 75.53712 | 0 | 53
0.4227849 | 6.522682 | 1.341183 | 0.8673477 | 0 | 3.655165 | 11.88575 | 75.30508 | 0 | 52.6
0.4263344 | 6.495225 | 1.352442 | 0.7951177 | 0 | 3.592144 | 11.98553 | 74.79237 | 0 | 52.6
0.4240865 | 6.440533 | 1.345312 | 0.8700179 | 0.3930184 | 3.666418 | 11.83133 | 74.45074 | 0 | 52.5
0 | 3.480277 | 0 | 14.98126 | 14.08387 | 0 | 0 | 67.4546 | 0 | 68
0 | 7.208649 | 1.234515 | 6.002746 | 14.88157 | 8.943881 | 0 | 61.72864 | 0 | 75
0 | 5.96213 | 0 | 14.8797 | 0 | 0 | 0 | 79.15818 | 0 | 62
0 | 1.380396 | 0 | 14.5447 | 13.30246 | 0.3356391 | 0 | 70.43679 | 0 | 60
0 | 6.012699 | 2.009512 | 12.02514 | 6.017338 | 0 | 0 | 73.93532 | 0 | 73
0 | 6.838491 | 0 | 12.00415 | 6.031255 | 8.008137 | 0 | 67.11797 | 0 | 70
0 | 6.715266 | 0 | 11.78784 | 5.16327 | 5.942897 | 0 | 70.39073 | 0 | 67
0 | 5.96925 | 1.094588 | 9.950251 | 6.019239 | 3.985414 | 0 | 72.98126 | 0 | 66
0 | 12.47485 | 0.4419792 | 8.272619 | 5.45991 | 0.9916304 | 0 | 72.35901 | 0 | 87
0 | 0 | 0 | 36.07 | 19.24 | 0 | 0 | 38.49 | 5.61 | 114
0 | 0 | 0 | 58.32 | 0 | 0 | 0 | 33.35 | 8.33 | 133
0 | 0 | 0 | 42.23 | 14.03 | 0 | 0 | 37.47 | 6.27 | 118
0 | 0 | 0 | 40.87 | 17.06 | 0 | 0 | 34.13 | 7.94 | 116
22.96 | 0 | 2.63 | 0 | 0 | 2.63 | 0 | 71.78 | 0 | 96.5
22.96 | 0 | 3.13 | 0 | 0 | 2.63 | 0 | 71.28 | 0 | 101.6
22.96 | 0 | 3.63 | 0 | 0 | 2.63 | 0 | 70.78 | 0 | 115.2
22.96 | 0 | 4.13 | 0 | 0 | 2.63 | 0 | 70.28 | 0 | 113.4
22.96 | 0 | 4.63 | 0 | 0 | 2.63 | 0 | 69.78 | 0 | 114.1
22.96 | 0 | 5.13 | 0 | 0 | 2.63 | 0 | 69.28 | 0 | 115.1
22.96 | 0 | 7.63 | 0 | 0 | 2.63 | 0 | 66.78 | 0 | 127
22.96 | 0 | 12.63 | 0 | 0 | 2.63 | 0 | 61.78 | 0 | 146.8
0 | 0 | 0 | 30 | 0 | 10 | 20 | 40 | 0 | 76
0 | 3.846154 | 0 | 0 | 0 | 0 | 28.20513 | 67.94872 | 0 | 48.14
0 | 40 | 0 | 0 | 0 | 10 | 0 | 0 | 50 | 186.6
0 | 3.997355 | 0 | 0 | 0 | 1.39717 | 11.20965 | 83.39583 | 0 | 33
0 | 15.80414 | 0.9628503 | 6.361567 | 4.650602 | 1.126726 | 0.8684897 | 69.9397 | 0 | 97
0 | 15.80975 | 0.9631922 | 6.363826 | 4.652253 | 1.127126 | 0.6950385 | 69.96453 | 0 | 97
0.2030069 | 15.8556 | 0.9659854 | 5.949584 | 4.364729 | 1.130394 | 0.8713176 | 70.16743 | 0 | 97
0 | 15.88716 | 0.9679083 | 6.394985 | 4.675032 | 1.132645 | 4.36526 | 66.26065 | 0 | 92
0 | 15.54698 | 0.9590229 | 7.195435 | 4.781538 | 1.181312 | 0 | 70.16284 | 0 | 97
23.92393 | 0 | 0 | 0 | 0 | 0 | 45.42692 | 30.64914 | 0 | 78
0 | 15.56162 | 0.9599263 | 7.417206 | 4.486916 | 1.182425 | 0 | 70.22894 | 0 | 100
2.075698 | 1.000739 | 0 | 0 | 0 | 1.216633 | 21.38164 | 74.32529 | 0 | 37
11.29058 | 3.628957 | 0 | 0 | 11.16101 | 0 | 17.76861 | 56.15084 | 0 | 66
0 | 15.66156 | 1.850185 | 0.050005 | 0.020002 | 11.09111 | 4.60046 | 59.24593 | 7.390738 | 95
0 | 15.38308 | 1.820364 | 0.05001 | 0.020004 | 10.88218 | 4.510902 | 58.17163 | 9.071814 | 91.2
0 | 15.79 | 1.93 | 0.05 | 0 | 12 | 4.78 | 61.52 | 3.83 | 87.81
0 | 15.3 | 1.93 | 0.05 | 0 | 12.48 | 4.77 | 61.53 | 3.84 | 91.28
0 | 14.35144 | 1.920192 | 0.050005 | 0 | 13.43134 | 4.780478 | 61.52615 | 3.840384 | 92.071
0 | 15.31153 | 1.920192 | 0.050005 | 0.9700971 | 11.51115 | 4.770477 | 61.52615 | 3.840384 | 93.753
0 | 14.34713 | 1.929614 | 0.04999 | 1.939612 | 11.5077 | 4.779044 | 61.5077 | 3.839232 | 89.283
0 | 13.38866 | 1.929807 | 0.049995 | 2.909709 | 11.50885 | 4.769523 | 61.50385 | 3.839616 | 88.739
0 | 15.92159 | 2.0002 | 0.050005 | 0.020002 | 11.9712 | 4.970497 | 63.9664 | 1.0001 | 84.17
0 | 15.93 | 1 | 0.05 | 0.02 | 11.97 | 4.97 | 63.96 | 2 | 90.784
0 | 15.92841 | 0 | 0.049995 | 0.019998 | 11.9788 | 4.959504 | 63.9636 | 2.9997 | 90.95
0 | 14.93149 | 2.0002 | 0.050005 | 0.020002 | 11.9712 | 5.960596 | 63.9664 | 1.0001 | 87.405
0 | 12.93129 | 2.0002 | 0.040004 | 0.020002 | 11.9712 | 5.960596 | 63.98639 | 2.990299 | 89.733
0 | 10.95 | 2 | 0.04 | 0.02 | 11.97 | 5.960001 | 63.98 | 4.98 | 85.209
0 | 15.43 | 0.8 | 0.05 | 0.02 | 12.08 | 5.96 | 63.96 | 1.6 | 83.4
0 | 14.68 | 0.5000001 | 0.05 | 0.02 | 12.22 | 7.45 | 63.98 | 1 | 89.435
0 | 13.93 | 0.2 | 0.05 | 0.02 | 12.38 | 8.93 | 63.99 | 0.4 | 84.477
0 | 15.87 | 1.99 | 0.05 | 0.02 | 11.94 | 5.94 | 63.79 | 0.3 | 76.85
0 | 15.84 | 1.99 | 0.05 | 0.02 | 11.92 | 5.93 | 63.65 | 0.5 | 83.959
0 | 15.80158 | 1.980198 | 0.050005 | 0.020002 | 11.88119 | 5.910591 | 63.46634 | 0.790079 | 79.552
0 | 12.44 | 0.9999999 | 0.05 | 0.02 | 11.47 | 9.929999 | 63.97 | 0.9999999 | 76.669
0 | 12.43 | 1 | 0.05 | 0.02 | 10.48 | 9.93 | 63.97 | 2 | 90.762
0 | 13.54271 | 0.5101019 | 0.07001399 | 0.020004 | 13.59272 | 8.111621 | 64.0528 | 0 | 89.251
0 | 13.38134 | 0.50005 | 0.070007 | 0.020002 | 11.55115 | 7.990798 | 64.52645 | 1.860186 | 88.836
0 | 13.30266 | 0.4900981 | 0.06001201 | 0.020004 | 9.571915 | 7.941589 | 64.82297 | 3.690738 | 75.484
0 | 15.60312 | 0.520104 | 0.070014 | 0.010002 | 15.63313 | 3.970794 | 64.09282 | 0 | 75.695
0 | 15.35307 | 0.510102 | 0.070014 | 0.020004 | 13.57271 | 4.040808 | 64.45289 | 1.880376 | 79
0 | 15.26305 | 0.5001 | 0.06001201 | 0.020004 | 11.55231 | 4.0008 | 64.85297 | 3.65073 | 77.1
0 | 13.67 | 0.5000001 | 0.1 | 0.02 | 13.71 | 5.950001 | 63.95001 | 2 | 78.3
0 | 13.67863 | 0.49995 | 0.09999001 | 0.019998 | 13.70863 | 3.979602 | 63.92361 | 3.989601 | 85.9
0 | 15.42 | 0.5000001 | 0.1 | 0.02 | 11.96 | 3.970001 | 63.94001 | 3.99 | 84.6
0 | 14.42 | 0.5000001 | 0.1 | 0.02 | 12.96 | 3.970001 | 63.94001 | 3.99 | 83.9
0 | 13.42 | 0.5000001 | 0.09000002 | 0.02 | 13.96 | 3.970001 | 63.95001 | 3.99 | 77.734
0 | 12.43 | 0.5000001 | 0.09000001 | 0.02 | 14.96 | 3.98 | 63.93 | 3.99 | 76.448
0 | 15.63156 | 0.60006 | 0.050005 | 0.020002 | 12.48125 | 9.930994 | 60.18602 | 1.0001 | 84.01
0 | 15.63157 | 0.6000601 | 0.040004 | 0.020002 | 12.48125 | 9.930994 | 58.19582 | 3.0003 | 79.742
0 | 15.54689 | 0.59988 | 0.04999001 | 0.019996 | 12.41752 | 9.878025 | 60.88783 | 0.4999 | 77.119
0 | 15.46845 | 0.5999401 | 0.04999501 | 0.019998 | 12.35876 | 9.829018 | 60.58395 | 0.9899011 | 71.763
0 | 15.17 | 0.58 | 0.04 | 0.02 | 12.11 | 9.64 | 59.43 | 2.91 | 83.4
0 | 14.87851 | 0.569943 | 0.039996 | 0.019998 | 11.87881 | 9.469054 | 58.29417 | 4.759524 | 84.4
0 | 15.62844 | 0.59994 | 0.049995 | 0.019998 | 12.47875 | 9.429057 | 61.19388 | 0.49995 | 82
0 | 15.63 | 0.6000001 | 0.04 | 0.02 | 12.47 | 6.960001 | 61.18 | 3 | 81.1
0 | 15.62844 | 0.59994 | 0.039996 | 0.019998 | 12.47875 | 9.929007 | 58.20418 | 2.9997 | 82.8
0 | 19.72387 | 0 | 0 | 0 | 13.80671 | 0 | 65.08876 | 0.9861934 | 83.3
0 | 19.92032 | 0 | 0 | 0 | 13.94422 | 0 | 64.74104 | 0.9960159 | 82.2
4.4 | 7.1 | 1 | 0 | 0 | 7.4 | 16.4 | 63.7 | 0 | 67
4.6 | 6.2 | 1.1 | 0 | 0 | 11.3 | 11.1 | 65.7 | 0 | 63
3.5 | 3 | 6 | 0 | 0 | 7.3 | 16.3 | 63.9 | 0 | 66.3
5 | 6.6 | 1.3 | 0 | 0 | 12.3 | 9.1 | 65.7 | 0 | 65.2
6.5 | 6 | 0 | 0 | 0 | 7.3 | 16.3 | 63.9 | 0 | 59.2
5 | 6.6 | 1.3 | 0 | 0 | 12.3 | 9.1 | 65.7 | 0 | 66
7 | 4.6 | 1.3 | 0 | 0 | 12.3 | 9.1 | 65.7 | 0 | 62
7 | 6.6 | 1.3 | 0 | 0 | 12.3 | 7.1 | 65.7 | 0 | 70
7 | 6.6 | 1.3 | 0 | 0 | 10.3 | 9.1 | 65.7 | 0 | 69
3.222561 | 3.107334 | 3.066838 | 0 | 0 | 1.888847 | 16.59771 | 71.58543 | 0 | 52.7
3.386995 | 3.265889 | 3.223327 | 0 | 0 | 5.293938 | 23.25949 | 60.6397 | 0 | 53.2
3.381794 | 3.260873 | 3.218377 | 0 | 0 | 5.285809 | 22.25612 | 61.6678 | 0 | 52.8
3.325635 | 3.206722 | 3.164931 | 0 | 0 | 3.248769 | 19.98335 | 66.1568 | 0 | 52.2
3.155973 | 3.043127 | 3.003468 | 0 | 0 | 0.6166058 | 10.8365 | 78.47715 | 0 | 51
3.171513 | 3.058111 | 3.018257 | 0 | 0 | 1.239284 | 9.07488 | 79.91508 | 0 | 51.2
3.213582 | 3.098676 | 3.058293 | 0 | 0 | 1.883584 | 9.195256 | 78.8442 | 0 | 50.9
3.222982 | 3.10774 | 3.067239 | 0 | 0 | 2.518791 | 8.299938 | 79.07484 | 0 | 51.1
3.27087 | 3.153916 | 3.112813 | 0 | 0 | 1.278108 | 23.39794 | 65.06736 | 0 | 52
3.275735 | 3.158607 | 3.117443 | 0 | 0 | 1.280009 | 24.37006 | 64.07808 | 0 | 52.1
3.190319 | 3.076245 | 3.036155 | 0 | 0 | 0.3116581 | 11.41086 | 78.27345 | 0 | 50.6
3.335216 | 3.215961 | 3.17405 | 0 | 0 | 6.516258 | 13.36061 | 69.66476 | 0 | 51.8
3.345342 | 3.225725 | 3.183686 | 0 | 0 | 7.189647 | 12.44395 | 69.87628 | 0 | 51.6
0 | 0 | 2.107863 | 0 | 0 | 3.245549 | 19.01289 | 74.90338 | 0 | 33.2
0 | 0 | 2.251297 | 0 | 0 | 2.924774 | 19.0375 | 75.00032 | 0 | 34.2
0 | 0.3202509 | 2.107182 | 0 | 0 | 2.92005 | 19.00675 | 74.87919 | 0 | 34.5
0 | 0 | 7.18344 | 0 | 0 | 3.318177 | 15.55069 | 73.20104 | 0 | 55.8
0 | 0 | 7.897464 | 0 | 0 | 2.65309 | 15.54219 | 73.16102 | 0 | 56.2
6.480174 | 2.082822 | 6.167035 | 0 | 0 | 1.899119 | 13.90664 | 68.75199 | 0 | 57.4
8.544645 | 1.02989 | 6.098809 | 0 | 0 | 1.878109 | 13.7528 | 67.99139 | 0 | 57.3
6.445387 | 3.936118 | 4.770833 | 0 | 0 | 1.888924 | 13.83199 | 68.38291 | 0 | 57.1
6.434337 | 4.136179 | 4.762654 | 0 | 0 | 1.885686 | 13.80828 | 68.26568 | 0 | 57.4
6.498024 | 3.132839 | 6.871136 | 0 | 0 | 1.90435 | 13.01529 | 67.86417 | 0 | 57.8
6.476807 | 3.955306 | 6.8487 | 0 | 0 | 1.391964 | 12.97279 | 67.64258 | 0 | 58.4
5.373711 | 2.072627 | 3.068423 | 0 | 0 | 2.519763 | 15.68371 | 70.55343 | 0 | 56
3.236502 | 3.120777 | 3.080106 | 0 | 0 | 1.897018 | 13.89126 | 74.04124 | 0 | 53.1
3.222561 | 3.107334 | 3.066838 | 0 | 0 | 1.888847 | 16.59771 | 71.58543 | 0 | 52.7
3.21223 | 3.097373 | 3.057007 | 0 | 0 | 1.882792 | 16.5445 | 71.35595 | 0 | 52.8
3.220634 | 3.105476 | 3.065005 | 0 | 0 | 1.887717 | 16.58778 | 71.54263 | 0 | 53
3.223934 | 3.108658 | 3.068145 | 0 | 0 | 1.889651 | 16.60478 | 71.61592 | 0 | 52.8
3.224087 | 3.108805 | 3.06829 | 0 | 0 | 1.889741 | 16.60556 | 71.61932 | 0 | 53.1
3.223458 | 3.108199 | 3.067692 | 0 | 0 | 1.889372 | 16.60232 | 71.60535 | 0 | 52.7
3.156623 | 3.043754 | 3.004087 | 0 | 0 | 2.466931 | 17.16132 | 71.16727 | 0 | 52.1
15.60982 | 7.829072 | 0 | 6.520217 | 0 | 24.16384 | 27.53555 | 18.3415 | 0 | 89.7
0 | 14.60322 | 0 | 10.85045 | 0 | 29.65155 | 34.76793 | 10.12686 | 0 | 73.3
0 | 30 | 0 | 0 | 0 | 0 | 70 | 0 | 0 | 155
5 | 25 | 0 | 0 | 0 | 0 | 70 | 0 | 0 | 100
10 | 20 | 0 | 0 | 0 | 0 | 70 | 0 | 0 | 100
0 | 25 | 5 | 0 | 0 | 0 | 70 | 0 | 0 | 160
0 | 25 | 0 | 0 | 5 | 0 | 70 | 0 | 0 | 100
0 | 20 | 0 | 0 | 10 | 0 | 70 | 0 | 0 | 75
16.8126 | 0 | 3.555592 | 9.954176 | 0 | 0 | 0 | 69.67764 | 0 | 92.5
0 | 20.6161 | 0 | 14.80151 | 0 | 14.05189 | 34.48055 | 16.04995 | 0 | 100.1
0 | 26.96474 | 0 | 17.99565 | 0 | 11.81406 | 23.03723 | 20.18832 | 0 | 138.2
15.60982 | 7.829072 | 0 | 6.520217 | 0 | 24.16384 | 27.53555 | 18.3415 | 0 | 89.7
15.60982 | 7.829072 | 0 | 6.520217 | 0 | 24.16384 | 27.53555 | 18.3415 | 0 | 89.7
0 | 19.05184 | 0 | 5.30566 | 0 | 23.21669 | 42.52214 | 9.903672 | 0 | 82.8
0 | 23.2395 | 0 | 6.461686 | 0 | 21.23422 | 30.94214 | 18.12246 | 0 | 102.6
0 | 20.45575 | 0 | 15.19899 | 0 | 19.38301 | 28.41262 | 16.54963 | 0 | 107
0 | 23.30208 | 0 | 17.28295 | 0 | 17.58243 | 19.32504 | 22.50751 | 0 | 120.6
0 | 11.75594 | 11.82586 | 17.45951 | 0 | 17.76206 | 26.03834 | 15.1583 | 0 | 130.6
0 | 14.13237 | 0 | 10.4131 | 0 | 22.72931 | 33.28789 | 19.43734 | 0 | 81
0 | 14.13232 | 0 | 0 | 10.41338 | 22.72923 | 33.28778 | 19.43728 | 0 | 79.5
0 | 17.67525 | 0 | 12.91321 | 0 | 27.13366 | 23.73626 | 18.54162 | 0 | 90
0 | 27.80879 | 0 | 2.221833 | 0 | 20.97732 | 31.02031 | 17.97175 | 0 | 117.3
0 | 20.1668 | 0 | 15.06871 | 0 | 19.16507 | 20.98774 | 24.61167 | 0 | 104.1
0 | 19.94303 | 0 | 14.90151 | 0 | 14.17162 | 34.75813 | 16.22572 | 0 | 100.1
0 | 19.25514 | 0 | 14.38751 | 0 | 8.226167 | 26.79909 | 31.33209 | 0 | 103.7
0 | 16.7231 | 0 | 12.32202 | 0 | 15.27368 | 29.67552 | 26.00568 | 0 | 88.2
0 | 22.95198 | 0 | 6.381742 | 0 | 20.98906 | 22.87451 | 26.80271 | 0 | 121.5
0 | 26.96035 | 0 | 18.02907 | 0 | 11.75323 | 23.03153 | 20.22581 | 0 | 138.2
0 | 23.22313 | 0 | 17.31757 | 0 | 17.51817 | 19.42881 | 22.51233 | 0 | 126.2
0 | 23.771 | 0 | 17.72612 | 0 | 17.93145 | 32.8903 | 7.681141 | 0 | 125.3
0 | 27.21163 | 0 | 18.19711 | 0 | 11.86278 | 29.11892 | 13.60955 | 0 | 128.1
0 | 27.96998 | 0 | 18.70424 | 0 | 16.40095 | 29.93042 | 6.994414 | 0 | 139.1
0 | 15.97118 | 0 | 2.980204 | 3.030133 | 10.96919 | 0 | 66.96901 | 0 | 89
0 | 16.26908 | 0 | 3.641766 | 3.483535 | 9.200933 | 0 | 66.70348 | 0 | 89
0 | 15.01554 | 2.24853 | 3.662514 | 3.503381 | 8.246185 | 0 | 66.65623 | 0 | 97
0 | 15.12169 | 2.264425 | 3.688405 | 3.528147 | 9.318768 | 0 | 65.40622 | 0 | 97
0 | 15.62346 | 2.122302 | 0 | 9.765121 | 7.842674 | 0 | 64.56842 | 0 | 99.7
0 | 20.88939 | 0 | 0 | 6.51773 | 7.974576 | 0 | 64.54019 | 0 | 102.7
0 | 19.47185 | 0 | 0 | 8.180372 | 8.114577 | 0 | 64.19192 | 0 | 99.5
0 | 18.23792 | 1.060788 | 0 | 8.212291 | 7.901239 | 0 | 64.54633 | 0 | 102.7
0 | 13.22885 | 5.372186 | 0 | 8.264322 | 8.167034 | 0 | 64.9251 | 0 | 105
0 | 15.64041 | 2.555947 | 0 | 8.174318 | 8.699481 | 0 | 64.85072 | 0 | 104
0 | 15.71789 | 3.244559 | 0 | 8.214814 | 9.054813 | 0 | 63.6884 | 0 | 105
0 | 15.97118 | 0 | 2.980204 | 3.030133 | 10.96919 | 0 | 66.96901 | 0 | 89
0 | 15.62346 | 2.122302 | 0 | 9.765121 | 7.842674 | 0 | 64.56842 | 0 | 99.7
0 | 20.88939 | 0 | 0 | 6.51773 | 7.974576 | 0 | 64.54019 | 0 | 102.7
0 | 19.47185 | 0 | 0 | 8.180372 | 8.114577 | 0 | 64.19192 | 0 | 99.5
0 | 18.23792 | 1.060788 | 0 | 8.212291 | 7.901239 | 0 | 64.54633 | 0 | 102.7
0 | 13.22885 | 5.372186 | 0 | 8.264322 | 8.167034 | 0 | 64.9251 | 0 | 105
0 | 15.64041 | 2.555947 | 0 | 8.174318 | 8.699481 | 0 | 64.85072 | 0 | 104
0 | 15.77209 | 3.234607 | 0 | 8.189617 | 8.528996 | 0 | 64.23257 | 0 | 103.6
0 | 15.71789 | 3.244559 | 0 | 8.214814 | 9.054813 | 0 | 63.6884 | 0 | 105
0 | 19.6422 | 1.065909 | 0 | 6.539272 | 7.816295 | 0 | 64.85795 | 0 | 107
0 | 15.74192 | 3.20759 | 0 | 8.277391 | 7.531726 | 0 | 65.16276 | 0 | 102
0 | 14.89797 | 3.20083 | 0 | 9.195035 | 7.639064 | 0 | 65.02543 | 0 | 102
0 | 16.162 | 2.12685 | 0 | 9.164715 | 7.798081 | 0 | 64.70681 | 0 | 98
0 | 15.57629 | 2.143553 | 0 | 8.767023 | 8.84947 | 0 | 64.58485 | 0 | 101
0.002118887 | 15.73205 | 2.554229 | 0 | 8.168824 | 8.693634 | 0 | 64.80713 | 0 | 102
0.02118483 | 15.72905 | 2.553742 | 0 | 8.167266 | 8.691976 | 0 | 64.79477 | 0 | 102
0.0846855 | 15.71906 | 2.55212 | 0 | 8.16208 | 8.686457 | 0 | 64.75362 | 0 | 100
0.2114452 | 15.69912 | 2.548882 | 0 | 8.151725 | 8.675436 | 0 | 64.67147 | 0 | 100
0.8422095 | 15.63283 | 2.53812 | 0 | 8.117306 | 8.638805 | 0 | 64.18898 | 0 | 94
0 | 16.26908 | 0 | 3.641766 | 3.483535 | 9.200933 | 0 | 66.70348 | 0 | 89
0 | 15.01554 | 2.24853 | 3.662514 | 3.503381 | 8.246185 | 0 | 66.65623 | 0 | 97
0 | 15.12169 | 2.264425 | 3.688405 | 3.528147 | 9.318768 | 0 | 65.40622 | 0 | 97
0 | 6.32947 | 1.746468 | 2.256638 | 0 | 4.033646 | 7.179788 | 78.45399 | 0 | 57
0 | 6.588899 | 1.333955 | 3.136995 | 0.7794014 | 3.943558 | 6.316935 | 77.90026 | 0 | 57
0 | 6.282708 | 1.466863 | 3.247951 | 0.623314 | 3.942248 | 5.412717 | 79.0242 | 0 | 56
0 | 5.834507 | 0.661893 | 3.446625 | 1.082844 | 3.913496 | 6.71655 | 78.34409 | 0 | 50.4
0 | 6.752796 | 1.750349 | 0.7915786 | 0 | 4.04261 | 8.562023 | 78.10063 | 0 | 57
0 | 0 | 0 | 8.31 | 1.87 | 10.23 | 9.969999 | 69.06 | 0 | 31.2
0 | 0 | 0 | 8.62 | 1.82 | 10.46 | 9.9 | 68.64 | 0 | 31.5
0 | 0 | 0 | 8.71 | 1.84 | 10.66 | 10.11 | 68.01 | 0 | 32.3
0 | 0 | 0 | 8.659999 | 1.84 | 10.49 | 9.99 | 68.45999 | 0 | 31.5
0 | 0 | 0 | 8.34 | 1.85 | 10.18 | 9.79 | 69.28 | 0 | 31.1
0 | 0 | 0 | 8.37 | 1.88 | 10.23 | 9.879999 | 69.08 | 0 | 31.2
0 | 0 | 0 | 8.45 | 1.96 | 10.37 | 9.79 | 68.88 | 0 | 31.8
0 | 0 | 0 | 7.96 | 2.22 | 10.17 | 9.96 | 69.11 | 0 | 31.1
0 | 0 | 0 | 9.25 | 1.21 | 10.43 | 10.01 | 68.52 | 0 | 32.2
0 | 0 | 0 | 8.739999 | 2.18 | 10.83 | 9.899999 | 67.8 | 0 | 32.1
12.8 | 5.5 | 3.4 | 0 | 0 | 12 | 0 | 65.5 | 0 | 73.1
12.8 | 5.5 | 3.4 | 0 | 0 | 12 | 0 | 66 | 0 | 73.3
8 | 2 | 7 | 0 | 0 | 14.8 | 0 | 68.2 | 0 | 68
13 | 5 | 4.5 | 0 | 0 | 12 | 0 | 64.5 | 0 | 76
13 | 5 | 4.5 | 0 | 0 | 15 | 0 | 61.5 | 0 | 75
10 | 8 | 2 | 0 | 0 | 9 | 0 | 70 | 0 | 72
13 | 5 | 4 | 0 | 0 | 8 | 0 | 69 | 0 | 75
7 | 6 | 7 | 0 | 0 | 11 | 0 | 69 | 0 | 80
14 | 2 | 8 | 0 | 0 | 9 | 0 | 66 | 0 | 82
0 | 0 | 0 | 60 | 0 | 35 | 0 | 5 | 0 | 79.2
0 | 0 | 0 | 65 | 0 | 30 | 0 | 5 | 0 | 85.3
0 | 0 | 0 | 65 | 0 | 25 | 0 | 10 | 0 | 86.7
0 | 0 | 0 | 60 | 0 | 25 | 0 | 15 | 0 | 84
0 | 0 | 0 | 49 | 0 | 0 | 28 | 23 | 0 | 89.3
0 | 0 | 0 | 42 | 0 | 0 | 28 | 30 | 0 | 80.1
0 | 0 | 0 | 50 | 0 | 0 | 20 | 30 | 0 | 94.6
15 | 13.5 | 4 | 1.5 | 16 | 20.5 | 0 | 0 | 29.5 | 105
0 | 17 | 3 | 2.5 | 4.5 | 20 | 20 | 14.5 | 18.5 | 118
0 | 24.5 | 10 | 2 | 3 | 30 | 5 | 5 | 20 | 149
15 | 0 | 25 | 5 | 5 | 24 | 5 | 0 | 21 | 116
9 | 22 | 0 | 1 | 1 | 25 | 6 | 1 | 35 | 130
0 | 12.9 | 6.1 | 0 | 1.2 | 20.7 | 19.6 | 6.5 | 33 | 90
0 | 0 | 0 | 8.712308 | 0.8081227 | 9.583313 | 14.97078 | 65.78765 | 0 | 33
0 | 8.470149 | 1.484895 | 0.2267501 | 11.02706 | 2.826752 | 3.478891 | 72.17544 | 0 | 108
0 | 5.405406 | 9.509511 | 2.302302 | 0 | 0 | 6.006007 | 76.77679 | 0 | 90
0 | 0 | 0 | 8.791208 | 2.197802 | 11.08891 | 9.990009 | 67.33266 | 0 | 34
0 | 12.58172 | 0.5818352 | 8.934138 | 5.454041 | 1.151 | 0 | 71.29726 | 0 | 85.5
0 | 15.3 | 0 | 9.22 | 0 | 0 | 0 | 75.48 | 0 | 226.2
0 | 13.86 | 0 | 10.69 | 0 | 0 | 0 | 74.52 | 0 | 207.95
0 | 0 | 14.98 | 8.42 | 0 | 0 | 0 | 76.6 | 0 | 216.5
0 | 7.64 | 7.36 | 8.61 | 0 | 0 | 0 | 75.44 | 0 | 225.5
1.997766 | 0.03041578 | 0 | 0.1008501 | 14.4683 | 13.89738 | 4.287264 | 65.18655 | 0 | 36
2.085255 | 0.0507751 | 0.006681784 | 0.1122373 | 14.72598 | 14.1483 | 4.538301 | 64.29701 | 0 | 35
2.08743 | 0.05082806 | 0.006688754 | 0.1123543 | 14.67881 | 14.17541 | 4.950279 | 63.90268 | 0 | 35
1.627171 | 0.04075298 | 0.006703645 | 0.1126045 | 14.86816 | 14.35561 | 4.69827 | 64.25514 | 0 | 35
1.671851 | 0.05101492 | 0.006713343 | 0.1014906 | 14.38759 | 14.35156 | 4.877646 | 64.51649 | 0 | 33
0 | 0 | 0 | 7.33669 | 9.579702 | 11.79486 | 3.636632 | 67.52611 | 0 | 35.5
7.813588 | 11.3013 | 0.1956846 | 2.300908 | 1.676903 | 9.219851 | 0 | 67.49176 | 0 | 75
0 | 14.00459 | 0 | 7.18641 | 4.460998 | 6.506312 | 0 | 67.69074 | 0 | 74
0 | 13.95561 | 0.6558923 | 2.20347 | 10.73027 | 7.271279 | 0 | 64.78053 | 0 | 77.1
0 | 11.17948 | 2.006143 | 2.246545 | 10.94003 | 9.266781 | 0 | 63.95019 | 0 | 70
0 | 13.33608 | 1.096857 | 0.9754121 | 4.07141 | 2.026642 | 0 | 78.4936 | 0 | 82
0 | 14.87855 | 0 | 2.48829 | 2.558925 | 2.023041 | 0 | 78.0512 | 0 | 84
0 | 14.91804 | 0 | 0.9698823 | 4.048328 | 2.015153 | 0 | 78.0486 | 0 | 83
0 | 14.89853 | 0 | 0 | 4.941487 | 2.012518 | 0 | 78.14745 | 0 | 82
0 | 13.89581 | 1.662389 | 0 | 5.977221 | 1.181371 | 0 | 77.28321 | 0 | 83
0 | 14.87381 | 0 | 2.487499 | 2.558111 | 2.022397 | 0.4355696 | 77.6226 | 0 | 84
0 | 15.03285 | 0 | 0 | 3.475116 | 2.030662 | 0.8746992 | 77.83846 | 0 | 83
0 | 14.86655 | 0 | 0.9728938 | 4.060898 | 2.318676 | 1.306071 | 76.47491 | 0 | 83
0 | 13.36386 | 1.099141 | 0.9774435 | 4.079889 | 2.030863 | 1.312179 | 77.13663 | 0 | 82
0 | 12.33268 | 2.596685 | 3.271336 | 1.517188 | 0.5997308 | 1.317491 | 78.36488 | 0 | 86
0 | 11.3343 | 2.593992 | 4.357257 | 1.515614 | 0.5991088 | 1.316125 | 78.2836 | 0 | 83
0 | 12.1768 | 2.563862 | 0 | 5.992039 | 0.59215 | 1.300838 | 77.37431 | 0 | 84
0 | 11.14427 | 2.550501 | 0 | 7.451015 | 0.5890641 | 1.294059 | 76.97109 | 0 | 81
0 | 13.89712 | 0.6394409 | 0 | 5.977787 | 1.535928 | 2.162906 | 75.78681 | 0 | 82
0 | 14.78396 | 0 | 5.052443 | 0 | 0 | 0 | 80.16359 | 0 | 85
0 | 12.99751 | 1.305661 | 5.044323 | 0 | 2.050579 | 0 | 78.60193 | 0 | 84
15.45477 | 0 | 3.460696 | 0 | 11.45806 | 0 | 0 | 69.62647 | 0 | 87
12.94736 | 0 | 4.107236 | 0 | 11.65603 | 0 | 0 | 71.28938 | 0 | 83
0 | 9.818996 | 2.261241 | 6.511404 | 1.509937 | 0.5968646 | 1.311195 | 77.99036 | 0 | 79
0 | 9.819303 | 0 | 0 | 4.93361 | 2.00931 | 0 | 83.23778 | 0 | 59
0 | 9.827937 | 0 | 0 | 4.937949 | 2.129375 | 1.299395 | 81.80535 | 0 | 59
0 | 7.870061 | 0 | 0 | 4.930587 | 2.008079 | 0 | 85.19127 | 0 | 50
9.396069 | 0 | 4.471013 | 0 | 13.23574 | 0 | 0 | 72.89717 | 0 | 75
0 | 9.862568 | 0 | 10.04556 | 0 | 0 | 0 | 80.09188 | 0 | 72
0 | 10.04044 | 0 | 8.834573 | 0 | 0 | 5.206856 | 75.91814 | 0 | 71
0 | 9.377773 | 0 | 5.407661 | 0 | 6.134171 | 5.898399 | 73.182 | 0 | 65
0 | 12.48722 | 0.4424171 | 8.280815 | 5.46532 | 0.9926129 | 0 | 72.33162 | 0 | 87
0 | 9.752366 | 0 | 15.04749 | 0 | 0 | 0 | 75.20015 | 0 | 81
0 | 19.82776 | 0 | 9.990397 | 0 | 0 | 0 | 70.18184 | 0 | 116
0 | 19.7753 | 0 | 5.060358 | 0 | 0 | 0 | 75.16434 | 0 | 107
0 | 15.88784 | 0 | 5.368619 | 0 | 6.089884 | 0 | 72.65366 | 0 | 91
0 | 16.95969 | 0 | 5.623354 | 0 | 13.01542 | 0 | 64.40155 | 0 | 95
0 | 17.9098 | 0 | 6.062099 | 0 | 21.29726 | 0 | 54.73084 | 0 | 93
0 | 14.74907 | 0 | 10.08103 | 0 | 0 | 0 | 75.1699 | 0 | 94
0 | 13.16037 | 0 | 10.45111 | 0 | 0 | 5.293868 | 71.09465 | 0 | 88
0 | 14.4714 | 0 | 5.295429 | 0 | 0 | 4.787627 | 75.44553 | 0 | 84
0 | 6.875621 | 0 | 2.171202 | 0 | 1.791199 | 0 | 89.16198 | 0 | 44
0 | 15.75459 | 0.8958426 | 6.234136 | 4.336923 | 1.359655 | 0.51946 | 70.8239 | 0 | 99
0 | 15.51902 | 0.01319274 | 3.246514 | 1.557064 | 4.314549 | 1.8296 | 72.59615 | 0 | 88
0 | 8.048247 | 2.998698 | 9.966954 | 6.560963 | 0.7662585 | 0 | 71.31747 | 0 | 86
0 | 13.48182 | 0.6336247 | 9.578978 | 3.702134 | 0.5853682 | 0 | 72.01808 | 0 | 87
0 | 1.524701 | 10.0322 | 7.976418 | 7.502849 | 3.027598 | 0 | 69.93623 | 0 | 83
0 | 1.526467 | 10.51253 | 6.973391 | 5.946636 | 1.979497 | 0 | 73.06148 | 0 | 81
0 | 2.487282 | 9.478515 | 5.956257 | 4.940457 | 4.976794 | 0 | 72.1607 | 0 | 80
0 | 2.961697 | 7.996522 | 7.449768 | 7.067189 | 3.973116 | 0 | 70.05632 | 0 | 81
0 | 2.976534 | 9.522339 | 7.033326 | 6.944758 | 4.492148 | 0 | 69.0309 | 0 | 89
0 | 2.48219 | 9.527161 | 7.544387 | 7.475036 | 5.9725 | 0 | 66.99873 | 0 | 89
0 | 1.009947 | 9.967846 | 7.032265 | 8.075945 | 1.227827 | 0 | 72.19627 | 0 | 81
0 | 1.960063 | 9.978046 | 2.964464 | 7.931918 | 5.016667 | 0 | 72.14884 | 0 | 85
0 | 0 | 12.02749 | 7.002234 | 6.069121 | 3.977406 | 0 | 70.92374 | 0 | 83
0 | 2.554716 | 9.009882 | 3.953001 | 8.014278 | 4.472433 | 0 | 71.99568 | 0 | 82
0 | 13.45285 | 0.3161315 | 10.08941 | 3.694178 | 0.5841104 | 0 | 71.86332 | 0 | 87
1.045571 | 0.5040928 | 0.6633644 | 0 | 0 | 0.6128429 | 23.3358 | 73.83833 | 0 | 32
0.6192964 | 1.990509 | 0.1964568 | 0 | 0 | 1.209965 | 9.746206 | 86.23756 | 0 | 27.5
0 | 10.44581 | 0.1909199 | 6.948449 | 4.313282 | 1.117071 | 2.755352 | 74.22912 | 0 | 73.5
0 | 8.314211 | 0.1287193 | 4.64865 | 2.857902 | 1.189162 | 5.573024 | 77.28834 | 0 | 61.5
0 | 6.212129 | 0.06488011 | 2.397612 | 1.516322 | 1.318655 | 8.339353 | 80.15105 | 0 | 40.4
0 | 4.862485 | 0 | 0.9870996 | 0.6103991 | 1.387391 | 10.15942 | 81.9932 | 0 | 26.7
0 | 12.53562 | 0.3148156 | 9.095557 | 5.738929 | 1.047022 | 0 | 71.26805 | 0 | 91.5
0 | 10.72689 | 0.508689 | 12.06939 | 2.972161 | 0.7049215 | 2.839053 | 70.17889 | 0 | 81.9
2.470039 | 5.061153 | 5.811404 | 8.555202 | 1.983875 | 0.422266 | 6.802663 | 68.89339 | 0 | 83.3
0 | 11.53736 | 1.977574 | 8.036684 | 7.00727 | 0.8250802 | 4.660817 | 65.90645 | 0 | 89.9
0 | 7.96175 | 2.004919 | 6.9528 | 3.023049 | 0.4779938 | 6.475362 | 73.10413 | 0 | 71.3
0 | 6.008415 | 2.009109 | 6.640736 | 3.63524 | 0.4191186 | 6.050456 | 75.18738 | 0 | 59.8
0 | 4.991107 | 1.416645 | 4.975546 | 4.213823 | 0.356933 | 6.795637 | 77.02547 | 0 | 49
0 | 13.4 | 0 | 0 | 12.9 | 3.1 | 0 | 70.6 | 0 | 81
0 | 12.6 | 0.2 | 8.600001 | 5.5 | 1.1 | 0 | 72.00001 | 0 | 85
0 | 11 | 4 | 0 | 6 | 5 | 0 | 74 | 0 | 89
0 | 12.5 | 4 | 0.1 | 10.5 | 8.000001 | 0 | 64.2 | 0 | 98
0 | 11 | 2 | 0 | 8 | 4 | 0 | 74 | 0 | 76
0 | 13 | 3 | 5 | 7 | 7 | 0 | 64 | 0 | 94
0 | 14 | 3 | 4 | 8 | 6 | 0 | 64 | 0 | 97
0 | 0 | 0 | 1.017086 | 33.90687 | 16.83298 | 0 | 48.07919 | 0 | 52.23
0 | 12.5 | 0.3 | 9.099999 | 5.8 | 0.9999999 | 0 | 71.3 | 0 | 88
0 | 15.91592 | 3.503504 | 0 | 6.506506 | 12.91291 | 0 | 61.06106 | 0 | 102
0 | 15.6 | 3.4 | 0 | 6.4 | 9.5 | 0 | 65 | 0 | 101
0 | 15.63126 | 3.406814 | 0 | 6.412826 | 10.12024 | 0 | 64.32866 | 0 | 102
0 | 15.73146 | 3.406814 | 0 | 6.412826 | 10.82164 | 0 | 63.52706 | 0 | 102
0 | 15.8 | 3.5 | 0 | 6.5 | 11.5 | 0 | 62.6 | 0 | 102
0 | 16 | 2 | 0 | 6 | 11 | 0 | 64.9 | 0 | 98
0 | 14 | 4 | 0 | 6 | 11 | 0 | 64.9 | 0 | 101
0 | 14 | 2 | 0 | 6 | 13 | 0 | 64.9 | 0 | 91
0 | 14 | 2 | 3 | 3 | 13 | 0 | 64.9 | 0 | 92
0 | 15.9 | 3.5 | 0 | 6.5 | 12.9 | 0 | 61.1 | 0 | 102
0 | 16 | 3.5 | 0 | 6.6 | 13 | 0 | 60.3 | 0.5 | 102
0 | 16.1 | 3.5 | 0 | 6.6 | 9.8 | 0 | 61.6 | 2.3 | 110
0 | 16.06426 | 3.514056 | 0 | 6.526104 | 11.04418 | 0 | 61.64659 | 1.104418 | 105
0 | 16 | 3.5 | 0 | 6.5 | 12.3 | 0 | 61.1 | 0.5 | 103
0 | 15.6 | 3.4 | 0 | 6.4 | 9.5 | 0 | 65 | 0 | 101
0 | 15.7 | 3.4 | 0 | 6.4 | 10.2 | 0 | 64.2 | 0 | 102
0 | 15.7 | 3.5 | 0 | 6.4 | 10.8 | 0 | 63.5 | 0 | 102
0 | 15.9 | 3.5 | 0 | 6.5 | 9.7 | 0 | 62.9 | 1.4 | 103
0 | 15.9 | 3.5 | 0 | 6.5 | 10.3 | 0 | 62.3 | 1.4 | 103
0 | 16.2 | 3.5 | 0 | 6.6 | 10.5 | 0 | 60.7 | 2.4 | 110
0 | 16.2 | 3.6 | 0 | 6.7 | 11.2 | 0 | 59.8 | 2.4 | 109
0 | 15.8 | 3.5 | 0 | 6.5 | 11.5 | 0 | 62.59999 | 0 | 102
0 | 13.3 | 2.7 | 0 | 4.7 | 10.6 | 0.6000001 | 65.80001 | 2.2 | 93
0 | 15 | 3.5 | 0 | 6.6 | 11.4 | 0 | 62.1 | 1.4 | 102
0 | 12.99 | 0.31 | 8.87 | 5.73 | 0.58 | 0 | 71.52 | 0 | 76.7
0 | 12.95761 | 0.309227 | 8.847881 | 5.715711 | 0.5785537 | 0 | 71.34165 | 0 | 77
0 | 12.92537 | 0.3084577 | 8.825871 | 5.701493 | 0.5771144 | 0 | 71.16418 | 0 | 77.5
0 | 12.8933 | 0.3076923 | 8.80397 | 5.687345 | 0.5756823 | 0 | 70.98759 | 0 | 77.9
0 | 12.86139 | 0.3069307 | 8.782178 | 5.673267 | 0.5742574 | 0 | 70.81187 | 0 | 77.8
0 | 12.95761 | 0.309227 | 8.847881 | 5.715711 | 0.5785537 | 0 | 71.34165 | 0 | 78.5
0 | 12.92537 | 0.3084577 | 8.825871 | 5.701493 | 0.5771144 | 0 | 71.16418 | 0 | 78.6
0 | 12.8933 | 0.3076923 | 8.80397 | 5.687345 | 0.5756823 | 0 | 70.98759 | 0 | 80.5
0 | 12.86139 | 0.3069307 | 8.782178 | 5.673267 | 0.5742574 | 0 | 70.81187 | 0 | 76.6
0 | 12.86139 | 0.3069307 | 8.782177 | 5.673267 | 0.5742574 | 0 | 70.81187 | 0 | 77.6
0 | 12.86139 | 0.3069307 | 8.782178 | 5.673267 | 0.5742574 | 0 | 70.81187 | 0 | 78.9
0 | 12.86139 | 0.3069307 | 8.782177 | 5.673267 | 0.5742574 | 0 | 70.81187 | 0 | 78.7
0 | 24.4 | 0 | 26.9 | 0 | 0 | 0 | 46.1 | 2.6 | 152
0 | 22.6 | 0 | 21.8 | 0 | 0 | 0 | 53.9 | 1.7 | 139
0 | 6 | 7.9 | 22.1 | 7.7 | 0 | 0 | 54.6 | 1.7 | 113
0.002121054 | 15.64588 | 2.556841 | 0 | 8.177178 | 8.702524 | 0 | 64.87341 | 0 | 102
0.01908624 | 15.64322 | 2.556407 | 0 | 8.175791 | 8.701048 | 0 | 64.8624 | 0 | 102
0.08477203 | 15.63295 | 2.554728 | 0 | 8.17042 | 8.695332 | 0 | 64.81979 | 0 | 100
0.2116609 | 15.61309 | 2.551483 | 0 | 8.160043 | 8.684288 | 0 | 64.73746 | 0 | 100
0.8430653 | 15.5471 | 2.540699 | 0 | 8.125554 | 8.647584 | 0 | 64.25421 | 0 | 94
3.996489 | 14.94249 | 0 | 0 | 8.01211 | 8.007424 | 0 | 65.00106 | 0 | 96
0.7988917 | 15.7106 | 1.733988 | 0 | 8.105058 | 8.748996 | 0 | 64.82401 | 0 | 101
0.3987878 | 15.68472 | 2.130624 | 0 | 8.091705 | 7.750404 | 0 | 65.86543 | 0 | 101
0.1048304 | 15.86988 | 1.928784 | 0 | 8.549256 | 7.987781 | 0 | 65.48122 | 0 | 101
0.3970372 | 15.91811 | 1.590953 | 0 | 8.520964 | 8.022587 | 0 | 65.47237 | 0 | 97
0.7924327 | 15.8852 | 1.190748 | 0 | 8.503348 | 8.006001 | 0 | 65.54443 | 0 | 98
0.1103689 | 19.90101 | 2.380806 | 0 | 10.47382 | 16.04331 | 0 | 51.04692 | 0 | 109
0.590943 | 15.93366 | 4.929566 | 0 | 8.437885 | 11.99469 | 1.033333 | 57.03653 | 0 | 112
0.1087147 | 17.40135 | 1.931277 | 0 | 9.510833 | 14.01865 | 0 | 56.98606 | 0 | 100
5.058041 | 14.65122 | 0 | 0 | 7.862895 | 7.889875 | 0 | 64.00294 | 0 | 95
4.659834 | 14.78031 | 0 | 0 | 7.879295 | 7.906332 | 0 | 64.23809 | 0 | 96
4.278284 | 14.83146 | 0 | 0 | 8.005245 | 8.000565 | 0 | 64.84406 | 0 | 96
0.01046461 | 20.8872 | 0 | 0 | 6.517047 | 7.973739 | 0 | 64.53343 | 0 | 103
0.0104439 | 10.37258 | 4.240734 | 0 | 13.00829 | 7.713095 | 0 | 64.61344 | 0 | 92
0 | 12.44581 | 0.3149644 | 9.099857 | 5.888864 | 1.047517 | 0 | 71.20299 | 0 | 87
0 | 10.59341 | 0.209107 | 0.5854123 | 0.1629023 | 12.04165 | 0 | 76.38286 | 0 | 63
0 | 6.774761 | 5.449705 | 2.344082 | 0.8346791 | 1.851337 | 0 | 82.63718 | 0 | 80
7.18 | 0 | 0 | 14.22 | 14.24 | 7.18 | 0 | 57.18 | 0 | 68.19
0 | 0.1 | 0 | 12 | 0 | 8.100001 | 7.81 | 71.30001 | 0 | 39.46
0 | 0.1 | 0 | 12 | 0 | 8.100001 | 8.810001 | 70.30001 | 0 | 39.65
0 | 0.100005 | 0 | 12.0006 | 0 | 8.100405 | 9.810491 | 69.30346 | 0 | 39.84
0 | 0.09999901 | 0 | 11.99988 | 0 | 8.09992 | 10.80989 | 68.29932 | 0 | 40.03
0 | 0.100004 | 0 | 12.00048 | 0 | 8.100325 | 11.81047 | 67.3027 | 0 | 40.23
0 | 0.099998 | 0 | 11.99976 | 0 | 8.099838 | 12.69975 | 66.40868 | 0 | 40.4
0 | 0 | 0 | 9.436802 | 0 | 10.50095 | 9.848408 | 69.70183 | 0 | 35.64
0 | 0 | 0 | 39.73083 | 0 | 11.36225 | 8.361607 | 40.54531 | 0 | 91.1
0 | 0 | 0 | 11.10222 | 0 | 11.10222 | 6.001201 | 71.71435 | 0 | 34.2
0 | 0 | 0.1698777 | 11.09201 | 0 | 11.09201 | 5.995683 | 71.54848 | 0 | 34
0 | 0 | 0.1700476 | 11.00308 | 0 | 11.00308 | 6.901933 | 70.81983 | 0 | 32.9
0 | 0 | 0.1700476 | 10.90305 | 0 | 10.90305 | 7.402073 | 70.51974 | 0 | 32.6
0 | 0 | 0.1700476 | 9.902774 | 1.00028 | 10.90305 | 7.402073 | 70.51974 | 0 | 33.1
0 | 0 | 0 | 10.90218 | 0 | 10.90218 | 7.80156 | 70.31406 | 0 | 33.2
0 | 0 | 0.40008 | 9.80196 | 0 | 10.80216 | 8.70174 | 69.41389 | 0 | 36.3
0 | 0 | 0 | 8.90178 | 0 | 10.80216 | 9.70194 | 69.71394 | 0 | 29.6
0 | 0 | 0.2001601 | 11.70937 | 0 | 12.91033 | 7.506005 | 67.55404 | 0 | 36
0 | 0 | 0.1698811 | 11.49195 | 0 | 12.69111 | 8.294193 | 67.25292 | 0 | 35.9
0 | 0 | 0.1702213 | 11.51497 | 0 | 12.51627 | 7.810153 | 67.88826 | 0 | 36
0 | 0 | 0.170051 | 11.40342 | 0 | 12.20366 | 9.202762 | 66.92008 | 0 | 36.1
0 | 0 | 0.1700476 | 9.902774 | 0 | 11.40319 | 6.401793 | 72.02016 | 0 | 33.3
0 | 0 | 0.1700476 | 12.30344 | 0 | 11.40319 | 9.502661 | 66.51863 | 0 | 47
0 | 0 | 0.1700476 | 11.30317 | 0 | 12.40347 | 9.502661 | 66.51863 | 0 | 36
0 | 0 | 0.1700476 | 18.30513 | 0 | 10.40291 | 4.501261 | 66.51863 | 0 | 46.8
0 | 0 | 0.1700476 | 21.30597 | 0 | 10.40291 | 4.501261 | 63.51779 | 0 | 50.9
0 | 0 | 0.1700476 | 8.902493 | 2.000561 | 10.90305 | 7.402074 | 70.51975 | 0 | 30.4
0 | 0 | 0 | 13.10262 | 0 | 11.10222 | 4.0008 | 71.71434 | 0 | 29.8
0 | 0 | 0 | 17.10171 | 0 | 11.10111 | 0 | 71.70717 | 0 | 41
0 | 0 | 0.1700476 | 10.50294 | 1.00028 | 12.73357 | 7.832193 | 67.65895 | 0 | 34.4
0 | 0 | 0.1700476 | 8.502381 | 3.00084 | 12.73357 | 7.832193 | 67.65895 | 0 | 33.3
0 | 0 | 0.1700476 | 6.501821 | 5.0014 | 12.73357 | 7.832193 | 67.65894 | 0 | 32.8
0 | 0 | 0 | 11.10222 | 0 | 11.10222 | 6.001201 | 71.71435 | 0 | 34.2
0 | 0 | 0.1698777 | 11.09201 | 0 | 11.09201 | 5.995683 | 71.54848 | 0 | 34
0 | 0 | 0.1700476 | 11.00308 | 0 | 11.00308 | 6.901933 | 70.81983 | 0 | 32.9
0 | 0 | 0.1700476 | 9.902774 | 1.00028 | 10.90305 | 7.402073 | 70.51974 | 0 | 32.6
0 | 0 | 0.1700476 | 9.902774 | 1.00028 | 10.90305 | 7.402073 | 70.51974 | 0 | 33.1
0 | 0 | 0 | 10.90218 | 0 | 10.90218 | 7.80156 | 70.31406 | 0 | 33.2
0 | 0 | 0.2001601 | 11.70937 | 0 | 12.91033 | 7.506005 | 67.55404 | 0 | 36
0 | 0 | 0.1698811 | 11.49195 | 0 | 12.69111 | 8.294193 | 67.25292 | 0 | 35.9
0 | 0 | 0.1702213 | 11.51497 | 0 | 12.51627 | 7.810153 | 67.88826 | 0 | 36
0 | 0 | 0.1700476 | 9.902774 | 0 | 11.40319 | 6.401793 | 72.02016 | 0 | 33.3
0 | 0 | 0.1700476 | 12.30344 | 0 | 11.40319 | 9.502661 | 66.51863 | 0 | 37.2
0 | 0 | 0.1700476 | 8.902493 | 2.000561 | 10.90305 | 7.402074 | 70.51975 | 0 | 30.4
0 | 0 | 0 | 13.10262 | 0 | 11.10222 | 4.0008 | 71.71434 | 0 | 29.8
0 | 0 | 0 | 17.10171 | 0 | 11.10111 | 0 | 71.70717 | 0 | 41
0 | 0 | 0.1700476 | 10.50294 | 1.00028 | 12.73357 | 7.832193 | 67.65895 | 0 | 34.4
0 | 0 | 0.1700476 | 8.502381 | 3.00084 | 12.73357 | 7.832193 | 67.65895 | 0 | 33.3
0 | 0 | 0.1700476 | 6.501821 | 5.0014 | 12.73357 | 7.832193 | 67.65894 | 0 | 32.8
0 | 0 | 0 | 11.10222 | 0 | 11.10222 | 6.001201 | 71.71435 | 0 | 34.2
0 | 0 | 0.1698777 | 11.09201 | 0 | 11.09201 | 5.995683 | 71.54848 | 0 | 34
0 | 0 | 0.1700476 | 11.00308 | 0 | 11.00308 | 6.901933 | 70.81983 | 0 | 32.9
0 | 0 | 0.1700476 | 10.90305 | 0 | 10.90305 | 7.402073 | 70.51974 | 0 | 32.6
0 | 0 | 0.1700476 | 9.902774 | 1.00028 | 10.90305 | 7.402073 | 70.51974 | 0 | 33.1
0 | 0 | 0 | 10.90218 | 0 | 10.90218 | 7.80156 | 70.31406 | 0 | 33.2
0 | 0 | 0.2001601 | 11.70937 | 0 | 12.91033 | 7.506005 | 67.55404 | 0 | 36
0 | 0 | 0.1698811 | 11.49195 | 0 | 12.69111 | 8.294193 | 67.25292 | 0 | 35.9
0 | 0 | 0.1702213 | 11.51497 | 0 | 12.51627 | 7.810153 | 67.88826 | 0 | 36
0 | 0 | 0.1700476 | 9.902774 | 0 | 11.40319 | 6.401793 | 72.02016 | 0 | 33.3
0 | 0 | 0.1700476 | 8.902493 | 2.000561 | 10.90305 | 7.402074 | 70.51975 | 0 | 30.4
0 | 0 | 0 | 13.10262 | 0 | 11.10222 | 4.0008 | 71.71434 | 0 | 29.8
0 | 0 | 0 | 17.10171 | 0 | 11.10111 | 0 | 71.70717 | 0 | 41
0 | 0 | 0.1700476 | 10.50294 | 1.00028 | 12.73357 | 7.832193 | 67.65895 | 0 | 34.4
0 | 0 | 0.1700476 | 8.502381 | 3.00084 | 12.73357 | 7.832193 | 67.65895 | 0 | 33.3
0 | 0 | 0.1700476 | 6.501821 | 5.0014 | 12.73357 | 7.832193 | 67.65894 | 0 | 32.8
0 | 0 | 0.1656531 | 11.13023 | 0 | 11.09519 | 5.976756 | 71.52555 | 0 | 34
0 | 0 | 0.1653452 | 9.952298 | 1.127089 | 11.07456 | 5.965646 | 71.60862 | 0 | 30.4
0 | 0 | 0.1667032 | 11.08411 | 0 | 12.06389 | 6.014642 | 70.56334 | 0 | 31.4
0 | 0 | 0.1645737 | 11.0577 | 0 | 10.07264 | 6.030587 | 72.56451 | 0 | 33.9
0 | 0 | 0.1653665 | 12.15263 | 0 | 10.94868 | 5.873189 | 70.75368 | 0 | 35.9
0 | 0 | 0.1657642 | 11.02168 | 0 | 10.97501 | 6.915259 | 70.81557 | 0 | 32.9
0 | 0 | 0.1658263 | 10.90974 | 0 | 10.91529 | 7.385271 | 70.51712 | 0 | 33.8
0 | 0 | 0.1654746 | 9.960086 | 0.9668326 | 10.95584 | 7.369606 | 70.47565 | 0 | 33.1
0 | 0 | 0 | 11.08988 | 0 | 12.07017 | 6.01777 | 70.60004 | 0 | 31
0 | 0 | 0.2083177 | 11.08085 | 0 | 12.06035 | 6.012875 | 70.5426 | 0 | 32
0 | 0 | 0.06255324 | 11.09112 | 0 | 12.07153 | 6.018447 | 70.60797 | 0 | 31.1
0 | 0 | 0.1250436 | 11.08555 | 0 | 12.06546 | 6.015424 | 70.57251 | 0 | 31.4
0 | 0 | 0.2028344 | 11.74865 | 0 | 12.92322 | 7.475975 | 67.54539 | 0 | 36
0 | 0 | 0.1676816 | 11.50125 | 0 | 12.65108 | 8.318676 | 67.25339 | 0 | 35.9
0 | 0 | 0.1676522 | 11.38189 | 0 | 12.26165 | 9.167841 | 66.91305 | 0 | 36.1
0 | 0 | 0.1675887 | 11.49487 | 0 | 12.51504 | 7.841675 | 67.87294 | 0 | 36
0 | 0 | 0 | 11.50088 | 0 | 12.52159 | 7.845775 | 67.90843 | 0 | 35.6
0 | 0 | 0.209424 | 11.49148 | 0 | 12.51135 | 7.839359 | 67.8529 | 0 | 36.6
0 | 0 | 0.06288573 | 11.50218 | 0 | 12.523 | 7.846662 | 67.9161 | 0 | 35.7
0 | 0 | 0.125708 | 11.49638 | 0 | 12.51668 | 7.842699 | 67.88181 | 0 | 36
0 | 0 | 0.1672338 | 10.53416 | 0.9999104 | 12.74603 | 7.825066 | 67.61994 | 0 | 34.4
0 | 0 | 0.1666492 | 8.514505 | 3.002228 | 12.70148 | 7.797713 | 67.71015 | 0 | 33.3
0 | 0 | 0.1657753 | 6.497425 | 5.001152 | 12.69869 | 7.850279 | 67.67997 | 0 | 32.8
0 | 0 | 0.1662625 | 9.891145 | 0 | 11.456 | 6.373664 | 72.0059 | 0 | 33.3
0 | 0 | 0.1667728 | 12.25597 | 0 | 11.42697 | 9.589839 | 66.4531 | 0 | 37.2
0 | 0 | 0.1679172 | 11.28235 | 0 | 12.4103 | 9.56098 | 66.47034 | 0 | 36
0 | 0 | 0.1716609 | 11.99525 | 4.011911 | 12.81385 | 3.530304 | 67.38715 | 0 | 36
0 | 0 | 0.1716125 | 8.878593 | 5.935956 | 12.81024 | 6.036976 | 66.07676 | 0 | 34.5
0 | 0 | 0.1702673 | 10.98265 | 5.889425 | 12.20647 | 3.501644 | 67.1604 | 0 | 35
0 | 0 | 0.1718298 | 7.966219 | 6.907279 | 12.82647 | 3.99875 | 67.45348 | 0 | 35.6
0 | 0 | 0.006981066 | 7.856718 | 0 | 10.83498 | 10.67327 | 69.71603 | 0 | 30.7
0 | 0 | 0 | 5.158751 | 0 | 11.09106 | 11.99356 | 71.67374 | 0 | 23.4
0 | 0 | 0.395104 | 9.896921 | 0 | 10.82232 | 8.815798 | 69.98322 | 0 | 30.9
0 | 0 | 0.3968959 | 9.824844 | 0 | 10.74275 | 8.76157 | 69.42731 | 0 | 36.3
0 | 0 | 0.2983571 | 9.090905 | 0 | 11.02538 | 7.979654 | 71.14053 | 0 | 32.3
0 | 0 | 0.09722938 | 9.099315 | 0 | 11.03558 | 7.987035 | 71.31522 | 0 | 31.5
0 | 0 | 0.1656531 | 11.13023 | 0 | 11.09519 | 5.976756 | 71.52555 | 0 | 34
0 | 0 | 0.1653452 | 9.952298 | 1.127089 | 11.07456 | 5.965646 | 71.60862 | 0 | 30.4
0 | 0 | 0.1661829 | 11.04952 | 0 | 11.57846 | 5.995871 | 71.10299 | 0 | 33.8
0 | 0 | 0.1655283 | 11.58526 | 0 | 11.02311 | 5.972253 | 71.1473 | 0 | 35
0 | 0 | 0.1653665 | 12.15263 | 0 | 10.94868 | 5.873189 | 70.75368 | 0 | 35.9
0 | 0 | 0.1657642 | 11.02168 | 0 | 10.97501 | 6.915259 | 70.81557 | 0 | 32.9
0 | 0 | 0.1658263 | 10.90974 | 0 | 10.91529 | 7.385271 | 70.51712 | 0 | 33.8
0 | 0 | 0.1654746 | 9.960086 | 0.9668326 | 10.95584 | 7.369606 | 70.47565 | 0 | 33.1
0 | 0 | 0.2028344 | 11.74865 | 0 | 12.92322 | 7.475975 | 67.54539 | 0 | 36
0 | 0 | 0.1676816 | 11.50125 | 0 | 12.65108 | 8.318676 | 67.25339 | 0 | 35.9
0 | 0 | 0.1675887 | 11.49487 | 0 | 12.51504 | 7.841675 | 67.87294 | 0 | 36
0 | 0 | 0.1676522 | 11.38189 | 0 | 12.26165 | 9.167841 | 66.91305 | 0 | 36.1
0 | 0 | 0.1672719 | 10.53656 | 0.977334 | 12.74894 | 7.826851 | 67.63537 | 0 | 34.4
0 | 0 | 0.1667845 | 8.52142 | 2.923459 | 12.71179 | 7.804045 | 67.76514 | 0 | 33.3
0 | 0 | 0.1662697 | 9.891574 | 0 | 11.4565 | 6.37394 | 72.00902 | 0 | 33.3
0 | 0 | 0.16678 | 12.25651 | 0 | 11.42746 | 9.590255 | 66.45598 | 0 | 37.2
0 | 0 | 0.1679245 | 11.28285 | 0 | 12.41084 | 9.561399 | 66.47326 | 0 | 36
0 | 0 | 0.1716388 | 11.9937 | 4.011395 | 12.8122 | 3.529849 | 67.37847 | 0 | 36
0 | 0 | 0.1715904 | 8.877451 | 5.935191 | 12.80859375 | 6.036199 | 66.06825 | 0 | 34.5
0 | 0 | 0.1702383 | 10.98078 | 5.888422 | 12.20439 | 3.501048 | 67.14897 | 0 | 35
0 | 0 | 0.006981066 | 7.856718 | 0 | 10.83498 | 10.67327 | 69.71603 | 0 | 30.7
0 | 0 | 0 | 5.158751 | 0 | 11.09106 | 11.99356 | 71.67374 | 0 | 23.4
0 | 15.91592 | 3.503504 | 0 | 6.506506 | 12.91291 | 0 | 61.06106 | 0 | 102
0 | 15.6 | 3.4 | 0 | 6.4 | 9.5 | 0 | 65 | 0 | 101
0 | 15.63126 | 3.406814 | 0 | 6.412826 | 10.12024 | 0 | 64.32866 | 0 | 102
0 | 15.73146 | 3.406814 | 0 | 6.412826 | 10.82164 | 0 | 63.52706 | 0 | 102
0 | 15.8 | 3.5 | 0 | 6.5 | 11.5 | 0 | 62.6 | 0 | 102
0 | 16 | 2 | 0 | 6 | 11 | 0 | 64.9 | 0 | 98
0 | 14 | 4 | 0 | 6 | 11 | 0 | 64.9 | 0 | 101
0 | 14 | 2 | 0 | 6 | 13 | 0 | 64.9 | 0 | 91
0 | 14 | 2 | 3 | 3 | 13 | 0 | 64.9 | 0 | 92
0 | 17.5 | 1 | 0 | 6.35 | 10 | 0 | 64.86 | 0 | 98
0 | 16.7 | 0.9999998 | 0 | 4.799999 | 11.4 | 0 | 65.8 | 0 | 93
0 | 18.5 | 0.5 | 0 | 4 | 9.7 | 0 | 66.4 | 0 | 100
0 | 16.35 | 0.67 | 0 | 7.05 | 9.3 | 0 | 66.34 | 0 | 92
0 | 16.55 | 0.68 | 0 | 5.55 | 9.45 | 0 | 67.15 | 0 | 92
0 | 16.35 | 0.9999999 | 0 | 6.269999 | 8.699999 | 0 | 67.44999 | 0 | 94
0 | 15.37 | 1 | 0 | 6.3 | 9.35 | 0 | 67.7 | 0 | 90
0 | 16.5 | 0.9999999 | 0 | 4.75 | 9.399999 | 0 | 68.07999 | 0 | 93
0 | 17.38 | 0.35 | 0 | 4.71 | 8.7 | 0 | 68.58 | 0 | 93
0 | 15.25 | 1 | 0 | 6.25 | 8.02 | 0 | 69.2 | 0 | 89
0 | 16.35 | 1 | 0 | 4.75 | 8.07 | 0 | 69.6 | 0 | 92
0 | 14.9 | 0.35 | 0 | 5.5 | 8.75 | 0 | 69.9 | 0 | 86
0 | 15.15 | 1 | 0 | 6.2 | 7.400001 | 0 | 69.95 | 0 | 89
0 | 16.2 | 0.68 | 0 | 5.45 | 7.4 | 0 | 70 | 0 | 91
0 | 14.15 | 0.6799999 | 0 | 7 | 8 | 0 | 69.89999 | 0 | 83
0 | 14.3 | 0.9999999 | 0 | 6.3 | 8.069999 | 0 | 69.44999 | 0 | 84
0 | 16 | 0.35 | 0 | 6.2 | 6.73 | 0 | 70.45 | 0 | 89
0 | 14 | 1 | 0 | 6 | 7.4 | 0 | 71 | 0 | 84
0 | 15.35 | 0.68 | 0 | 3.9 | 8.1 | 0 | 71.7 | 0 | 85
0 | 15.05 | 0.35 | 0 | 6.18 | 6.7 | 0 | 71.45 | 0 | 85
0 | 15.1 | 0.7 | 0 | 5.43 | 6.75 | 0 | 71.75 | 0 | 86
0 | 14.15 | 0.67 | 0 | 5.449999 | 7.4 | 0 | 72.05 | 0 | 82
0 | 15.15 | 0.33 | 0 | 4.65 | 6.75 | 0 | 72.84999 | 0 | 83
0 | 15.45 | 1 | 0 | 7.12 | 10 | 1.4 | 64.75 | 0 | 89
0 | 16.45 | 0.65 | 0 | 5.5 | 9.36 | 0.9 | 66.78 | 0 | 91
0 | 15.3 | 1 | 0 | 6.3 | 8.7 | 0 | 68.44 | 0 | 89
0 | 15 | 1 | 0 | 7 | 8.67 | 0 | 67.35 | 0 | 90
0 | 16.4 | 1 | 0 | 7.1 | 9.36 | 0 | 65.5 | 0 | 94
0 | 15.6 | 1.02 | 0 | 4.8 | 10.1 | 0 | 67.5 | 0 | 89
0 | 13.2 | 1 | 0 | 6.23 | 7.4 | 0 | 71.2 | 0 | 80
0 | 14 | 0 | 0 | 6 | 7 | 0 | 73 | 0 | 79
0 | 13.7 | 0 | 0 | 5.9 | 4.9 | 0 | 75.5 | 0 | 78
0 | 14 | 0 | 0 | 8 | 5 | 0 | 73 | 0 | 80
0 | 12 | 0 | 0 | 10 | 5 | 0 | 73 | 0 | 72
0 | 14 | 0 | 0 | 5.5 | 7 | 0 | 73 | 0 | 77.25
0 | 14 | 0 | 0 | 5.5 | 7 | 0 | 73 | 0 | 77.26
0 | 14 | 0 | 0 | 5.5 | 7 | 0 | 73.2 | 0 | 77.74
0 | 12 | 0 | 0 | 10 | 6 | 0 | 72 | 0 | 71.71
0 | 11 | 0 | 0 | 10 | 7 | 0 | 72 | 0 | 68
0 | 12 | 0 | 0 | 9 | 7 | 0 | 72 | 0 | 72
0 | 10 | 0 | 0 | 12 | 6 | 0 | 72 | 0 | 65
0 | 8 | 0 | 0 | 14 | 6 | 0 | 72 | 0 | 57
0 | 12.6 | 0.2 | 8.600001 | 5.5 | 1.1 | 0 | 72.00001 | 0 | 87
0 | 13.22645 | 2.404809 | 0.6012024 | 6.212424 | 10.82164 | 0 | 66.73346 | 0 | 93
0 | 13.5 | 0 | 0 | 7.5 | 6.8 | 0 | 72.2 | 0 | 77
0 | 13.5 | 0 | 0 | 8 | 6.5 | 0 | 72 | 0 | 78
0 | 12.8 | 0 | 0 | 8.5 | 6.2 | 0 | 72.5 | 0 | 74
0 | 12.5 | 0 | 0 | 8.5 | 6.3 | 0 | 72.7 | 0 | 74
22.96 | 0 | 2.63 | 0 | 0 | 2.63 | 0 | 71.78 | 0 | 96.5
22.73227 | 0 | 2.60026 | 0 | 0 | 2.60026 | 0 | 71.06711 | 1.0001 | 112.7
0 | 0.8099362 | 0.1857148 | 25.67519 | 5.434894 | 3.729801 | 0 | 63.44553 | 0 | 48.99
0 | 0.7997595 | 0.1862025 | 25.47065 | 5.392406 | 4.487517 | 0 | 62.95219 | 0 | 48.21
0 | 0.8017477 | 0.1785495 | 25.27496 | 5.348908 | 5.248452 | 0 | 62.43435 | 0 | 47.78
0 | 0.7914342 | 0.1790067 | 25.06631 | 5.305553 | 6.013587 | 0 | 61.94363 | 0 | 45.74
0 | 0.7812301 | 0.1795034 | 24.86176 | 5.26307 | 6.78406 | 0 | 61.43758 | 0 | 42.3
0 | 0.7829982 | 0.1799097 | 24.65704 | 5.217645 | 7.554904 | 0 | 60.92279 | 0 | 42.99
0 | 16.5 | 0 | 9.8 | 0 | 0.6 | 0 | 73.1 | 0 | 91
0 | 25 | 0 | 0 | 0 | 25 | 0 | 50 | 0 | 103
0 | 16.7 | 0 | 0 | 0 | 2 | 16.7 | 64.6 | 0 | 47
0 | 23.5 | 0 | 0 | 0 | 23.5 | 17.7 | 35.3 | 0 | 97
0.9970089 | 9.970089 | 0.4985045 | 4.287138 | 5.084745 | 7.377866 | 0 | 71.48553 | 0 | 70.4
0 | 9.970089 | 0.4985045 | 4.287138 | 5.084745 | 7.377866 | 0 | 71.98404 | 0 | 58.3
0 | 11.43272 | 0.1010505 | 0.4742371 | 4.844422 | 5.945973 | 0 | 77.0035 | 0 | 67.3
0 | 10.47824 | 0.10005 | 0.4782391 | 4.88044 | 6.977489 | 0 | 76.89044 | 0 | 64.3
0 | 9.455445 | 0.102048 | 0.4812262 | 4.804258 | 7.961742 | 0 | 76.99819 | 0 | 59.3
0 | 8.471812 | 0.1050473 | 0.4802161 | 4.838177 | 8.954029 | 0 | 76.95363 | 0 | 55.1
0 | 12.3997 | 0.100054 | 0.4682529 | 4.854622 | 4.979689 | 0 | 77.00158 | 0 | 71.8
0 | 13.28431 | 0.100055 | 0.4622543 | 4.759618 | 3.9992 | 0 | 77.19846 | 0 | 74.6
0 | 11.38569 | 0.10005 | 0.07003501 | 5.232615 | 5.982991 | 0 | 77.0285 | 0 | 67.9
0 | 11.33794 | 0.1000701 | 0.4503152 | 4.793355 | 5.974182 | 0 | 77.15401 | 0 | 67.1
0 | 11.37569 | 0.10005 | 1.450725 | 3.781891 | 5.962982 | 0 | 77.13857 | 0 | 68.1
0 | 11.38797 | 0.1000701 | 2.461723 | 2.831982 | 5.964175 | 0 | 77.06395 | 0 | 68.8
0 | 11.40684 | 0.10006 | 3.472083 | 1.841105 | 5.973583 | 0 | 77.0162 | 0 | 69.4
0 | 11.34681 | 0.10006 | 5.123073 | 0.09005403 | 5.98359 | 0 | 77.16629 | 0 | 70.1
0 | 11.49186 | 0.1010515 | 0.4922511 | 4.851475 | 5.967044 | 0 | 76.89922 | 0 | 68.3
0 | 11.41405 | 0.100053 | 0.4802545 | 4.82956 | 5.951154 | 0.2141135 | 76.81872 | 0 | 67.4
0 | 11.2992 | 0.100046 | 0.4752186 | 4.80321 | 5.921724 | 0.7773576 | 76.43117 | 0 | 67.4
0 | 11.0413 | 0.09804707 | 0.4632224 | 4.756284 | 5.795783 | 2.841364 | 74.81592 | 0 | 65.8
0 | 10.58476 | 0.08803961 | 0.4532039 | 4.647091 | 5.722575 | 4.445 | 73.87624 | 0 | 64.1
0 | 11.10422 | 0.09804609 | 0.4652187 | 4.819265 | 5.869759 | 4.63818 | 72.81622 | 0 | 67.3
0 | 12.09208 | 1.657569 | 5.568602 | 3.873928 | 6.125318 | 0 | 70.6825 | 0 | 85.1
0 | 13.20228 | 1.336433 | 4.489747 | 6.246795 | 8.333897 | 0 | 65.99776 | 0 | 89.9
0 | 14.06142 | 1.982596 | 6.660529 | 9.267105 | 7.936944 | 0 | 60.0914 | 0 | 83.1
0 | 14.12563 | 0.9958243 | 2.230314 | 7.757852 | 8.279847 | 0 | 66.61053 | 0 | 85.8
0 | 14.48454 | 1.361502 | 0.5717456 | 3.977482 | 9.433581 | 0 | 69.37022 | 0 | 84
0 | 14.61153 | 1.716798 | 2.883792 | 0.8024709 | 9.199079 | 0 | 69.97841 | 0 | 85.5
0 | 13.45213 | 2.042587 | 6.862069 | 1.750378 | 8.806114 | 0 | 66.92651 | 0 | 89.4
0 | 13.01229 | 1.317201 | 0.1106284 | 9.235347 | 7.301301 | 0 | 68.86828 | 0 | 85.2
15 | 0 | 0 | 0 | 0 | 0 | 85 | 0 | 0 | 75.1
15 | 0 | 0 | 0 | 0 | 0 | 84.75 | 0 | 0 | 74.2
15 | 0 | 0 | 0 | 0 | 0 | 84.5 | 0 | 0 | 72.1
15 | 0 | 0 | 0 | 0 | 0 | 84.25 | 0 | 0 | 68.7
15 | 0 | 0 | 0 | 0 | 0 | 84 | 0 | 0 | 67.9
50 | 0 | 0 | 0 | 0 | 0 | 10 | 0 | 40 | 107
24.4 | 0 | 0 | 26.9 | 0 | 0 | 0 | 46.1 | 2.6 | 138
18.3 | 6.1 | 0 | 26.9 | 0 | 0 | 0 | 46.1 | 2.6 | 143
12.2 | 12.2 | 0 | 26.9 | 0 | 0 | 0 | 46.1 | 2.6 | 145
6.106106 | 18.21822 | 0 | 26.92693 | 0 | 0 | 0 | 46.14614 | 2.602602 | 150
0 | 24.4 | 0 | 26.9 | 0 | 0 | 0 | 46.1 | 2.6 | 157
0 | 18.3 | 6.1 | 26.9 | 0 | 0 | 0 | 46.1 | 2.6 | 160
0 | 12.2 | 12.2 | 26.9 | 0 | 0 | 0 | 46.1 | 2.6 | 169
0 | 6.1 | 18.3 | 26.9 | 0 | 0 | 0 | 46.1 | 2.6 | 154
0 | 0 | 24.4 | 26.9 | 0 | 0 | 0 | 46.1 | 2.6 | 177
0 | 15.79527 | 0 | 0.09014424 | 8.092949 | 16.00561 | 0 | 60.01603 | 0 | 80.4
0 | 15.85378 | 0 | 0.7811717 | 7.341011 | 16.00401 | 0 | 60.02003 | 0 | 81.6
0 | 15.84377 | 0 | 1.572359 | 6.3996 | 15.98398 | 0 | 60.2003 | 0 | 81.7
0 | 15.81372 | 0 | 2.403606 | 5.768653 | 16.01402 | 0 | 60 | 0 | 81.7
0 | 15.77366 | 0 | 3.234852 | 5.147721 | 16.02404 | 0 | 59.81973 | 0 | 82.3
0 | 15.72516 | 0 | 4.907853 | 3.415465 | 16.04567 | 0 | 59.90585 | 0 | 82.9
0 | 15.8754 | 0 | 6.530448 | 1.652644 | 15.99559 | 0 | 59.94591 | 0 | 84.5
0 | 15.8153 | 0 | 8.092948 | 0.1302083 | 16.03566 | 0 | 59.92588 | 0 | 85.4
0 | 11.859375 | 0.3251339 | 10.92287 | 0.30395 | 1.802231 | 0.4399055 | 74.21558 | 0 | 81
0 | 14.77617 | 0.3240799 | 10.88746 | 0.3029648 | 1.197593 | 0.4384795 | 71.94273 | 0 | 78
0 | 11.91658 | 0.3267022 | 11.74385 | 0 | 3.078572 | 2.121732 | 70.68098 | 0 | 91
0 | 13.81447 | 0.3246295 | 11.66934 | 0 | 1.859416 | 2.986717 | 69.21468 | 0 | 93
0 | 15.09624 | 3.35667 | 2.301373 | 3.202009 | 8.227217 | 1.853701 | 65.83312 | 0 | 99.2
0 | 15.23061 | 3.386545 | 2.321856 | 3.230508 | 9.577434 | 1.8702 | 64.25204 | 0 | 99.5
0 | 15.29868 | 3.401683 | 2.332235 | 3.244948 | 10.26159 | 1.878559 | 63.45089 | 0 | 100
0 | 15.1618 | 3.096043 | 2.311368 | 3.215914 | 9.534169 | 0 | 66.55047 | 0 | 99.7
0 | 14.96933 | 2.377464 | 4.564051 | 5.397651 | 9.413135 | 0 | 63.14981 | 0 | 98.1
0 | 16.46479 | 2.044052 | 0 | 5.89186 | 10.9526 | 0 | 64.51774 | 0 | 103.1
0 | 20.04633 | 0 | 2.284123 | 3.178007 | 9.421785 | 1.839806 | 63.10126 | 0 | 101.5
0 | 14.96426 | 3.327324 | 2.281254 | 3.174015 | 6.273301 | 4.593738 | 65.25758 | 0 | 100.4
0 | 16.48581 | 2.763645 | 0.5802791 | 4.844216 | 10.85096 | 0.6543611 | 63.68997 | 0 | 101.4
0 | 16.29014 | 2.730843 | 0.5733916 | 4.78672 | 9.019238 | 0.6465945 | 65.82386 | 0 | 100.9
0 | 16.02885 | 2.688359 | 0.5789449 | 4.833079 | 10.57129 | 0.6528567 | 64.51615 | 0 | 99.9
1.446838 | 0 | 0 | 0 | 0 | 0 | 22.17826 | 76.37489 | 0 | 30
1.641096 | 1.582417 | 0 | 0 | 0 | 0 | 17.60921 | 79.16728 | 0 | 31
1.034052 | 0.498539 | 0.3280279 | 0 | 0 | 0 | 19.97195 | 78.16743 | 0 | 30
0 | 2.993029 | 0 | 0 | 0 | 0 | 17.7635 | 79.24348 | 0 | 32
1.03763 | 0.4002111 | 0.1974977 | 0 | 0 | 0.6081881 | 20.04105 | 77.71543 | 0 | 31
0 | 0.7986009 | 0 | 0 | 0 | 0.1820413 | 17.77374 | 81.24562 | 0 | 25
0 | 0.895549 | 0 | 0 | 0 | 0.2419444 | 15.41363 | 83.44888 | 0 | 23
0 | 0.9925737 | 0 | 0 | 0 | 0.2413412 | 13.78467 | 84.98141 | 0 | 20.5
3.549367 | 1.006604 | 1.324648 | 0 | 0 | 1.835645 | 22.40307 | 69.88065 | 0 | 40
4.130349 | 0 | 0 | 0 | 0 | 1.815698 | 22.15962 | 71.89433 | 0 | 35
0 | 0 | 0.2 | 11 | 0 | 11 | 7.2 | 70.50001 | 0 | 34.9
0 | 0 | 0.1 | 11.5 | 0 | 12.6 | 8.500001 | 67.2 | 0 | 35.5
0 | 4.2 | 1.8 | 4.7 | 5.3 | 11.4 | 9.2 | 63.3 | 0 | 50.7
0 | 4.029597 | 1.729827 | 4.509549 | 5.079492 | 10.93891 | 8.819118 | 64.79353 | 0 | 49
0 | 4.37 | 1.87 | 4.89 | 5.52 | 11.87 | 9.58 | 61.8 | 0 | 51.6
0 | 4.269573 | 1.829817 | 4.779522 | 5.389461 | 9.899011 | 9.359064 | 64.37357 | 0 | 52.4
0 | 4.130001 | 1.77 | 4.62 | 5.210001 | 12.9 | 9.040001 | 62.23 | 0 | 49.7
0 | 5.699429 | 1.769823 | 4.629537 | 5.219477 | 11.21888 | 9.059093 | 62.30376 | 0 | 56.4
0 | 5.2 | 0.8 | 4.7 | 5.3 | 11.4 | 9.2 | 63.3 | 0 | 49.1
0 | 5.7 | 0.3 | 4.7 | 5.3 | 11.4 | 9.2 | 63.3 | 0 | 49.8
4.1 | 0.1 | 1.8 | 4.7 | 5.3 | 11.4 | 9.2 | 63.3 | 0 | 45
2.1 | 2.1 | 1.8 | 4.7 | 5.3 | 11.4 | 9.2 | 63.3 | 0 | 46.4
1 | 3.2 | 1.8 | 4.7 | 5.3 | 11.4 | 9.2 | 63.3 | 0 | 48.4
0 | 4.27 | 1.83 | 4.780001 | 5.39 | 11.59 | 7.7 | 64.34 | 0 | 50.9
0 | 4.130413 | 1.770177 | 4.620461 | 5.21052 | 11.21112 | 10.70107 | 62.25622 | 0 | 51.2
0 | 6.2 | 0.8 | 3.7 | 5.3 | 11.4 | 8.2 | 64.3 | 0 | 51.4
0 | 6.2 | 0.8 | 3.7 | 5.3 | 11.4 | 7.2 | 65.3 | 0 | 52
0 | 6.2 | 0.8 | 3.7 | 5.3 | 11.4 | 6.2 | 66.3 | 0 | 51
0 | 4.27 | 1.83 | 3.2 | 5.38 | 11.58 | 9.34 | 64.3 | 0 | 48.7
0 | 4.129174 | 1.769646 | 6.218756 | 5.218956 | 11.21776 | 9.058188 | 62.28754 | 0 | 52.3
0 | 6.93 | 1.07 | 3.76 | 4.24 | 11.4 | 9.2 | 63.3 | 0 | 57.8
0 | 3.96 | 0.61 | 5.37 | 6.06 | 11.4 | 9.2 | 63.3 | 0 | 45
0 | 5.7 | 1.8 | 3.2 | 5.3 | 11.4 | 9.2 | 63.3 | 0 | 53.4
0 | 7.2 | 1.8 | 1.7 | 5.3 | 11.4 | 9.2 | 63.3 | 0 | 60.5
0 | 5.7 | 1.8 | 4.7 | 3.8 | 11.4 | 9.2 | 63.3 | 0 | 55.2
0 | 5.2 | 1.3 | 4.2 | 5.3 | 11.4 | 9.2 | 63.3 | 0 | 51.9
0 | 6.2 | 0.8 | 3.7 | 5.3 | 11.4 | 9.2 | 63.3 | 0 | 52
5.1 | 0.1 | 1.8 | 3.7 | 5.3 | 11.4 | 9.2 | 63.3 | 0 | 44.6
4.1 | 0.1 | 1.8 | 4.7 | 5.3 | 11.4 | 7.2 | 65.3 | 0 | 43.7
0 | 6.2 | 0.8 | 2.8 | 6.2 | 11.4 | 7.2 | 65.3 | 0 | 51.2
0 | 6.2 | 0.8 | 1.9 | 7.1 | 11.4 | 7.2 | 65.3 | 0 | 51.2
0 | 6.2 | 0.8 | 0 | 9 | 11.4 | 7.2 | 65.3 | 0 | 50
0 | 6.2 | 0.8 | 3.7 | 7.2 | 11.4 | 5.3 | 65.3 | 0 | 54
0 | 6.2 | 0.8 | 0 | 8.1 | 11.4 | 7.2 | 65.3 | 0 | 49.6
0 | 6.2 | 0.8 | 0 | 9 | 11.4 | 5.2 | 67.3 | 0 | 48.7
0 | 6.2 | 0.8 | 0 | 9 | 10.4 | 6.2 | 67.3 | 0 | 50
0 | 6.2 | 0.8 | 0 | 9 | 13.4 | 5.2 | 65.3 | 0 | 47.6
0 | 7.2 | 0 | 0 | 8.8 | 11.4 | 7.2 | 65.3 | 0 | 49.5
6.1 | 0.1 | 1.8 | 2.7 | 5.3 | 11.4 | 9.2 | 63.3 | 0 | 48.2
5.1 | 0.1 | 1.8 | 0 | 9 | 11.4 | 9.2 | 63.3 | 0 | 44.7
6.1 | 0.1 | 1.8 | 2.7 | 5.3 | 11.4 | 7.2 | 65.3 | 0 | 47.8
0 | 15.75574 | 0.8959079 | 6.23459 | 4.337238 | 1.359754 | 0.5194979 | 70.82906 | 0 | 99
0 | 6.590428 | 1.219601 | 0.3414375 | 0 | 3.12977 | 11.27581 | 76.58647 | 0 | 52
0 | 0.6958913 | 0 | 5.317959 | 17.21367 | 12.07994 | 0 | 64.61538 | 0 | 22.8
0 | 0.6958497 | 0 | 12.70081 | 12.19865 | 10.42354 | 0 | 63.90398 | 0 | 27.7
0 | 0.9673775 | 0 | 21.38367 | 7.438025 | 4.410278 | 0 | 64.86232 | 0 | 23.3
0 | 0.9152927 | 0 | 20.04462 | 13.98804 | 4.554257 | 0 | 60.46483 | 0 | 23.2
0 | 14.39708 | 0 | 7.107455 | 5.903842 | 1.108525 | 0 | 71.4831 | 0 | 91
23.41709 | 0 | 0 | 0 | 0 | 0 | 0 | 76.58292 | 0 | 90
31.13113 | 0 | 0 | 0 | 0 | 0 | 0 | 68.86887 | 0 | 117
37.249 | 0 | 0 | 0 | 0 | 0 | 0 | 62.751 | 0 | 130
11.4795 | 4.326986 | 6.157602 | 0 | 0 | 7.034344 | 5.016651 | 65.80962 | 0 | 85.1
0 | 0 | 0 | 8.872902 | 3.557154 | 8.31335 | 16.30696 | 62.16027 | 0 | 35.3
0 | 0 | 0 | 9.649999 | 3.62 | 7.349999 | 15.77 | 63.24 | 0 | 36.2
0 | 0 | 0 | 11.76118 | 1.540154 | 7.320732 | 15.89159 | 63.17631 | 0 | 37
0 | 0 | 0 | 8.003201 | 3.001201 | 10.21409 | 10.04402 | 67.93718 | 0 | 35.69
0 | 0 | 0 | 7.988018 | 2.995507 | 9.196206 | 10.02496 | 68.80679 | 0 | 35.77
0 | 0 | 0 | 7.988018 | 2.995507 | 8.087869 | 10.02496 | 69.91512 | 0 | 35.86
0 | 0 | 0 | 7.988018 | 2.995507 | 8.087869 | 8.746881 | 71.19321 | 0 | 35.61
0 | 0 | 0 | 7.988018 | 2.995507 | 11.19321 | 10.02496 | 66.80979 | 0 | 35.6
0 | 0 | 0 | 7.988018 | 2.995507 | 12.08188 | 10.1348 | 65.81129 | 0 | 35.55
0 | 0 | 0 | 7.988017 | 2.995507 | 12.08188 | 11.1333 | 64.81278 | 0 | 35.75
0 | 0 | 0 | 8.057109 | 2.995208 | 12.08067 | 12.67971 | 63.19888 | 0 | 36.14
0 | 0 | 0 | 8.586263 | 2.995208 | 11.55152 | 12.67971 | 63.19888 | 0 | 37.04
0 | 0 | 0 | 8.087062 | 3.494409 | 11.55152 | 12.67971 | 63.19889 | 0 | 36.59
0 | 0 | 0 | 8.58712 | 2.995507 | 12.08188 | 7.748378 | 67.5986 | 0 | 36.06
0 | 0 | 0 | 8.583692 | 2.994311 | 12.07705 | 6.687294 | 68.66953 | 0 | 37
0 | 0 | 0 | 8.583692 | 3.293742 | 12.07705 | 6.687294 | 68.66953 | 0 | 35.52
0 | 0 | 0 | 8.583607 | 3.493328 | 12.07693 | 7.685322 | 67.57095 | 0 | 35.69
0 | 0 | 0 | 9.420726 | 0.200441 | 10.48306 | 9.831631 | 69.58309 | 0 | 35.64
16.66667 | 0 | 16.66667 | 0 | 0 | 0 | 66.66666 | 0 | 0 | 74.32
25 | 0 | 0 | 50 | 0 | 0 | 25 | 0 | 0 | 60.86666
33.33333 | 0 | 0 | 0 | 0 | 0 | 66.66666 | 0 | 0 | 57.31
25 | 0 | 0 | 0 | 0 | 0 | 75 | 0 | 0 | 50.54667
0 | 0 | 0 | 33.33333 | 0 | 0 | 66.66666 | 0 | 0 | 39.99
0 | 12.5 | 0 | 0 | 0 | 0 | 62.5 | 25 | 0 | 85
0 | 6.5 | 0 | 0 | 0 | 0 | 33.5 | 60 | 0 | 53
0 | 4.3 | 0 | 0 | 0 | 1 | 20.7 | 74 | 0 | 35
0 | 3 | 0 | 0 | 0 | 0 | 48.5 | 48.5 | 0 | 64
0 | 0.9332508 | 11.25775 | 5.730363 | 0 | 2.206138 | 0 | 78.08396 | 0.9055479 | 57
0 | 15 | 0 | 5 | 0 | 0 | 20 | 60 | 0 | 78.9
0 | 16.66333 | 0 | 0 | 0 | 0 | 16.66333 | 66.67334 | 0 | 69.5
0 | 20 | 0 | 0 | 0 | 0 | 20 | 60 | 0 | 74.2
0 | 21.07892 | 0 | 0 | 0 | 0 | 15.78422 | 63.13686 | 0 | 82.9
0 | 19 | 0 | 0 | 0 | 0 | 24 | 57 | 0 | 70.6
0 | 25 | 0 | 0 | 0 | 0 | 15 | 60 | 0 | 97
0 | 20 | 0 | 0 | 0 | 10 | 10 | 60 | 0 | 87.3
0 | 15 | 0 | 0 | 0 | 0 | 25 | 60 | 0 | 60.1
0 | 10.44 | 0.19 | 6.95 | 4.31 | 1.12 | 2.75 | 74.21 | 0 | 73.5
0 | 8.30917 | 0.129987 | 4.649535 | 2.859714 | 1.189881 | 5.569444 | 77.26228 | 0 | 61.5
0 | 12.53 | 0.31 | 9.09 | 5.74 | 1.05 | 0 | 71.25 | 0 | 91.5
0 | 6.209379 | 0.05999399 | 2.39976 | 1.519848 | 1.319868 | 8.339165 | 80.10198 | 0 | 40.4
0 | 0 | 0 | 14.3397 | 6.812705 | 15.32446 | 4.037904 | 58.53883 | 0 | 41.9
0 | 0 | 0 | 13.86151 | 5.486582 | 18.86196 | 3.753788 | 57.32479 | 0 | 39.6
0 | 0 | 0 | 13.59726 | 5.310459 | 18.2366 | 3.842901 | 58.10909 | 0 | 39.4
0 | 0 | 0 | 14.32763 | 6.425235 | 17.71375 | 4.291945 | 56.47247 | 0 | 41
0 | 0 | 0 | 13.25794 | 6.093897 | 17.18757 | 4.672041 | 57.89168 | 0 | 39.7
0 | 0 | 0 | 13.2018 | 4.994883 | 13.62996 | 3.544577 | 63.87672 | 0 | 38.1
0 | 0 | 0 | 12.26204 | 24.00584 | 12.6524 | 3.408801 | 46.79002 | 0 | 50.7
0 | 0 | 0 | 13.44314 | 5.392166 | 20.8485 | 3.804478 | 55.7252 | 0 | 39.3
0 | 28.27173 | 12.38761 | 0 | 0 | 4.195804 | 7.592408 | 0 | 47.55245 | 190
0 | 7.007007 | 0 | 1.601602 | 0 | 3.303303 | 9.409409 | 77.87788 | 0 | 49
0 | 4.5 | 6.5 | 2.5 | 15.5 | 9 | 0 | 61 | 0 | 82
0 | 15 | 0 | 16 | 24 | 0 | 0 | 0 | 45 | 141
0 | 14 | 0 | 16 | 24 | 0 | 1 | 0 | 45 | 136
0 | 10 | 0 | 16 | 24 | 0 | 5 | 0 | 45 | 122
0 | 5 | 0 | 16 | 24 | 0 | 10 | 0 | 45 | 108
0 | 10 | 0 | 16 | 24 | 0 | 0 | 0 | 50 | 125
0 | 9 | 0 | 16 | 24 | 0 | 1 | 0 | 50 | 120
0 | 5 | 0 | 16 | 24 | 0 | 5 | 0 | 50 | 105
0 | 0 | 0 | 16 | 24 | 0 | 10 | 0 | 50 | 80
0 | 18.18 | 0 | 0 | 0 | 0 | 22.46 | 59.36 | 0 | 128.7
0 | 13.01942 | 3.51086 | 3.53842 | 1.641056 | 11.54677 | 0.4750187 | 66.049 | 0 | 95
0 | 14.14854 | 2.79983 | 3.52726 | 1.635881 | 11.57502 | 0.4735205 | 65.62122 | 0 | 95
0 | 15.05069 | 2.09219 | 3.514355 | 1.629896 | 11.53267 | 0.4717881 | 65.49046 | 0 | 95
0 | 16.05874 | 1.459819 | 3.503043 | 1.62465 | 11.49555 | 0.4702696 | 65.17068 | 0 | 94
0 | 13.01931 | 3.482286 | 1.169874 | 4.720331 | 11.51714 | 0.4711527 | 65.40226 | 0 | 93
0 | 14.02701 | 2.77578 | 1.165654 | 4.703304 | 11.47559 | 0.4694531 | 65.16634 | 0 | 95
0 | 15.03416 | 2.075277 | 1.161982 | 4.688487 | 11.50335 | 0.4679742 | 64.8526 | 0 | 94
0 | 16.03414 | 1.448055 | 1.158272 | 4.673517 | 11.46662 | 0.46648 | 64.53742 | 0 | 94
0 | 13.25241 | 3.544635 | 3.57246 | 1.656843 | 13.03322 | 0.4795884 | 64.2393 | 0 | 95
0 | 14.27723 | 2.825297 | 3.559343 | 1.65076 | 12.98537 | 0.4778276 | 64.00344 | 0 | 95
0 | 15.29455 | 2.111221 | 3.546323 | 1.644722 | 12.93786 | 0.4760796 | 63.76931 | 0 | 95
0 | 16.31095 | 1.473055 | 3.534805 | 1.63938 | 12.89584 | 0.4745333 | 63.45222 | 0 | 95
0 | 13.13713 | 3.513801 | 1.180461 | 4.76305 | 12.91984 | 0.4754166 | 63.79067 | 0 | 95
0 | 14.15349 | 2.80081 | 1.176165 | 4.745715 | 12.87282 | 0.4736862 | 63.5585 | 0 | 94
0 | 15.16248 | 2.092989 | 1.1719 | 4.728504 | 12.82614 | 0.4719684 | 63.32801 | 0 | 94
0 | 16.1778 | 1.461029 | 1.168649 | 4.71539 | 12.85484 | 0.4706594 | 62.93422 | 0 | 94
0 | 16.06574 | 1.470127 | 2.351853 | 1.636122 | 12.48217 | 0.4735903 | 65.30162 | 0 | 94
0 | 16.1458 | 1.477453 | 2.363572 | 1.644274 | 13.25933 | 0.4759502 | 64.41375 | 0 | 93
0 | 17.18193 | 1.47461 | 2.359024 | 1.64111 | 12.90946 | 0.4750343 | 63.73938 | 0 | 97
0 | 16.16643 | 2.183789 | 2.366592 | 1.646375 | 12.88579 | 0.4765584 | 64.05431 | 0 | 97
0 | 16.04394 | 1.468132 | 1.174331 | 3.104412 | 12.85275 | 0.4729476 | 64.665 | 0 | 94
0 | 16.21501 | 1.474024 | 1.179044 | 3.280917 | 13.55279 | 0.4748456 | 63.60402 | 0 | 94
0 | 17.21905 | 1.468673 | 1.174764 | 3.105557 | 12.85749 | 0.4731219 | 63.48278 | 0 | 97
0 | 16.20634 | 2.174778 | 1.178414 | 3.279164 | 12.89743 | 0.4745919 | 63.57003 | 0 | 98
0 | 12.74621 | 3.494473 | 1.173968 | 4.73685 | 12.07398 | 0.4728015 | 65.0833 | 0 | 93
0 | 15.761 | 1.382719 | 1.161311 | 4.685781 | 11.94381 | 0.4677041 | 64.38162 | 0 | 93
0 | 12.68792 | 3.478492 | 0 | 6.341114 | 12.01876 | 0.4706393 | 64.78566 | 0 | 93
0 | 15.68969 | 1.376464 | 0 | 6.273058 | 11.88977 | 0.4655881 | 64.09035 | 0 | 89
0 | 12.753 | 2.797067 | 1.174593 | 4.739373 | 12.72642 | 0.4730533 | 65.11797 | 0 | 89
0 | 15.55026 | 0.7604671 | 1.161268 | 4.685605 | 12.4543 | 0.4676866 | 64.70435 | 0 | 80
0 | 12.50124 | 3.415692 | 1.17092 | 6.190792 | 12.42902 | 0.4715739 | 63.60292 | 0 | 91
0 | 15.3575 | 0.7561491 | 1.154674 | 6.104897 | 12.25658 | 0.4650311 | 63.69035 | 0 | 88
0 | 15.80889 | 1.386921 | 1.16484 | 4.862089 | 12.49261 | 0.4691253 | 63.59881 | 0 | 94
0 | 15.73861 | 1.380756 | 1.159662 | 4.840476 | 11.79928 | 0.4670399 | 64.39842 | 0 | 96
0 | 15.69014 | 1.376504 | 1.156091 | 6.434093 | 12.08086 | 0.4656017 | 62.58162 | 0 | 96
0 | 15.12661 | 0 | 0.1137314 | 5.380155 | 10.32088 | 0 | 68.88934 | 0 | 83
0 | 14.69936 | 2.469412 | 0.5761102 | 5.771298 | 10.32941 | 0.5568516 | 65.38318 | 0 | 92
0 | 15.82732 | 1.44831 | 0 | 4.835523 | 11.46864 | 0.4665621 | 65.73811 | 0 | 94
0 | 15.75735 | 1.441907 | 0 | 4.814145 | 10.7836 | 0.4644993 | 66.52392 | 0 | 93
0 | 15.70421 | 1.377738 | 0 | 4.829895 | 11.45529 | 0 | 66.41759 | 0 | 93
0 | 15.65456 | 0.6866911 | 0 | 4.814627 | 11.41908 | 0.4645459 | 66.7459 | 0 | 89
0 | 16.7037 | 0.6869171 | 0 | 4.816211 | 11.42283 | 0.4646988 | 65.69096 | 0 | 92
0 | 15.18946 | 1.37853 | 0 | 4.832673 | 11.46188 | 0.466287 | 66.45577 | 0 | 92
0 | 15.75762 | 1.382424 | 0 | 4.038602 | 11.49425 | 0.4676041 | 66.64348 | 0 | 92
0 | 14.79964 | 2.086681 | 0 | 3.251209 | 11.56657 | 0.470546 | 67.60799 | 0 | 93
0 | 15.30054 | 1.735763 | 0 | 3.245342 | 11.5457 | 0.4696969 | 67.48598 | 0 | 92
0 | 15.2299 | 0 | 0 | 3.230358 | 12.13085 | 0.9350565 | 68.25786 | 0 | 82
0 | 15.06964 | 0 | 0 | 6.392733 | 12.00321 | 0.9252174 | 65.39551 | 0 | 82
0 | 15.2167 | 0 | 0 | 4.841338 | 12.75825 | 0.9342462 | 66.03367 | 0 | 82
0 | 15.36666 | 0 | 0 | 3.259366 | 13.52818 | 0.943453 | 66.68442 | 0 | 82
0 | 15.20353 | 0 | 0 | 6.449528 | 13.38457 | 0.9334373 | 63.81334 | 0 | 82
0 | 16.28563 | 0 | 0 | 3.231428 | 12.13487 | 0.9353662 | 67.19666 | 0 | 86
0 | 16.11421 | 0 | 0 | 6.394828 | 12.00714 | 0.9255207 | 64.34453 | 0 | 86
0 | 16.27151 | 0 | 0 | 4.842941 | 12.76248 | 0.9345555 | 64.97265625 | 0 | 86
0 | 16.43192 | 0 | 0 | 3.260455 | 13.53271 | 0.9437684 | 65.61317 | 0 | 86
0 | 16.25742 | 0 | 0 | 6.451662 | 13.389 | 0.9337461 | 62.7525 | 0 | 86
0 | 17.15946 | 0 | 0 | 6.396925 | 12.01108 | 0.9258242 | 63.29287 | 0 | 89
0 | 17.34206 | 0 | 0 | 3.232499 | 12.13889 | 0.9356763 | 66.13475 | 0 | 88
0 | 17.32702 | 0 | 0 | 4.844544 | 12.7667 | 0.9348649 | 63.91093 | 0 | 89
0 | 17.31201 | 0 | 0 | 6.453796 | 13.39342 | 0.934055 | 61.69097 | 0 | 87
0 | 17.49789 | 0 | 0 | 3.261545 | 13.53723 | 0.944084 | 64.54118 | 0 | 89
0 | 17.65655 | 0 | 0 | 3.291119 | 14.96093 | 0.9526442 | 62.91872 | 0 | 89
0 | 17.13428 | 0 | 0 | 6.387539 | 11.99345 | 0 | 64.27119 | 0 | 89
0 | 17.31635 | 0 | 0 | 3.227706 | 12.12089 | 0 | 67.11926 | 0 | 89
0 | 17.30135 | 0 | 0 | 4.837367 | 12.74779 | 0 | 64.89788 | 0 | 90
0 | 17.28639 | 0 | 0 | 6.444243 | 13.3736 | 0 | 62.68035 | 0 | 89
0 | 17.47171 | 0 | 0 | 3.256666 | 13.51698 | 0 | 65.5369 | 0 | 89
0 | 17.6299 | 0 | 0 | 3.28615 | 14.93834 | 0 | 63.92591 | 0 | 90
0 | 16.58086 | 0 | 0 | 3.290009 | 14.95588 | 0.9523229 | 64.00096 | 0 | 86
0 | 15.5059 | 0 | 0 | 3.288899 | 14.95084 | 0.9520018 | 65.08247 | 0 | 82
0 | 13.78642 | 1.395564 | 0 | 3.261592 | 12.24815 | 2.360244 | 66.72998 | 0 | 86
0 | 13.28025 | 1.747624 | 0 | 3.267518 | 12.2704 | 2.364532 | 66.85121 | 0 | 86
1.083886 | 0.5225649 | 5.501384 | 0 | 0 | 3.176502 | 13.9563 | 75.46603 | 0 | 41
2.148904 | 0.4144134 | 4.771813 | 0 | 0 | 2.519083 | 16.6018 | 73.313 | 0 | 42
2.129545 | 0.4106801 | 4.05328 | 0 | 0 | 2.184341 | 16.90925 | 74.13527 | 0 | 43
0 | 1.047278 | 4.479059 | 0 | 0 | 2.864726 | 16.78198 | 74.54079 | 0 | 42
1.506121 | 2.904534 | 2.04763 | 0 | 0 | 4.413929 | 15.69915 | 72.76299 | 0 | 34
1.503012 | 0.414077 | 4.767941 | 0 | 0 | 2.517039 | 15.66675 | 74.96203 | 0 | 43
0 | 2.122314 | 4.189311 | 0 | 0 | 3.225213 | 19.83845 | 70.05558 | 0 | 41
1.08963 | 0 | 4.493564 | 0 | 0 | 3.832004 | 17.49107 | 72.61458 | 0 | 36
2.159648 | 0.312364 | 4.795672 | 0 | 0 | 2.405094 | 15.75787 | 73.57215 | 0 | 40
1.071886 | 0.5167794 | 4.760417 | 0 | 0 | 2.45024 | 16.56215 | 74.63051 | 0 | 42
1.072307 | 0.206793 | 4.762288 | 0 | 0 | 2.514054 | 15.64818 | 75.72641 | 0 | 41
0 | 12.3 | 2.1 | 0.5 | 3.8 | 10.79 | 0 | 70.49999 | 0 | 80
0 | 12.3 | 2.1 | 0.5000001 | 3.8 | 10.16 | 0.6300001 | 70.5 | 0 | 79
0 | 12.3 | 2.1 | 0.5 | 3.8 | 9.2 | 1.3 | 70.5 | 0 | 78
0 | 12.3 | 2.1 | 0.5 | 3.8 | 10.4 | 0 | 70.6 | 0 | 80
0 | 12.3 | 2.1 | 0.5 | 3.8 | 10 | 0 | 71 | 0 | 80
0 | 12 | 2.1 | 0.5 | 3.8 | 10.8 | 0 | 70.5 | 0 | 79
0 | 11.5 | 2.1 | 0.5 | 3.8 | 11.3 | 0 | 70.5 | 0 | 78
0 | 11 | 2.1 | 0.5 | 3.8 | 11.8 | 0 | 70.5 | 0 | 76
0 | 10.6 | 1.8 | 0.5 | 3.8 | 12.5 | 0 | 70.49999 | 0 | 75
0 | 12.3 | 2.1 | 0.5 | 3.8 | 10 | 0 | 71 | 0 | 80
0 | 12.3 | 2.1 | 0.5 | 3.8 | 9.5 | 0 | 71.5 | 0 | 79
0 | 12.3 | 2.1 | 0.5 | 3.8 | 9 | 0 | 72 | 0 | 79
0 | 12.3 | 2.1 | 0.5 | 3.8 | 8.5 | 0 | 72.5 | 0 | 79
0 | 12 | 2.1 | 0.5 | 3.8 | 8.499999 | 0 | 72.8 | 0 | 78
0 | 11.5 | 2.1 | 0.5 | 3.8 | 8.499999 | 0 | 73.3 | 0 | 76
0 | 11 | 2.1 | 0.5 | 3.8 | 8.499999 | 0 | 73.8 | 0 | 75
0 | 10.6 | 2.1 | 0.5 | 3.8 | 8.5 | 0 | 74.2 | 0 | 73
0 | 10.6 | 1.6 | 0.5 | 3.8 | 8.5 | 0 | 74.7 | 0 | 73
0 | 10.6 | 1.1 | 0.5 | 3.8 | 8.5 | 0 | 75.2 | 0 | 73
0 | 10.6 | 1.1 | 0.5 | 3.5 | 8.5 | 0 | 75.5 | 0 | 73
0 | 10.6 | 1.1 | 0.5 | 3 | 8.5 | 0 | 76 | 0 | 73
0 | 10.6 | 1.1 | 0.5 | 2.8 | 8.5 | 0 | 76.2 | 0 | 73
0 | 10.6 | 1.1 | 0 | 2.8 | 8.5 | 0 | 76.7 | 0 | 72
0 | 10.6 | 1.1 | 0 | 2.8 | 8.5 | 0 | 77 | 0 | 72
0 | 10.8 | 1.1 | 0.5 | 2.8 | 8.5 | 0 | 76 | 0 | 73
0 | 11.3 | 1.1 | 0.5 | 2.8 | 8.5 | 0 | 75.5 | 0 | 75
0 | 11.8 | 1.1 | 0.5 | 2.8 | 8.5 | 0 | 75 | 0 | 77
0 | 12.3 | 1.1 | 0.5 | 2.8 | 8.5 | 0 | 74.5 | 0 | 78
0 | 12.8 | 1.1 | 0.5 | 2.8 | 8.5 | 0 | 74 | 0 | 80
0 | 13.3 | 1.1 | 0.5 | 2.8 | 8.5 | 0 | 73.5 | 0 | 82
0 | 13.8 | 1.1 | 0.5 | 2.8 | 8.5 | 0 | 73 | 0 | 84
0 | 14.3 | 1.1 | 0.5 | 2.8 | 8.5 | 0 | 72.5 | 0 | 85
0 | 14.6 | 1.1 | 0.5 | 2.8 | 8.5 | 0 | 72.2 | 0 | 86
0 | 14.3 | 1.1 | 0.5 | 3.1 | 8.5 | 0 | 72.2 | 0 | 85
0 | 13.6 | 1.1 | 0.5 | 3.8 | 8.5 | 0 | 72.2 | 0 | 83
0 | 13.3 | 1.1 | 0.5 | 4.1 | 8.5 | 0 | 72.2 | 0 | 82
0 | 12.6 | 1.1 | 0.5 | 4.8 | 8.5 | 0 | 72.2 | 0 | 80
0 | 12.3 | 1.1 | 0.5 | 5.1 | 8.5 | 0 | 72.2 | 0 | 79
0 | 11.6 | 1.1 | 0.5 | 5.8 | 8.5 | 0 | 72.2 | 0 | 77
0 | 12.3 | 1.1 | 0.5 | 2.8 | 9 | 0 | 74 | 0 | 79
0 | 12.3 | 1.1 | 0.5 | 2.8 | 9.5 | 0 | 73.5 | 0 | 79
0 | 12.3 | 1.1 | 0.5 | 2.8 | 10 | 0 | 73 | 0 | 79
0 | 12.3 | 1.1 | 0.5 | 2.8 | 10.5 | 0 | 72.5 | 0 | 79
0 | 12.3 | 1.1 | 0.5 | 2.8 | 11 | 0 | 72 | 0 | 80
0 | 12.3 | 1.1 | 0.5 | 2.8 | 11.5 | 0 | 71.5 | 0 | 80
0 | 12.3 | 1.1 | 0.5 | 2.8 | 12 | 0 | 71 | 0 | 80
0 | 12.3 | 1.1 | 0.5 | 2.8 | 12.5 | 0 | 70.5 | 0 | 80
0 | 12.3 | 2.1 | 0.5 | 3.8 | 10 | 0.5 | 70.5 | 0 | 79
0 | 12.3 | 2.1 | 0.5 | 3.8 | 9.5 | 1 | 70.5 | 0 | 79
0 | 12.3 | 2.1 | 0.5 | 3.8 | 9 | 1.5 | 70.5 | 0 | 78
0 | 12.3 | 2.1 | 0.5 | 3.8 | 8.5 | 2 | 70.5 | 0 | 78
0 | 11.8 | 2.1 | 0.5 | 3.8 | 8.5 | 2.5 | 70.5 | 0 | 75
0 | 11.3 | 2.1 | 0.5 | 3.8 | 8.5 | 3 | 70.5 | 0 | 73
0 | 12.3 | 2.1 | 0 | 4.3 | 10 | 0.5 | 70.5 | 0 | 79
0 | 12.3 | 2.1 | 1 | 3.3 | 10 | 0.5 | 70.5 | 0 | 80
0 | 12.3 | 2.1 | 1.5 | 2.8 | 10 | 0.5 | 70.5 | 0 | 80
0 | 11.8 | 2.1 | 2 | 2.8 | 10 | 0.5 | 70.5 | 0 | 79
0 | 11.3 | 2.1 | 2.5 | 2.8 | 9 | 1.5 | 70.5 | 0 | 76
0 | 11.3 | 2.1 | 3 | 2.8 | 8.5 | 1.5 | 70.5 | 0 | 77
0 | 12.8 | 1.1 | 3.5 | 2.8 | 8.5 | 0.5 | 70.5 | 0 | 83
0 | 12.8 | 1.1 | 3.7 | 2.8 | 8.5 | 0.3 | 70.5 | 0 | 83
0 | 11.8 | 2.6 | 0.5 | 3.8 | 10 | 0.5 | 70.5 | 0 | 78
0 | 11.3 | 3.1 | 0.5 | 3.8 | 10 | 0.5 | 70.5 | 0 | 76
0 | 10.6 | 3.8 | 0.5 | 3.8 | 9.999999 | 0.5 | 70.49999 | 0 | 74
0 | 11.8 | 4.3 | 0.5 | 3.8 | 8.399999 | 0.5 | 70.49999 | 0 | 78
0 | 11.8 | 4.8 | 0.5 | 3.8 | 8 | 0.5 | 70.5 | 0 | 78
0 | 11.8 | 5.1 | 0.5 | 3.8 | 7.7 | 0.5 | 70.5 | 0 | 78
0 | 12.6 | 2.1 | 0.5 | 3.8 | 10.5 | 0 | 70.5 | 0 | 80
0 | 12.49133 | 2.081887 | 0.4956875 | 3.767225 | 10.40944 | 0 | 69.89194 | 0 | 80
0 | 0 | 0 | 40 | 0 | 15 | 0 | 45 | 0 | 88.4
0 | 12.8 | 2.6 | 1.2 | 4.8 | 11.5 | 1.6 | 65.4 | 0 | 89
0 | 11.8 | 2.4 | 1.2 | 4.8 | 11.5 | 2.8 | 65.39999 | 0 | 84
0 | 10.7 | 2.2 | 1.2 | 4.8 | 11.5 | 4.1 | 65.4 | 0 | 79
0 | 9.700001 | 2 | 1.2 | 4.900001 | 11.6 | 4.7 | 65.80001 | 0 | 74
0 | 10.7 | 2.2 | 0 | 4.8 | 12.2 | 4.1 | 65.9 | 0 | 78
0 | 10.7 | 2.2 | 0 | 6.3 | 11.5 | 4.1 | 65.1 | 0 | 78
0 | 11.7 | 2.2 | 0 | 4.8 | 11.6 | 4.1 | 65.5 | 0 | 82
0 | 10.8 | 2.9 | 0 | 4.8 | 11.6 | 4.1 | 65.7 | 0 | 82
0 | 10.8 | 2.2 | 1.2 | 4.8 | 12.3 | 4.2 | 64.4 | 0 | 78
0 | 10.8 | 2.2 | 1.2 | 4.8 | 12.3 | 3.2 | 65.4 | 0 | 79
0 | 10.7 | 2.2 | 1.2 | 4.8 | 10.9 | 4.1 | 66 | 0 | 79
0 | 10.8 | 2.2 | 1.2 | 4.800001 | 11.5 | 3.2 | 66.2 | 0 | 79
0 | 10.6 | 2.1 | 1.2 | 4.800001 | 10.9 | 5.1 | 65.2 | 0 | 78
0 | 10.8 | 2.2 | 1.2 | 4.800001 | 11.6 | 5.1 | 64.2 | 0 | 79
0 | 14.8 | 0 | 0 | 4.7 | 11.4 | 4.1 | 64.9 | 0 | 92
0 | 11.8 | 0 | 0 | 4.8 | 11.4 | 6.9 | 65 | 0 | 69
0 | 15.2 | 0 | 0 | 0 | 11.6 | 7 | 66.1 | 0 | 80
0 | 12.4 | 0.7 | 0 | 4.8 | 9.4 | 3.7 | 68.9 | 0 | 78
0 | 10.4 | 2.1 | 0 | 4.8 | 9.5 | 3.7 | 69.4 | 0 | 78
0 | 12.3 | 0.7 | 0 | 4.7 | 8.100001 | 3.7 | 70.40001 | 0 | 77
0 | 10.3 | 2 | 0 | 4.8 | 8.2 | 3.7 | 70.9 | 0 | 78
0 | 12.2 | 0.7 | 0 | 4.7 | 6.8 | 3.6 | 71.9 | 0 | 76
0 | 10.2 | 2 | 0 | 4.7 | 6.9 | 3.6 | 72.5 | 0 | 76
0 | 11.48851 | 0.6993007 | 0 | 4.795205 | 9.49051 | 6.493506 | 66.93307 | 0 | 73
0 | 9.4 | 2.1 | 0 | 4.8 | 9.5 | 6.5 | 67.6 | 0 | 73
0 | 11.3 | 0.7 | 0 | 4.8 | 8.1 | 6.4 | 68.6 | 0 | 71
0 | 9.3 | 2 | 0 | 4.8 | 8.2 | 6.5 | 69.1 | 0 | 71
0 | 11.2 | 0.7 | 0 | 4.7 | 6.8 | 6.4 | 70.1 | 0 | 71
0 | 9.3 | 2 | 0 | 4.7 | 6.9 | 6.4 | 70.6 | 0 | 72
0 | 12.8 | 2.3 | 0 | 4.7 | 11.4 | 2.9 | 65.8 | 0 | 88
0 | 12.8 | 2.299999 | 0 | 4.799999 | 11.4 | 4.799999 | 63.79999 | 0 | 89
0 | 12.6 | 2.3 | 0 | 4.6 | 10 | 2.9 | 67.5 | 0 | 87
0 | 12.8 | 2.3 | 0 | 4.8 | 10.1 | 4.8 | 65.1 | 0 | 87
0 | 15.3 | 0 | 0 | 4.7 | 11.4 | 2.9 | 65.6 | 0 | 84
0 | 15.1 | 0 | 0 | 4.8 | 11.4 | 4.7 | 63.9 | 0 | 83
0 | 15.2 | 0 | 0 | 4.7 | 10.1 | 2.9 | 67 | 0 | 83
0 | 15.2 | 0 | 0 | 4.7 | 10.1 | 4.7 | 65.2 | 0 | 83
0 | 15.6 | 0 | 0 | 1.7 | 12.9 | 2.9 | 66.8 | 0 | 83
0 | 15.7 | 0 | 0 | 1.7 | 12.9 | 4.9 | 64.7 | 0 | 83
0 | 15.4 | 0 | 0 | 1.7 | 11.5 | 2.9 | 68.4 | 0 | 82
0 | 15.6 | 0 | 0 | 1.7 | 11.6 | 4.800001 | 66.2 | 0 | 82
0 | 15.2 | 0 | 0 | 6.2 | 11.3 | 1.9 | 65.3 | 0 | 83
0 | 15.2 | 0 | 0 | 5.5 | 11.7 | 1.8 | 65.7 | 0 | 83
0 | 15.3 | 0 | 0 | 4.8 | 11.7 | 2.2 | 65.9 | 0 | 83
0 | 15.3 | 0 | 0 | 4 | 11.8 | 2.7 | 66.1 | 0 | 83
0 | 15.3 | 0 | 0 | 6.3 | 12 | 0.9 | 65.4 | 0 | 83
0 | 15.3 | 0 | 0 | 4.8 | 12 | 1.9 | 65.9 | 0 | 83
0 | 15.4 | 0 | 0 | 4 | 12.1 | 2.3 | 66.1 | 0 | 82
0 | 15.4 | 0 | 0 | 3.2 | 12.1 | 2.7 | 66.50001 | 0 | 83
0 | 15.7 | 0 | 0 | 1.7 | 12.2 | 3.8 | 66.5 | 0 | 83
0 | 15.5 | 0 | 0 | 4.8 | 12.8 | 0.8999999 | 65.89999 | 0 | 83
0 | 15.6 | 0 | 0 | 3.2 | 12.8 | 1.9 | 66.4 | 0 | 83
0 | 15.7 | 0 | 0 | 1.7 | 13.6 | 1.9 | 67 | 0 | 84
0 | 14.4 | 1 | 0 | 3.3 | 12.2 | 2.5 | 66.5 | 0 | 85
0 | 14.3 | 0.7 | 0 | 4.1 | 12.2 | 2.4 | 66.2 | 0 | 84
0 | 13.3 | 1.4 | 0 | 4.1 | 12.2 | 2.5 | 66.4 | 0 | 84
0 | 15.5 | 0.7 | 0 | 2.4 | 12.3 | 2.5 | 66.5 | 0 | 87
0 | 14.5 | 1.4 | 0 | 2.5 | 12.3 | 2.5 | 66.7 | 0 | 87
0 | 9.700001 | 2 | 0 | 4.1 | 11.5 | 4.7 | 67.90001 | 0 | 73
0 | 9.600001 | 2 | 0 | 4.1 | 12.2 | 4.900001 | 67.10001 | 0 | 71
0 | 9.700001 | 2 | 0 | 4.1 | 11.6 | 5.900001 | 66.60001 | 0 | 72
0 | 9.6 | 2 | 0 | 4.1 | 12.2 | 5.7 | 66.3 | 0 | 72
0 | 12.7 | 0.8 | 0 | 4.8 | 9.999999 | 2.8 | 68.8 | 0 | 77
0 | 13.1 | 0.7 | 0 | 4.800001 | 10 | 3.6 | 67.7 | 0 | 78
0 | 13 | 1 | 0 | 4.9 | 10.1 | 3.3 | 67.6 | 0 | 80
0 | 13 | 1.3 | 0 | 4.9 | 10.1 | 3.4 | 67.2 | 0 | 81
0 | 12.7 | 1.3 | 0 | 4.1 | 10.1 | 3.6 | 68.10001 | 0 | 80
0 | 12.4 | 0.7 | 0 | 4.8 | 9.4 | 2.6 | 70 | 0 | 75
0 | 12.5 | 0.7 | 0 | 4.8 | 9.4 | 3.6 | 68.9 | 0 | 76
0 | 13 | 0.7 | 0 | 4.8 | 9.4 | 3.5 | 68.5 | 0 | 78
0 | 12.9 | 1 | 0 | 4.8 | 9.5 | 3.6 | 68.1 | 0 | 79
0.019996 | 12.9974 | 1.29974 | 0 | 4.79904 | 9.498099 | 3.4993 | 67.78644 | 0 | 81
0.019996 | 12.89742 | 0.69986 | 0 | 3.9992 | 9.498099 | 3.39932 | 69.38612 | 0 | 78
0 | 12.5 | 1.1 | 0 | 4 | 9.4 | 3.6 | 69.3 | 0 | 79
0 | 12.6 | 1.3 | 0 | 4 | 9.4 | 3.7 | 68.9 | 0 | 79
0 | 12.4 | 0.7 | 0 | 4.800001 | 8.700001 | 2.7 | 70.60001 | 0 | 76
0.019996 | 12.89742 | 0.6998599 | 0 | 4.79904 | 8.698259 | 3.69926 | 69.08617 | 0 | 78
0 | 12.8 | 1 | 0 | 4.8 | 8.8 | 3.3 | 69.2 | 0 | 79
0 | 12.9 | 1.3 | 0 | 4.8 | 8.8 | 3.4 | 68.7 | 0 | 81
0 | 12.9 | 0.7 | 0 | 4 | 8.700001 | 3.5 | 70.10001 | 0 | 77
0 | 12.4 | 1 | 0 | 4 | 8.8 | 3.6 | 70.1 | 0 | 77
0 | 12.5 | 1.3 | 0 | 4 | 8.7 | 3.8 | 69.6 | 0 | 79
0.01997603 | 13.88334 | 0.6991611 | 0 | 4.794248 | 8.789454 | 2.596884 | 69.11707 | 0 | 81
0.019996 | 14.69706 | 0.69986 | 0 | 4.79904 | 8.798241 | 1.19976 | 69.68606 | 0 | 85
0.02001601 | 13.71097 | 0.4003202 | 0 | 4.803843 | 8.706964 | 2.301841 | 69.95596 | 0 | 79
0.019996 | 14.39712 | 0.39992 | 0 | 4.79904 | 8.69826 | 1.59968 | 69.98601 | 0 | 82
0.02001601 | 14.91193 | 0.4003202 | 0 | 4.703762 | 8.606885 | 1.401121 | 69.85588 | 0 | 84
0.019996 | 15.4969 | 0.3999201 | 0 | 4.69906 | 8.698261 | 0.8998201 | 69.68607 | 0 | 86
0.019996 | 13.29734 | 0.39992 | 0 | 3.9992 | 8.798241 | 2.79944 | 70.58588 | 0 | 77
0.019996 | 13.69726 | 0.39992 | 0 | 3.9992 | 8.798241 | 2.09958 | 70.88583 | 0 | 79
0.019996 | 14.79704 | 0.39992 | 0 | 3.9992 | 8.69826 | 1.59968 | 70.38593 | 0 | 83
0.02001601 | 16.01281 | 0.4003202 | 0 | 3.903122 | 8.706964 | 0.9007205 | 69.95596 | 0 | 87
0 | 0 | 0 | 0 | 0 | 29.4 | 0 | 0 | 70.6 | 56
0 | 33.33333 | 0 | 0 | 0 | 0 | 66.66666 | 0 | 0 | 124
0 | 8.461829 | 3.479813 | 7.59878 | 4.066361 | 12.21621 | 0 | 64.04651 | 0 | 82
0 | 10.57115 | 4.868911 | 5.25764 | 7.315202 | 12.20912 | 0 | 59.64754 | 0 | 93
0 | 10.76604 | 4.958673 | 7.734378 | 4.138924 | 13.74307 | 0 | 58.52609 | 0 | 95
0 | 8.700094 | 5.008915 | 5.408823 | 4.18086 | 15.20444 | 0 | 61.36269 | 0 | 85
0 | 10.66133 | 3.507462 | 7.659155 | 7.377605 | 14.90554 | 0 | 55.75738 | 0 | 89
0 | 10.89446 | 3.584162 | 5.418445 | 4.188298 | 16.55597 | 0 | 59.22426 | 0 | 86
0 | 8.670622 | 4.991947 | 7.786277 | 7.500054 | 16.47058 | 0 | 54.4468 | 0 | 85
0 | 15.92727 | 3.493267 | 0 | 6.531332 | 12.90889 | 0 | 61.00823 | 0 | 103
0 | 16.13106 | 3.537964 | 0 | 6.614901 | 13.07406 | 0 | 59.57021 | 0.9391333 | 103
0 | 16.44671 | 3.607194 | 0 | 6.744341 | 13.32989 | 0 | 57.34281 | 2.393775 | 110
0 | 0 | 0 | 9.69031 | 0 | 9.99001 | 15.48452 | 64.73527 | 0 | 34
0 | 0 | 0 | 9.69031 | 0 | 9.590411 | 15.98402 | 64.63537 | 0 | 34
0 | 0 | 0 | 9.69031 | 0 | 9.29071 | 16.38362 | 64.53547 | 0 | 34
0 | 0 | 0 | 9.79021 | 0 | 10.98901 | 15.58442 | 63.53646 | 0 | 34
0 | 0 | 0 | 9.700001 | 0 | 10.6 | 15.6 | 63.90001 | 0 | 34
0 | 0 | 0 | 9.700001 | 0 | 10.6 | 15.1 | 64.40001 | 0 | 34
0 | 0 | 0 | 9.700001 | 0 | 11 | 14.7 | 64.40001 | 0 | 34
0 | 0 | 0 | 9.4 | 0 | 11 | 13.7 | 65.2 | 0 | 34
0 | 0 | 0 | 9.4 | 0 | 11.4 | 14.3 | 64.2 | 0 | 34
0 | 0 | 0 | 9.5 | 0 | 11.4 | 16.2 | 62.2 | 0 | 35
0 | 0 | 0 | 10.8 | 0 | 12.1 | 11.8 | 65.3 | 0 | 35.6
0 | 12.99 | 0.31 | 8.87 | 5.73 | 0.58 | 0 | 71.52 | 0 | 76.7
0 | 12.86139 | 0.3069307 | 8.782178 | 5.673267 | 0.5742574 | 0 | 70.81187 | 0 | 78.2
0 | 12.86139 | 0.3069307 | 8.782178 | 5.673267 | 0.5742574 | 0 | 70.81187 | 0 | 77.4
0 | 12.86139 | 0.3069307 | 8.782178 | 5.673267 | 0.5742574 | 0 | 70.81187 | 0 | 76.8
0 | 0 | 0 | 58.16982 | 7.000654 | 26.32306 | 0 | 8.017597 | 0 | 77
0 | 0 | 0 | 42.83937 | 6.713685 | 18.12392 | 0 | 31.85419 | 0 | 66
0 | 0 | 0 | 39.52885 | 6.651716 | 16.35336 | 0 | 37.00158 | 0 | 66
0 | 0 | 0 | 36.27887 | 6.59088 | 14.61519 | 0 | 42.05481 | 0 | 69
0 | 0 | 0 | 33.08781 | 6.531147 | 12.90852 | 0 | 47.01644 | 0 | 70
0 | 0 | 0 | 29.95407 | 6.472486 | 11.23251 | 0 | 51.88894 | 0 | 62
0 | 0 | 0 | 26.87612 | 6.414871 | 9.586341 | 0 | 56.67471 | 0 | 60
0 | 0 | 0 | 38.7 | 9.7 | 12.9 | 0 | 38.7 | 0 | 97
0 | 14.00086 | 0 | 0 | 4.613595 | 6.079044 | 0 | 75.30651 | 0 | 77
0 | 10.60723 | 3.969892 | 0 | 8.829153 | 1.005618 | 0 | 75.58811 | 0 | 93
0 | 9.223514 | 3.978484 | 0 | 3.309519 | 6.105043 | 0 | 77.38345 | 0 | 81
0 | 4.687353 | 8.005737 | 0 | 11.80898 | 2.970535 | 0 | 72.5274 | 0 | 87
0 | 1.051854 | 9.827778 | 0 | 7.602297 | 7.736588 | 0 | 73.78148 | 0 | 81
0 | 14.4968 | 0 | 0 | 0.3230835 | 11.49408 | 0 | 73.68603 | 0 | 78
0 | 17.23011 | 0 | 0 | 5.938752 | 4.213526 | 0 | 72.21733 | 0 | 97
0 | 8.110043 | 4.371854 | 0 | 6.160565 | 0.1187911 | 0 | 81.23874 | 0 | 87
0 | 4.587512 | 8.661737 | 0 | 12.88221 | 2.12176 | 0.8878268 | 70.26244 | 0 | 74
0 | 1.068541 | 9.587414 | 2.147261 | 15.8342 | 0.1180966 | 0 | 71.24448 | 0 | 82
0 | 13.24842 | 0 | 0 | 0.3208351 | 9.575158 | 1.857373 | 74.78736 | 0 | 75
0 | 7.799794 | 4.490584 | 1.07758 | 7.946222 | 0.2963274 | 0 | 78.14429 | 0 | 83
0 | 11.25188 | 0 | 0 | 15.86091 | 2.279883 | 0 | 70.60733 | 0 | 74
0 | 12.45043 | 0.4411139 | 8.997384 | 6.185602 | 0.989689 | 0 | 70.83425 | 0 | 87
0 | 11.677 | 4.075444 | 0.2244501 | 10.93008 | 8.023901 | 0 | 64.9394 | 0 | 96
0 | 13.76264 | 2.786315 | 3.510234 | 3.255968 | 12.22703 | 0 | 64.43082 | 0 | 92
0 | 13.09262 | 0.510102 | 0.08001599 | 1.530306 | 13.0126 | 6.811362 | 64.86297 | 0 | 76.4
0 | 12.9 | 0.51 | 0.08 | 2.04 | 12.88 | 6.57 | 64.92 | 0 | 76.6
0 | 12.69 | 0.51 | 0.08 | 2.52 | 12.7 | 6.47 | 64.93 | 0 | 75.8
0 | 12.51125 | 0.5100509 | 0.09000899 | 3.040303 | 12.50125 | 6.30063 | 64.94649 | 0 | 75.4
0 | 12.28123 | 0.510051 | 0.080008 | 2.520252 | 13.0113 | 6.390639 | 65.10651 | 0 | 74.3
0 | 11.73117 | 0.510051 | 0.08000799 | 2.550255 | 13.47135 | 6.390638 | 65.16652 | 0 | 71.2
0 | 13.19132 | 0.510051 | 0.08000799 | 1.50015 | 13.22132 | 6.310631 | 65.08651 | 0 | 77
0 | 12.9713 | 0.510051 | 0.08000799 | 2.030203 | 13.10131 | 6.070607 | 65.13651 | 0 | 76.7
0 | 12.9987 | 0.509949 | 0.089991 | 2.489751 | 12.9587 | 5.779422 | 65.07349 | 0 | 76.8
0 | 12.67 | 0.51 | 0.09 | 3.01 | 12.91 | 5.47 | 65.24 | 0 | 74.7
0 | 13.11 | 0.5099999 | 0.9999999 | 2.08 | 12.87 | 5.55 | 64.77999 | 0 | 74.7
0 | 19.17575 | 0.9702911 | 0.130039 | 1.030309 | 20.21606 | 7.032109 | 51.3454 | 0 | 97.2
0 | 14.60438 | 0.50015 | 0.070021 | 0.50015 | 13.15395 | 5.951785 | 65.11953 | 0 | 81.9
0 | 14.47579 | 0.5002002 | 0.07002802 | 0.9903963 | 13.14526 | 5.982394 | 64.7359 | 0 | 84.6
0 | 14.60146 | 0.5000499 | 0.08000798 | 1.510151 | 13.18132 | 5.970595 | 64.0564 | 0 | 81.9
0 | 14.51581 | 0.4901961 | 0.08003201 | 2.0008 | 13.16527 | 5.972389 | 63.67547 | 0 | 84.1
0 | 14.5058 | 0.4901961 | 0.08003201 | 2.501 | 13.16527 | 5.962385 | 63.19528 | 0 | 81.1
0 | 18.17545 | 0.4901471 | 0.080024 | 0.9902971 | 17.04511 | 5.581674 | 57.53726 | 0 | 91.2
0 | 18.16727 | 0.4901961 | 0.08003202 | 1.020408 | 17.00681 | 5.582233 | 57.55302 | 0 | 92.8
0 | 13.84138 | 0.5000499 | 0.070007 | 1.030103 | 14.0414 | 7.020701 | 63.39633 | 0 | 80.8
0 | 13.83277 | 0.5001001 | 0.07001401 | 1.030206 | 13.0126 | 7.061413 | 64.39288 | 0 | 79.4
0 | 13.81138 | 0.5000499 | 0.070007 | 1.030103 | 14.0314 | 5.970596 | 64.48644 | 0 | 79.6
0 | 12.71254 | 0.4900981 | 0.07001401 | 1.010202 | 14.03281 | 7.0014 | 64.58292 | 0 | 74.9
0 | 13.78413 | 0 | 0.070021 | 0.530159 | 14.0142 | 7.012104 | 64.48935 | 0 | 75.7
0 | 13.80138 | 0.490049 | 0.070007 | 2.040204 | 12.0012 | 7.120712 | 64.37643 | 0 | 79.9
0 | 13.9728 | 0.010002 | 0.060012 | 0.010002 | 13.96279 | 7.021404 | 64.38288 | 0 | 76
0 | 13.70411 | 0 | 0.020006 | 0.5401621 | 12.78384 | 5.651696 | 67.20016 | 0 | 75.5
0 | 14.25142 | 0.10001 | 0.040004 | 0.7700769 | 13.59136 | 5.620562 | 65.52654 | 0 | 76.7
0 | 14.21142 | 0.10001 | 0.040004 | 0.7600759 | 13.58136 | 5.590559 | 65.61655 | 0 | 77.6
0 | 14.05 | 0.1 | 0.04 | 0.77 | 13.57 | 5.630001 | 65.74001 | 0 | 76.6
0 | 13.9714 | 0.10001 | 0.040004 | 0.7600759 | 13.57136 | 5.740573 | 65.71657 | 0 | 76.4
0 | 14.32143 | 0.10001 | 0.04000399 | 0.7600759 | 13.56135 | 5.250524 | 65.86658 | 0 | 77.7
0 | 14.44855 | 0.09999 | 0.049995 | 0.769923 | 13.58864 | 5.119488 | 65.82342 | 0 | 78.5
0 | 13.71274 | 0.5001 | 0.06001201 | 0.4900981 | 13.9928 | 6.60132 | 64.54291 | 0 | 80.4
0 | 13.82415 | 0.510153 | 0.060018 | 1.010303 | 14.0042 | 6.151845 | 64.33929 | 0 | 79.4
0 | 13.56407 | 0.50015 | 0.060018 | 1.450435 | 13.97419 | 5.571671 | 64.77943 | 0 | 79
0 | 13.74275 | 0.510102 | 0.06001201 | 2.0004 | 13.9828 | 5.061012 | 64.54291 | 0 | 79.7
0 | 13.82276 | 0.510102 | 0.060012 | 2.570514 | 14.0128 | 4.580916 | 64.34287 | 0 | 78.2
0 | 13.43403 | 0.2000601 | 0.020006 | 1.010303 | 14.72442 | 6.181855 | 64.35931 | 0 | 76
0 | 13.51406 | 0.2000601 | 0.03000901 | 1.540462 | 14.68441 | 5.73172 | 64.22927 | 0 | 76.8
0 | 13.55135 | 0.20002 | 0.030003 | 2.10021 | 14.71147 | 5.220521 | 64.11641 | 0 | 76.7
0 | 13.71274 | 0.210042 | 0.030006 | 2.680536 | 14.65293 | 4.65093 | 63.99279 | 0 | 76.7
0 | 13.61409 | 0.210063 | 0.03000901 | 3.200961 | 14.61439 | 4.151246 | 64.10924 | 0 | 77
0 | 11.89119 | 0.20002 | 0.030003 | 2.010201 | 14.20142 | 5.130513 | 66.46664 | 0 | 67.1
0 | 12.16243 | 0.20004 | 0.030006 | 2.030406 | 13.96279 | 5.131026 | 66.41328 | 0 | 70.2
0 | 12.37371 | 0.20006 | 0.020006 | 2.030609 | 13.69411 | 5.151546 | 66.45995 | 0 | 71.2
0 | 12.63126 | 0.20002 | 0.030003 | 2.010201 | 13.46135 | 5.150515 | 66.44664 | 0 | 73.2
0 | 13.10262 | 0.20004 | 0.030006 | 2.010402 | 13.04261 | 5.111022 | 66.43328 | 0 | 75.9
0 | 13.0039 | 0.20006 | 0.030009 | 2.010603 | 13.10393 | 5.111534 | 66.46993 | 0 | 75
0 | 13.72274 | 0.10002 | 0.020004 | 1.020204 | 13.91278 | 6.611323 | 64.54291 | 0 | 76.6
0 | 13.21132 | 0.10001 | 0.030003 | 2.10021 | 13.9614 | 6.040604 | 64.48644 | 0 | 74.7
0 | 12.79256 | 0.10002 | 0.030006 | 3.15063 | 13.91278 | 5.641129 | 64.30286 | 0 | 72.2
0 | 12.42249 | 0.10002 | 0.040008 | 4.270854 | 13.87278 | 5.10102 | 64.12283 | 0 | 71
0 | 11.77353 | 0.10003 | 0.05001501 | 5.141542 | 13.86416 | 4.571372 | 64.42933 | 0 | 68.3
0 | 13.91278 | 0.110022 | 0.030006 | 1.080216 | 13.87277 | 5.15103 | 65.77316 | 0 | 77.2
0 | 13.42 | 0.11 | 0.04 | 1.6 | 13.9 | 5.15 | 65.71 | 0 | 75.1
0 | 12.94259 | 0.110022 | 0.040008 | 2.130426 | 13.87278 | 5.081017 | 65.75315 | 0 | 72.3
0 | 12.32123 | 0.110011 | 0.040004 | 2.60026 | 13.89139 | 5.09051 | 65.87659 | 0 | 69.1
0 | 11.77118 | 0.110011 | 0.050005 | 3.080308 | 13.93139 | 5.050506 | 65.93659 | 0 | 66.7
0 | 13.45269 | 0.20004 | 0.040008 | 3.130626 | 14.72295 | 4.060812 | 64.32286 | 0 | 74.9
0 | 13.39134 | 0.20002 | 0.040004 | 3.610361 | 14.73147 | 3.510351 | 64.44644 | 0 | 74
0 | 13.39134 | 0.20002 | 0.040004 | 4.120412 | 14.76148 | 3.050305 | 64.36644 | 0 | 73.4
0 | 12.28246 | 0.10002 | 0.040008 | 2.790558 | 13.46269 | 3.460692 | 67.79356 | 0 | 70.6
0 | 12.61126 | 0.10001 | 0.040004 | 2.870287 | 13.22132 | 3.450345 | 67.63676 | 0 | 71.2
0 | 12.74255 | 0.10002 | 0.040008 | 2.760552 | 13.0126 | 3.490698 | 67.78355 | 0 | 73.9
0 | 17.73355 | 0.25005 | 0.05001 | 1.060212 | 19.10382 | 4.370874 | 57.33146 | 0 | 88.7
0 | 17.17 | 0.26 | 0.05 | 1.06 | 18.59 | 5.35 | 57.42 | 0 | 86.8
0 | 13.94279 | 0 | 0.05001 | 3.280656 | 12.71254 | 3.570714 | 66.35327 | 0 | 76.9
0 | 13.67453 | 0 | 0.039984 | 2.409036 | 13.76449 | 4.928028 | 65.10395 | 0 | 75.3
0 | 13.61 | 0 | 0.05 | 2.32 | 13.88 | 5.15 | 64.91 | 0 | 77.7
0 | 13.7445 | 0 | 0.139944 | 2.379048 | 13.92443 | 5.107956 | 64.62415 | 0 | 78.4
0 | 14.61146 | 0 | 0.080008 | 2.540254 | 14.0414 | 3.90039 | 64.74648 | 0 | 83.9
0 | 14.87298 | 0 | 0.05001001 | 2.580516 | 14.02281 | 3.750751 | 64.64293 | 0 | 79.5
0 | 13.89139 | 0 | 0.050005 | 3.550355 | 14.0314 | 3.670367 | 64.73648 | 0 | 77
0 | 13.55136 | 0 | 0.050005 | 3.830383 | 14.0114 | 3.80038 | 64.67647 | 0 | 76.4
0 | 13.4927 | 0 | 0.05001 | 3.930786 | 14.0128 | 3.70074 | 64.73295 | 0 | 75.3
0 | 13.84138 | 0 | 0.040004 | 3.410341 | 13.9714 | 3.780378 | 64.87649 | 0 | 76.7
0 | 14.15142 | 0 | 0.040004 | 3.010301 | 13.9914 | 3.970397 | 64.75648 | 0 | 80.8
0 | 14.14141 | 0 | 0.040004 | 2.970297 | 13.9914 | 3.960396 | 64.81647 | 0 | 78.2
0 | 13.69274 | 0 | 0.040008 | 2.90058 | 13.4927 | 3.820764 | 65.98319 | 0 | 76.6
0 | 13.31133 | 0 | 0.040004 | 2.790279 | 13.08131 | 3.830383 | 66.87669 | 0 | 74.2
0 | 13.26133 | 0 | 0.040004 | 2.90029 | 13.06131 | 3.730373 | 66.93669 | 0 | 75
0 | 12.89258 | 0 | 0.05001 | 4.540908 | 12.86257 | 3.460692 | 66.11322 | 0 | 74.9
0 | 12.81256 | 0 | 0.05001 | 4.940989 | 12.80256 | 3.360672 | 65.9632 | 0 | 74.5
0 | 12.94 | 0 | 0.05 | 4.73 | 12.84 | 3.54 | 65.82 | 0 | 72.5
0 | 13.39063 | 0 | 0.03997202 | 3.117818 | 13.60048 | 5.536125 | 64.22504 | 0 | 74.6
0 | 0 | 0 | 0 | 46.1 | 0.8 | 0 | 0 | 53.1 | 70
0 | 0 | 0 | 0 | 55.5 | 4.7 | 0 | 0 | 39.8 | 75
25 | 0 | 0 | 0 | 0 | 0 | 0 | 75 | 0 | 90
34 | 0 | 0 | 0 | 0 | 0 | 0 | 66 | 0 | 117
0 | 34 | 0 | 0 | 0 | 0 | 0 | 66 | 0 | 135
30 | 0 | 0 | 0 | 10 | 0 | 0 | 60 | 0 | 119
20 | 0 | 0 | 0 | 20 | 0 | 0 | 60 | 0 | 98
0 | 0 | 20 | 0 | 20 | 0 | 0 | 60 | 0 | 158
0 | 0 | 0 | 38.11041 | 0 | 20.96023 | 40.92936 | 0 | 0 | 75.28345
2.357759 | 0 | 0 | 36.4343 | 0 | 20.72938 | 40.47856 | 0 | 0 | 74.16265
11.29134 | 0 | 0 | 30.08352 | 0 | 19.85466 | 38.77048 | 0 | 0 | 76.21775
21.45121 | 0 | 0 | 22.86098 | 0 | 18.85987 | 36.82794 | 0 | 0 | 154.6792
0 | 6.5 | 0 | 0 | 0 | 0 | 33.5 | 60 | 0 | 53
0 | 12.5 | 0 | 0 | 0 | 0 | 62.5 | 25 | 0 | 85
0 | 4.3 | 0 | 0 | 0 | 1 | 20.7 | 74 | 0 | 35
0 | 20 | 0 | 0 | 0 | 0 | 80 | 0 | 0 | 100
0 | 15 | 0 | 0 | 0 | 0 | 42.5 | 42.5 | 0 | 87
0 | 4.9 | 0.5 | 0 | 0 | 1.3 | 11.8 | 81.5 | 0 | 33
5.4 | 0 | 0 | 0 | 0 | 1.3 | 11.8 | 81.5 | 0 | 31.2
0 | 0 | 0 | 0 | 0 | 0 | 0 | 100 | 0 | 5.4
0 | 10.93 | 3.95 | 7.59 | 0 | 16 | 0 | 61.43 | 0 | 85.9
0 | 11.06 | 3.99 | 7.68 | 0 | 15 | 0 | 62.17 | 0 | 87.9
0 | 11.19 | 4.04 | 7.77 | 0 | 14 | 0 | 62.9 | 0 | 89
0 | 10.93 | 3.95 | 7.59 | 0 | 16 | 1 | 60.43 | 0 | 86.2
0 | 10.93 | 3.95 | 7.59 | 0 | 16 | 2 | 59.43 | 0 | 86.7
0 | 14.8 | 0.9 | 1.9 | 3.6 | 10.8 | 0 | 67.9 | 0 | 84.6
0 | 12.2 | 2.9 | 5.7 | 1.3 | 14.2 | 0 | 63.6 | 0 | 86.6
0 | 14.8 | 0 | 1.9 | 4.5 | 10.8 | 0 | 67.9 | 0 | 82.3
0 | 14.8 | 0 | 2.8 | 3.6 | 10.8 | 0 | 67.9 | 0 | 83
0 | 14.8 | 0.5 | 1.9 | 3.6 | 10.8 | 0 | 67.9 | 0 | 80.1
0 | 14.8 | 0 | 1.9 | 3.6 | 10.8 | 0 | 67.9 | 0 | 83.8
0 | 14 | 0 | 8 | 0 | 10 | 0 | 67.9 | 0 | 81
0 | 14 | 0 | 5 | 0 | 11 | 0 | 69.9 | 0 | 78.9
0 | 14.8 | 0 | 1.45 | 2.75 | 12.3 | 0 | 67.9 | 0 | 79.6
0 | 14 | 0 | 4 | 0 | 12 | 0 | 69.9 | 0 | 77.8
0 | 11.5 | 3.9 | 7.6 | 0 | 16 | 0 | 60.9 | 0 | 88.9
0 | 12.5 | 3.9 | 7.6 | 0 | 16 | 0 | 59.9 | 0 | 91.4
0 | 15.98402 | 0 | 0 | 4.995005 | 8.991009 | 0 | 69.93007 | 0 | 82.9
0 | 13.95813 | 0 | 0 | 4.48654 | 8.175473 | 0 | 73.28016 | 0 | 76.6
0 | 12.98701 | 0 | 3.996004 | 3.996004 | 9.99001 | 0 | 68.93107 | 0 | 74.3
0 | 12.98701 | 0 | 3.496504 | 3.496504 | 8.991009 | 0.999001 | 69.93007 | 0 | 75.8
0 | 12.98701 | 0 | 3.496504 | 3.496504 | 9.99001 | 0 | 69.93007 | 0 | 74.1
0 | 12.98701 | 0 | 2.997003 | 2.997003 | 8.991009 | 0 | 71.92807 | 0 | 73
0 | 12.98961 | 0 | 0 | 5.895284 | 8.073541 | 0 | 72.94164 | 0 | 71.5
0 | 15 | 0 | 3.4 | 0 | 11.5 | 0 | 70 | 0 | 80
0 | 15.34 | 0 | 0.59 | 0 | 16.03 | 5 | 62.94 | 0 | 80.7
0 | 11.9 | 0 | 0 | 5 | 9 | 2 | 72 | 0 | 68.1
0 | 14.85 | 0 | 3.73 | 1.38 | 13.15 | 0 | 66.44 | 0 | 80.5
0 | 14.89489 | 0 | 4.864865 | 0.6906907 | 13.59359 | 0 | 65.77577 | 0 | 81.3
0 | 14.8 | 0 | 1.9 | 3.6 | 12.8 | 0 | 65.9 | 0 | 78.8
0 | 14.8 | 0 | 1.75 | 3.3 | 13.3 | 0 | 65.9 | 0 | 79.6
0 | 13.48651 | 0 | 4.495504 | 0 | 11.98801 | 0 | 69.93007 | 0 | 75.6
0 | 14.91491 | 0 | 6.006006 | 0 | 14.01401 | 0 | 65.06506 | 0 | 81.6
0 | 13.41674 | 0.9968467 | 1.190113 | 5.777642 | 9.663309 | 0 | 68.46709 | 0 | 80.1
0 | 15.57533 | 0 | 4.918525 | 0 | 15.3354 | 0 | 64.07078 | 0 | 82.4
0 | 17.65196 | 0 | 1.668231 | 0 | 19.3619 | 0 | 61.30747 | 0 | 83.1
0 | 12.57 | 2.3 | 2.6 | 4.81 | 8.7 | 0 | 68.82 | 0 | 86.5
0 | 11.58 | 2.3 | 0.6 | 6.2 | 7.61 | 0 | 71.51 | 0 | 82.4
0 | 0 | 0 | 8.557306 | 0 | 10.50416 | 16.58245 | 64.35609 | 0 | 32
0 | 0 | 0 | 8.410686 | 0 | 8.312975 | 14.33467 | 68.94167 | 0 | 28
0 | 0 | 0 | 14.6352 | 0 | 11.94393 | 17.68246 | 55.7384 | 0 | 39
0 | 15.18 | 0 | 0.06 | 5.32 | 10.21 | 0 | 69.07 | 0 | 81.8
0 | 14.52 | 0 | 0.05 | 5.22 | 9.71 | 0 | 70.34 | 0 | 78.9
0 | 13.68 | 0 | 0.05 | 4.829999 | 9.229999 | 0 | 72.05 | 0 | 76
0.74 | 13.68 | 0 | 0.05 | 5.4 | 10.21 | 0 | 69.75 | 0 | 78.1
1.5 | 12.19 | 0 | 0.06 | 5.38 | 10.2 | 0 | 70.51 | 0 | 74.6
2.25 | 10.72 | 0 | 0.06 | 5.39 | 10.21 | 0 | 71.2 | 0 | 70.3
3.04 | 9.21 | 0 | 0.06 | 5.4 | 10.21 | 0 | 71.92 | 0 | 66.7
3.90039 | 7.70077 | 0 | 0.060006 | 5.40054 | 10.18102 | 0 | 72.59726 | 0 | 61.8
4.529547 | 6.229377 | 0 | 0.059994 | 5.439456 | 10.20898 | 0 | 73.36266 | 0 | 57.5
0 | 0 | 0 | 8.5 | 8.5 | 13.5 | 0 | 68.5 | 0 | 36.5
0 | 0 | 0 | 8.7 | 7.8 | 14.3 | 0.5 | 68.2 | 0 | 34.4
0 | 0 | 0 | 8.6 | 9.1 | 13.5 | 0 | 68.3 | 0 | 35.4
0.9980041 | 14.17166 | 2.994012 | 0.2994013 | 0.2994013 | 11.17765 | 0.2994013 | 69.26148 | 0 | 244
1.996008 | 13.17365 | 2.994012 | 0.2994012 | 0.2994012 | 11.17764 | 0.2994012 | 69.26148 | 0 | 253
3.992016 | 11.17764 | 2.994012 | 0.2994012 | 0.2994012 | 11.17764 | 0.2994012 | 69.26148 | 0 | 257
4.99002 | 10.17964 | 2.994012 | 0.2994012 | 0.2994012 | 11.17764 | 0.2994012 | 69.26148 | 0 | 251
5.988025 | 9.181637 | 2.994012 | 0.2994013 | 0.2994013 | 11.17765 | 0.2994013 | 69.26148 | 0 | 250
7.48503 | 7.684631 | 2.994012 | 0.2994012 | 0.2994012 | 11.17764 | 0.2994012 | 69.26148 | 0 | 253
8.982037 | 6.187625 | 2.994012 | 0.2994013 | 0.2994013 | 11.17765 | 0.2994013 | 69.26148 | 0 | 253
1 | 12.7 | 1.7 | 0.5 | 5.1 | 9 | 0 | 69.8 | 0 | 223
1.5 | 12.2 | 1.7 | 0.5 | 5.1 | 9 | 0 | 69.8 | 0 | 218
3 | 10.7 | 1.7 | 0.5 | 5.1 | 9 | 0 | 69.8 | 0 | 225
3.5 | 10.2 | 1.7 | 0.5 | 5.1 | 9 | 0 | 69.8 | 0 | 233
4.885344 | 9.970089 | 0.6979063 | 0.4985045 | 5.084745 | 8.973081 | 0 | 69.59122 | 0 | 239
5 | 8.7 | 1.7 | 0.5 | 5.1 | 9 | 0 | 69.8 | 0 | 238
2.223495 | 2.143991 | 1.4107 | 0 | 0 | 3.258155 | 19.08674 | 71.87692 | 0 | 95
0 | 0 | 1.317762 | 0 | 0 | 0 | 16.04637 | 82.63586 | 0 | 25
0 | 0 | 0 | 7.1 | 10 | 13.5 | 0 | 68.4 | 0 | 35.3
0 | 0 | 0 | 7.1 | 10.5 | 13.5 | 0 | 67.9 | 0 | 37.9
0 | 0 | 0 | 6.1 | 11 | 13.5 | 0 | 68.4 | 0 | 35.5
0 | 0 | 0 | 8.6 | 9 | 13.5 | 0 | 67.9 | 0 | 36.3
20.6407 | 0 | 0 | 0 | 0 | 8.468725 | 14.0902 | 56.80037 | 0 | 58
0 | 40 | 0 | 0 | 0 | 0 | 0 | 0 | 60 | 216.7
0 | 40 | 0 | 0 | 0 | 0 | 10 | 0 | 50 | 183.9
0 | 40 | 0 | 0 | 0 | 0 | 30 | 0 | 30 | 142.9
0 | 40 | 0 | 0 | 0 | 0 | 40 | 0 | 20 | 146.7
0 | 40 | 0 | 0 | 0 | 0 | 30 | 0 | 30 | 143
0 | 0 | 0 | 9.344432 | 11.0129 | 7.860132 | 3.364885 | 67.7181 | 0 | 38.5
0 | 12.88096 | 3.502229 | 1.176574 | 4.911067 | 11.5831 | 0.4738509 | 64.78851 | 0.4648239 | 94
0 | 15.90716 | 1.455615 | 1.164319 | 4.859914 | 11.46245 | 0.4689154 | 64.00503 | 0.4599824 | 93
0 | 13.15447 | 3.547277 | 1.191708 | 4.974236 | 11.73209 | 0.4799459 | 63.28617 | 1.412408 | 95
0 | 16.11635 | 1.474758 | 1.179631 | 4.923826 | 11.67807 | 0.4750821 | 62.53472 | 1.398095 | 96
0 | 12.99229 | 3.5325 | 1.186743 | 4.953514 | 12.92333 | 0.4779465 | 63.24405 | 0.4688414 | 95
0 | 16.15727 | 1.468775 | 1.174845 | 4.90385 | 12.85838 | 0.4731547 | 62.28102 | 0.4641409 | 94
0 | 13.16649 | 3.579861 | 1.202654 | 5.019928 | 13.16274 | 0.4843546 | 61.73484 | 1.425382 | 96
0 | 16.36422 | 1.487588 | 1.189893 | 4.966663 | 13.02308 | 0.4792153 | 60.8577 | 1.410258 | 96
0 | 13.96517 | 2.805734 | 1.178233 | 4.754058 | 12.24744 | 0.4745191 | 63.89017 | 0.4654793 | 94
0 | 15.98704 | 1.462925 | 1.170166 | 4.721509 | 12.16359 | 0.4712701 | 63.34352 | 0.4622923 | 94
0 | 15.99952 | 1.464067 | 0 | 4.725195 | 12.17308 | 0.4716381 | 64.48596 | 0.4626532 | 94
0 | 16.92408 | 0 | 0 | 4.687797 | 12.07674 | 0.4679053 | 65.16834 | 0.4589915 | 88
0 | 15.8865 | 0 | 0 | 4.691816 | 12.08709 | 1.217597 | 65.44127 | 0.459385 | 84
2.156056 | 15.80013 | 0 | 0 | 4.635607 | 11.94229 | 0.4626961 | 64.33559 | 0.4538815 | 90
0 | 15.8144 | 1.387405 | 0 | 4.863786 | 11.53567 | 0.469289 | 65.25231 | 0.4603489 | 95
0 | 15.74408 | 1.381235 | 0 | 4.842157 | 10.84635 | 0.4672022 | 66.04485 | 0.4583018 | 93
0 | 15.78409 | 0 | 0 | 4.854464 | 12.1532 | 1.405169 | 65.12725 | 0.4594666 | 84
0 | 15.82971 | 0 | 0 | 4.868494 | 12.18832 | 0.7515892 | 65.31546 | 0.8294299 | 84
0 | 15.10323 | 0 | 0 | 4.872444 | 12.19821 | 1.410373 | 65.36846 | 0.8301029 | 82
0 | 14.33313 | 0 | 0 | 4.898016 | 12.26224 | 1.417775 | 65.71155 | 1.158972 | 80
0 | 15.15405 | 0 | 0 | 4.888839 | 12.23926 | 0.75473 | 65.58842 | 1.1568 | 83
0 | 15.89791 | 0 | 0 | 4.88947 | 12.24084 | 0 | 65.59689 | 1.15695 | 86
0 | 20.5 | 0.5 | 0.4 | 10.4 | 9.7 | 0 | 58 | 0 | 106
0 | 20.8 | 0.4 | 0.6 | 10.1 | 9.8 | 0 | 58.3 | 0 | 110
0 | 18.5 | 2.5 | 0.3 | 8.2 | 11.5 | 0 | 59 | 0 | 109
0 | 21.5 | 0 | 0 | 7.5 | 11 | 0 | 60 | 0 | 104
0 | 17.5 | 2.5 | 0.3 | 8.2 | 11.5 | 0 | 60 | 0 | 106
0 | 18.5 | 1.5 | 0.3 | 8.2 | 11.5 | 0 | 60 | 0 | 103
0 | 18.5 | 2 | 0.3 | 7.2 | 12 | 0 | 60 | 0 | 105
0 | 21 | 0.5 | 0.4 | 9.5 | 8.1 | 0 | 60.5 | 0 | 108
0 | 21 | 0.5 | 0.4 | 9 | 8.6 | 0 | 60.5 | 0 | 107
0 | 21 | 0.2 | 0.4 | 9.1 | 8.8 | 0 | 60.5 | 0 | 106
0 | 20.8 | 0.2 | 0.4 | 9.1 | 9 | 0 | 60.5 | 0 | 104
0 | 21.2 | 0.3 | 0.4 | 8.5 | 9.1 | 0 | 60.5 | 0 | 106
0 | 21.8 | 0.2 | 0.4 | 7.9 | 9.2 | 0 | 60.5 | 0 | 106
0 | 21.3 | 0.7 | 0.4 | 7.9 | 9.2 | 0 | 60.5 | 0 | 109
0 | 20.9 | 0.6 | 0.4 | 8.6 | 8.5 | 0 | 61 | 0 | 107
0 | 20.8 | 0.2 | 0.4 | 9.1 | 8.5 | 0 | 61 | 0 | 105
0 | 21 | 0.2 | 0.4 | 8.9 | 8.5 | 0 | 61 | 0 | 106
0 | 21 | 0.5 | 0.4 | 8.3 | 8.8 | 0 | 61 | 0 | 107
0 | 17.5 | 2.5 | 0.3 | 7.2 | 11.5 | 0 | 61 | 0 | 106
0 | 18.5 | 1.5 | 0.3 | 7.2 | 11.5 | 0 | 61 | 0 | 103
0 | 20.8 | 0.2 | 0.4 | 8.5 | 8.3 | 0 | 61.8 | 0 | 107
0 | 20.8 | 0.2 | 0.7000001 | 8.200001 | 8.300001 | 0 | 61.80001 | 0 | 109
0 | 21.3 | 0.2 | 0.4 | 7.9 | 8.4 | 0 | 61.8 | 0 | 106
0 | 20 | 0 | 0 | 7.5 | 10.5 | 0 | 62 | 0 | 110
0 | 18.8 | 0 | 0.3 | 7.2 | 11.3 | 0 | 62.4 | 0 | 95
0 | 21 | 0 | 0.4 | 9.3 | 9.3 | 0 | 60 | 0 | 105
0 | 23.5 | 0 | 0.3 | 7.2 | 12 | 0 | 57 | 0 | 108
0 | 22 | 0 | 0.4 | 9.6 | 11 | 0 | 57 | 0 | 107
0 | 19 | 1.5 | 0.5 | 12 | 10 | 0 | 57 | 0 | 111
0 | 20.2 | 0.8 | 0.4 | 10.8 | 7.8 | 0 | 60 | 0 | 108
0 | 21 | 0.2 | 0.4 | 8.9 | 8.5 | 0 | 61 | 0 | 106
0 | 20.5 | 0.5 | 0.4 | 10.9 | 9.7 | 0 | 58 | 0 | 105
0 | 20.5 | 0.5 | 0.4 | 10.4 | 9.7 | 0 | 58 | 0 | 106
0 | 20.5 | 0.5 | 0.4 | 10.4 | 9.7 | 0 | 58 | 0 | 106
0 | 20.5 | 0.5 | 1 | 10.3 | 9.7 | 0 | 58 | 0 | 101
0 | 17.5 | 3 | 0.4 | 9.6 | 11.5 | 0 | 58 | 0 | 111
0 | 20.8 | 0.4 | 0.8 | 9.9 | 9.8 | 0 | 58.3 | 0 | 112
0 | 21 | 0.3 | 0.4 | 10.1 | 9.7 | 0 | 58.5 | 0 | 105
0 | 21 | 0.3 | 0.4 | 9.8 | 10 | 0 | 58.5 | 0 | 107
0 | 21 | 0.3 | 0.4 | 9.8 | 9.5 | 0 | 59 | 0 | 107
0 | 20.5 | 0.5 | 0.4 | 9.6 | 10 | 0 | 59 | 0 | 106
0 | 20 | 0.5 | 0.4 | 9.6 | 10 | 0 | 59.5 | 0 | 105
0 | 20.27972 | 0.4995006 | 0.3996004 | 9.590411 | 9.490511 | 0 | 59.74026 | 0 | 102
0 | 20.5 | 0.5 | 0.4 | 9.6 | 9 | 0 | 60 | 0 | 108
0 | 19.4 | 1 | 0.4 | 10.1 | 9.1 | 0 | 60 | 0 | 106
0 | 19.4 | 0.6 | 0.4 | 10.3 | 9.3 | 0 | 60 | 0 | 104
0 | 20.5 | 0.5 | 0.3 | 9.2 | 9.5 | 0 | 60 | 0 | 106
0 | 19.5 | 0.5 | 0.4 | 10.1 | 9.5 | 0 | 60 | 0 | 104
0 | 18.8 | 1.2 | 0.8 | 9.7 | 9 | 0 | 60.5 | 0 | 111
0 | 20.4 | 0.1 | 0.4 | 9.8 | 9.3 | 0 | 60 | 0 | 104
0 | 20.2 | 0.3 | 0.4 | 10.3 | 8.8 | 0 | 60 | 0 | 105
0 | 21 | 0 | 0.4 | 10.3 | 8.3 | 0 | 60 | 0 | 106
0 | 20.1 | 0.4 | 0.4 | 10.8 | 8.3 | 0 | 60 | 0 | 106
0 | 21 | 0 | 0.4 | 9.3 | 10.3 | 0 | 59 | 0 | 104
0 | 21 | 0 | 0.4 | 9.8 | 8.8 | 0 | 60 | 0 | 105
0 | 20.5 | 1 | 0.4 | 10.3 | 7.8 | 0 | 60 | 0 | 110
0 | 21.5 | 0.5 | 0.4 | 10.3 | 8.3 | 0 | 59 | 0 | 110
0 | 20 | 1 | 0.4 | 10.8 | 7.8 | 0 | 60 | 0 | 109
0 | 20.1 | 0.4 | 0.4 | 10.3 | 8.8 | 0 | 60 | 0 | 105
0 | 19.5 | 1 | 0.4 | 10.8 | 8.3 | 0 | 60 | 0 | 107
0 | 20.2 | 0.8 | 0.4 | 10.3 | 8.3 | 0 | 60 | 0 | 107
0 | 20.8 | 0.2 | 0.4 | 9.3 | 10.3 | 0 | 59 | 0 | 104
0 | 16 | 0 | 0 | 2.5 | 6.5 | 0 | 75 | 0 | 85
0 | 15.3 | 2.7 | 0.3 | 2.2 | 9.5 | 0 | 70 | 0 | 98
0 | 18 | 0 | 0 | 2.5 | 9.5 | 0 | 70 | 0 | 90
0 | 21 | 0 | 0 | 2.5 | 11.5 | 0 | 65 | 0 | 98
0 | 13.2 | 6.8 | 0.3 | 9.7 | 10 | 0 | 60 | 0 | 113
0 | 21 | 0 | 0 | 12.5 | 11.5 | 0 | 55 | 0 | 101
0 | 20 | 0 | 0.3 | 9.7 | 15 | 0 | 55 | 0 | 97
0 | 14.1929 | 2.3988 | 0.5997001 | 5.797101 | 10.29485 | 0.5997001 | 65.96701 | 0 | 92
0 | 11.3 | 1.4 | 0 | 2.5 | 11.6 | 4.9 | 68.2 | 0 | 74
0 | 11.38861 | 1.398601 | 0 | 2.497503 | 12.18781 | 5.094905 | 67.33267 | 0 | 75
0 | 11.28871 | 1.398602 | 0 | 2.497503 | 11.58841 | 5.994007 | 67.13287 | 0 | 75
0 | 11.38861 | 1.398601 | 0 | 2.497503 | 12.28771 | 5.994006 | 66.33367 | 0 | 75
0 | 12.4 | 1.1 | 0 | 0.8 | 11.6 | 5.2 | 68.8 | 0 | 77
0 | 12.5 | 1.1 | 0 | 0.8 | 12.3 | 5.2 | 68 | 0 | 78
0 | 12.41241 | 1.101101 | 0 | 0.8008008 | 11.61161 | 6.106106 | 67.86787 | 0 | 77
0 | 12.5 | 1.1 | 0 | 0.8 | 12.3 | 6 | 67.2 | 0 | 78
0 | 15.4 | 0 | 0 | 1.6 | 11.5 | 3.4 | 68 | 0 | 81
0 | 15.3 | 0 | 0 | 1.6 | 10.8 | 2.6 | 69.6 | 0 | 81
0 | 15.28472 | 0 | 0 | 1.598402 | 10.78921 | 3.596404 | 68.63136 | 0 | 80
0 | 15.2 | 0 | 0 | 1.6 | 10.8 | 4.7 | 67.6 | 0 | 80
0 | 14.4 | 0.7 | 0 | 1.6 | 11.5 | 3.6 | 68.10001 | 0 | 82
0 | 14.4 | 0.7 | 0 | 1.6 | 11.6 | 4.5 | 67.10001 | 0 | 82
0 | 14.3 | 0.7 | 0 | 1.6 | 10.9 | 2.5 | 69.9 | 0 | 81
0 | 14.31431 | 0.7007007 | 0 | 1.601602 | 10.81081 | 3.603603 | 68.86887 | 0 | 81
0 | 14.3 | 0 | 0 | 1.6 | 11.5 | 3.6 | 68.9 | 0 | 77
0 | 14.31431 | 0 | 0 | 1.601602 | 11.51151 | 4.404405 | 68.06807 | 0 | 77
0 | 14.31431 | 0 | 0 | 1.601602 | 10.71071 | 2.802803 | 70.47047 | 0 | 77
0 | 14.2 | 0 | 0 | 1.6 | 10.8 | 3.6 | 69.7 | 0 | 77
0 | 13.91391 | 0.7007008 | 0 | 1.601602 | 11.41141 | 3.703704 | 68.56857 | 0 | 81
0 | 13.91391 | 1.001001 | 0 | 1.601602 | 11.41141 | 3.803804 | 68.16817 | 0 | 82
0 | 13.9 | 1.4 | 0 | 1.6 | 11.5 | 3.7 | 67.8 | 0 | 84
0 | 14.51451 | 1.001001 | 0 | 1.601602 | 11.41141 | 3.703704 | 67.66766 | 0 | 84
0 | 14.4 | 1.3 | 0 | 1.6 | 11.7 | 3.5 | 67.4 | 0 | 85
0 | 15.2 | 0.7 | 0 | 1.6 | 11.7 | 3.2 | 67.5 | 0 | 85
0 | 15.43086 | 1.002004 | 0 | 1.603207 | 11.62325 | 3.507015 | 66.73347 | 0 | 86
0 | 15.21521 | 1.301301 | 0 | 1.601602 | 11.81181 | 3.103103 | 66.86687 | 0 | 88
0 | 13.8 | 1.1 | 0 | 0.8 | 11.6 | 6.3 | 66.3 | 0 | 82
0 | 13.41341 | 1.001001 | 0 | 0.8008008 | 10.91091 | 6.306306 | 67.46747 | 0 | 79
0 | 13.4 | 1 | 0 | 0.8 | 10.3 | 6.1 | 68.3 | 0 | 79
0 | 13.5 | 1 | 0 | 0.8 | 11.6 | 7.1 | 65.9 | 0 | 80
0 | 13.31331 | 1.001001 | 0 | 0.8008009 | 11.01101 | 7.007008 | 66.76677 | 0 | 80
0 | 13.3 | 1 | 0 | 0.8 | 10.3 | 7.2 | 67.3 | 0 | 79
0 | 13.51351 | 1.001001 | 0 | 0.8008008 | 11.61161 | 8.108109 | 64.86487 | 0 | 80
0 | 13.5 | 1 | 0 | 0.8 | 11 | 8 | 65.6 | 0 | 80
0 | 13.31331 | 1.001001 | 0 | 0.8008008 | 10.31031 | 7.807808 | 66.66666 | 0 | 79
0 | 14.31431 | 0.7007007 | 0 | 1.601602 | 10.81081 | 3.603603 | 68.86887 | 0 | 82
0 | 14.3 | 0.7 | 0 | 1.6 | 10.2 | 3.7 | 69.40001 | 0 | 81
0 | 14.4 | 0.7 | 0 | 1.6 | 11.5 | 4.6 | 67.10001 | 0 | 81
0 | 14.21422 | 0.7007008 | 0 | 1.601602 | 10.91091 | 4.504505 | 67.96797 | 0 | 81
0 | 14.01401 | 0.6006006 | 0 | 1.601602 | 10.21021 | 4.404404 | 69.06907 | 0 | 80
0 | 14.4 | 0.7 | 0 | 1.6 | 11.5 | 5.7 | 66.00001 | 0 | 82
0 | 14.2 | 0.7 | 0 | 1.6 | 10.9 | 5.6 | 66.9 | 0 | 80
0 | 14.12826 | 0.6012024 | 0 | 1.603206 | 10.22044 | 5.511022 | 67.83567 | 0 | 80
0 | 4.5 | 6.5 | 2.5 | 15.5 | 9 | 0 | 61 | 0 | 82
0 | 17.69898 | 0.5118921 | 0.322444 | 12.41213 | 5.3202 | 0 | 63.59882 | 0 | 98.8
0 | 17.18472 | 0.5110589 | 0.3219191 | 12.83983 | 5.311541 | 0 | 63.69561 | 0 | 97.4
0 | 17.7071 | 0 | 0.3208293 | 12.94516 | 5.293559 | 0 | 63.57978 | 0 | 95.9
0 | 17.69978 | 0.5147436 | 0.3242402 | 12.03015 | 5.706493 | 0 | 63.44876 | 0 | 97.6
0 | 18.16012 | 0.513934 | 0.3237302 | 12.46165 | 5.756867 | 0 | 62.54325 | 0 | 100.9
0 | 18.69663 | 0.5125825 | 0.1076263 | 13.32735 | 5.741727 | 0 | 61.37428 | 0 | 102.1
0 | 18.68924 | 0.5150624 | 0.324441 | 12.48901 | 6.245342 | 0 | 61.57027 | 0 | 102.7
0 | 18.16396 | 0.9638301 | 0.3237987 | 12.9148 | 5.817446 | 0 | 61.64986 | 0 | 103.4
0 | 18.16289 | 0.9689829 | 0.3255298 | 12.53092 | 6.266301 | 0 | 61.57436 | 0 | 104.7
0 | 19.16018 | 0.5145708 | 0.3241313 | 12.92807 | 6.298804 | 0 | 60.60397 | 0 | 103
0 | 18.71636 | 0.9671435 | 0.3249118 | 12.9592 | 6.313972 | 0 | 60.54774 | 0 | 108.8
0 | 18.12505 | 0.9669642 | 0.3248516 | 12.9568 | 6.312801 | 0 | 61.14289 | 0 | 102.2
0 | 18.23262 | 0.9727032 | 0.3267796 | 12.42747 | 6.769625 | 0 | 61.09912 | 0 | 102
0 | 18.20692 | 1.489376 | 0.3263189 | 12.40996 | 6.281492 | 0 | 61.11451 | 0 | 103.7
0 | 18.19583 | 1.496558 | 0.3278925 | 12.01359 | 6.792681 | 0 | 61.00119 | 0 | 103.5
0 | 19.15373 | 0.5170355 | 0.3256839 | 12.53685 | 6.806633 | 0 | 60.48897 | 0 | 103.1
0 | 19.68894 | 0 | 0.3247908 | 12.50248 | 6.787969 | 0 | 60.5252 | 0 | 102.5
0 | 19.68701 | 0 | 0.3215594 | 13.42202 | 5.777215 | 0 | 60.62328 | 0 | 103
0 | 19.15713 | 0.5118773 | 0.3224347 | 13.45855 | 5.79294 | 0 | 60.58768 | 0 | 103.4
0 | 18.62296 | 1.026471 | 0.3232904 | 13.49427 | 5.808314 | 0 | 60.54731 | 0 | 104
0 | 19.69283 | 0 | 0.3232468 | 12.89279 | 6.281615 | 0 | 60.63971 | 0 | 102.7
0 | 18.98494 | 0.5124794 | 0.3228139 | 13.47438 | 5.977297 | 0 | 60.5585 | 0 | 106.3
0 | 19.27387 | 0.5123957 | 0.2151741 | 13.1728 | 5.798807 | 0 | 60.84985 | 0 | 103.1
0 | 18.86366 | 0.5118302 | 0.322405 | 13.45732 | 5.792408 | 0 | 60.88301 | 0 | 102.5
0 | 18.87447 | 0.5121235 | 0.3225898 | 13.1658 | 5.736586 | 0 | 61.21896 | 0 | 102.1
0 | 18.58854 | 0.5122874 | 0.322693 | 13.17002 | 5.797581 | 0 | 61.43934 | 0 | 101.3
0 | 18.81689 | 0.5132066 | 0.323272 | 13.04372 | 5.985779 | 0 | 61.1473 | 0 | 102
0 | 18.52269 | 0.5131593 | 0.3232421875 | 13.04252 | 5.985228 | 0 | 61.44334 | 0 | 103.2
0 | 18.85434 | 0.5142279 | 0.3239154 | 12.619 | 5.819542 | 0 | 61.16822 | 0 | 102.5
0 | 18.55955 | 0.5141804 | 0.3238854 | 12.61783 | 5.819005 | 0 | 61.46485 | 0 | 101.4
0 | 18.9111 | 0.515776 | 0.3248905 | 12.65699 | 5.777501 | 0 | 61.15022 | 0 | 100.5
0 | 18.61542 | 0.5157283 | 0.3248604 | 12.65582 | 5.776965 | 0 | 61.44775 | 0 | 102.1
17.8 | 0 | 0 | 32.2 | 0 | 0 | 0 | 50 | 0 | 114
0 | 14.69936 | 2.469412 | 0.5761102 | 5.771298 | 10.32941 | 0.5568516 | 65.38318 | 0 | 92
0 | 12.56188 | 3.964726 | 0.2257542 | 10.20833 | 7.94636 | 0 | 64.57926 | 0 | 96
8.244 | 4.178438 | 0 | 0 | 0 | 12.51383 | 0 | 74.95538 | 0 | 58
10.00625 | 5.029516 | 0 | 0 | 0 | 14.97442 | 0 | 69.88068 | 0 | 66
8.604865 | 4.350964 | 4.327549 | 0 | 0 | 8.672511 | 0 | 74.00249 | 0 | 81
4.382424 | 4.331367 | 8.688861 | 0 | 0 | 8.669293 | 0 | 73.88461 | 0 | 89
0 | 12.99279 | 4.309239 | 0 | 0 | 8.668417 | 0 | 73.98611 | 0 | 91
0 | 8.640605 | 8.670132 | 0 | 0 | 8.666363 | 0 | 73.97848 | 0 | 93
0 | 14.14 | 0.009999998 | 0.04999999 | 3.799999 | 12.05 | 2.579999 | 67.25999 | 0 | 77.1
0 | 13.08131 | 0.9600959 | 0.040004 | 3.690369 | 12.08121 | 2.560256 | 67.47675 | 0 | 79.3
0 | 14.09718 | 0.009998 | 0.479904 | 3.339332 | 12.06759 | 2.539492 | 67.35654 | 0 | 77.3
0 | 13.1 | 0.96 | 0.49 | 3.27 | 12.03 | 2.61 | 67.43001 | 0 | 79.3
0 | 14.19858 | 0.029997 | 0.05999399 | 3.339666 | 12.0288 | 2.609739 | 67.21328 | 0 | 77.3
0 | 13.33 | 0.9399999 | 0.05 | 3.36 | 12.03 | 2.64 | 67.12 | 0 | 80.3
0 | 13.2 | 0.96 | 0.48 | 2.82 | 12.05 | 2.64 | 67.29 | 0 | 79.3
0 | 13.92861 | 0.029997 | 0.049995 | 3.309669 | 12.72873 | 3.529647 | 66.31336 | 0 | 76.5
0 | 12.89 | 0.95 | 0.48 | 2.84 | 12.76 | 3.64 | 66.32 | 0 | 78.8
0 | 13.07 | 0.9599999 | 0.05 | 2.85 | 12.72 | 3.62 | 66.21999 | 0 | 78.8
0 | 13.05869 | 0.969903 | 0.469953 | 2.319768 | 12.73872 | 3.629637 | 66.25337 | 0 | 78.4
0 | 13.87 | 0.01 | 0.49 | 2.79 | 12.04 | 3.41 | 67.28 | 0 | 76.3
0 | 12.93 | 0.94 | 0.49 | 2.77 | 12.03 | 3.44 | 67.29 | 0 | 78.8
0 | 14.09859 | 0.039996 | 0.489951 | 1.819818 | 11.9988 | 3.389661 | 67.17328 | 0 | 76.1
0 | 13.91 | 0.01 | 0.05 | 2.34 | 12.72 | 3.63 | 67.23 | 0 | 76.4
0 | 13.9586 | 0.039996 | 0.059994 | 2.349765 | 12.23878 | 3.639636 | 67.60324 | 0 | 76.8
0 | 14.46855 | 0.009999 | 0.049995 | 2.449755 | 12.58874 | 3.509649 | 66.81332 | 0 | 78.1
0 | 13.4 | 0.66 | 0.12 | 3.01 | 12.41 | 3.42 | 66.59 | 0 | 78.2
0 | 13.34 | 0.85 | 0.06 | 2.88 | 12.16 | 2.91 | 67.05 | 0 | 78.6
0 | 13.91278 | 0.010002 | 0.030006 | 2.210442 | 12.69254 | 3.980796 | 66.9934 | 0 | 76.4
0 | 13.55 | 0.009999999 | 0.03 | 2.05 | 12.56 | 3.99 | 67.05 | 0 | 74.4
0 | 14.16142 | 0.010001 | 0.030003 | 2.240224 | 12.67127 | 3.620362 | 67.0967 | 0 | 76.5
0 | 13.97 | 0.03 | 0.06 | 1.83 | 12.67 | 4.1 | 67.23 | 0 | 75.9
0 | 13.62136 | 0.010001 | 0.040004 | 2.110211 | 12.54125 | 4.250425 | 67.31673 | 0 | 75
0 | 13.76 | 0.009999998 | 0.03999999 | 2.369999 | 12.65 | 3.76 | 67.31999 | 0 | 75.3
0 | 13.83861 | 0.009998999 | 0.03999599 | 2.469753 | 12.62874 | 3.959604 | 66.9533 | 0 | 74.8
0 | 13.54 | 0.01 | 0.03 | 2.41 | 12.56 | 3.93 | 67.43 | 0 | 75.2
0 | 13.63864 | 0.009999 | 0.039996 | 2.329767 | 12.65873 | 4.149585 | 67.08329 | 0 | 76
0 | 13.5 | 0.01 | 0.03 | 2.38 | 12.46 | 4.07 | 67.45 | 0 | 74.6
0 | 13.63863 | 0.009998998 | 0.03999599 | 2.419758 | 12.56874 | 4.119587 | 67.10328 | 0 | 74.2
2.157613 | 0.5201163 | 5.475605 | 0 | 0 | 2.529293 | 17.13212 | 71.89329 | 0 | 54.1
2.148226 | 0.4142827 | 5.451782 | 0 | 0 | 2.140546 | 16.96538 | 72.64887 | 0 | 54.5
3.215304 | 1.033446 | 5.643875 | 0 | 0 | 2.198692 | 18.40037 | 69.29216 | 0 | 53.5
2.150162 | 0.414656 | 5.797738 | 0 | 0 | 2.205488 | 17.07295 | 72.17966 | 0 | 55.2
1.077276 | 1.038757 | 5.126096 | 0 | 0 | 1.894278 | 16.64544 | 73.93431 | 0 | 53.1
1.509199 | 0.4157815 | 5.334717 | 0 | 0 | 1.579625 | 17.58197 | 72.91169 | 0 | 53.5
1.505673 | 0.4148102 | 5.663425 | 0 | 0 | 1.891121 | 17.0793 | 73.27622 | 0 | 53.7
1.088952 | 5.250077 | 4.145325 | 0 | 0 | 2.872215 | 19.63016 | 66.61222 | 0 | 57.3
1.296139 | 0.5207475 | 5.48225 | 0 | 0 | 2.658981 | 17.15291 | 72.73257 | 0 | 52.8
1.079979 | 0.5206815 | 5.824152 | 0 | 0 | 2.215537 | 16.96532 | 73.26046 | 0 | 53.9
1.515145 | 0.4174197 | 4.80643 | 0 | 0 | 1.966452 | 16.72223 | 74.06013 | 0 | 52.9
1.080685 | 4.168173 | 5.142315 | 0 | 0 | 1.58356 | 11.13207 | 76.31805 | 0 | 53.8
2.15311 | 0.5190307 | 5.464177 | 0 | 0 | 1.577509 | 17.09636 | 72.27863 | 0 | 55.4
2.148207 | 0.5178488 | 5.656174 | 0 | 0 | 2.203483 | 16.59642 | 72.64822 | 0 | 53.9
0 | 2.668496 | 5.618602 | 0 | 0 | 2.919765 | 19.95514 | 68.26552 | 0 | 52.7
1.071552 | 8.265898 | 1.019772 | 0 | 0 | 2.135442 | 16.09707 | 70.87692 | 0 | 53
1.733843 | 0 | 5.637701 | 0 | 0 | 2.540653 | 17.3951 | 72.21617 | 0 | 54
2.160106 | 0.3124303 | 5.618978 | 0 | 0 | 1.709245 | 16.68834 | 72.51347 | 0 | 53.5
1.712518 | 0.5160264 | 5.432549 | 0 | 0 | 2.132994 | 17.27304 | 72.92487 | 0 | 53.5
1.51018 | 0.5200649 | 5.817255 | 0 | 0 | 2.529043 | 17.13042 | 72.42265 | 0 | 54.5
0 | 11.64687 | 3.831695 | 23.97605 | 0 | 1.280244 | 0 | 53.07508 | 5.793622 | 27.1
0 | 7.415411 | 0 | 28.71311 | 6.390127 | 1.186529 | 0 | 50.08852 | 5.807976 | 18.5
1.034828 | 4.98913 | 0 | 0 | 0 | 1.213092 | 14.39059 | 78.32901 | 0 | 41
22.96 | 0 | 2.63 | 0 | 0 | 2.63 | 0 | 71.78 | 0 | 96.5
0 | 14.86234 | 1.04776 | 0 | 2.448736 | 12.26087 | 2.362696 | 66.79931 | 0 | 86
0 | 14.3576 | 1.399554 | 0 | 2.453189 | 12.28317 | 2.366993 | 66.9208 | 0 | 87
0 | 16.40734 | 0 | 0 | 3.255579 | 13.51247 | 0 | 66.60695 | 0 | 87
0 | 16.30248 | 0 | 0 | 3.234771 | 13.4261 | 2.809002 | 64.01137 | 0 | 86
0 | 16.6388 | 0 | 0 | 3.301504 | 13.70308 | 1.911301 | 64.22459 | 0 | 86
0 | 16.50609 | 0 | 0 | 3.275173 | 13.59379 | 3.792114 | 62.61386 | 0 | 86
0 | 16.53814 | 1.404095 | 0 | 3.281531 | 13.62018 | 0 | 64.93666 | 0 | 96
0 | 16.5631 | 1.406215 | 0 | 3.286485 | 13.64075 | 0.9513031 | 63.93243 | 0 | 95
0 | 16.58815 | 1.408341 | 0 | 3.291455 | 13.66137 | 1.905483 | 62.92514 | 0 | 95
0 | 16.61327 | 1.410474 | 0 | 3.296439 | 13.68206 | 2.862553 | 61.91481 | 0 | 94
0 | 14.33028 | 0 | 0 | 2.268483 | 12.42585 | 0 | 70.75871 | 0 | 79
0 | 14.37737 | 0 | 0 | 2.275937 | 12.46669 | 2.070485 | 68.59214 | 0 | 79
0 | 14.42477 | 0 | 0 | 2.283441 | 12.50779 | 4.154623 | 66.41128 | 0 | 78
0 | 14.45505 | 0 | 0 | 2.288234 | 13.56778 | 0.9462144 | 68.52418 | 0 | 79
0 | 14.41879 | 0 | 0 | 2.135158 | 14.478 | 0 | 68.74843 | 0 | 79
0 | 14.46244 | 0 | 0 | 2.141622 | 14.52183 | 1.907421 | 66.7464 | 0 | 79
0 | 14.48851 | 0 | 0 | 2.161494 | 16.43114 | 0 | 66.69653 | 0 | 76
0 | 14.28456 | 0 | 0 | 3.230351 | 12.38621 | 0 | 69.8829 | 0 | 78
0 | 14.33135 | 0 | 0 | 3.240932 | 12.42678 | 2.063858 | 67.72039 | 0 | 78
0 | 14.37845 | 0 | 0 | 3.251583 | 12.46762 | 4.141281 | 65.54367 | 0 | 79
0 | 14.40853 | 0 | 0 | 3.258386 | 13.52412 | 0.9431694 | 67.64795 | 0 | 79
0 | 14.36442 | 0 | 0 | 3.272473 | 14.42341 | 0 | 67.7209 | 0 | 79
0 | 14.40774 | 0 | 0 | 3.282342 | 14.46691 | 1.900208 | 65.72334 | 0 | 78
0 | 14.43321 | 0 | 0 | 3.312682 | 16.36843 | 0 | 65.66421 | 0 | 76
0 | 16.44861 | 0 | 0 | 2.269991 | 12.43412 | 0 | 68.63047 | 0 | 86
0 | 16.50269 | 0 | 0 | 2.277455 | 12.475 | 2.071866 | 66.45545 | 0 | 86
0 | 16.55714 | 0 | 0 | 2.284969 | 12.51616 | 4.157403 | 64.26609 | 0 | 86
0 | 16.485 | 0 | 0 | 2.289692 | 13.57642 | 0.9468173 | 66.48338 | 0 | 86
0 | 16.45863 | 0 | 0 | 2.136525 | 14.48727 | 0 | 66.69781 | 0 | 87
0 | 16.50849 | 0 | 0 | 2.142997 | 14.53116 | 1.908646 | 64.68828 | 0 | 86
0 | 16.44482 | 0 | 0 | 2.162821 | 16.44123 | 0 | 64.72867 | 0 | 85
0 | 16.3961 | 0 | 0 | 3.232492 | 12.39442 | 0 | 67.76087 | 0 | 87
0 | 16.44984 | 0 | 0 | 3.243088 | 12.43505 | 2.065231 | 65.58997 | 0 | 87
0 | 16.50393 | 0 | 0 | 3.253752 | 12.47594 | 4.144044 | 63.40479 | 0 | 85
0 | 16.40734 | 0 | 0 | 3.255579 | 13.51247 | 0 | 66.60695 | 0 | 87
0 | 16.43192 | 0 | 0 | 3.260455 | 13.53271 | 0.9437684 | 65.61317 | 0 | 86
0 | 16.30248 | 0 | 0 | 3.234771 | 13.4261 | 2.809002 | 64.01137 | 0 | 86
0 | 16.6388 | 0 | 0 | 3.301504 | 13.70308 | 1.911301 | 64.22459 | 0 | 86
0 | 16.39653 | 0 | 0 | 3.27456 | 14.43261 | 0 | 65.67736 | 0 | 86
0 | 16.44602 | 0 | 0 | 3.284443 | 14.47617 | 1.901424 | 63.67237 | 0 | 85
0 | 16.38201 | 0 | 0 | 3.314708 | 16.37844 | 0 | 63.70322 | 0 | 85
0 | 15.47315 | 0 | 0 | 3.259475 | 13.52864 | 0.9434847 | 66.57733 | 0 | 82
0 | 17.36525 | 0 | 0 | 3.256557 | 13.51653 | 0 | 65.64394 | 0 | 89
0 | 17.39126 | 0 | 0 | 3.261436 | 13.53678 | 0.9440525 | 64.64841 | 0 | 89
6.2 | 9.48 | 3.62 | 0 | 0 | 0.61 | 23.08 | 56.6 | 0 | 85
6.229377 | 9.509049 | 3.629637 | 0 | 0 | 0.609939 | 23.18768 | 56.83432 | 0 | 86
0 | 0 | 0 | 37.14 | 16.2 | 0 | 0 | 42.46 | 3.62 | 91.5
0 | 2 | 0 | 37.14 | 14.2 | 0 | 0 | 42.46 | 3.62 | 118
0 | 4 | 0 | 37.14 | 12.2 | 0 | 0 | 42.46 | 3.62 | 127
0 | 6 | 0 | 37.14 | 10.2 | 0 | 0 | 42.46 | 3.62 | 129
0 | 8 | 0 | 37.14 | 8.2 | 0 | 0 | 42.46 | 3.62 | 135
0 | 10 | 0 | 37.14 | 6.2 | 0 | 0 | 42.46 | 3.62 | 135
30 | 0 | 0 | 0 | 0 | 0 | 60 | 10 | 0 | 104
26.59 | 0 | 0 | 0 | 0 | 0 | 0 | 73.41 | 0 | 99
28.09 | 0 | 0 | 0 | 0 | 0 | 0 | 71.91 | 0 | 108
30.59 | 0 | 0 | 0 | 0 | 0 | 0 | 69.41 | 0 | 111
26.59 | 0 | 0 | 0 | 0 | 2.63 | 0 | 70.78 | 0 | 96
28.09 | 0 | 0 | 0 | 0 | 2.63 | 0 | 69.28 | 0 | 106
30.59 | 0 | 0 | 0 | 0 | 2.63 | 0 | 66.78 | 0 | 117
22.96 | 0 | 3.63 | 0 | 0 | 2.63 | 0 | 70.78 | 0 | 115
22.96 | 0 | 5.13 | 0 | 0 | 2.63 | 0 | 69.28 | 0 | 115
22.96 | 0 | 7.63 | 0 | 0 | 2.63 | 0 | 66.78 | 0 | 127
19.996 | 0 | 0 | 0 | 0 | 19.996 | 0 | 59.988 | 0 | 76.4
14.997 | 0 | 0 | 0 | 0 | 14.997 | 0 | 69.986 | 0 | 66.4
0 | 19.996 | 0 | 0 | 0 | 19.996 | 0 | 59.988 | 0 | 94.6
0 | 14.997 | 0 | 0 | 0 | 14.997 | 0 | 69.986 | 0 | 79.8
0 | 0 | 0 | 0 | 19.996 | 19.996 | 0 | 59.988 | 0 | 40.6
0 | 0 | 0 | 0 | 14.997 | 14.997 | 0 | 69.986 | 0 | 32.2
0 | 0 | 0 | 19.996 | 0 | 19.996 | 0 | 59.988 | 0 | 57.1
0 | 0 | 0 | 14.997 | 0 | 14.997 | 0 | 69.986 | 0 | 50.5
0 | 4.102462 | 0.5003002 | 23.31399 | 6.403843 | 3.101861 | 0 | 62.53753 | 0 | 93.2
2.129819 | 0.410733 | 4.053802 | 0 | 0 | 2.184622 | 16.91142 | 74.1448 | 0 | 38
2.107103 | 1.01588 | 3.007924 | 0 | 0 | 2.655338 | 10.85257 | 80.16544 | 0 | 39
1.054079 | 2.540973 | 1.671905 | 0 | 0 | 1.544574 | 15.83459 | 77.06026 | 0 | 40
1.458438 | 1.506739 | 1.652337 | 0 | 0 | 1.526496 | 10.73092 | 82.8934 | 0 | 36
2.524172 | 3.042396 | 1.668192 | 0 | 0 | 2.46583 | 13.99378 | 75.84301 | 0 | 39
1.065044 | 2.053924 | 2.027157 | 0 | 0 | 2.122473 | 18.28493 | 74.15417 | 0 | 38
3.147654 | 0.505851 | 1.997034 | 0 | 0 | 1.844941 | 17.11256 | 75.13948 | 0 | 37
2.110604 | 1.017568 | 2.678152 | 0 | 0 | 1.855639 | 15.40002 | 76.62482 | 0 | 40
1.053154 | 2.030994 | 2.338613 | 0 | 0 | 2.777794 | 9.944438 | 81.70647 | 0 | 38
1.082702 | 0 | 3.43461 | 0 | 0 | 2.411505 | 16.72927 | 75.38361 | 0 | 41
0.4268396 | 3.08683 | 2.70809 | 0 | 0 | 2.501844 | 9.618108 | 81.19627 | 0 | 43
0.4247189 | 2.047663 | 2.020977 | 0 | 0 | 2.489414 | 10.02605 | 82.37704 | 0 | 45
1.268811 | 4.078143 | 1.006249 | 0 | 0 | 2.47897 | 16.79125 | 74.14377 | 0 | 39
0.6475779 | 1.040705 | 3.423806 | 0 | 0 | 2.214136 | 14.82369 | 77.29353 | 0 | 43
1.505096 | 1.036628 | 3.410395 | 0 | 0 | 1.890397 | 16.1499 | 75.3868 | 0 | 41
1.065507 | 2.054816 | 2.70405 | 0 | 0 | 2.2483 | 16.46358 | 75.24619 | 0 | 40
2.120316 | 0 | 2.690476 | 0 | 0 | 1.864178 | 13.65078 | 79.0864 | 0 | 40
1.691006 | 0.5095443 | 3.15153 | 0 | 0 | 1.858412 | 18.14474 | 74.63686 | 0 | 40
0.6306632 | 2.736508 | 2.000626 | 0 | 0 | 2.156303 | 13.53422 | 78.93382 | 0 | 39
1.922008 | 0.6177613 | 5.419648 | 0 | 0 | 1.877584 | 16.04044 | 73.60135 | 0 | 53.5
2.1475 | 0.5176782 | 4.904944 | 0 | 0 | 2.517437 | 18.43439 | 71.02228 | 0 | 53.8
1.512273 | 2.083142 | 4.591719 | 0 | 0 | 3.165684 | 18.08141 | 69.83696 | 0 | 52.3
4.18596 | 4.540821 | 1.991842 | 0 | 0 | 2.453526 | 11.67815 | 74.63184 | 0 | 53
1.086094 | 3.141776 | 3.789905 | 0 | 0 | 3.182971 | 21.44325 | 66.97749 | 0 | 53.5
1.723734 | 0.4155249 | 5.468128 | 0 | 0 | 2.52584 | 17.10872 | 72.33091 | 0 | 53.7
1.509107 | 2.078781 | 4.10338 | 0 | 0 | 3.159058 | 18.04356 | 70.33407 | 0 | 54.5
1.506036 | 1.037276 | 5.46004 | 0 | 0 | 2.206841 | 17.08342 | 72.22392 | 0 | 55.8
1.504159 | 0.5179912 | 5.112406 | 0 | 0 | 2.015167 | 16.60098 | 73.73686 | 0 | 51.9
1.078816 | 0.5201209 | 5.475653 | 0 | 0 | 2.213151 | 17.5953 | 72.75237 | 0 | 55.1
2.176409 | 0 | 5.178099 | 0 | 0 | 1.977278 | 17.74843 | 71.97839 | 0 | 52.6
7.163203 | 1.381415 | 1.752958 | 0 | 0 | 2.399191 | 13.17638 | 73.28442 | 0 | 51.9
2.148275 | 0.5178652 | 5.111162 | 0 | 0 | 2.203553 | 17.79561 | 71.58214 | 0 | 53.9
1.499687 | 0.413161 | 5.640909 | 0 | 0 | 2.009176 | 16.91944 | 73.51763 | 0 | 52.3
1.503856 | 0.5178871 | 5.452137 | 0 | 0 | 2.266608 | 17.51974 | 72.65359 | 0 | 53.8
2.13448 | 0.5145397 | 5.416896 | 0 | 0 | 2.502175 | 16.94843 | 72.184 | 0 | 54.2
1.722856 | 0.4153132 | 5.465343 | 0 | 0 | 2.208984 | 17.10001 | 72.82957 | 0 | 54.8
3.004688 | 1.034733 | 5.78707 | 0 | 0 | 2.20143 | 18.42328 | 69.37845 | 0 | 53.5
2.160753 | 0.4166985 | 5.826295 | 0 | 0 | 2.216352 | 16.69334 | 71.99789 | 0 | 55.2
1.078623 | 1.040055 | 5.132503 | 0 | 0 | 1.896646 | 16.38847 | 74.02672 | 0 | 53.1
1.506891 | 0.4151459 | 5.326562 | 0 | 0 | 2.208094 | 17.5551 | 72.80023 | 0 | 53.5
1.503801 | 0.4142945 | 5.588236 | 0 | 0 | 2.014689 | 17.05807 | 73.18513 | 0 | 53.7
1.095357 | 4.964098 | 4.169706 | 0 | 0 | 3.21012 | 20.68588 | 65.36976 | 0 | 57.4
1.49964 | 0.413148 | 4.621323 | 0 | 0 | 1.883544 | 16.55111 | 74.58076 | 0 | 52.9
1.065194 | 5.135535 | 4.7307 | 0 | 0 | 1.560862 | 10.9725 | 76.28362 | 0 | 54.1
2.152748 | 0.5189433 | 5.463257 | 0 | 0 | 2.52359 | 17.09348 | 72.05235 | 0 | 55.4
0 | 2.667017 | 5.615486 | 0 | 0 | 2.918146 | 19.94407 | 68.22766 | 0 | 52.6
0.848404 | 8.180681 | 1.345678 | 0 | 0 | 2.175586 | 18.207 | 69.09138 | 0 | 53.3
1.699487 | 0 | 5.728161 | 0 | 0 | 2.365794 | 17.32396 | 72.36996 | 0 | 54
1.933288 | 0.414258 | 5.655886 | 0 | 0 | 2.203371 | 17.05656 | 72.64453125 | 0 | 53.6
1.501085 | 0.5169326 | 5.510115 | 0 | 0 | 2.199585 | 17.21133 | 73.05293 | 0 | 52.1
1.08487 | 0.5230397 | 5.506382 | 0 | 0 | 3.052212 | 13.96898 | 75.53458 | 0 | 43
2.145443 | 0.5171825 | 4.764129 | 0 | 0 | 2.515026 | 16.57506 | 73.19493 | 0 | 45
2.135268 | 0.4117837 | 4.064172 | 0 | 0 | 1.877324 | 16.49645 | 74.33448 | 0 | 37
0 | 1.049257 | 4.487525 | 0 | 0 | 2.87014 | 16.34665 | 74.68169 | 0 | 44
1.080674 | 3.126099 | 2.056906 | 0 | 0 | 4.433925 | 15.77028 | 73.09262 | 0 | 36
0 | 2.122634 | 4.189942 | 0 | 0 | 3.225699 | 19.84144 | 70.06613 | 0 | 43
1.093298 | 0 | 4.50869 | 0 | 0 | 3.844903 | 17.2684 | 72.85902 | 0 | 38
2.164354 | 0.3130448 | 4.806123 | 0 | 0 | 2.283476 | 16.0709 | 73.73248 | 0 | 42
1.071907 | 0.5167898 | 4.760512 | 0 | 0 | 2.450289 | 16.56248 | 74.632 | 0 | 43
1.072329 | 0.2067972 | 4.762383 | 0 | 0 | 2.514105 | 15.64849 | 75.72794 | 0 | 42
0 | 5 | 0 | 0 | 0 | 5 | 90 | 0 | 0 | 69.3
0 | 10 | 0 | 0 | 0 | 5 | 85 | 0 | 0 | 88.1
0 | 15 | 0 | 0 | 0 | 5 | 80 | 0 | 0 | 91.1
0 | 20 | 0 | 0 | 0 | 5 | 75 | 0 | 0 | 96.5
0 | 5 | 0 | 0 | 0 | 10 | 85 | 0 | 0 | 77.5
0 | 10 | 0 | 0 | 0 | 10 | 80 | 0 | 0 | 84.7
0 | 15 | 0 | 0 | 0 | 10 | 75 | 0 | 0 | 90.2
0 | 20 | 0 | 0 | 0 | 10 | 70 | 0 | 0 | 103.2
0 | 5 | 0 | 0 | 0 | 15 | 80 | 0 | 0 | 86.5
0 | 10 | 0 | 0 | 0 | 15 | 75 | 0 | 0 | 82.7
0 | 15 | 0 | 0 | 0 | 15 | 70 | 0 | 0 | 76.2
0 | 20 | 0 | 0 | 0 | 15 | 65 | 0 | 0 | 103.6
0 | 10 | 0 | 0 | 0 | 20 | 70 | 0 | 0 | 67.3
0 | 15 | 0 | 0 | 0 | 20 | 65 | 0 | 0 | 80.1
0 | 20 | 0 | 0 | 0 | 20 | 60 | 0 | 0 | 87.4
0 | 0 | 0 | 10.45935 | 15.47169 | 12.17109 | 0 | 61.85921 | 0 | 39
0 | 0 | 0 | 8.707683 | 19.08177 | 12.03265 | 0 | 60.13969 | 0 | 40
0 | 0 | 0 | 9.843082 | 18.26019 | 12.45121 | 0 | 59.40711 | 0 | 40
0 | 0.0979953 | 0 | 7.040036 | 19.43957 | 11.31795 | 0 | 62.06643 | 0 | 39
0 | 0 | 0 | 11.09565 | 15.4379 | 13.3644 | 0 | 60.06309 | 0 | 40
0 | 0 | 0 | 11.86978 | 18.18164 | 11.9784 | 0 | 57.93193 | 0 | 40
0 | 17.98202 | 0 | 0 | 0 | 0 | 17.98202 | 63.93607 | 0 | 81.7
0 | 17.98202 | 0 | 0 | 0 | 5.994006 | 11.98801 | 63.93607 | 0 | 81.8
0 | 17.98202 | 0 | 0 | 0 | 8.991008 | 8.991008 | 63.93606 | 0 | 84.8
0 | 17.98202 | 0 | 0 | 0 | 14.98501 | 2.997003 | 63.93607 | 0 | 88.2
0 | 14.98501 | 0 | 0 | 0 | 11.98801 | 8.991009 | 63.93607 | 0 | 78
0 | 13.48651 | 0 | 0 | 0 | 13.48651 | 8.991009 | 63.93607 | 0 | 74.1
0 | 13.41341 | 0 | 0 | 0 | 13.51351 | 8.90891 | 64.06407 | 0 | 74.1
0 | 13.90417 | 0 | 0.05001501 | 0.020006 | 13.0039 | 8.902671 | 64.01921 | 0 | 76
0 | 13.40536 | 0 | 0.04001601 | 0.020008 | 13.5054 | 8.903562 | 64.02561 | 0 | 72.8
0 | 12.90516 | 0 | 0.04001601 | 0.02000801 | 14.0056 | 8.903563 | 64.02562 | 0 | 69.9
0 | 13.40536 | 0 | 0.04001601 | 0.020008 | 14.5058 | 7.903162 | 64.02561 | 0 | 72.1
0 | 13.40536 | 0 | 0.04001601 | 0.020008 | 12.505 | 9.903961 | 64.02561 | 0 | 74
0 | 11.40342 | 2.010603 | 0.04001201 | 0.020006 | 13.50405 | 8.902671 | 64.01921 | 0 | 78.4
0 | 14.3928 | 0 | 0.04997502 | 0 | 14.49275 | 6.996502 | 63.96802 | 0 | 80
0 | 13.4067 | 0 | 0.05002501 | 1.0005 | 13.50675 | 7.903952 | 64.03201 | 0 | 74.8
0 | 12.43932 | 1.001214 | 0.02022654 | 0 | 12.43932 | 9.911004 | 64.01699 | 0 | 75.4
0 | 13.98601 | 0 | 0 | 0 | 13.48651 | 8.491508 | 63.93607 | 0 | 75.7
0 | 11.51728 | 1.301953 | 0 | 0 | 11.81773 | 9.514272 | 65.7987 | 0 | 72.8
0 | 12.40744 | 0 | 0.04002402 | 0 | 12.50751 | 10.90654 | 64.03843 | 0 | 70.3
0 | 14.48552 | 0 | 0 | 0 | 13.48652 | 7.992009 | 63.93607 | 0 | 78.2
0 | 13.41341 | 0 | 0 | 0 | 13.51351 | 8.90891 | 64.06407 | 0 | 72
0 | 11 | 3 | 0 | 4 | 13 | 5 | 63.9 | 0 | 81.8
0 | 11.00991 | 1.301171 | 0.04003603 | 0.02001801 | 11.81063 | 10.00901 | 65.75917 | 0 | 73.8
0 | 11.51728 | 1.301953 | 0 | 0 | 11.31698 | 10.01502 | 65.7987 | 0 | 75.2
0 | 11.50921 | 1.301041 | 0.05004003 | 0.02001601 | 10.70857 | 10.60849 | 65.75259 | 0 | 73.2
0 | 13.38929 | 0 | 0.05995204 | 3.017586 | 13.48921 | 5.995203 | 63.94884 | 0 | 73
0 | 10.50946 | 1.301171 | 0.04003603 | 0.02001801 | 12.31108 | 10.00901 | 65.75917 | 0 | 68.9
0 | 11.90714 | 0 | 0.04002402 | 0 | 12.00721 | 11.90714 | 64.03843 | 0 | 69.9
0 | 11.39202 | 2.498251 | 0.04996502 | 2.018587 | 13.99021 | 5.995803 | 63.95523 | 0 | 79.5
0 | 13.39063 | 0 | 0.05995803 | 2.008594 | 13.49056 | 6.995104 | 63.95523 | 0 | 75.4
0 | 14.91491 | 0 | 0 | 0 | 12.01201 | 8.908909 | 64.06406 | 0 | 78
0 | 12.89098 | 3.007895 | 0.04996502 | 2.008594 | 13.99021 | 5.995803 | 61.95663 | 0 | 87.7
0 | 12.20488 | 2.831133 | 0.05002001 | 1.890756 | 13.20528 | 5.602242 | 64.12566 | 0 | 82.1
0 | 12.89098 | 2.498251 | 0.04996502 | 2.018587 | 12.49126 | 5.995803 | 63.95523 | 0 | 84.9
0 | 12.5849 | 2.9165 | 0.04994007 | 1.947663 | 13.5837 | 5.793048 | 63.02437 | 0 | 85.7
0 | 14.9 | 3 | 0 | 0 | 12.5 | 5.5 | 64 | 0 | 91.2
0 | 12.39256 | 2.498501 | 0.04997002 | 2.008795 | 12.9922 | 5.996402 | 63.96162 | 0 | 82.1
0 | 11.50921 | 1.301041 | 0.05004003 | 0.02001601 | 10.30825 | 11.00881 | 65.7526 | 0 | 83.7
0 | 13.89305 | 1.029485 | 0 | 0 | 12.89355 | 10.29485 | 61.76911 | 0 | 79.4
0 | 13.59592 | 1.009697 | 0 | 0 | 12.59622 | 10.09697 | 62.58123 | 0 | 75.4
0 | 13.38528 | 0.9889122 | 0 | 0 | 12.38637 | 9.889121 | 63.23045 | 0 | 74
0 | 13.10131 | 0.9700971 | 0 | 0 | 12.10121 | 9.70097 | 64.0064 | 0 | 76.4
0 | 13.38528 | 0.9889122 | 0 | 0 | 11.38747 | 9.889121 | 63.23045 | 0.9989012 | 76
0 | 13.38528 | 0.9889122 | 0 | 0 | 10.38857 | 9.889121 | 63.23045 | 1.997802 | 75.7
0 | 12.20488 | 0.9803922 | 0 | 1.960784 | 12.20488 | 9.803922 | 62.72509 | 0 | 74.5
0 | 11.9976 | 0.959808 | 0 | 3.839232 | 11.9976 | 9.59808 | 61.4877 | 0 | 74.8
0 | 15.6078 | 1.010505 | 0.12006 | 0.02001 | 16.90845 | 2.10105 | 64.13206 | 0 | 88.8
0 | 16.29023 | 1.009395 | 0.1299221 | 0.01998801 | 16.39017 | 2.098741 | 63.96163 | 0 | 89.3
0 | 16.21622 | 0.5005005 | 0.1001001 | 0 | 16.51652 | 6.606606 | 59.95996 | 0 | 87.4
0 | 19.4 | 0 | 0 | 0 | 20.2 | 9.8 | 50.5 | 0 | 74.4
0 | 18.9 | 0 | 0 | 0 | 19.4 | 9.3 | 52.3 | 0 | 92.4
0 | 14.61462 | 0 | 0 | 0 | 20.32032 | 9.70971 | 55.25526 | 0 | 68.9
5 | 6.6 | 1.3 | 0 | 0 | 12.3 | 9.1 | 65.7 | 0 | 66
7 | 4.6 | 1.3 | 0 | 0 | 12.3 | 9.1 | 65.7 | 0 | 62
5 | 4.6 | 3.3 | 0 | 0 | 12.3 | 9.1 | 65.7 | 0 | 67.2
7 | 6.6 | 1.3 | 0 | 0 | 12.3 | 7.1 | 65.7 | 0 | 69.9
5 | 6.6 | 1.3 | 0 | 0 | 10.3 | 11.1 | 65.7 | 0 | 65.3
7 | 6.6 | 1.3 | 0 | 0 | 10.3 | 9.1 | 65.7 | 0 | 68.9
2.30069 | 9.80294 | 2.70081 | 0.320096 | 2.20066 | 11.10333 | 6.20186 | 65.21956 | 0 | 79
4.301291 | 7.802341 | 2.70081 | 0.320096 | 2.20066 | 11.10333 | 6.20186 | 65.21956 | 0 | 75
6.301891 | 5.801741 | 2.70081 | 0.320096 | 2.20066 | 11.10333 | 6.20186 | 65.21956 | 0 | 70
8.30249 | 3.80114 | 2.70081 | 0.320096 | 2.20066 | 11.10333 | 6.20186 | 65.21956 | 0 | 66
12.10363 | 0 | 2.70081 | 0.320096 | 2.20066 | 11.10333 | 6.20186 | 65.21957 | 0 | 60
8.30249 | 5.801741 | 0.70021 | 0.320096 | 2.20066 | 11.10333 | 6.20186 | 65.21956 | 0 | 66
2.30069 | 9.80294 | 2.70081 | 0.320096 | 2.20066 | 9.102731 | 8.20246 | 65.21956 | 0 | 77.7
5.0015 | 9.80294 | 0 | 0.320096 | 2.20066 | 11.10333 | 6.20186 | 65.21956 | 0 | 71.7
4.997502 | 6.596702 | 1.299351 | 0 | 0 | 12.29385 | 9.095453 | 65.16742 | 0.4997502 | 65.9
4.997502 | 6.596702 | 1.299351 | 0 | 0 | 12.29385 | 9.095453 | 64.66767 | 0.9995004 | 65.1
4.997502 | 6.596702 | 1.299351 | 0 | 0 | 12.29385 | 9.095453 | 63.66817 | 1.999001 | 66.2
6.996502 | 4.597702 | 1.299351 | 0 | 0 | 12.29385 | 9.095453 | 65.16742 | 0.4997502 | 61.5
6.996502 | 4.597702 | 1.299351 | 0 | 0 | 12.29385 | 9.095453 | 64.66767 | 0.9995004 | 63.1
6.996502 | 4.597702 | 1.299351 | 0 | 0 | 12.29385 | 9.095453 | 63.66817 | 1.999001 | 63.4
0 | 0 | 0 | 39.17873 | 6.573411 | 17.68187 | 0 | 36.56598 | 0 | 76.15889
0 | 0 | 0 | 41.69401 | 6.625192 | 19.16253 | 0 | 32.51826 | 0 | 76.14894
0 | 6.707033 | 1.711741 | 0.7075927 | 0.01562709 | 4.08934 | 8.684936 | 77.46652 | 0 | 55
0 | 9.798041 | 0.009998001 | 3.929214 | 6.828634 | 9.758049 | 0 | 69.4861 | 0 | 64.9
0 | 8.930895 | 3.740374 | 1.050105 | 8.330834 | 8.850886 | 0 | 68.88689 | 0 | 78.5
0 | 9.26 | 1.9 | 4.9 | 4.88 | 8.94 | 0 | 69.92 | 0 | 74.2
0 | 7.309268 | 3.789621 | 4.939506 | 4.949504 | 8.929107 | 0 | 69.87301 | 0 | 76.8
0 | 6.45 | 3.71 | 6.860001 | 6.31 | 8.750001 | 0 | 67.81001 | 0 | 75.5
0 | 10.04929 | 1.418369 | 6.478222 | 4.375818 | 10.07947 | 0 | 67.48818 | 0 | 75.6
0 | 5.14897 | 4.859028 | 4.769046 | 5.208958 | 8.668265 | 0 | 71.23575 | 0 | 72.2
0 | 8.13 | 3.01 | 4.06 | 4.96 | 9 | 0 | 70.73 | 0 | 74.8
0 | 8.889111 | 2.629737 | 4.119587 | 4.319568 | 9.319067 | 0 | 70.61293 | 0 | 75.8
0 | 10.22 | 2.04 | 3.34 | 3.52 | 9.44 | 0 | 71.33 | 0 | 76.5
0 | 9.380939 | 2.460246 | 3.790379 | 3.90039 | 9.720973 | 0 | 70.63706 | 0 | 75.9
0 | 7.809218 | 3.119688 | 2.749725 | 5.479452 | 8.059194 | 0 | 72.67272 | 0 | 72.3
0 | 8.749999 | 2.16 | 5.549999 | 3.869999 | 9.509998 | 0 | 70.05 | 0 | 73.9
0 | 6.62 | 4.72 | 3.45 | 5.8 | 8.62 | 0 | 70.68 | 0 | 76.8
0 | 8.12 | 3.5 | 4.67 | 6.06 | 9 | 0 | 68.54 | 0 | 78.1
0 | 8.25 | 2.74 | 5.34 | 2.55 | 9.5 | 0 | 71.51 | 0 | 74.4
0 | 9.960996 | 2.450245 | 2.960296 | 5.770576 | 9.430943 | 0 | 69.31693 | 0 | 78.2
0 | 9.349065 | 3.19968 | 1.949805 | 5.179482 | 8.749125 | 0 | 71.46285 | 0 | 78.4
0 | 9.09 | 2.55 | 5.04 | 5.3 | 9.46 | 0 | 68.45 | 0 | 78.1
0 | 8.780878 | 2.450245 | 3.420342 | 3.730373 | 8.730873 | 0 | 72.77728 | 0 | 74.2
0 | 9.619038 | 2.619738 | 3.629637 | 3.689631 | 9.529047 | 0 | 70.80292 | 0 | 78.2
0 | 10.36 | 2.04 | 2.55 | 4.28 | 9.64 | 0 | 71.02 | 0 | 76.9
0 | 5.838833 | 4.399121 | 5.448911 | 4.639073 | 8.828236 | 0 | 70.73586 | 0 | 73.9
0 | 10.35896 | 2.069793 | 2.079792 | 4.919508 | 9.359063 | 0 | 71.10289 | 0 | 76.8
0 | 8.82 | 3.8 | 0.27 | 7.18 | 8.65 | 0 | 71.17 | 0 | 78.5
0 | 8.83 | 3.54 | 2.06 | 5.28 | 8.77 | 0 | 71.41 | 0 | 78.4
0 | 10.05 | 2.65 | 1.95 | 4.55 | 8.96 | 0 | 71.73 | 0 | 77.9
0 | 9.77 | 3.01 | 2.17 | 4.32 | 9.17 | 0 | 71.45 | 0 | 79.4
0 | 10.56106 | 2.090209 | 2.850285 | 3.320332 | 9.260925 | 0 | 71.80717 | 0 | 77.5
0 | 10.19 | 2.21 | 3.22 | 3.84 | 9.46 | 0 | 70.97 | 0 | 77.5
0 | 11.1 | 1.91 | 2.3 | 4.7 | 9.56 | 0 | 70.32 | 0 | 78.4
0 | 9.670966 | 2.450245 | 2.060206 | 5.150515 | 8.470846 | 0 | 72.0872 | 0 | 75.4
0 | 6.839316 | 3.809619 | 2.959704 | 7.409259 | 8.929108 | 0 | 69.84302 | 0 | 73.3
0 | 10.71 | 0.98 | 1.75 | 4.01 | 10.07 | 0.28 | 71.34 | 0 | 72.2
0 | 6.08939 | 5.299469 | 4.679531 | 2.549745 | 7.279271 | 0 | 73.47264 | 0 | 77.3
0 | 8.830883 | 1.90019 | 3.010301 | 7.680768 | 8.90089 | 0 | 69.46695 | 0 | 71.3
0 | 6.9993 | 3.569643 | 5.769423 | 3.9996 | 9.209079 | 0 | 70.34296 | 0 | 74.1
0 | 8.9991 | 3.209679 | 2.49975 | 3.569643 | 8.269174 | 0 | 73.0227 | 0 | 77.6
0 | 9.13 | 2.68 | 4.53 | 1.78 | 9.07 | 0 | 72.44 | 0 | 76.5
0 | 10.69 | 2.18 | 2.65 | 3.99 | 9.87 | 0 | 70.51 | 0 | 77.3
0 | 6.23 | 4.89 | 3.06 | 3.69 | 7.97 | 0 | 73.52 | 0 | 75.2
0 | 6.91 | 0.71 | 3.36 | 4.76 | 9.81 | 4.54 | 69.17 | 0 | 56.5
0 | 7.5 | 0.02 | 3.79 | 4.93 | 10.17 | 5.36 | 68.1 | 0 | 54.9
0 | 1.979802 | 8.869113 | 4.659534 | 4.039596 | 5.129487 | 0 | 74.36256 | 0 | 77.3
0 | 10.96 | 1 | 2.13 | 3.59 | 10.07 | 0 | 72.02 | 0 | 72.9
0 | 8.82 | 2.76 | 2.31 | 3.57 | 9.15 | 0 | 72.49 | 0 | 74.7
0 | 4 | 7.06 | 4.19 | 3.98 | 6.23 | 0 | 73.76 | 0 | 77.9
0 | 8.889112 | 2.939706 | 2.379762 | 3.549645 | 8.649135 | 0 | 72.69273 | 0 | 76.1
0 | 8.819118 | 2.869713 | 2.349765 | 3.539646 | 8.879112 | 0 | 72.65274 | 0 | 75.9
0 | 10.83892 | 1.909809 | 0.9899011 | 7.659234 | 8.939106 | 0 | 69.45306 | 0 | 76.7
0 | 6.42 | 5.29 | 3.2 | 3.73 | 6.98 | 0 | 73.75 | 0 | 78.1
0 | 13.92392 | 2.098086 | 3.054358 | 2.94208 | 12.98659 | 0 | 64.90754 | 0 | 92
16 | 4 | 0 | 0 | 2 | 13 | 0 | 64 | 0 | 79.2
16 | 4 | 0 | 0 | 2 | 12 | 0 | 65 | 0 | 79.8
16 | 4 | 0 | 0 | 2 | 12 | 0 | 65.5 | 0 | 79.2
15 | 5 | 0 | 0 | 3 | 8 | 0 | 69 | 0 | 76
16 | 2 | 0 | 0 | 2 | 7 | 0 | 72 | 0 | 70.7
12.5 | 4 | 0 | 0 | 11 | 8 | 0 | 64 | 0 | 77.9
12.5 | 4 | 0 | 0 | 9 | 10 | 0 | 64 | 0 | 74.4
14.5 | 2 | 0 | 0 | 11 | 8 | 0 | 64 | 0 | 73.2
15.5 | 1 | 0 | 0 | 11 | 8 | 0 | 64 | 0 | 70.5
11.25 | 3.6 | 0 | 0 | 11 | 9.65 | 0 | 64 | 0 | 70.3
10 | 3.2 | 0 | 0 | 11 | 11.3 | 0 | 64 | 0 | 65.2
9 | 7 | 5 | 0 | 3 | 6 | 0 | 69 | 0 | 101.5
10.5 | 1.2 | 0.2 | 4.4 | 0.1 | 11.3 | 3.9 | 68 | 0 | 57.4
0 | 13.82138 | 0 | 0.040004 | 2.560256 | 13.75138 | 6.570657 | 63.16632 | 0 | 76
0 | 13.65635 | 0.00999001 | 0.03996004 | 2.537463 | 13.74625 | 6.183817 | 63.73627 | 0 | 76.8
0 | 12.46 | 0.01 | 0.04 | 2.49 | 13.41 | 4.31 | 67.21 | 0 | 70.1
0 | 12.0136 | 0 | 0.040012 | 2.460738 | 13.23397 | 3.441032 | 68.75063 | 0 | 69.4
0 | 12.05241 | 0 | 0.040008 | 2.460492 | 13.25265 | 3.410682 | 68.72374 | 0 | 67.8
0 | 12.99 | 0.01 | 0.05 | 4.2 | 13.42 | 3.45 | 65.82001 | 0 | 72.1
0 | 13.41268 | 0.010002 | 0.05001 | 4.880976 | 13.5227 | 3.360672 | 64.69294 | 0 | 74.9
0 | 13.43269 | 0.010002 | 0.05001 | 4.990998 | 13.47269 | 3.430686 | 64.55291 | 0 | 74.8
0 | 13.93 | 0.01 | 0.04 | 3.63 | 13.32 | 3.57 | 65.42 | 0 | 77.1
0 | 14.51 | 0 | 0.04 | 2.77 | 13.17 | 3.66 | 65.77 | 0 | 78.8
0 | 14.5029 | 0 | 0.040008 | 2.720544 | 13.18264 | 3.640728 | 65.83317 | 0 | 79.2
0 | 13.47404 | 0 | 0.040012 | 2.570771 | 13.54406 | 3.411023 | 66.88007 | 0 | 74.4
0 | 12.68127 | 0 | 0.040004 | 2.470247 | 13.77138 | 3.430343 | 67.53676 | 0 | 72
0 | 12.64253 | 0 | 0.040008 | 2.45049 | 13.79276 | 3.370674 | 67.63353 | 0 | 72.6
0 | 13.0213 | 0.010001 | 0.030003 | 2.890289 | 13.42134 | 3.380338 | 67.17671 | 0 | 74.3
0 | 13.17264 | 0 | 0.040008 | 3.120624 | 13.21264 | 3.360672 | 67.02341 | 0 | 73.8
0 | 13.19132 | 0 | 0.040004 | 3.10031 | 13.26133 | 3.360336 | 66.9767 | 0 | 75.4
0 | 14.39712 | 0 | 0.039992 | 2.089582 | 14.32713 | 4.359128 | 64.71706 | 0 | 79.5
0 | 15.7474 | 0.05995204 | 0.03996802 | 0.9192646 | 15.56755 | 5.495604 | 62.09032 | 0 | 84.8
0 | 16.71 | 0.07 | 0.03 | 0.11 | 16.54 | 6.43 | 60.04 | 0 | 89.1
0 | 12.32123 | 1.010101 | 0.130013 | 1.060106 | 13.0313 | 5.690569 | 66.65667 | 0 | 75.8
0 | 13.36133 | 0.280028 | 0.060006 | 1.470147 | 13.9814 | 6.090609 | 64.65646 | 0 | 75.6
0 | 13.28133 | 0.280028 | 0.060006 | 1.560156 | 13.9814 | 4.60046 | 66.13661 | 0 | 75.2
0 | 13.65137 | 0.070007 | 0.040004 | 2.20022 | 13.26133 | 5.080509 | 65.57656 | 0 | 75.5
0 | 14.25143 | 0.070007 | 0.040004 | 1.840184 | 12.9813 | 5.110511 | 65.59656 | 0 | 77.5
0 | 13.92139 | 0.070007 | 0.040004 | 2.110211 | 12.9713 | 5.110511 | 65.66656 | 0 | 76.6
0 | 12.95 | 0.01 | 0.04 | 2.66 | 14.17 | 5.36 | 64.72 | 0 | 71.9
0 | 13.31 | 0.01 | 0.04 | 2.57 | 14.98 | 5.44 | 63.56 | 0 | 73
0 | 14.45144 | 0.010001 | 0.030003 | 0.6900689 | 14.21142 | 6.21062 | 64.29642 | 0 | 78.3
0 | 14.12282 | 0.010002 | 0.030006 | 1.160232 | 14.42288 | 6.061212 | 64.09282 | 0 | 76.3
0 | 13.6641 | 0.010003 | 0.030009 | 1.740522 | 14.63439 | 6.111834 | 63.70911 | 0 | 74.2
0 | 13.30133 | 0.010001 | 0.030003 | 2.40024 | 14.85148 | 6.120612 | 63.18631 | 0 | 71.6
0 | 12.81256 | 0.010002 | 0.040008 | 3.0006 | 14.993 | 6.071215 | 62.9726 | 0 | 68.8
0 | 12.39124 | 0.010001 | 0.040004 | 3.650365 | 15.23152 | 6.120612 | 62.45624 | 0 | 67.5
0 | 13.15263 | 0.010002 | 0.030006 | 2.840568 | 13.76275 | 5.381076 | 64.72294 | 0 | 74.3
0 | 12.45249 | 0.010002 | 0.090018 | 3.640728 | 13.89278 | 5.111022 | 64.70294 | 0 | 69.4
0 | 12.25122 | 0.010001 | 0.060006 | 3.980398 | 15.09151 | 4.220421 | 64.28642 | 0 | 66.1
0 | 14.40288 | 0.010002 | 0.030006 | 1.60032 | 13.07261 | 4.630926 | 66.16323 | 0 | 76.9
0 | 13.44134 | 0.010001 | 0.040004 | 1.610161 | 13.09131 | 5.610561 | 66.10661 | 0 | 73
0 | 14.27 | 0.01 | 0.04 | 1.6 | 14.01 | 4.68 | 65.3 | 0 | 78
0 | 13.31266 | 0.010002 | 0.040008 | 2.530506 | 13.08262 | 4.680936 | 66.25324 | 0 | 75.5
0 | 13.24265 | 0.010002 | 0.980196 | 1.620324 | 13.03261 | 4.640928 | 66.38328 | 0 | 76.2
0 | 13.33 | 0.01 | 0.03 | 0.59 | 14.04 | 5.66 | 66.25 | 0 | 73.2
0 | 14.33857 | 0.009999 | 0.039996 | 1.589841 | 14.0286 | 3.689631 | 66.21338 | 0 | 77.8
0 | 13.27133 | 0.010001 | 0.040004 | 2.60026 | 14.06141 | 4.670467 | 65.25652 | 0 | 72.8
0 | 13.25132 | 0.020002 | 0.030003 | 2.210221 | 14.0514 | 4.230422 | 66.11661 | 0 | 74.4
0 | 13.27265 | 0.020004 | 0.030006 | 2.010402 | 13.71274 | 4.630926 | 66.23325 | 0 | 75.1
0 | 13.01 | 0.02 | 0.03 | 2.5 | 13.49 | 4.710001 | 66.15001 | 0 | 72.7
0 | 13.09 | 0.02 | 0.03 | 1.64 | 13.58 | 4.58 | 66.97 | 0 | 72.6
0 | 13.31266 | 0.020004 | 0.030006 | 1.980396 | 13.63273 | 4.520904 | 66.41328 | 0 | 74.1
0 | 13.51135 | 0.010001 | 0.040004 | 2.810281 | 13.69137 | 4.940494 | 64.9165 | 0 | 73.9
0 | 14.04281 | 0.010002 | 0.040008 | 2.420484 | 13.42268 | 5.001 | 64.98299 | 0 | 76.2
0 | 13.96279 | 0.010002 | 0.410082 | 1.85037 | 13.47269 | 5.121024 | 65.09302 | 0 | 76.2
0 | 13.87278 | 0.010002 | 0.040008 | 2.440488 | 13.32266 | 4.840969 | 65.39308 | 0 | 75.7
0 | 13.78138 | 0.010001 | 0.320032 | 2.010201 | 13.44134 | 4.990499 | 65.36653 | 0 | 75.5
0 | 13.77204 | 0 | 0 | 2.514023 | 13.97236 | 4.477163 | 64.89384 | 0.370593 | 75.9
0 | 13.94231 | 0 | 0 | 2.554087 | 14.0625 | 4.146635 | 64.44311 | 0.8513622 | 76.1
0 | 14.10256 | 0 | 0 | 2.614183 | 14.18269 | 3.75601 | 63.86218 | 1.482372 | 76.8
0 | 14.2528 | 0 | 0 | 2.664263 | 14.34295 | 3.27524 | 63.44151 | 2.023237 | 77.6
0 | 14.23562 | 0 | 0 | 2.554598 | 14.446 | 2.995392 | 63.40413 | 2.364256 | 78.1
0 | 14.51613 | 0 | 0 | 2.604688 | 14.70647 | 2.083751 | 62.64276 | 3.446203 | 79
0 | 14.61631 | 0 | 0 | 2.674815 | 14.84672 | 1.723102 | 62.10179 | 4.037267 | 79.7
0 | 14.79663 | 0 | 0 | 2.684833 | 14.97696 | 1.27229 | 61.6109 | 4.658385 | 80.2
0 | 14.89532 | 0 | 0 | 2.754683 | 15.06561 | 1.001703 | 61.14394 | 5.138736 | 80.9
0 | 15 | 0 | 0 | 2.765531 | 15.2004 | 0.511022 | 60.9018 | 5.621242 | 81.1
0 | 15.24745 | 0 | 0 | 2.815067 | 15.41775 | 0.08014426 | 60.18834 | 6.251252 | 82
0 | 14.48552 | 0 | 0 | 0.9990011 | 13.78621 | 6.693307 | 59.94006 | 3.996004 | 76.5
0 | 13.5 | 0 | 0 | 0.9 | 12.9 | 6.3 | 62.6 | 3.7 | 74.1
0 | 12.61261 | 0 | 0 | 0.9009009 | 12.01201 | 5.805806 | 65.06507 | 3.503504 | 70.1
0 | 10.88911 | 0 | 0 | 0.7992008 | 10.38961 | 4.995005 | 69.83018 | 2.997003 | 65
0 | 14.28571 | 0 | 0 | 0.6993006 | 12.88711 | 4.795205 | 64.33566 | 2.897103 | 80
0 | 13.38661 | 0 | 0 | 0.7992008 | 12.98701 | 4.995005 | 64.73527 | 2.997003 | 73.5
0 | 14.48552 | 0 | 0 | 0.9990011 | 13.78621 | 8.69131 | 59.94006 | 1.998002 | 78
0 | 14.48552 | 0 | 0 | 0.9990011 | 13.78621 | 7.692308 | 59.94006 | 2.997003 | 77
0 | 14.48552 | 0 | 0 | 0.9990011 | 13.78621 | 5.694306 | 59.94006 | 4.995006 | 77
0 | 14.48552 | 0 | 0 | 0.9990011 | 13.78621 | 3.996004 | 59.94006 | 6.693307 | 76
0 | 14.48552 | 0 | 0 | 0.9990011 | 13.78621 | 1.998002 | 59.94006 | 8.69131 | 77
0 | 14.48552 | 0 | 0 | 0.9990011 | 13.78621 | 0 | 59.94006 | 10.68931 | 76
0 | 14.48986 | 0 | 0 | 0.9993005 | 13.79035 | 6.665335 | 59.95803 | 3.997202 | 74
0 | 11.21121 | 0.2502503 | 0 | 0 | 10.01001 | 8.308309 | 70.17017 | 0 | 67
0 | 11.21121 | 0.2502503 | 0 | 0 | 10.01001 | 6.306307 | 70.17017 | 2.002002 | 66.4
0 | 11.21121 | 0.2502503 | 0 | 0 | 10.01001 | 4.304305 | 70.17017 | 4.004004 | 65.6
0 | 10.21021 | 0.2502503 | 0 | 1.001001 | 10.01001 | 7.307308 | 69.16917 | 2.002002 | 63.9
0 | 9.585622 | 2.196705 | 0 | 0.9985023 | 10.68397 | 6.889666 | 67.59859 | 1.997005 | 70.1
0 | 9.21382 | 2.203305 | 0 | 0 | 10.01502 | 6.309464 | 70.20531 | 2.003005 | 69.1
0 | 11.69355 | 1.310484 | 0 | 1.512097 | 10.78629 | 5.544354 | 65.02016 | 4.032258 | 79
0 | 11.58841 | 1.298701 | 0 | 0.9990011 | 10.68931 | 5.694306 | 65.63437 | 3.996004 | 78
0 | 11.58841 | 1.298701 | 0 | 1.498502 | 10.68931 | 5.194805 | 65.63436 | 3.996004 | 77
0 | 11.58841 | 0.7992008 | 0 | 0 | 11.18881 | 6.693306 | 65.63436 | 3.996004 | 81
0 | 11.08891 | 1.298701 | 0 | 0 | 11.18881 | 6.693307 | 65.63437 | 3.996004 | 85
0.4995005 | 14.48551 | 0.4995005 | 0 | 0.999001 | 13.78621 | 9.69031 | 59.94006 | 0 | 81
0.4995005 | 14.48551 | 0.4995005 | 0 | 1.998002 | 13.78621 | 8.691309 | 59.94006 | 0 | 80
0 | 14.48552 | 0 | 0 | 0.9990011 | 13.78621 | 8.69131 | 59.94006 | 1.998002 | 77
0 | 14.34223 | 0 | 0 | 1.978239 | 13.64985 | 7.616221 | 59.34718 | 2.967359 | 77
0 | 14.48552 | 0 | 0 | 1.998002 | 12.78721 | 8.69131 | 59.94006 | 1.998002 | 78
0 | 14.48551 | 0 | 0 | 1.998002 | 12.28771 | 8.191808 | 59.94006 | 2.997003 | 78
0.4995005 | 14.48551 | 0 | 0 | 0 | 13.78621 | 7.192807 | 59.94006 | 3.996004 | 74
0 | 14.48551 | 0.4995005 | 0 | 0 | 13.78621 | 7.192807 | 59.94006 | 3.996004 | 73
0.4995005 | 14.48551 | 0 | 0 | 0.999001 | 13.78621 | 6.193806 | 59.94006 | 3.996004 | 74
0 | 14.48552 | 0 | 0 | 0.9990011 | 13.78621 | 6.693307 | 59.94006 | 3.996004 | 74
0.5005005 | 14.91491 | 0.5005005 | 0 | 0 | 14.21421 | 9.709709 | 60.06006 | 0 | 71
0.5005005 | 15.41541 | 0.5005005 | 0 | 0 | 14.71471 | 8.708708 | 60.06006 | 0 | 72
0 | 16.23949 | 0 | 0 | 3.193833 | 16.4197 | 0.3504205 | 57.42892 | 6.317581 | 84.3
0 | 15.82323 | 0 | 0 | 2.946187 | 15.97355 | 0.2805893 | 58.53292 | 6.393427 | 82.6
0 | 15.74306 | 0 | 0 | 2.725724 | 15.97355 | 0.5010522 | 58.69326 | 6.313259 | 81.9
0 | 15.7515 | 0 | 0 | 2.47495 | 15.94188 | 0.751503 | 58.75751 | 6.272545 | 82.2
0 | 17.00571 | 0 | 0 | 1.713599 | 17.17607 | 0.2805893 | 57.27027 | 6.503658 | 85.7
0 | 16.94527 | 0 | 0 | 1.472637 | 17.8209 | 0.4975124 | 56.66667 | 6.547264 | 86
0 | 16.95391 | 0 | 0 | 1.232465 | 17.22445 | 0.771543 | 57.25451 | 6.513026 | 85.8
0 | 16.58 | 0.03 | 0.04 | 2.53 | 16.39 | 3.6 | 58.1 | 2.63 | 84.2
0 | 16.08161 | 0.030003 | 0.040004 | 2.520252 | 15.85159 | 3.890389 | 58.90589 | 2.580258 | 83.1
0 | 15.47155 | 0.030003 | 0.04000399 | 2.510251 | 15.38154 | 3.80038 | 60.086 | 2.580258 | 80.7
0 | 14.74295 | 0.030006 | 0.04000799 | 2.510502 | 15.013 | 3.70074 | 61.34227 | 2.520504 | 80.1
0 | 16.0505 | 0.04040403 | 0.04040403 | 2.535353 | 15.11111 | 2.616161 | 59.93939 | 3.565656 | 82.4
0 | 16.0216 | 0.050005 | 0.040004 | 2.510251 | 15.89159 | 1.760176 | 59.0659 | 4.560456 | 83
0 | 13.82294 | 0.03018109 | 0.05030182 | 2.565392 | 14.09457 | 3.118712 | 63.63179 | 2.585513 | 74.7
0 | 13.79414 | 0.03018412 | 0.05030687 | 3.058658 | 14.13623 | 2.92786 | 62.86347 | 3.038535 | 75.7
0 | 13.31 | 0.03 | 0.05 | 2.54 | 14.07 | 3.25 | 64.1 | 2.55 | 73.5
0 | 13.81149 | 0.03017805 | 0.05029676 | 3.047983 | 14.15351 | 3.078161 | 62.72005 | 3.017805 | 75.7
0 | 13.48 | 0.02 | 0.04000001 | 2.1 | 14.64 | 3.28 | 64.28001 | 2.06 | 74.9
0 | 13.73 | 0.03 | 0.05 | 3.06 | 14.62 | 2.23 | 63.25 | 2.93 | 75.6
0 | 15.41775 | 0 | 0 | 3.085554 | 10.3887 | 0 | 70.2765 | 0.8314966 | 81.4
0 | 15.40619 | 0 | 0 | 3.095262 | 10.73826 | 0 | 69.7085 | 1.051788 | 82.7
0 | 15.45782 | 0 | 0 | 3.075536 | 10.9998 | 0 | 69.18453 | 1.282308 | 81.8
0 | 13 | 0.2 | 6.6 | 19 | 0.1 | 0 | 60.90001 | 0 | 96.1
0 | 13 | 0.2 | 3.6 | 19 | 0.1 | 0 | 63.90001 | 0 | 92.1
0 | 13.30386 | 0.400116 | 8.302408 | 8.10235 | 2.00058 | 0 | 67.51958 | 0 | 93
0 | 13.84615 | 0.2197802 | 4.595405 | 10.77922 | 1.208791 | 0 | 69.25075 | 0 | 91.9
0 | 8.691309 | 2.597403 | 13.18681 | 2.997003 | 1.498502 | 0 | 70.52947 | 0 | 90.9
0 | 8.693272 | 0 | 0 | 0 | 11.22925 | 25.15217 | 54.9253 | 0 | 58
0 | 11.02644 | 0 | 0 | 0 | 13.40522 | 25.52216 | 50.04619 | 0 | 66.1
0 | 6.775263 | 0 | 0 | 0 | 16.47384 | 30.15817 | 46.59272 | 0 | 56.2
0 | 16.33908 | 0 | 0 | 0 | 11.25625 | 25.21264 | 47.19202 | 0 | 83.4
0 | 9.790211 | 0 | 0 | 7.092907 | 9.990011 | 9.69031 | 63.23677 | 0 | 62.8
0 | 9.80981 | 0 | 0 | 3.003003 | 10.01001 | 13.41341 | 63.56356 | 0 | 61.3
0 | 11.8 | 0 | 0 | 3.1 | 12 | 9.7 | 63.2 | 0 | 67.8
0 | 9.790209 | 0 | 0 | 5.094904 | 9.990009 | 9.690309 | 65.23476 | 0 | 61.1
0 | 9.79021 | 0 | 0 | 3.096903 | 9.99001 | 11.68831 | 65.23477 | 0 | 61.3
0 | 10.8 | 0 | 0 | 3 | 11 | 9.7 | 65.3 | 0 | 65.1
0 | 9.80981 | 0 | 0 | 3.003003 | 9.709709 | 9.80981 | 67.46747 | 0 | 60.4
0 | 8.808808 | 0 | 0 | 3.003003 | 8.908908 | 9.80981 | 69.26926 | 0 | 57.3
0 | 14.3 | 0.4 | 0 | 9.9 | 9.2 | 0 | 66.2 | 0 | 90.8
0 | 14.3 | 0.4 | 0 | 8.3 | 10.8 | 0 | 66.2 | 0 | 87.6
0 | 14.3 | 0.4 | 0 | 8.3 | 9.2 | 0 | 67.8 | 0 | 86.3
0 | 14.3 | 0.4 | 0 | 8.3 | 9.2 | 1.8 | 66 | 0 | 90.9
0 | 14.1 | 0 | 0 | 10.1 | 9.200001 | 0 | 65.60001 | 0 | 97.3
0 | 14.1 | 0 | 0 | 10.2 | 9.2 | 0.9999999 | 65.5 | 0 | 95.8
0 | 14.1 | 0 | 0 | 10.2 | 7.2 | 0 | 68.50001 | 0 | 88.1
0 | 14.1 | 0 | 0 | 10.2 | 5.2 | 0 | 70.50001 | 0 | 87.2
0 | 13.76028 | 0.5030101 | 0.07000141 | 0.03900078 | 14.9803 | 6.046121 | 63.53127 | 0.9700195 | 80.6
0 | 12.74 | 0.496 | 0.07 | 0.037 | 14 | 6.937 | 64.65 | 0.97 | 77.3
0 | 13.75137 | 0.5010501 | 0.0680068 | 0.0370037 | 14.0014 | 6.983698 | 63.58636 | 0.970097 | 80.5
0 | 13.73151 | 0.005000549 | 0.06800748 | 0.04200462 | 13.97154 | 7.015771 | 64.5571 | 0.510056 | 78
0 | 13.76454 | 0.5011654 | 0.06402114 | 0.0200066 | 14.38475 | 6.017986 | 64.65134 | 0.4971641 | 80.3
0 | 13.54135 | 0.510051 | 0.070007 | 0.020002 | 13.59136 | 8.11081 | 64.0564 | 0 | 79
0 | 14.4 | 1.02 | 0.13 | 0.02 | 16.35 | 4.000001 | 63.98001 | 0 | 84.6
0 | 14.87 | 1.02 | 0.13 | 0.02 | 15.86 | 3.98 | 64.02 | 0 | 86.3
0 | 16.24837 | 1.009899 | 0.129987 | 0.019998 | 16.40836 | 2.129787 | 63.95361 | 0 | 89.3
0 | 17.4935 | 0.5001 | 0.08001599 | 0.020004 | 17.66353 | 6.081216 | 58.06161 | 0 | 90.8
0 | 16.20486 | 0.510153 | 0.080024 | 0.020006 | 16.49495 | 6.631989 | 59.95798 | 0 | 87.4
0 | 13.89139 | 0.520052 | 0.060006 | 0.020002 | 14.95149 | 6.040604 | 64.41644 | 0 | 80.4
0 | 13.74275 | 0.010002 | 0.020004 | 0.020004 | 13.31266 | 5.791158 | 67.0034 | 0 | 75.3
0 | 13.42403 | 0.260078 | 0.05001501 | 0.020006 | 13.21397 | 5.771732 | 67.16015 | 0 | 76.8
0 | 13.42671 | 0.26013 | 0.05002501 | 0.02001 | 13.23662 | 5.762881 | 67.14357 | 0 | 76.5
0 | 13.46404 | 0.260078 | 0.05001501 | 0.020006 | 13.23397 | 5.771731 | 67.10013 | 0 | 76.3
0 | 13.75275 | 0.010002 | 0.020004 | 0.020004 | 13.33267 | 5.791158 | 66.97339 | 0 | 75.6
0 | 16.17 | 0.51 | 0.06 | 0.02 | 15.71 | 5.05 | 62.38 | 0 | 86.2
0 | 13.42806 | 0.2601561 | 0.05003002 | 0.02001201 | 13.23794 | 5.723433 | 67.18031 | 0 | 76
0 | 13.91417 | 0.260078 | 0.050015 | 0.020006 | 13.71411 | 6.261878 | 65.6797 | 0 | 77.6
0 | 17.65 | 0.25 | 0.04 | 0.02 | 19.2 | 5.33 | 57.41 | 0 | 88.2
0 | 17.9718 | 0.260026 | 0.060006 | 0.050005 | 19.12191 | 5.440544 | 56.9957 | 0 | 92.6
0 | 14.24285 | 0.010002 | 0.020004 | 0.020004 | 13.84277 | 6.411282 | 65.35307 | 0 | 77.8
0 | 11.72117 | 2.010201 | 0.240024 | 0.020002 | 13.08131 | 6.960696 | 65.86659 | 0 | 81.9
0 | 13.03261 | 1.5003 | 0.070014 | 0.010002 | 14.0128 | 7.15143 | 64.12283 | 0 | 82.7
0 | 13.81138 | 1.010101 | 0.120012 | 0.020002 | 14.86149 | 6.010601 | 64.0664 | 0 | 82
0 | 14.23427 | 0.010003 | 0.020006 | 0.020006 | 13.85416 | 6.291888 | 65.46965 | 0 | 78.5
0 | 13.22132 | 1.020102 | 0.130013 | 0.020002 | 15.36154 | 5.950595 | 64.19642 | 0 | 77.7
0 | 18.35551 | 0.260078 | 0.05001501 | 0.05001501 | 18.78564 | 5.311594 | 57.08712 | 0 | 94.2
0 | 13.04 | 0.51 | 0.07 | 0.02 | 13.22 | 6.98 | 66.06 | 0 | 78.4
0 | 12.73127 | 1.010101 | 0.120012 | 0.020002 | 13.18132 | 6.990699 | 65.84658 | 0 | 80.1
0 | 13.57271 | 0.5001 | 0.06001201 | 0.020004 | 14.96299 | 7.051411 | 63.73275 | 0 | 78.4
0 | 13.84277 | 0.510102 | 0.060012 | 0.010002 | 14.0028 | 6.111223 | 65.36308 | 0 | 79.5
0 | 14.44855 | 0.09999 | 0.049995 | 0.769923 | 13.58864 | 5.119488 | 65.82342 | 0 | 78.5
0 | 13.9714 | 0.10001 | 0.040004 | 0.7600759 | 13.57136 | 5.740573 | 65.71657 | 0 | 76.4
0 | 14.32143 | 0.10001 | 0.04000399 | 0.7600759 | 13.56135 | 5.250524 | 65.86658 | 0 | 77.7
0 | 13.84 | 0.51 | 0.07 | 0.02 | 13.85 | 7.04 | 64.57 | 0 | 77.7
0 | 13.83 | 0.51 | 0.07 | 0.02 | 13.66 | 7.03 | 64.78 | 0 | 79.3
0 | 20.11397 | 0.9797061 | 0.129961 | 0.019994 | 21.08368 | 7.087874 | 50.48486 | 0 | 100.9
0 | 14.21142 | 0.10001 | 0.040004 | 0.7600759 | 13.58136 | 5.590559 | 65.61655 | 0 | 77.6
0 | 14.25142 | 0.10001 | 0.040004 | 0.7700769 | 13.59136 | 5.620562 | 65.52654 | 0 | 76.7
0 | 14.05 | 0.1 | 0.04 | 0.77 | 13.57 | 5.630001 | 65.74001 | 0 | 76.6
0 | 12.81641 | 0.5002502 | 0.04002002 | 0.010005 | 13.98699 | 7.063532 | 65.48274 | 0 | 75.4
0 | 18.88189 | 0.260026 | 0.060006 | 0.040004 | 18.36184 | 5.410541 | 56.88569 | 0 | 97.2
0 | 13.61272 | 0.510102 | 0.060012 | 0.010002 | 14.18284 | 7.021404 | 64.50289 | 0 | 79.5
0 | 13.83277 | 0.510102 | 0.060012 | 0.010002 | 13.9928 | 7.041409 | 64.4529 | 0 | 79
0 | 17.37347 | 0.990198 | 0.120024 | 0.020004 | 18.28366 | 6.55131 | 56.56131 | 0 | 93.7
0 | 17.73355 | 0.25005 | 0.05001 | 1.060212 | 19.10382 | 4.370874 | 57.33146 | 0 | 88.7
0 | 13.70411 | 0 | 0.020006 | 0.5401621 | 12.78384 | 5.651696 | 67.20016 | 0 | 75.5
0 | 14.13141 | 0.510051 | 0.070007 | 0.020002 | 13.93139 | 6.940693 | 64.29642 | 0 | 79.4
0 | 18.45369 | 0.25005 | 0.05001 | 0.010002 | 18.46369 | 7.241448 | 55.43109 | 0 | 94.3
0 | 18.74375 | 0.25005 | 0.060012 | 0.04000799 | 18.34367 | 5.641128 | 56.82136 | 0 | 95.6
0 | 13.85277 | 0.010002 | 0.06001201 | 0.010002 | 14.4929 | 7.10142 | 64.37288 | 0 | 76.6
0 | 15.91 | 0.52 | 0.08 | 0.02 | 15.77 | 6.04 | 61.56 | 0 | 88
0 | 13.5127 | 0.20004 | 0.030006 | 0.010002 | 14.77295 | 7.25145 | 64.15282 | 0 | 75.4
0 | 12.87257 | 0.5201041 | 0.06001201 | 0.010002 | 13.94279 | 8.061613 | 64.43288 | 0 | 75.2
0 | 16.78336 | 0.990198 | 0.140028 | 0.05001 | 17.64353 | 8.05161 | 56.24125 | 0 | 92
0 | 14.20426 | 0.10003 | 0.020006 | 0.010003 | 13.94418 | 6.982095 | 64.6694 | 0 | 79.7
0 | 16.29489 | 0.9902971 | 0.120036 | 0.020006 | 17.20516 | 7.062119 | 58.20747 | 0 | 90.5
0 | 18.87 | 0.26 | 0.06 | 0.05 | 18.31 | 6.14 | 56.21 | 0 | 95.1
0 | 13.91278 | 0.110022 | 0.030006 | 1.080216 | 13.87277 | 5.15103 | 65.77316 | 0 | 77.2
0 | 13.90278 | 1.490298 | 0.060012 | 0.010002 | 14.0128 | 6.231246 | 64.19284 | 0 | 84.2
0 | 13.71274 | 0.5001 | 0.06001201 | 0.4900981 | 13.9928 | 6.60132 | 64.54291 | 0 | 80.4
0 | 13.84138 | 0.010001 | 0.010001 | 0.010001 | 13.21132 | 7.040704 | 65.77657 | 0 | 77.2
0 | 17.17 | 0.26 | 0.05 | 1.06 | 18.59 | 5.35 | 57.42 | 0 | 86.8
0 | 14.95718 | 0.5301794 | 0.08156606 | 0.02039151 | 14.93678 | 6.168434 | 63.2035 | 0 | 80.5
0 | 18.19728 | 0.9903962 | 0.120048 | 0.020008 | 19.19768 | 6.982793 | 54.39176 | 0 | 96.2
0 | 13.90417 | 0.010003 | 0.060018 | 0.010003 | 13.95419 | 7.652296 | 64.3093 | 0 | 78.5
0 | 14.31286 | 0.010002 | 0.060012 | 0.010002 | 13.90278 | 7.031406 | 64.57291 | 0 | 78.9
0 | 18.47554 | 0.250075 | 0.04001201 | 0.010003 | 18.41553 | 7.582275 | 55.12654 | 0 | 93.2
0 | 13.43403 | 0.2000601 | 0.020006 | 1.010303 | 14.72442 | 6.181855 | 64.35931 | 0 | 76
0 | 13.42 | 0.11 | 0.04 | 1.6 | 13.9 | 5.15 | 65.71 | 0 | 75.1
0 | 13.89139 | 1.490149 | 0.060006 | 0.010001 | 13.9614 | 7.070707 | 63.41634 | 0 | 86.2
0 | 16.71 | 0.07 | 0.03 | 0.11 | 16.54 | 6.43 | 60.04 | 0 | 89.1
0 | 13.80414 | 0.50015 | 0.060018 | 0.020006 | 13.88416 | 7.022106 | 64.609375 | 0 | 79.4
0 | 15.75943 | 0.5300713 | 0.08154944 | 0.02038736 | 14.20999 | 6.187564 | 63.10907 | 0 | 84.4
0 | 13.93279 | 0.5201041 | 0.06001201 | 0.010002 | 13.96279 | 7.141428 | 64.27286 | 0 | 81
0 | 14.14283 | 0.520104 | 0.060012 | 0.010002 | 13.87277 | 6.511302 | 64.78295 | 0 | 80.5
0 | 12.35 | 0.5100001 | 0.07000001 | 0.02 | 12.35 | 3.95 | 70.65001 | 0 | 71.2
0 | 13.82415 | 0.510153 | 0.060018 | 1.010303 | 14.0042 | 6.151845 | 64.33929 | 0 | 79.4
0 | 13.9942 | 0.010003 | 0.060018 | 0.010003 | 13.91417 | 7.142142 | 64.76943 | 0 | 78.1
0 | 16.83653 | 0.06994404 | 0.02997602 | 0.06994404 | 16.53677 | 6.434852 | 59.94204 | 0 | 89
0 | 18.47185 | 0.260026 | 0.050005 | 0.010001 | 18.38184 | 8.140814 | 54.58546 | 0 | 94.4
0 | 13.81138 | 0.5000499 | 0.070007 | 1.030103 | 14.0314 | 5.970596 | 64.48644 | 0 | 79.6
0 | 13.9728 | 0.010002 | 0.060012 | 0.010002 | 13.96279 | 7.021404 | 64.38288 | 0 | 76
0 | 15.15303 | 0.110022 | 0.030006 | 0.010002 | 13.90278 | 5.121025 | 65.60312 | 0 | 82.3
0 | 13.19132 | 0.510051 | 0.08000799 | 1.50015 | 13.22132 | 6.310631 | 65.08651 | 0 | 77
0 | 13.21132 | 0.10001 | 0.030003 | 2.10021 | 13.9614 | 6.040604 | 64.48644 | 0 | 74.7
0 | 13.96279 | 0.5001 | 0.060012 | 0.020004 | 13.9928 | 8.141628 | 63.22264 | 0 | 80.6
0 | 13.78413 | 0 | 0.070021 | 0.530159 | 14.0142 | 7.012104 | 64.48935 | 0 | 75.7
0 | 12.32123 | 1.010101 | 0.130013 | 1.060106 | 13.0313 | 5.690569 | 66.65667 | 0 | 75.8
0 | 18.56186 | 0.260026 | 0.050005 | 0.010001 | 18.42184 | 9.130914 | 53.46535 | 0 | 93.1
0 | 13.72274 | 0.10002 | 0.020004 | 1.020204 | 13.91278 | 6.611323 | 64.54291 | 0 | 76.6
0 | 13.56407 | 0.50015 | 0.060018 | 1.450435 | 13.97419 | 5.571671 | 64.77943 | 0 | 79
0 | 13.51406 | 0.2000601 | 0.03000901 | 1.540462 | 14.68441 | 5.73172 | 64.22927 | 0 | 76.8
0 | 12.9713 | 0.510051 | 0.08000799 | 2.030203 | 13.10131 | 6.070607 | 65.13651 | 0 | 76.7
0 | 12.81 | 0.51 | 0.07 | 0.01 | 12.84 | 6.03 | 67.63 | 0 | 76.7
0 | 15.7474 | 0.05995204 | 0.03996802 | 0.9192646 | 15.56755 | 5.495604 | 62.09032 | 0 | 84.8
0 | 13.74275 | 0.510102 | 0.06001201 | 2.0004 | 13.9828 | 5.061012 | 64.54291 | 0 | 79.7
0 | 12.63126 | 0.20002 | 0.030003 | 2.010201 | 13.46135 | 5.150515 | 66.44664 | 0 | 73.2
0 | 13.0039 | 0.20006 | 0.030009 | 2.010603 | 13.10393 | 5.111534 | 66.46993 | 0 | 75
0 | 13.10262 | 0.20004 | 0.030006 | 2.010402 | 13.04261 | 5.111022 | 66.43328 | 0 | 75.9
0 | 12.71254 | 0.4900981 | 0.07001401 | 1.010202 | 14.03281 | 7.0014 | 64.58292 | 0 | 74.9
0 | 12.67 | 0.51 | 0.09 | 3.01 | 12.91 | 5.47 | 65.24 | 0 | 74.7
0 | 12.37371 | 0.20006 | 0.020006 | 2.030609 | 13.69411 | 5.151546 | 66.45995 | 0 | 71.2
0 | 13.82276 | 0.510102 | 0.060012 | 2.570514 | 14.0128 | 4.580916 | 64.34287 | 0 | 78.2
0 | 12.73873 | 0.09999001 | 0.039996 | 2.759724 | 13.0087 | 3.489651 | 67.76322 | 0 | 73.9
0 | 14.86446 | 0.5101531 | 0.06001801 | 0.010003 | 13.96419 | 6.011804 | 64.47935 | 0 | 82.4
0 | 15.77315 | 0.980196 | 0.130026 | 0.05001 | 16.64333 | 10.14203 | 56.18123 | 0 | 89.1
0 | 12.94259 | 0.110022 | 0.040008 | 2.130426 | 13.87278 | 5.081017 | 65.75315 | 0 | 72.3
0 | 13.84138 | 0.5000499 | 0.070007 | 1.030103 | 14.0414 | 7.020701 | 63.39633 | 0 | 80.8
0 | 12.9987 | 0.509949 | 0.089991 | 2.489751 | 12.9587 | 5.779422 | 65.07349 | 0 | 76.8
0 | 13.09262 | 0.510102 | 0.08001599 | 1.530306 | 13.0126 | 6.811362 | 64.86297 | 0 | 76.4
0 | 12 | 3.32 | 0.36 | 0.02 | 14.24 | 5.91 | 64.05 | 0 | 88
0 | 11.12 | 3.23 | 0.35 | 0.02 | 13.97 | 8.37 | 62.84 | 0 | 85.2
0 | 11.05889 | 3.219678 | 0.3499649 | 0.019998 | 13.88861 | 8.829117 | 62.53374 | 0 | 83.6
0 | 13.90417 | 0.250075 | 0.050015 | 0.020006 | 13.6841 | 6.281884 | 65.70971 | 0 | 78.4
0 | 11 | 3.2 | 0.34 | 0.01 | 13.82 | 9.320001 | 62.21 | 0 | 84
0 | 13.23529 | 0.9403762 | 0.02000801 | 0.010004 | 13.45538 | 9.033614 | 63.20529 | 0 | 79.7
0 | 11.71 | 3.19 | 0.34 | 0.02 | 13.78 | 8.87 | 61.99 | 0 | 85.6
0 | 11.75235 | 3.210643 | 0.3400681 | 0.020004 | 13.86277 | 8.331667 | 62.38248 | 0 | 85.2
0 | 13.26398 | 0.9402821 | 0.020006 | 0.010003 | 13.45404 | 8.93268 | 63.25898 | 0 | 79.6
0 | 11.79 | 3.21 | 0.35 | 0.02 | 13.94 | 7.89 | 62.7 | 0 | 86.9
0 | 12.16243 | 0.9501901 | 0.020004 | 0.010002 | 12.27246 | 10.012 | 64.4529 | 0 | 78
0 | 12.75128 | 0.5200521 | 0.07000701 | 0.010001 | 12.86129 | 5.080509 | 68.60686 | 0 | 75.7
0 | 12.93259 | 0.940188 | 0.020004 | 0.010002 | 12.73255 | 8.971794 | 64.27286 | 0 | 76.1
0 | 12.27 | 1.02 | 0.01 | 0.01 | 13.71 | 7.98 | 64.88 | 0 | 77.6
0 | 19.17575 | 0.9702911 | 0.130039 | 1.030309 | 20.21606 | 7.032109 | 51.3454 | 0 | 97.2
0 | 13.26398 | 0.9502851 | 0.020006 | 0.010003 | 13.46404 | 9.782935 | 62.38872 | 0 | 80.6
0 | 13.37 | 1.02 | 0.02 | 0 | 14.39 | 9.02 | 62.08 | 0 | 81.2
0 | 18.66187 | 0.260026 | 0.050005 | 0.020002 | 18.37184 | 6.620662 | 55.91559 | 0 | 91.5
0 | 12.72255 | 0.9801962 | 0.010002 | 0.010002 | 14.21284 | 6.971395 | 64.973 | 0 | 77.6
0 | 13.50865 | 1.009899 | 0.019998 | 0.009999 | 14.17858 | 8.969103 | 62.20378 | 0 | 82.2
0 | 11.63 | 3.17 | 0.34 | 0.02 | 13.71 | 9.290001 | 61.74001 | 0 | 84.4
0 | 13.83692 | 0.50025 | 0.07003501 | 0.010005 | 13.87694 | 6.253126 | 65.33266 | 0 | 79.2
0 | 14.31714 | 0.979804 | 0.019996 | 0.009997999 | 14.32713 | 8.128374 | 62.11758 | 0 | 84.2
0 | 13.87833 | 0.5103062 | 0.06003602 | 0.010006 | 13.94837 | 6.974184 | 64.4987 | 0 | 79.8
0 | 14.00981 | 0.2401681 | 0.06004202 | 0.010007 | 13.96978 | 6.254377 | 65.33573 | 0 | 78.7
0 | 13.81 | 1 | 0.02 | 0.01 | 13.92 | 9.02 | 62.12 | 0 | 82.4
0 | 14.08859 | 1.009899 | 0.019998 | 0.009999 | 14.09859 | 8.589141 | 62.08379 | 0 | 83.4
0 | 11.7 | 1.91 | 0.02 | 0 | 12.01 | 10.01 | 64.23 | 0 | 77.5
0 | 14.07985 | 0.2601821 | 0.06004202 | 0.010007 | 13.88972 | 6.24437 | 65.33573 | 0 | 79.5
0 | 13.81 | 1.02 | 0.02 | 0.01 | 13.85 | 9.000001 | 62.19 | 0 | 83
0 | 12.98 | 0.9900001 | 0.02 | 0 | 13.16 | 9.920001 | 62.83001 | 0 | 79.2
0 | 13.44134 | 0.510051 | 0.070007 | 0.020002 | 13.83138 | 8.090809 | 63.93639 | 0 | 78.5
0 | 14.45723 | 0.010005 | 0.06003002 | 0.010005 | 13.92696 | 6.313157 | 65.10255 | 0 | 78.4
0 | 13.17 | 0.51 | 0.07 | 0.01 | 13.08 | 6.97 | 66.09 | 0 | 77.9
0 | 12.13121 | 0.9600959 | 0.010001 | 0 | 13.44134 | 8.950894 | 64.40643 | 0 | 73.5
0 | 14.11 | 1.04 | 0.02 | 0 | 13.42 | 7.15 | 64.14 | 0 | 82.1
0 | 13.64136 | 1.010101 | 0.020002 | 0 | 13.59136 | 9.500948 | 62.13621 | 0 | 81.8
0 | 11.58 | 3.15 | 0.34 | 0.02 | 13.64 | 9.79 | 61.38 | 0 | 85.3
0 | 11.38 | 1.04 | 0.03 | 0.01 | 12.94 | 10.07 | 64.41 | 0 | 73.9
0 | 12.70332 | 0.2394971 | 0.009979044 | 0.009979044 | 13.47171 | 8.951202 | 64.53448 | 0 | 69.8
0 | 13.92 | 1.01 | 0.02 | 0.01 | 13.8 | 10.16 | 60.98 | 0 | 83.9
0 | 13.88278 | 0.510102 | 0.06001201 | 0.010002 | 12.94259 | 7.10142 | 65.39308 | 0 | 79.3
0 | 11.81 | 1.03 | 0.02 | 0.01 | 12.48 | 10.05 | 64.48 | 0 | 75.5
0 | 12.05 | 1.09 | 0.01 | 0.01 | 13.14 | 9.02 | 64.56 | 0 | 76.6
0 | 13.95 | 1 | 0.02 | 0 | 13.68 | 8.990001 | 62.26 | 0 | 82.2
0 | 14.60877 | 0.010006 | 0.06003602 | 0.010006 | 13.81829 | 6.243746 | 65.12907 | 0 | 78.8
0 | 13.73 | 1.07 | 0.02 | 0.01 | 13.54 | 10.24 | 61.29 | 0 | 82.1
0 | 13.39 | 0.9899999 | 0.009999999 | 0.009999999 | 13 | 7.98 | 64.49999 | 0 | 79.7
0 | 13.55135 | 0.20002 | 0.030003 | 2.10021 | 14.71147 | 5.220521 | 64.11641 | 0 | 76.7
0 | 13.26 | 0.5099999 | 0.06999999 | 0.009999999 | 13.33 | 8 | 64.71999 | 0 | 79.3
0 | 12.90129 | 0.990099 | 0.020002 | 0.010001 | 13.17132 | 10.40104 | 62.40624 | 0 | 77.5
0 | 12.61126 | 0.10001 | 0.040004 | 2.870287 | 13.22132 | 3.450345 | 67.63676 | 0 | 71.2
0 | 13.45731 | 1.039792 | 0.019996 | 0.009998 | 13.29734 | 10.21796 | 61.85763 | 0 | 81.5
0 | 13.39 | 1.03 | 0.02 | 0 | 13.32 | 10.21 | 61.93 | 0 | 81.5
0 | 13.63136 | 0.020002 | 0.010001 | 0.010001 | 13.43134 | 8.440843 | 64.35643 | 0 | 75.7
0 | 13.76275 | 1.480296 | 0.060012 | 0.010002 | 12.9926 | 7.121424 | 64.47289 | 0 | 83.4
0 | 12.91 | 1.02 | 0.02 | 0.01 | 12.87 | 10.01 | 63.06 | 0 | 79.7
0 | 13.47404 | 0 | 0.040012 | 2.570771 | 13.54406 | 3.411023 | 66.88007 | 0 | 74.4
0 | 14.87298 | 0.510102 | 0.060012 | 0.010002 | 14.0128 | 7.111423 | 63.32267 | 0 | 82.8
0 | 11.86119 | 1.050105 | 0.020002 | 0.010001 | 12.66127 | 10.08101 | 64.19642 | 0 | 75.3
0 | 13.71274 | 0.210042 | 0.030006 | 2.680536 | 14.65293 | 4.65093 | 63.99279 | 0 | 76.7
0 | 12.0136 | 0 | 0.040012 | 2.460738 | 13.23397 | 3.441032 | 68.75063 | 0 | 69.4
0 | 12.28246 | 0.10002 | 0.040008 | 2.790558 | 13.46269 | 3.460692 | 67.79356 | 0 | 70.6
0 | 12.68127 | 0 | 0.040004 | 2.470247 | 13.77138 | 3.430343 | 67.53676 | 0 | 72
0 | 18.69748 | 0.4901961 | 0.07002801 | 0.010004 | 18.53742 | 4.991997 | 57.10284 | 0 | 95.3
0 | 18.52741 | 0.4901961 | 0.07002801 | 0.020008 | 18.70748 | 5.032013 | 57.05282 | 0 | 94.5
0 | 15.22152 | 1.420142 | 0.020002 | 0.110011 | 16.86169 | 5.160516 | 61.20612 | 0 | 87.7
0 | 14.5229 | 2.190438 | 0.020004 | 0.030006 | 16.9934 | 5.10102 | 61.14223 | 0 | 90
0 | 14.45289 | 2.65053 | 0.020004 | 0.010002 | 17.36347 | 5.061012 | 60.44209 | 0 | 92.3
0 | 14.42288 | 2.880576 | 0.020004 | 0.010002 | 17.5035 | 5.781156 | 59.38187 | 0 | 93.5
0 | 14.39288 | 2.890578 | 0.020004 | 0.010002 | 17.5235 | 6.631326 | 58.5317 | 0 | 93.8
0 | 14.17142 | 2.470247 | 0.020002 | 0.010001 | 10.49105 | 0 | 70.28703 | 2.550255 | 91.3
0 | 14 | 2.55 | 0.02 | 0.009999999 | 8.749999 | 0 | 72.05 | 2.61 | 94.5
0 | 14.4771 | 2.459508 | 0.019996 | 0.009997999 | 6.4987 | 0 | 74.21516 | 2.309538 | 93.3
0 | 14.0414 | 2.470247 | 0.020002 | 0.010001 | 8.990898 | 0 | 72.44724 | 2.010201 | 92.5
0 | 14.78148 | 2.460246 | 0.020002 | 0.010001 | 6.950695 | 0 | 73.69736 | 2.080208 | 92.2
0 | 16.53165 | 2.340234 | 0.030003 | 0.040004 | 16.38164 | 0 | 58.12581 | 6.550655 | 97.7
0 | 16.19 | 3.27 | 0.03 | 0.04 | 15.8 | 0 | 57.87 | 6.79 | 102.2
0 | 16.64 | 4.14 | 0.03 | 0.03 | 14.35 | 0 | 58.74 | 6.06 | 108.2
0 | 16.74665 | 2.269546 | 0.029994 | 0.039992 | 16.60668 | 0 | 57.46851 | 6.748651 | 98.2
0 | 16.9983 | 2.229777 | 0.029997 | 0.509949 | 15.9584 | 0 | 57.68423 | 6.489351 | 97.2
0 | 16.76 | 2.28 | 0.03 | 0.98 | 15.5 | 0 | 57.63 | 6.719999 | 99.2
0 | 16.64833 | 1.939806 | 0.029997 | 0.539946 | 16.67833 | 0 | 57.47425 | 6.589341 | 93.9
0 | 16.60668 | 2.39952 | 0.029994 | 0.029994 | 16.65667 | 0 | 57.56849 | 6.608679 | 97.1
0 | 16.69167 | 2.450245 | 0.020002 | 0.020002 | 16.63166 | 0 | 57.45575 | 6.620662 | 96.9
0 | 16.53165 | 2.290229 | 0.04000399 | 0.030003 | 16.58166 | 0 | 57.88578 | 6.540653 | 96
0 | 16.74167 | 2.080208 | 0.040004 | 0.530053 | 15.84159 | 0 | 58.14582 | 6.530653 | 95.3
0 | 16.62 | 1.96 | 0.04 | 0.75 | 15.57 | 0 | 58.45 | 6.51 | 94.4
0 | 16.45164 | 1.060106 | 0.040004 | 1.690169 | 16.0516 | 0 | 58.13581 | 6.470646 | 90.3
0 | 16.46 | 1.13 | 0.04 | 1.46 | 16.38 | 0 | 57.92 | 6.510001 | 90.9
0 | 16.47 | 1.5 | 0.04 | 1.1 | 16.35 | 0 | 57.91 | 6.53 | 92.3
0 | 16.51835 | 1.849815 | 0.039996 | 0.869913 | 16.32837 | 0 | 57.73423 | 6.559344 | 93.8
0 | 16.49 | 2.09 | 0.04 | 0.74 | 16.29 | 0 | 57.68 | 6.57 | 94.8
0 | 16.43 | 2.59 | 0.04 | 0.5 | 16.21 | 0 | 57.56 | 6.56 | 97.4
0 | 16.49165 | 2.320232 | 0.04000399 | 0.5000499 | 16.31163 | 0 | 57.68576 | 6.550654 | 95.6
0 | 16.55834 | 2.289771 | 0.039996 | 0.489951 | 15.88841 | 0 | 58.0642 | 6.569344 | 95.8
0 | 16.51835 | 2.279772 | 0.039996 | 0.8399161 | 15.56844 | 0 | 58.10419 | 6.549345 | 96.5
0 | 16.57 | 2.3 | 0.04 | 0.13 | 16.33 | 0 | 57.95 | 6.58 | 96.1
0 | 16.63 | 2.36 | 0.04 | 1.07 | 15.34 | 0 | 57.86 | 6.6 | 97.3
0 | 5 | 0 | 5 | 6.5 | 12 | 4 | 67 | 0 | 34.5
0 | 7.192806 | 0 | 0.9990008 | 9.890108 | 12.98701 | 0 | 68.43156 | 0 | 42
3.842459 | 4.995197 | 0 | 0.9606148 | 7.588857 | 14.40922 | 1.92123 | 65.80212 | 0 | 32.7
3.319919 | 1.207243 | 0 | 1.006036 | 7.947686 | 15.09054 | 2.012072 | 68.91348 | 0 | 22.8
6.072477 | 0.9794319 | 0 | 5.093045 | 7.541625 | 12.73261 | 0 | 67.09109 | 0 | 27.7
0 | 1.064963 | 0 | 1.277955 | 8.200213 | 15.97444 | 0 | 72.94995 | 0 | 24.2
0 | 6 | 0 | 2 | 5 | 13 | 0 | 74 | 0 | 35.5
0 | 6 | 0 | 0 | 6 | 17 | 5 | 66 | 0 | 33
0 | 6 | 1 | 0 | 0 | 17 | 5 | 70 | 0 | 33.7
0 | 3 | 1 | 5 | 7 | 8 | 2 | 74 | 0 | 35.2
0 | 6 | 1 | 0 | 11 | 11 | 0 | 70 | 0 | 41.6
0 | 8 | 1 | 0 | 5 | 15 | 0 | 71 | 0 | 45.2
0 | 3.5 | 0 | 6 | 6.5 | 10.5 | 1.5 | 72 | 0 | 32.5
2 | 0 | 3 | 0 | 10 | 14 | 2 | 69 | 0 | 30.7
9 | 0 | 0 | 0 | 8 | 17 | 0 | 66 | 0 | 29.6
5 | 0 | 1 | 0 | 4 | 17 | 3 | 70 | 0 | 23.5
3 | 0 | 0 | 0 | 13 | 7 | 0 | 77 | 0 | 22.5
2 | 4 | 0 | 0 | 10 | 11 | 0 | 73 | 0 | 33.2
4 | 0 | 0 | 6 | 0 | 17 | 0 | 73 | 0 | 21.2
4 | 0 | 3 | 0 | 10 | 14 | 0 | 69 | 0 | 34.9
0 | 5.194805 | 0 | 5.194805 | 7.692308 | 12.98701 | 0 | 68.43157 | 0 | 40.5
1 | 10.5 | 0 | 0 | 15.5 | 11 | 0 | 61 | 0 | 70
1 | 11 | 0 | 0 | 16 | 11 | 0 | 60 | 0 | 77
1 | 6.5 | 0 | 0 | 19.5 | 11 | 0 | 61 | 0 | 58
1 | 10.5 | 0 | 0 | 15.5 | 11 | 0 | 61 | 0 | 70
1 | 6 | 0 | 0 | 19 | 10 | 0 | 63 | 0 | 56
2 | 5 | 0 | 0 | 19.5 | 10.5 | 0 | 62.76 | 0 | 54
1 | 6 | 0 | 2 | 17 | 10 | 0 | 63 | 0 | 56
0 | 14.4 | 1.9 | 7 | 5.6 | 9 | 0 | 62.1 | 0 | 94.9
0 | 14.41441 | 1.801802 | 7.307307 | 6.006006 | 11.01101 | 0 | 59.45946 | 0 | 93.3
0 | 13.6 | 1.9 | 4 | 6.4 | 7.1 | 0 | 67 | 0 | 90
0 | 14.08591 | 1.898102 | 3.996004 | 6.493506 | 9.09091 | 0 | 64.43556 | 0 | 91.3
0 | 14.8 | 2 | 7.2 | 5.9 | 8.9 | 0 | 61 | 0.2 | 93.7
0 | 15.28472 | 1.898102 | 7.692307 | 6.393607 | 10.68931 | 0 | 57.84216 | 0.1998002 | 95.1
0 | 15.01502 | 2.002002 | 4.504505 | 7.607608 | 8.708709 | 0 | 61.96197 | 0.2002002 | 92.8
0 | 14.22846 | 1.803607 | 3.607214 | 5.711423 | 11.12225 | 0 | 63.32666 | 0.2004008 | 93.3
0 | 14 | 1.9 | 6.5 | 5.1 | 8.9 | 0 | 63.1 | 0.5 | 92.4
0 | 14.9 | 2 | 7.7 | 6.4 | 10.9 | 0 | 57.6 | 0.5 | 93.4
0 | 14.2 | 1.8 | 3.9 | 6.2 | 9.1 | 0 | 64.3 | 0.5 | 93.8
0 | 15.18482 | 1.998002 | 4.095904 | 6.693307 | 10.98901 | 0 | 60.53946 | 0.4995005 | 94
0 | 12.7 | 0.2 | 9.3 | 5.8 | 1.1 | 0 | 70.9 | 0 | 80.1
0 | 13.08692 | 0.1998002 | 9.19081 | 5.894106 | 2.997003 | 0 | 68.63137 | 0 | 84.6
0 | 13.5 | 0.2 | 8.9 | 5.6 | 5 | 0 | 66.8 | 0 | 86.4
0 | 14.1 | 0.2 | 9.000001 | 5.7 | 6.900001 | 0 | 64.10001 | 0 | 84.5
0 | 14.4 | 0.2 | 9.000001 | 5.7 | 8.900001 | 0 | 61.8 | 0 | 86.4
0 | 15 | 0.2 | 8.900001 | 5.7 | 10.9 | 0 | 59.3 | 0 | 87.8
0 | 13.6 | 1.9 | 6.9 | 5.5 | 7.1 | 0 | 65 | 0 | 92.9
0 | 15.5 | 3.5 | 1.8 | 1.2 | 4 | 0 | 72.3 | 1.7 | 103.4
0 | 15.48451 | 3.796204 | 1.498501 | 1.498501 | 4.895105 | 0 | 71.92807 | 0.8991008 | 102.9
0 | 15.7 | 3.8 | 0 | 3 | 5 | 0 | 71.6 | 0.9 | 101.5
0 | 15.28472 | 3.796204 | 2.897103 | 0.0999001 | 5.094905 | 0 | 71.92808 | 0.8991009 | 102.2
0 | 15.7 | 3.8 | 1.5 | 1.6 | 10.9 | 0 | 65.6 | 0.9 | 100.5
0 | 15.7 | 3.9 | 0 | 3.2 | 10.9 | 0 | 65.3 | 1 | 100.1
0 | 15.68431 | 3.996004 | 2.997003 | 0.0999001 | 10.98901 | 0 | 65.23476 | 0.999001 | 102.6
0 | 14.81482 | 2.002002 | 7.907909 | 6.706707 | 7.007008 | 0 | 61.36137 | 0.2002002 | 96.4
0 | 13.1 | 1.8 | 3.3 | 5 | 7.3 | 0 | 69.19999 | 0.3 | 89
0 | 14.1 | 2.6 | 3.5 | 6.3 | 7 | 0 | 66.5 | 0 | 92.9
0 | 13.51351 | 2.402403 | 3.203203 | 5.405406 | 7.107108 | 0 | 68.16817 | 0.2002002 | 93.7
0 | 0.73 | 0.02 | 3.16 | 3.11 | 6.11 | 22.23 | 64.39 | 0 | 33
0 | 2.409759 | 0.009998998 | 2.739726 | 2.9997 | 6.949304 | 20.10799 | 64.61353 | 0 | 36.8
0 | 3.80038 | 0.010001 | 2.330233 | 2.880288 | 7.570757 | 19.19192 | 64.0564 | 0 | 40.8
0 | 5.149485 | 0.009998999 | 2.049795 | 2.839716 | 8.349165 | 16.28837 | 65.16348 | 0 | 45.1
0 | 6.759324 | 0.009998999 | 1.589841 | 2.689731 | 9.109088 | 14.21858 | 65.50345 | 0 | 49.9
0 | 7.84 | 0.01 | 1.35 | 2.67 | 9.76 | 12.3 | 65.96 | 0 | 53.9
0 | 9.58 | 0.01 | 0.94 | 2.59 | 10.71 | 9.97 | 66.13 | 0 | 52.2
0 | 11.64 | 0.01 | 0.34 | 2.5 | 11.63 | 7.32 | 66.47 | 0 | 66.9
0 | 12.68873 | 0.009998999 | 0.209979 | 2.419758 | 12.20878 | 5.269473 | 67.08328 | 0 | 71.6
0 | 13.12 | 0.009999999 | 0.12 | 2.36 | 12.47 | 4.619999 | 67.18999 | 0 | 72.4
0.9944054 | 0 | 0 | 15.89636 | 12.00656 | 9.004484 | 0 | 61.99945 | 0 | 46.3
0 | 14.50243 | 1.363184 | 0 | 4.778875 | 8.815554 | 4.610963 | 65.71599 | 0 | 85
0 | 16.58504 | 1.364075 | 0 | 4.782 | 8.821318 | 4.613978 | 63.62045 | 0 | 93
0 | 18.67038 | 1.364968 | 0 | 4.785128 | 8.827088 | 4.616996 | 61.52216 | 0 | 105
0 | 20.75844 | 1.365861 | 0 | 4.78826 | 8.832865 | 4.620018 | 59.42113 | 0 | 100
0 | 14.63085 | 1.375255 | 0 | 4.821194 | 10.16413 | 4.651794 | 64.14188 | 0 | 89
0 | 16.732 | 1.376162 | 0 | 4.824373 | 10.17084 | 4.654862 | 62.02673 | 0 | 95
0 | 18.83593 | 1.37707 | 0 | 4.827557 | 10.17755 | 4.657934 | 59.90879 | 0 | 102
0 | 5.61644 | 14.78199 | 0 | 3.45472 | 10.92496 | 3 | 61.99092 | 0 | 107
0 | 7.604568 | 10.00728 | 0 | 3.341166 | 9.245135 | 2.901393 | 66.67708 | 0 | 88
0 | 7.666793 | 11.53048 | 0 | 3.368506 | 9.320786 | 2.925134 | 64.96309 | 0 | 94
0 | 7.730046 | 13.07881 | 0 | 3.396297 | 9.397684 | 2.949267 | 63.22083 | 0 | 100
0 | 7.794352 | 14.6529 | 0 | 3.424551 | 9.475863 | 2.973802 | 61.44957 | 0 | 106
0 | 7.675218 | 10.10026 | 0 | 3.372208 | 10.66403 | 2.928349 | 65.03448 | 0 | 89
0 | 7.738611 | 11.63849 | 0 | 3.40006 | 10.75211 | 2.952535 | 63.29087 | 0 | 95
0 | 18.89179 | 1.381154 | 0 | 4.841874 | 10.20773 | 6.540447 | 57.92118 | 0 | 101
0 | 21.00478 | 1.382069 | 0 | 4.84508 | 10.21449 | 6.544779 | 55.79284 | 0 | 107
0 | 14.58502 | 5.48379 | 0 | 4.806092 | 6.332685 | 4.637223 | 63.94097 | 0 | 106
0 | 14.60027 | 4.117141 | 0 | 4.811115 | 7.607165 | 4.64207 | 64.0078 | 0 | 101
0 | 14.61555 | 2.747633 | 0 | 4.816149 | 8.884312 | 4.646927 | 64.07477 | 0 | 95
0 | 14.64619 | 0 | 0 | 4.826248 | 11.44664 | 4.656671 | 64.20913 | 0 | 80
0 | 13.97193 | 0 | 0 | 2.441549 | 12.73962 | 3.392296 | 67.36755 | 0 | 76
0 | 13.99956 | 0 | 0 | 2.465051 | 13.96659 | 4.661739 | 64.81918 | 0 | 77
0 | 12.60171 | 3.977296 | 0.2264699 | 10.24069 | 7.971554 | 0 | 64.46696 | 0 | 96
0 | 14.04342 | 0.133917 | 0 | 7.980971 | 10.08301 | 0 | 67.70749 | 0 | 79
0 | 0 | 0 | 0 | 7.806103 | 6.171367 | 18.07638 | 67.86264 | 0 | 27.8
0 | 0 | 0 | 0 | 7.862495 | 6.21595 | 22.75871 | 63.07874 | 0 | 30.9
0 | 0 | 0 | 0 | 7.641757 | 3.020719 | 17.69581 | 71.55997 | 0 | 27.6
0 | 0 | 0 | 0 | 7.695791 | 3.042078 | 22.27617 | 66.90364 | 0 | 30.7
0 | 0 | 0 | 5.736416 | 0 | 6.30991 | 18.48218 | 69.38611 | 0 | 29.4
0 | 0 | 0 | 5.778794 | 0 | 6.356524 | 23.2734 | 64.50528 | 0 | 32.2
0 | 0 | 0 | 5.612992 | 0 | 3.087073 | 18.08452 | 73.13187 | 0 | 29.6
0 | 0 | 0 | 5.653559 | 0 | 3.109384 | 22.76903 | 68.38389 | 0 | 32.1
50 | 0 | 0 | 0 | 0 | 0 | 0 | 0 | 50 | 149
0 | 7 | 0 | 0 | 0 | 0 | 7 | 86 | 0 | 45
0 | 0 | 8 | 0 | 0 | 0 | 8 | 84 | 0 | 57
0 | 2 | 4 | 4 | 0 | 2 | 7 | 81 | 0 | 49
0 | 3.3 | 0.6 | 0 | 0 | 1.5 | 11 | 83.6 | 0 | 39
0 | 12.6 | 0.2 | 8.600001 | 5.5 | 1.1 | 0 | 72.00001 | 0 | 89
0 | 6.206206 | 0.1001001 | 2.402402 | 1.501501 | 1.301301 | 8.308309 | 80.18018 | 0 | 45
1.709839 | 0.4121754 | 5.491851 | 0 | 0 | 1.753835 | 17.06255 | 73.55484 | 0 | 45.4
0 | 7.46698 | 0.6639341 | 0 | 0 | 1.533423 | 14.28299 | 75.25488 | 0 | 50
1.498912 | 0.4129476 | 5.637996 | 0.1141015 | 0.1587547 | 2.008139 | 17.00261 | 72.9472 | 0 | 51
1.044477 | 6.042779 | 0.9940047 | 0 | 0 | 2.203925 | 13.89716 | 75.63103 | 0 | 49
0 | 6.549958 | 0 | 7.779514 | 1.202667 | 1.247934 | 4.78669 | 78.25436 | 0 | 54
0 | 7.446721 | 0.6621327 | 0 | 0 | 1.529263 | 12.5421 | 77.02299 | 0 | 48
0 | 7.404207 | 0.6583525 | 0 | 0 | 1.520532 | 8.907497 | 80.71173 | 0 | 49
0 | 7.267078 | 0.6461596 | 0 | 5.889581 | 1.492371 | 8.742527 | 75.16491 | 0 | 52
0 | 7.466938 | 0.6639303 | 1.784379 | 0.7758405 | 2.024107 | 15.27104 | 71.50735 | 0 | 52
0 | 7.433012 | 0.6609138 | 3.330509 | 1.544631 | 2.014911 | 15.20166 | 69.62825 | 0 | 53
0 | 7.361857 | 0.6545869 | 6.26739 | 3.824611 | 1.995622 | 15.05613 | 64.6516 | 0 | 59
0 | 7.329596 | 0.6517184 | 7.663067 | 4.87405 | 1.986877 | 14.99015 | 62.32485 | 0 | 62
0 | 7.3841 | 0.6565647 | 5.183463 | 2.3017 | 2.001652 | 13.32496 | 68.96421 | 0 | 58
0 | 9.999509 | 0 | 0.1105185 | 2.921622 | 1.701945 | 16.55772 | 68.38729 | 0 | 60.8
0 | 10.19026 | 0.0670497 | 0.1126267 | 2.977354 | 4.645743 | 16.41998 | 65.38208 | 0 | 62.8
0 | 10.16415 | 0 | 0 | 2.827562 | 4.719222 | 16.82398 | 65.33154 | 0 | 62
0 | 13.2 | 0.6 | 1.4 | 12.3 | 2.5 | 0 | 70 | 0 | 85
0 | 13.2 | 0.6 | 2.8 | 10.9 | 2.5 | 0 | 70 | 0 | 88
0 | 14.4 | 0.6 | 1.5 | 13.5 | 2.5 | 0 | 67.5 | 0 | 91
0 | 14.4 | 0.6 | 3 | 12 | 2.5 | 0 | 67.5 | 0 | 89
0 | 13.7 | 0.6 | 1.4 | 11.8 | 2.5 | 0 | 70 | 0 | 86
0 | 12.7 | 0.6 | 1.4 | 12.8 | 2.5 | 0 | 70 | 0 | 80
0 | 14.9 | 0.6 | 1.5 | 13 | 2.5 | 0 | 67.5 | 0 | 90
0 | 13.9 | 0.6 | 1.5 | 14 | 2.5 | 0 | 67.5 | 0 | 88
0 | 13.2 | 0.6 | 4.1 | 9.6 | 2.5 | 0 | 70 | 0 | 86
0 | 13.2 | 0.6 | 5.5 | 8.2 | 2.5 | 0 | 70 | 0 | 89
0 | 14.4 | 0.6 | 4.5 | 10.5 | 2.5 | 0 | 67.5 | 0 | 88
0 | 14.4 | 0.6 | 6 | 9 | 2.5 | 0 | 67.5 | 0 | 92
0 | 14.2 | 0.6 | 3.7 | 11 | 2.5 | 0 | 68 | 0 | 91
0 | 14.4 | 0.6 | 3.8 | 11.2 | 2.5 | 0 | 67.5 | 0 | 94
0 | 13.9 | 0.6 | 4.4 | 10.1 | 2.5 | 0 | 68.5 | 0 | 90
0 | 14.2 | 0.6 | 4.4 | 10.3 | 2.5 | 0 | 68 | 0 | 92
0 | 13.42685 | 0.6012024 | 5.611222 | 8.216433 | 2.50501 | 0 | 69.63927 | 0 | 84
0 | 13.7 | 0.6 | 5.7 | 8.5 | 2.5 | 0 | 69 | 0 | 89
0 | 13.2 | 0.6 | 8.5 | 5.9 | 1 | 0 | 70.8 | 0 | 89
0 | 16.3 | 0 | 8.1 | 8.1 | 2.5 | 0 | 65 | 0 | 96
0 | 10.98901 | 0 | 8.291708 | 8.291708 | 2.497502 | 0 | 69.93007 | 0 | 78
0 | 15 | 0 | 1 | 9 | 5 | 0 | 70 | 0 | 84
0 | 11.9 | 0.6 | 2.5 | 10 | 2.5 | 0 | 72.5 | 0 | 79
0 | 11.9 | 0.6 | 1.3 | 11.2 | 2.5 | 0 | 72.5 | 0 | 81
0 | 12.6 | 1.2 | 1.4 | 12.3 | 2.5 | 0 | 70 | 0 | 87
0 | 15 | 0 | 5 | 5 | 5 | 0 | 70 | 0 | 88
0 | 10 | 0 | 7.5 | 7.5 | 5 | 0 | 70 | 0 | 73
0 | 10 | 0 | 1.5 | 13.5 | 5 | 0 | 70 | 0 | 69
0 | 10.8 | 0.8 | 3.5 | 13.9 | 2.5 | 0 | 68.49999 | 0 | 79
0 | 11 | 0 | 0 | 16.5 | 2.5 | 0 | 70 | 0 | 71
0 | 12 | 0 | 0 | 18 | 5 | 0 | 65 | 0 | 78
0 | 16.5 | 0 | 5.5 | 5.5 | 2.5 | 0 | 70 | 0 | 93
0 | 18 | 0 | 6 | 6 | 0 | 0 | 70 | 0 | 103
0 | 13.7 | 0 | 6.9 | 6.9 | 2.5 | 0 | 70 | 0 | 87
0 | 21 | 0 | 7 | 7 | 0 | 0 | 65 | 0 | 116
0 | 15 | 0 | 7.5 | 7.5 | 0 | 0 | 70 | 0 | 94
0 | 16.8 | 0.6 | 3.5 | 8.1 | 2.5 | 0 | 68.5 | 0 | 100
0 | 12 | 0 | 9 | 9 | 0 | 0 | 70 | 0 | 83
0 | 14 | 0 | 10.5 | 10.5 | 0 | 0 | 65 | 0 | 93
0 | 14.2 | 0.8 | 4.5 | 10.5 | 0.9 | 0 | 69.1 | 0 | 93
0 | 18 | 0 | 1.2 | 10.8 | 0 | 0 | 70 | 0 | 103
0 | 16.5 | 0 | 0 | 11 | 2.5 | 0 | 70 | 0 | 90
0 | 18 | 0 | 0 | 12 | 0 | 0 | 70 | 0 | 101
0 | 21 | 0 | 0 | 14 | 0 | 0 | 65 | 0 | 116
0 | 15 | 0 | 0 | 15 | 0 | 0 | 70 | 0 | 88
0 | 12 | 0 | 1.8 | 16.2 | 0 | 0 | 70 | 0 | 77
0 | 12 | 0 | 0 | 18 | 0 | 0 | 70 | 0 | 72
0 | 14 | 0 | 0 | 21 | 0 | 0 | 65 | 0 | 87
7.759223 | 11.92881 | 0.269973 | 1.779822 | 1.029897 | 10.9789 | 0 | 66.14338 | 0 | 89.7
7.98 | 4.96 | 0.99 | 2.05 | 5.1 | 9.96 | 0 | 68.85 | 0 | 67.4
9.94 | 2.98 | 1.01 | 5.17 | 2.04 | 9.94 | 0 | 68.81 | 0 | 66.1
6.989301 | 3.949605 | 2.939706 | 2.059794 | 5.09949 | 9.949004 | 0 | 68.90311 | 0 | 70.7
7.86 | 3.93 | 2.95 | 1.05 | 5.44 | 9.95 | 0 | 68.71 | 0 | 71.1
7.82 | 4.93 | 0.99 | 2.1 | 6.48 | 8.94 | 0 | 68.63 | 0 | 68
7.819218 | 3.969603 | 2.969703 | 1.049895 | 6.289371 | 9.949004 | 0 | 67.84321 | 0 | 71.7
1.3 | 13 | 2.24 | 0.25 | 5.380001 | 10.47 | 0 | 66.49001 | 0 | 89
0 | 4.998542 | 0 | 0 | 0 | 1.82307 | 10.67981 | 82.49858 | 0 | 33
0 | 3.142593 | 4.135518 | 0 | 0 | 5.094079 | 11.19069 | 75.6394 | 0 | 52
0 | 8.399672 | 3.454252 | 0 | 0 | 4.46765 | 18.69439 | 64.98404 | 0 | 71
0 | 12 | 4 | 0.1 | 10.9 | 8 | 0 | 64.3 | 0 | 98
0 | 12.5 | 4 | 0.1 | 10.4 | 8 | 0 | 64.3 | 0 | 98
0 | 9 | 7 | 0 | 11.2 | 7 | 0 | 65.3 | 0 | 102
0 | 15 | 1 | 0 | 9 | 11 | 0 | 64 | 0 | 91
0 | 17 | 1 | 0 | 7 | 12 | 0 | 63 | 0 | 98
0 | 12.48751 | 3.996004 | 0.0999001 | 10.48951 | 8.491508 | 0 | 64.23577 | 0 | 104
0 | 15 | 2 | 0 | 9 | 10.5 | 0 | 63.5 | 0 | 99
0 | 15 | 2 | 0 | 8 | 9 | 0 | 66 | 0 | 99
0 | 12.5 | 4 | 0 | 10.7 | 8.5 | 0 | 64.3 | 0 | 98
0 | 11 | 6.5 | 0.5 | 12 | 5 | 0 | 65 | 0 | 100
0 | 14.2 | 0 | 0 | 13 | 11 | 0 | 61 | 0 | 83
0 | 14 | 6 | 0 | 7.2 | 6 | 0 | 66 | 0 | 111
0 | 15.8 | 4.2 | 0 | 6 | 5 | 0 | 68 | 0 | 109
0 | 13 | 0 | 0 | 14 | 13 | 0 | 60 | 0 | 86
0 | 8 | 8 | 0 | 13 | 6.2 | 0 | 64.3 | 0 | 99
0 | 12.2 | 4 | 0 | 7.9 | 7.4 | 0 | 68.5 | 0 | 95
0 | 11 | 6.3 | 0.5 | 12.1 | 5.3 | 0 | 64.8 | 0 | 100
0 | 14.96197 | 0 | 0 | 5.124099 | 14.47158 | 0 | 65.44235 | 0 | 78.8
0 | 14.74327 | 0 | 0 | 0 | 14.47303 | 5.004504 | 65.77921 | 0 | 80.2
0 | 14.87339 | 0 | 0 | 0 | 14.34291 | 0 | 65.8793 | 4.904414 | 78.8
0 | 13.74099 | 0 | 0 | 2.361889 | 12.67014 | 3.732986 | 67.40392 | 0 | 75.4
0 | 13.82553 | 0 | 0 | 2.360944 | 13.94558 | 5.002 | 64.78591 | 0 | 75
0 | 13.60408 | 0 | 0 | 2.40072 | 13.90417 | 5.10153 | 64.91948 | 0 | 75.1
0 | 13.60136 | 0 | 0 | 2.40024 | 13.60136 | 4.90049 | 65.40654 | 0 | 74.8
0 | 13.61498 | 0 | 0 | 2.402643 | 13.31465 | 4.605065 | 65.97257 | 0 | 74.6
0 | 13.70137 | 0 | 0 | 2.40024 | 13.30133 | 4.0004 | 66.50665 | 0 | 75
0 | 13.62862 | 0 | 0 | 2.30484 | 13.12757 | 4.008418 | 66.84036 | 0 | 75.5
0 | 13.61498 | 0 | 0 | 2.402643 | 12.91421 | 3.804185 | 67.1739 | 0 | 75.8
0 | 13.60136 | 0 | 0 | 2.40024 | 12.70127 | 3.70037 | 67.50675 | 0 | 75.1
0 | 11.31887 | 0.009999 | 0.039996 | 2.49975 | 11.9688 | 7.159284 | 66.85332 | 0 | 65.2
0 | 10.3 | 0.67 | 0.92 | 1.03 | 11.16 | 9.28 | 66.47 | 0 | 66.3
0 | 8.406725 | 0.01000801 | 0.04003202 | 2.532025 | 8.977181 | 10.21817 | 69.7558 | 0 | 54.7
0 | 7.409259 | 0.009999 | 0.039996 | 2.509749 | 7.9992 | 10.9789 | 70.91291 | 0 | 51
0 | 12.0288 | 0.009999 | 0.039996 | 2.489751 | 11.67883 | 4.689531 | 68.91311 | 0 | 68.6
0 | 9.080001 | 2.26 | 0.03 | 0.03 | 9.950001 | 8.360001 | 70.23001 | 0 | 70
0 | 8.69 | 0.56 | 0.79 | 0.89 | 9.1 | 11.16 | 68.64 | 0 | 60.4
0 | 8.670867 | 0.560056 | 0.030003 | 0.880088 | 9.150914 | 11.13111 | 68.60686 | 0 | 60.5
0 | 16.10161 | 0.010001 | 0.020002 | 0.010001 | 6.0006 | 0 | 77.70776 | 0 | 81
0 | 9.87 | 0.26 | 0.62 | 2.99 | 10.32 | 7.24 | 68.54 | 0 | 62.9
0 | 12.31877 | 0.009999 | 0.039996 | 2.539746 | 12.92871 | 6.189381 | 65.82342 | 0 | 69.6
0 | 10.17203 | 0.630126 | 0.920184 | 3.040608 | 9.131826 | 7.211442 | 68.73375 | 0 | 66.6
0 | 9.44 | 0.56 | 0.93 | 1.02 | 10.07 | 9.12 | 68.69 | 0 | 62.5
0 | 10.85 | 0.01 | 0.02 | 0 | 6.91 | 5.89 | 76.17 | 0 | 62.1
0 | 9.85 | 0.26 | 2.95 | 0.72 | 10.28 | 7.17 | 68.62 | 0 | 63.4
0 | 13.34133 | 0 | 0.030003 | 2.50025 | 13.65136 | 5.000499 | 65.33652 | 0 | 72.8
0 | 11.19 | 1.5 | 1.06 | 1.16 | 13.14 | 7.29 | 64.53 | 0 | 73.9
0 | 11.16112 | 1.50015 | 1.070107 | 1.170117 | 13.14131 | 7.330733 | 64.45644 | 0 | 74.2
0 | 10.16898 | 0.259974 | 0.039996 | 2.439756 | 10.77892 | 7.349265 | 68.28317 | 0 | 63.5
0 | 13.32133 | 0 | 0.030003 | 2.490249 | 13.64136 | 5.120511 | 65.25652 | 0 | 73.5
0 | 10.46895 | 0.009999 | 0.039996 | 2.419758 | 10.83892 | 7.369263 | 68.18318 | 0 | 63.2
0 | 14.13 | 0.01 | 0.03 | 0 | 6.34 | 1.99 | 77.36 | 0 | 74
0 | 8.14 | 0 | 0.02 | 4.21 | 7.64 | 7.59 | 72.25 | 0 | 54.5
0 | 13.59864 | 0.009999 | 0.039996 | 2.519748 | 13.84862 | 5.219478 | 64.61354 | 0 | 73.8
0 | 10.87891 | 0.009999 | 0.039996 | 2.319768 | 10.67893 | 7.189281 | 67.9332 | 0 | 65.2
0 | 8.04 | 0 | 4.24 | 0.04 | 7.63 | 7.47 | 72.43 | 0 | 56.5
0 | 10.89782 | 0 | 0.9098179 | 1.919616 | 9.768045 | 7.068585 | 69.28614 | 0 | 65.3
0 | 12.54 | 0.01 | 0.02 | 0 | 6.64 | 3.81 | 76.83 | 0 | 68.4
0 | 10.24 | 0.65 | 0.92 | 2.02 | 10.09 | 7.25 | 68.66 | 0 | 66.4
0 | 10.33 | 0.6700001 | 0.9200001 | 1.01 | 11.14 | 7.25 | 68.52 | 0 | 66.1
0 | 10.34103 | 0.010001 | 0.040004 | 2.50025 | 10.9711 | 8.070807 | 67.91679 | 0 | 62.1
0 | 9.359064 | 0.009999 | 0.039996 | 2.479752 | 9.989001 | 9.059095 | 68.92311 | 0 | 58.3
0 | 14.15225 | 2.800564 | 1.176062 | 4.908928 | 12.93637 | 0.4736446 | 63.33338 | 0 | 94
0 | 12.86683 | 3.498387 | 1.175283 | 4.905679 | 11.57039 | 0.4733311 | 64.82713 | 0.464314 | 94
0 | 12.99229 | 3.5325 | 1.186743 | 4.953514 | 12.92333 | 0.4779465 | 63.24405 | 0.4688414 | 95
0 | 13.16649 | 3.579861 | 1.202654 | 5.019928 | 13.16274 | 0.4843546 | 61.73484 | 1.425382 | 96
0 | 16.34607 | 1.485938 | 1.188574 | 4.961154 | 13.00863 | 0.4786838 | 60.90112 | 1.408694 | 96
0 | 16.12801 | 1.475825 | 2.360968 | 1.642463 | 13.24472 | 0.4754258 | 64.45296 | 0 | 93
0 | 10.72603 | 2.166163 | 0 | 4.735953 | 12.26535 | 4.159865 | 65.72826 | 0 | 78
0 | 15.8865 | 0 | 0 | 4.691816 | 12.08709 | 1.217597 | 65.44127 | 0.459385 | 84
0 | 15.761 | 1.382719 | 1.161311 | 4.685781 | 11.94381 | 0.4677041 | 64.38162 | 0 | 93
0 | 14.82725 | 0 | 0 | 4.817095 | 11.42493 | 4.090099 | 64.62591 | 0 | 92
0 | 15.68509 | 1.45456 | 1.163475 | 4.856392 | 12.41399 | 0.4685756 | 63.74146 | 0 | 94
0 | 10.33032 | 2.039138 | 0 | 4.606843 | 8.163301 | 3.6786 | 70.96938 | 0 | 78
0 | 15.5286 | 0 | 0 | 1.635577 | 12.86593 | 2.935283 | 66.81591 | 0 | 83
0 | 15.68262 | 0 | 0 | 1.640563 | 12.90515 | 4.843735 | 64.70856 | 0 | 83
0 | 15.52621 | 0 | 0 | 3.248403 | 12.77645 | 1.88056 | 66.35119 | 0 | 83
0 | 14.38848 | 1.044188 | 0 | 3.25385 | 12.15476 | 2.260456 | 66.68072 | 0 | 85
0 | 15.28568 | 1.37776 | 0 | 4.829975 | 11.39184 | 0.3728214 | 66.52666 | 0 | 92
0 | 17.6299 | 0 | 0 | 3.28615 | 14.93834 | 0 | 63.92591 | 0 | 90
0 | 15.5059 | 0 | 0 | 3.288899 | 14.95084 | 0.9520018 | 65.08247 | 0 | 82
0 | 16.43192 | 0 | 0 | 3.260455 | 13.53271 | 0.9437684 | 65.61317 | 0 | 86
0 | 7.488408 | 0.3329197 | 0.5592217 | 0 | 4.121367 | 9.909673 | 76.82785 | 0 | 51.5
0 | 7.398039 | 0.6668152 | 0.6160454 | 0 | 4.127407 | 9.698646 | 76.73137 | 0 | 53
0 | 6.441341 | 1.268088 | 0.7859622 | 0 | 4.45425 | 9.633729 | 76.71423 | 0 | 53
0.3565309 | 6.572315 | 0.3991793 | 0.2905592 | 0 | 3.196076 | 9.541569 | 78.90366 | 0 | 48.5
0 | 7.280279 | 0 | 1.553797 | 0 | 3.326712 | 9.2972 | 78.05062 | 0 | 49
0 | 16.69344 | 1.997077 | 0 | 7.545627 | 7.379925 | 0.2702042 | 66.11373 | 0 | 99.5
0 | 16.8274 | 2.160404 | 0 | 4.891326 | 8.108217 | 0.2740333 | 67.73862 | 0 | 98.7
0 | 17.3103 | 1.875968 | 0 | 6.106777 | 7.737034 | 0.271948 | 66.69798 | 0 | 100.1
0 | 16.27897 | 2.209187 | 0 | 6.258331 | 7.359742 | 0.7246124 | 67.16917 | 0 | 98.8
0 | 16.77867 | 2.019513 | 0 | 5.349144 | 7.960355 | 0.4553995 | 67.43691 | 0 | 98.5
0 | 18.37185 | 1.947556 | 0 | 5.179477 | 7.569181 | 0.1817269 | 66.75022 | 0 | 103.5
0 | 16.8675 | 2.0179 | 0 | 5.816479 | 8.07828 | 0.3640287 | 66.85581 | 0 | 98.6
0 | 16.22307 | 1.868025 | 0 | 6.704605 | 7.33447 | 0.7221242 | 67.14771 | 0 | 97.5
0 | 16.2923 | 1.875998 | 0 | 5.480526 | 7.365772 | 0.8158568 | 68.16954 | 0 | 97.5
0 | 18.36522 | 2.08112 | 0 | 5.256058 | 7.442411 | 0.1816614 | 66.67352 | 0 | 104.3
0 | 4.2 | 0 | 4.7 | 7.1 | 11.4 | 9.2 | 63.30001 | 0 | 44
0 | 4.2 | 0 | 5.600001 | 6.200001 | 11.4 | 9.200001 | 63.30001 | 0 | 43.5
0 | 4.2 | 0 | 6.5 | 5.3 | 11.4 | 9.2 | 63.3 | 0 | 46.4
0 | 4.2 | 1.8 | 4.7 | 5.3 | 11.4 | 9.2 | 63.35 | 0 | 50.1
0 | 3.2 | 1.8 | 5.7 | 5.3 | 11.4 | 9.2 | 63.35 | 0 | 47.8
0 | 3.2 | 1.8 | 4.7 | 6.3 | 11.4 | 9.2 | 63.35 | 0 | 47
0 | 2.2 | 1.8 | 4.7 | 7.3 | 11.4 | 9.2 | 63.35 | 0 | 43.7
0 | 3.5 | 1.5 | 5.17 | 5.83 | 11.4 | 9.2 | 63.35 | 0 | 47.2
0 | 2.8 | 1.2 | 5.64 | 6.36 | 11.4 | 9.2 | 63.35 | 0 | 44.5
0 | 0 | 6 | 4.7 | 5.3 | 11.4 | 9.2 | 63.35 | 0 | 52.1
0 | 0 | 5.16 | 5.12 | 5.72 | 11.4 | 9.2 | 63.35 | 0 | 48.9
0 | 0 | 4.32 | 5.54 | 6.14 | 11.4 | 9.2 | 63.35 | 0 | 45.6
0 | 0 | 3.48 | 5.96 | 6.56 | 11.4 | 9.2 | 63.35 | 0 | 44.1
0 | 0 | 2.64 | 6.38 | 6.98 | 11.4 | 9.2 | 63.35 | 0 | 41.5
0 | 0 | 1.8 | 6.8 | 7.4 | 11.4 | 9.199999 | 63.34999 | 0 | 39.6
0 | 0 | 3.48 | 5.96 | 6.56 | 11.4 | 9.2 | 63.35 | 0 | 43.3
0 | 0 | 3 | 6.45 | 6.55 | 11.4 | 9.2 | 63.35 | 0 | 41.6
0 | 0 | 2.5 | 6.95 | 6.55 | 11.4 | 9.2 | 63.35 | 0 | 40.4
0 | 0 | 3.44 | 5.89 | 6.5 | 11.27 | 10.2 | 62.65 | 0 | 43.7
0 | 0 | 2.97 | 6.38 | 6.48 | 11.27 | 10.2 | 62.65 | 0 | 42.2
0 | 0 | 2.47 | 6.87 | 6.49 | 11.27 | 10.2 | 62.65 | 0 | 40.3
0 | 0 | 2.5 | 6.95 | 6.55 | 11.4 | 9.2 | 63.33 | 0 | 41.1
0 | 0 | 2.47 | 6.87 | 6.49 | 11.27 | 10.2 | 62.63 | 0 | 41
0 | 0 | 2.65 | 7.3 | 6.45 | 11 | 9.2 | 63.35 | 0 | 41.9
0 | 0 | 2.45 | 7.670001 | 6.43 | 11.17 | 10.11 | 62.1 | 0 | 42
0 | 0 | 2.43 | 8.47 | 6.38 | 11.08 | 10.02 | 61.55 | 0 | 43.2
0 | 0 | 3.25 | 6.6 | 6.23 | 10.9 | 9.800001 | 63.15001 | 0 | 44.1
0 | 7.255878 | 0 | 1.559344 | 0 | 3.369217 | 9.330388 | 78.48517 | 0 | 48.8
0 | 7.608369 | 0 | 0.7848463 | 0 | 4.131558 | 9.934176 | 77.54105 | 0 | 49.7
0 | 6.582561 | 0.0999504 | 1.399097 | 0 | 3.385736 | 9.376133 | 78.86996 | 0 | 48
0 | 7.511874 | 0.1870192 | 0.6956079 | 0 | 4.134282 | 9.669615 | 77.8016 | 0 | 50.5
0 | 7.522061 | 0.3344158 | 0.5617349 | 0 | 4.139889 | 9.954207 | 77.48769 | 0 | 52
0 | 7.418859 | 0.4680842 | 0.6739408 | 0 | 4.139023 | 9.409281 | 77.89081 | 0 | 51.2
0 | 6.678133 | 0.5392719 | 0.6598107 | 0 | 3.444355 | 9.458217 | 79.22021 | 0 | 48.6
0 | 7.009363 | 0.735248 | 1.459584 | 0 | 3.952011 | 9.405278 | 77.43851 | 0 | 55.3
0 | 6.498508 | 1.357422 | 0.9120516 | 0 | 4.514549 | 9.458434 | 76.71698 | 0 | 54.2
0 | 6.939281 | 1.544348 | 0.789514 | 0 | 4.156129 | 8.357997 | 78.21274 | 0 | 55.2
0 | 17.98202 | 0 | 0 | 0 | 0 | 17.98202 | 63.93607 | 0 | 81.7
0 | 17.98202 | 0 | 0 | 0 | 5.994006 | 11.98801 | 63.93607 | 0 | 81.8
0 | 17.98202 | 0 | 0 | 0 | 8.991008 | 8.991008 | 63.93606 | 0 | 84.8
0 | 17.98202 | 0 | 0 | 0 | 14.98501 | 2.997003 | 63.93607 | 0 | 88.2
0 | 14.98501 | 0 | 0 | 0 | 11.98801 | 8.991009 | 63.93607 | 0 | 78
0 | 13.48651 | 0 | 0 | 0 | 13.48651 | 8.991009 | 63.93607 | 0 | 74.1
0 | 12.4659 | 0.6309456 | 10.59831 | 5.898369 | 1.165787 | 0 | 69.2407 | 0 | 89
0 | 13.45367 | 2.401767 | 0.3458029 | 5.29245 | 10.49199 | 0 | 67.3455 | 0 | 83.3
0 | 13.83 | 0.97 | 0 | 5.38 | 10.59 | 0 | 69.13 | 0 | 86
0 | 12.81872 | 1.919808 | 0 | 5.319468 | 10.59894 | 0 | 69.24308 | 0 | 89
0 | 14.65146 | 0 | 0 | 5.260526 | 10.66107 | 0 | 69.32693 | 0 | 79.6
0 | 14.81 | 0 | 0 | 4.52 | 10.61 | 0 | 69.07 | 0 | 78.5
0 | 14.83 | 0 | 0 | 5.380001 | 9.710001 | 0 | 69.09 | 0 | 77.9
0 | 14.86851 | 0 | 0 | 5.569444 | 11.62884 | 0 | 66.94331 | 0 | 85.6
0 | 16.5 | 0 | 0 | 2.1 | 14.5 | 0 | 66.8 | 0 | 87
0 | 16.5 | 0 | 0 | 2.1 | 14.5 | 0.5 | 66.3 | 0 | 86
0 | 16.51652 | 0 | 0 | 2.102102 | 15.21521 | 0 | 66.06606 | 0 | 87
0 | 16.51652 | 0 | 0 | 2.102102 | 15.21521 | 0.5005005 | 65.56556 | 0 | 86
0 | 16.5 | 0 | 0 | 2.2 | 15.4 | 0 | 65.8 | 0 | 86
0 | 16.5 | 0 | 0 | 2.2 | 15.4 | 0.5 | 65.3 | 0 | 86
0 | 16.5 | 0 | 0 | 2.2 | 15.8 | 0 | 65.4 | 0 | 86
0 | 16.5 | 0 | 0 | 2.2 | 15.8 | 0.5 | 64.9 | 0 | 86
0 | 16.48352 | 0 | 0 | 2.197802 | 16.48352 | 0 | 64.73527 | 0 | 85
0 | 16.5 | 0 | 0 | 2.5 | 14.5 | 0 | 66.4 | 0 | 86
0 | 16.5 | 0 | 0 | 2.5 | 14.5 | 0.5 | 65.9 | 0 | 86
0 | 16.5 | 0 | 0 | 2.6 | 15.1 | 0 | 65.7 | 0 | 87
0 | 16.5 | 0 | 0 | 2.6 | 15.1 | 0.5000001 | 65.2 | 0 | 86
0 | 16.48352 | 0 | 0 | 2.597403 | 15.38462 | 0 | 65.43457 | 0 | 86
0 | 16.48351 | 0 | 0 | 2.597402 | 15.38461 | 0.4995005 | 64.93506 | 0 | 86
0 | 16.48351 | 0 | 0 | 2.597402 | 15.78421 | 0 | 65.03496 | 0 | 86
0 | 16.5 | 0 | 0 | 2.6 | 15.8 | 0.5 | 64.5 | 0 | 86
0 | 16.5 | 0 | 0 | 2.6 | 16.4 | 0 | 64.4 | 0 | 85
0 | 16.4 | 0 | 0 | 2.9 | 14.5 | 0 | 66.1 | 0 | 87
0 | 16.4 | 0 | 0 | 2.9 | 14.5 | 0.5 | 65.6 | 0 | 87
0 | 16.5 | 0 | 0 | 2.9 | 15.1 | 0 | 65.4 | 0 | 87
0 | 16.5 | 0 | 0 | 2.9 | 15.1 | 0.5 | 64.9 | 0 | 87
0 | 16.4 | 0 | 0 | 2.9 | 15.4 | 0 | 65.2 | 0 | 86
0 | 16.4 | 0 | 0 | 2.9 | 15.4 | 0.5 | 64.7 | 0 | 86
0 | 16.48351 | 0 | 0 | 2.897103 | 15.78421 | 0 | 64.73527 | 0 | 86
0 | 16.48351 | 0 | 0 | 2.897103 | 15.78421 | 0.4995005 | 64.23576 | 0 | 86
0 | 16.5 | 0 | 0 | 2.9 | 16.4 | 0 | 64.1 | 0 | 85
0 | 9.205161 | 8.748708 | 3.956519 | 9.594235 | 5.719861 | 0 | 62.45881 | 0 | 106
0 | 10.42084 | 5.965316 | 8.983663 | 0 | 5.954415 | 0 | 67.82894 | 0 | 98
0 | 15.61834 | 3.187025 | 0.2185063 | 11.8567 | 5.287728 | 0 | 63.52561 | 0 | 105
0 | 15.03612 | 2.521858 | 0.2172354 | 12.39224 | 5.256975 | 0 | 64.27126 | 0 | 100
0 | 11.01156 | 6.314774 | 0.4466206 | 11.96203 | 5.342573 | 0 | 64.60963 | 0 | 100
0 | 16.01625 | 3.446503 | 0 | 6.81566 | 4.592336 | 0.1345128 | 68.68283 | 0 | 103
0 | 11.86669 | 3.253345 | 0 | 6.082751 | 3.005572 | 0 | 75.48544 | 0 | 85
0 | 0 | 0 | 0 | 3.015378 | 18.41391 | 20.10252 | 58.46819 | 0 | 28.3
0 | 0 | 0 | 2.512815 | 2.512815 | 18.41391 | 18.09227 | 58.46819 | 0 | 28.6
0 | 0 | 0 | 0 | 2.955956 | 11.15381 | 19.70638 | 66.18386 | 0 | 28.7
0 | 0 | 0 | 0 | 4.455887 | 11.20903 | 17.82355 | 66.51154 | 0 | 27.4
0 | 0 | 0 | 0 | 5.970744 | 11.2648 | 15.92198 | 66.84248 | 0 | 26.6
0 | 0 | 0 | 0 | 8.867869 | 11.15381 | 13.79446 | 66.18386 | 0 | 25.9
0 | 0 | 0 | 0 | 11.49494 | 11.33474 | 9.912887 | 67.25744 | 0 | 27.3
0 | 0 | 0 | 0 | 14.07177 | 11.37803 | 7.035883 | 67.51432 | 0 | 28.4
0 | 0 | 0 | 1.990248 | 14.92686 | 11.2648 | 4.97562 | 66.84247 | 0 | 29.1
0 | 1.30013 | 0 | 0 | 0 | 0 | 14.67147 | 84.0284 | 0 | 31.2
0 | 2.60026 | 0.20002 | 0 | 0 | 0.520052 | 13.17132 | 83.50835 | 0 | 31.9
0 | 3.910391 | 0.390039 | 0 | 0 | 1.520152 | 11.67117 | 82.50826 | 0 | 32.7
0 | 4.410441 | 1.390139 | 0 | 0 | 4.020402 | 10.17102 | 80.008 | 0 | 32.6
0 | 5.410541 | 2.390239 | 0 | 0 | 6.020602 | 8.170818 | 78.0078 | 0 | 33.4
0 | 0 | 0 | 3.397722 | 6.303213 | 8.720614 | 10.94713 | 70.50489 | 0 | 27.1
0 | 0 | 0 | 2.2565 | 9.41872 | 9.928365 | 9.087781 | 69.18269 | 0 | 27.6
0 | 14.23142 | 2.370237 | 0.590059 | 5.750575 | 10.26103 | 0.580058 | 66.00661 | 0 | 91.1
0 | 13.92139 | 1.160116 | 0.530053 | 6.540654 | 8.470847 | 0 | 69.18691 | 0 | 83.6
0 | 14.86149 | 0.020002 | 0.040004 | 5.430543 | 10.63106 | 0 | 68.84689 | 0 | 80.1
0 | 13.67273 | 0.020004 | 0.030006 | 2.360472 | 12.69254 | 3.670734 | 67.46349 | 0 | 74.6
0 | 18.67759 | 0.4994007 | 0 | 0 | 18.77747 | 4.994008 | 56.93169 | 0 | 92.7
0 | 18.67759 | 0.4994008 | 0 | 0 | 18.77747 | 6.991611 | 54.93409 | 0 | 92.6
0 | 18.67759 | 0.4994008 | 0 | 0 | 18.77747 | 8.989214 | 52.93648 | 0 | 92.6
0 | 18.67759 | 0.4994007 | 0 | 0 | 18.77747 | 10.98682 | 50.93888 | 0 | 92.4
0 | 18.67759 | 0.4994007 | 0 | 0 | 18.77747 | 12.98442 | 48.94127 | 0 | 92.8
1.997603 | 16.67999 | 0.4994007 | 0 | 0 | 18.77747 | 4.994008 | 56.93169 | 0 | 92.5
3.995206 | 14.68238 | 0.4994007 | 0 | 0 | 18.77747 | 4.994008 | 56.93169 | 0 | 89.8
7.990412 | 10.68718 | 0.4994007 | 0 | 0 | 18.77747 | 4.994008 | 56.93169 | 0 | 84.7
0 | 17.98202 | 0 | 0 | 0 | 17.98202 | 6.993007 | 56.94306 | 0 | 85
0 | 16.98302 | 0 | 0 | 0 | 16.98302 | 8.991009 | 56.94306 | 0 | 88
0 | 15.98402 | 0 | 0 | 0 | 15.98402 | 10.98901 | 56.94306 | 0 | 79.1
0 | 14.98501 | 0 | 0 | 0 | 14.98501 | 12.98701 | 56.94306 | 0 | 82.3
0 | 13.63136 | 0 | 0.020002 | 0 | 13.9614 | 15.16152 | 57.13571 | 0 | 73
0 | 12.98701 | 0 | 0 | 0 | 12.98701 | 16.98302 | 56.94306 | 0 | 74.9
0 | 15 | 0 | 2 | 0 | 15 | 10 | 57.9 | 0 | 76.4
0 | 12 | 3 | 2 | 0 | 15 | 10 | 57.9 | 0 | 82.1
0 | 9 | 6 | 2 | 0 | 15 | 10 | 57.9 | 0 | 85.1
0 | 6 | 9 | 2 | 0 | 15 | 10 | 57.9 | 0 | 87
0 | 3 | 12 | 2 | 0 | 15 | 10 | 57.9 | 0 | 87.7
0 | 5.994006 | 8.991009 | 1.998002 | 0 | 14.98501 | 12.98701 | 54.94506 | 0 | 87.5
0 | 8.991009 | 5.994006 | 1.998002 | 0 | 14.98501 | 12.98701 | 54.94506 | 0 | 85.8
0 | 11.98801 | 2.997003 | 1.998002 | 0 | 14.98501 | 12.98701 | 54.94506 | 0 | 84.6
0 | 14.98501 | 0 | 1.998002 | 0 | 14.98501 | 12.98701 | 54.94506 | 0 | 79.5
0 | 5.994006 | 8.991009 | 1.998002 | 0 | 14.98501 | 14.98501 | 52.94705 | 0 | 87.1
0 | 8.991009 | 5.994006 | 1.998002 | 0 | 14.98501 | 14.98501 | 52.94705 | 0 | 86.3
0 | 11.98801 | 2.997003 | 1.998002 | 0 | 14.98501 | 14.98501 | 52.94705 | 0 | 84.1
0 | 14.98501 | 0 | 1.998002 | 0 | 14.98501 | 14.98501 | 52.94705 | 0 | 79.2
0 | 5.994006 | 8.991009 | 1.998002 | 0 | 14.98501 | 16.98302 | 50.94905 | 0 | 85.4
0 | 8.991009 | 5.994006 | 1.998002 | 0 | 14.98501 | 16.98302 | 50.94905 | 0 | 86.5
0 | 11.98801 | 2.997003 | 1.998002 | 0 | 14.98501 | 16.98302 | 50.94905 | 0 | 84.9
0 | 14.98501 | 0 | 1.998002 | 0 | 14.98501 | 16.98302 | 50.94905 | 0 | 79.4
0 | 15.83061 | 0 | 1.978827 | 0 | 15.83061 | 10.88355 | 55.40714 | 0 | 81.3
0 | 15.52343 | 0 | 3.880858 | 0 | 15.52343 | 10.67236 | 54.33201 | 0 | 80.9
0 | 17.98741 | 0 | 0.9993005 | 0 | 17.98741 | 6.995103 | 55.96083 | 0 | 88.4
0 | 17.80944 | 0 | 1.978827 | 0 | 17.80944 | 6.925893 | 55.40714 | 0 | 87.8
0 | 17.46386 | 0 | 3.880857 | 0 | 17.46386 | 6.791501 | 54.332 | 0 | 87.4
0 | 16.98811 | 0 | 0 | 0 | 16.98811 | 10.99231 | 54.96153 | 0 | 87.1
0 | 17.48776 | 0 | 0 | 0 | 17.48776 | 10.99231 | 53.96223 | 0 | 88.2
0 | 17.98741 | 0 | 0 | 0 | 17.98741 | 10.99231 | 52.96292 | 0 | 90.2
0 | 15.98881 | 0 | 0 | 0 | 15.98881 | 12.99091 | 54.96153 | 0 | 83.6
0 | 15.98881 | 0 | 0 | 0 | 15.98881 | 13.99021 | 53.96223 | 0 | 83.1
0 | 15.98881 | 0 | 0 | 0 | 15.98881 | 14.98951 | 52.96292 | 0 | 82.8
0 | 18.48152 | 0 | 0 | 0 | 17.48252 | 6.993007 | 56.94306 | 0 | 90.8
0 | 18.98102 | 0 | 0 | 0 | 16.98302 | 6.993008 | 56.94306 | 0 | 91.4
0 | 19.48052 | 0 | 0 | 0 | 16.48352 | 6.993007 | 56.94306 | 0 | 92.7
0 | 19.98002 | 0 | 0 | 0 | 15.98402 | 6.993007 | 56.94306 | 0 | 92.1
0 | 20.47952 | 0 | 0 | 0 | 15.48452 | 6.993007 | 56.94306 | 0 | 94.5
0 | 20.97902 | 0 | 0 | 0 | 14.98502 | 6.993008 | 56.94306 | 0 | 94.5
0 | 14.98501 | 0 | 1.998002 | 0 | 14.98501 | 18.98102 | 48.95105 | 0 | 80
0 | 14.98501 | 0 | 1.998002 | 0 | 14.98501 | 20.97902 | 46.95305 | 0 | 79.3
0 | 14.98501 | 0 | 1.998002 | 0 | 14.98501 | 22.97702 | 44.95504 | 0 | 80
0 | 14.53224 | 0 | 9.082652 | 0 | 14.53224 | 9.990917 | 51.77112 | 0 | 82.7
0 | 14.5 | 0 | 0 | 0 | 14.5 | 14 | 57 | 0 | 79.3
0 | 14.70588 | 0 | 1.960784 | 0 | 14.70588 | 12.7451 | 55.88235 | 0 | 78.5
0 | 14.21569 | 0 | 1.960784 | 0 | 14.21569 | 13.72549 | 55.88235 | 0 | 77.1
0 | 13.72549 | 0 | 1.960784 | 0 | 13.72549 | 14.70588 | 55.88235 | 0 | 75.9
0 | 18.29871 | 0 | 0.9891197 | 0 | 17.3096 | 6.923838 | 56.37982 | 0 | 90.3
0 | 18.11949 | 0 | 1.958864 | 0 | 17.14006 | 6.856023 | 55.82762 | 0 | 89.6
0 | 19.28783 | 0 | 0 | 0 | 17.3096 | 6.923838 | 56.37982 | 0 | 93.1
0 | 17.94374 | 0 | 0 | 0 | 16.97381 | 6.789525 | 55.28613 | 2.909796 | 89
0 | 17.43638 | 0 | 0 | 0 | 16.49387 | 6.597549 | 53.7229 | 5.655042 | 87.8
0 | 14.48551 | 0 | 0.999001 | 0 | 14.48551 | 16.98302 | 52.94705 | 0 | 76.7
0 | 14.73526 | 0 | 1.498501 | 0 | 14.73526 | 17.98202 | 50.94905 | 0 | 78
0 | 18.67759 | 0.4994007 | 0 | 0 | 18.77747 | 4.994008 | 56.93169 | 0 | 94.5
0 | 16.34877 | 0 | 9.082652 | 0 | 16.34877 | 6.357857 | 51.77112 | 0 | 87.5
0 | 15.44051 | 0 | 9.082652 | 0 | 15.44051 | 8.174387 | 51.77112 | 0 | 83.6
0 | 17.77137 | 0 | 3.842459 | 0 | 16.81076 | 6.724304 | 54.75504 | 0 | 88.9
0 | 16.97899 | 0 | 0 | 0 | 15.83608 | 0 | 61.77924 | 5.302718 | 84.4
0 | 15.26201 | 1.385113 | 0 | 4.855752 | 11.51662 | 0.4685139 | 66.33885 | 0 | 91.2
0 | 13.74462 | 0.4049402 | 0 | 4.731958 | 8.729007 | 2.282847 | 69.9379 | 0 | 79.4
0 | 13.98324 | 1.276006 | 0.4512358 | 5.964342 | 8.499955 | 0 | 69.6993 | 0 | 88.7
0 | 15.12776 | 0 | 0 | 5.380563 | 10.32167 | 0 | 69.00072 | 0 | 82.7
0 | 13.97193 | 0 | 0 | 2.441549 | 12.73962 | 3.392296 | 67.36755 | 0 | 76.4
0 | 12.56188 | 3.964726 | 0.2257542 | 10.20833 | 7.94636 | 0 | 64.57926 | 0 | 95.7
0 | 16.51977 | 0 | 0 | 2.158478 | 16.21132 | 0 | 64.93282 | 0 | 85
0 | 15.6398 | 0 | 0 | 2.126909 | 13.90469 | 0 | 68.15359 | 0 | 84
1 | 10.5 | 0 | 0 | 15.5 | 11 | 0 | 61 | 0 | 74
1 | 11 | 0 | 0 | 16 | 11 | 0 | 60 | 0 | 68
0.9900991 | 6.930694 | 0 | 0 | 19.80198 | 10.89109 | 0 | 60.39604 | 0 | 58
0.9900991 | 10.89109 | 0 | 0 | 15.84159 | 10.89109 | 0 | 60.39604 | 0 | 70
1 | 6 | 0 | 0 | 19 | 10 | 0 | 63 | 0 | 56
1 | 6 | 0 | 2 | 17 | 10 | 0 | 63 | 0 | 56
7.205765 | 0 | 2.532026 | 1.461169 | 7.335869 | 12.59007 | 4.673739 | 64.15132 | 0 | 50
6.206206 | 0 | 2.802803 | 1.501501 | 7.307307 | 13.61361 | 4.704704 | 63.86386 | 0 | 50
6.206205 | 0 | 2.802803 | 1.501501 | 4.304304 | 13.61361 | 4.704704 | 66.86686 | 0 | 50
6.2 | 0 | 2.8 | 0.5 | 8.3 | 13.6 | 4.7 | 63.8 | 0 | 48
5.7 | 0 | 2.9 | 1.5 | 7.3 | 14.1 | 4.7 | 63.7 | 0 | 50
7.20216 | 0 | 2.530759 | 0 | 8.792638 | 12.58377 | 4.671402 | 64.11923 | 0 | 52
6.703351 | 0 | 2.651326 | 1.50075 | 7.303652 | 13.10655 | 4.702351 | 64.03201 | 0 | 55
7.210094 | 0 | 2.533547 | 0 | 11.13559 | 12.59764 | 2.333267 | 64.18987 | 0 | 53
5.2 | 0 | 3.3 | 1.5 | 7.3 | 14.6 | 4.7 | 63.3 | 0 | 53
6.706707 | 0 | 2.502503 | 1.501502 | 7.307308 | 12.61261 | 4.704705 | 64.66467 | 0 | 52
7.207208 | 0 | 2.502503 | 1.501502 | 6.806808 | 12.61261 | 4.704705 | 64.66467 | 0 | 53
6.203102 | 0 | 2.801401 | 1.50075 | 7.303652 | 13.6068 | 3.701851 | 64.83242 | 0 | 55
5.7 | 0 | 3 | 2.5 | 7.800001 | 12.6 | 4.7 | 63.6 | 0 | 53
6.2 | 0 | 2.8 | 1.5 | 6.3 | 13.6 | 4.7 | 64.8 | 0 | 52
6.206205 | 0 | 2.802803 | 1.501501 | 5.305305 | 13.61361 | 4.704704 | 65.86586 | 0 | 52
6.2 | 0 | 2.8 | 5.3 | 1.5 | 13.6 | 4.7 | 65.8 | 0 | 55
5.2 | 0 | 3.1 | 1.5 | 7.300001 | 14.6 | 4.7 | 63.5 | 0 | 49
7.209372 | 0 | 2.533293 | 2.343046 | 8.801441 | 12.59637 | 2.333033 | 64.18343 | 0 | 54
7.062825 | 0 | 2.480992 | 0 | 10.5042 | 12.34494 | 4.581832 | 62.92517 | 0 | 49
7.060705 | 0 | 2.480248 | 1.910191 | 8.620861 | 12.34123 | 4.580457 | 62.90628 | 0 | 52
7.205764 | 0 | 2.532025 | 2.922338 | 5.874699 | 12.59007 | 4.673738 | 64.15131 | 0 | 51
5.2 | 0 | 3 | 1.5 | 6.800001 | 14.6 | 4.7 | 64.10001 | 0 | 43.5
5.202601 | 0 | 3.301651 | 1.8009 | 7.303652 | 14.6073 | 3.701851 | 64.03201 | 0 | 52
5.2 | 0 | 3.5 | 1.5 | 7.300001 | 14.6 | 4.7 | 63.1 | 0 | 51
5.205205 | 0 | 3.503504 | 2.502502 | 6.306306 | 14.61461 | 4.704704 | 63.16316 | 0 | 54
5.2 | 0 | 3.2 | 1.5 | 7.300001 | 14.6 | 4.7 | 63.40001 | 0 | 51
5.205205 | 0 | 3.203203 | 2.002002 | 6.806807 | 14.61461 | 4.704704 | 63.46347 | 0 | 50
5.4 | 0 | 3.3 | 2 | 6.3 | 14.6 | 4.7 | 63.6 | 0 | 52
5.2 | 0 | 3.4 | 1.5 | 7.3 | 14.6 | 4.7 | 63.2 | 0 | 52
6.206206 | 0 | 2.802803 | 2.002002 | 6.806807 | 13.61361 | 4.704704 | 63.86386 | 0 | 53
7.2 | 0 | 2.5 | 2 | 8.800001 | 10.6 | 4.7 | 64.10001 | 0 | 53
5.205205 | 0 | 2.502503 | 2.002002 | 8.808809 | 10.61061 | 4.704705 | 66.16617 | 0 | 48
6.2 | 0 | 2.8 | 1.5 | 7.3 | 13.6 | 5.7 | 62.8 | 0 | 55
6.203102 | 0 | 2.801401 | 1.50075 | 7.303652 | 13.6068 | 6.703351 | 61.83092 | 0 | 53
6.206206 | 0 | 2.802803 | 1.501501 | 7.307307 | 13.61361 | 7.707707 | 60.86086 | 0 | 53
6.2 | 0 | 2.8 | 1.5 | 7.3 | 13.6 | 4.7 | 63.3 | 0 | 52
7.2 | 0 | 3.5 | 2 | 8.800001 | 12.6 | 4.7 | 61.1 | 0 | 57
7.2 | 0 | 3.5 | 2 | 9.800001 | 12.6 | 4.7 | 60.1 | 0 | 59
7.2 | 0 | 1.56 | 0 | 8.790001 | 12.58 | 4.670001 | 65.10001 | 0 | 48
6.2 | 2.8 | 0 | 1.5 | 7.3 | 13.6 | 4.7 | 63.8 | 0 | 51
11.87356 | 0 | 2.530759 | 0 | 8.792639 | 12.58378 | 0 | 64.11924 | 0 | 63
9.922977 | 0 | 4.481345 | 0 | 8.792639 | 12.58378 | 0 | 64.11924 | 0 | 67
5.001 | 0 | 1.0002 | 0 | 4.0008 | 16.9834 | 3.0006 | 69.91398 | 0 | 32.8
4.0008 | 0 | 3.0006 | 0 | 9.991998 | 13.9928 | 0 | 68.91378 | 0 | 47.2
3.612529 | 0 | 2.411688 | 0 | 8.88622 | 9.956968 | 10.82758 | 64.04483 | 0 | 45
0 | 9.090909 | 0.0999001 | 0 | 0 | 7.992008 | 19.98002 | 62.83716 | 0 | 63.48
0 | 8.5 | 0.1 | 0 | 0 | 6.7 | 21.7 | 63 | 0 | 63.4
0 | 8.79121 | 0.09990011 | 0 | 0 | 9.790211 | 19.78022 | 61.53846 | 0 | 60.6
0 | 6.813628 | 3.507014 | 0 | 0.4008016 | 8.116234 | 19.63928 | 61.52305 | 0 | 70.73
0 | 5.5 | 3.6 | 0 | 1.9 | 8 | 19.8 | 61.2 | 0 | 68.46
0 | 6.093906 | 3.296704 | 0 | 1.998002 | 7.092907 | 19.28072 | 62.23777 | 0 | 67.68
0 | 7.5 | 1.9 | 0 | 0 | 8.3 | 20 | 62.3 | 0 | 67.65
0 | 7.507507 | 1.901902 | 0 | 0 | 8.308309 | 18.31832 | 63.96397 | 0 | 66.8
0 | 5.8 | 2 | 0 | 1.8 | 10.1 | 18.9 | 61.4 | 0 | 57.37
0 | 6.2 | 3.3 | 0 | 0.3 | 7.9 | 19.2 | 63.1 | 0 | 67.08
0 | 0 | 0 | 0 | 15 | 25 | 0 | 59.9 | 0 | 32
0 | 0 | 0 | 15 | 0 | 25 | 0 | 59.9 | 0 | 38.2
0 | 0 | 0 | 0 | 15 | 20 | 0 | 64.9 | 0 | 30.4
0 | 0 | 0 | 15 | 0 | 20 | 0 | 64.9 | 0 | 37.6
0 | 0 | 0 | 0 | 15 | 15 | 0 | 69.9 | 0 | 28.7
0 | 0 | 0 | 15 | 0 | 15 | 0 | 69.9 | 0 | 39.1
0 | 0 | 0 | 0 | 10 | 20 | 0 | 69.9 | 0 | 26.5
0 | 0 | 0 | 10 | 0 | 20 | 0 | 69.9 | 0 | 30.7
0 | 0 | 0 | 7.5 | 7.5 | 15 | 0 | 69.9 | 0 | 33
0 | 0 | 0 | 8.5 | 8.5 | 13 | 0 | 69.9 | 0 | 35.5
0 | 0 | 0 | 9 | 9 | 18 | 0 | 63.9 | 0 | 36.6
0 | 0 | 0 | 10 | 10 | 16 | 0 | 63.9 | 0 | 38.8
0 | 0 | 0 | 10 | 5 | 15 | 0 | 69.9 | 0 | 35.4
0 | 0 | 0 | 5 | 10 | 15 | 0 | 69.9 | 0 | 32.2
0 | 0 | 0 | 12.5 | 2.5 | 15 | 0 | 69.9 | 0 | 37.5
0 | 0 | 0 | 0 | 29.4 | 11.6 | 0 | 58.9 | 0 | 42
0 | 0 | 0 | 23 | 0 | 12.7 | 0 | 64.2 | 0 | 50.7
0 | 0 | 0 | 2 | 4 | 15 | 10 | 68 | 0 | 26.4
0 | 0 | 0 | 0.9999999 | 2.5 | 9.999999 | 17.9 | 68.3 | 0 | 26
0 | 0 | 0 | 1 | 2 | 10 | 18 | 68 | 0 | 26.8
0 | 0 | 0 | 0 | 6 | 10 | 15 | 69 | 0 | 24.7
0 | 0 | 0 | 0 | 6 | 12 | 12 | 70 | 0 | 23.6
0 | 0 | 0 | 1 | 5 | 10 | 14 | 70 | 0 | 24.7
0 | 0 | 0 | 0 | 4.995005 | 9.99001 | 14.98501 | 69.73028 | 0 | 24.1
0 | 0 | 0 | 1 | 4 | 10 | 15 | 70 | 0 | 24.3
0 | 0 | 0 | 2 | 3 | 10 | 15 | 70 | 0 | 25.6
0 | 4 | 0 | 0 | 0 | 1.4 | 11.6 | 83 | 0 | 32.5
0 | 11.5 | 0.9999999 | 9.099999 | 5.9 | 0.9999999 | 0 | 71.39999 | 0 | 87
0 | 12.5 | 0.3 | 9.099999 | 5.9 | 0.9999999 | 0 | 71.09999 | 0 | 86
0 | 12.7 | 0.3 | 9.299999 | 6 | 3.6 | 0 | 67.99999 | 0 | 87
0 | 12.5 | 0.3 | 9.199999 | 5.9 | 1.8 | 0 | 70.19999 | 0 | 87
0 | 9.700001 | 2.2 | 9.200001 | 6 | 1.1 | 0 | 71.7 | 0 | 85
0 | 6.8 | 4.199999 | 9.299999 | 6 | 1.1 | 0 | 72.49999 | 0 | 84
0 | 3.9 | 6.2 | 9.4 | 6.1 | 1.1 | 0 | 73.2 | 0 | 82
0 | 9.7 | 2.2 | 9.2 | 6 | 1.8 | 0 | 71 | 0 | 85
0 | 6.9 | 4.2 | 9.3 | 6 | 1.8 | 0 | 71.7 | 0 | 84
0 | 4 | 6.199999 | 9.399999 | 6.099999 | 1.8 | 0 | 72.39999 | 0 | 82
0 | 9.799999 | 2.3 | 9.399999 | 6.099999 | 3.6 | 0 | 68.69999 | 0 | 85
0 | 7 | 4.3 | 9.499999 | 6.099999 | 3.6 | 0 | 69.39999 | 0 | 84
0 | 4 | 6.3 | 9.6 | 6.2 | 3.7 | 0 | 70.1 | 0 | 82
0 | 9.8 | 2.2 | 7.1 | 9 | 3.6 | 0 | 68.2 | 0 | 85
0 | 7 | 4.3 | 9.499999 | 6.199999 | 3.7 | 0 | 68.39999 | 0 | 83
0 | 6.6 | 3.4 | 6.5 | 4.7 | 6.7 | 0 | 72 | 0 | 85
0 | 10.7 | 3.3 | 4.5 | 6.199999 | 6.8 | 0 | 68.39999 | 0 | 87
0 | 10.9 | 3.4 | 4.6 | 3.2 | 8.2 | 0 | 69.6 | 0 | 86
0 | 10.8 | 3.4 | 2.3 | 6.299999 | 8.099999 | 0 | 68.99999 | 0 | 85
0 | 8.9 | 4.8 | 4.6 | 3.2 | 8.2 | 0 | 70.2 | 0 | 85
0 | 6.8 | 6.2 | 4.6 | 3.2 | 8.3 | 0 | 70.8 | 0 | 84
0 | 16 | 0.5 | 0.9999999 | 4.4 | 9.499999 | 0 | 68.49999 | 0 | 88
0 | 11.7 | 3.3 | 4.5 | 6.199999 | 6.8 | 0 | 67.39999 | 0 | 93
0 | 10.7 | 4 | 4.5 | 6.3 | 6.8 | 0 | 67.59999 | 0 | 93
0 | 10.7 | 4.7 | 4.5 | 6.3 | 6.7 | 0 | 67 | 0 | 95
0 | 11.7 | 3.4 | 4.4 | 6.2 | 7.2 | 0 | 67 | 0 | 93
0 | 14.7 | 0 | 4.3 | 6 | 4.2 | 0 | 70.7 | 0 | 86
0 | 13.88611 | 0.1998002 | 4.595405 | 10.78921 | 1.198801 | 0 | 69.23077 | 0 | 92
3.299754e-05 | 0.0002399821 | 2.099843e-05 | 8.83934 | 2.269831 | 11.19916 | 9.839266 | 67.24498 | 0 | 32.5
0 | 0 | 0 | 23.95536 | 24.57223 | 0 | 0 | 49.14392 | 2.328496 | 93
0 | 0 | 0 | 27.69353 | 23.28167 | 0 | 0 | 46.56927 | 2.204898 | 84
0 | 0 | 0 | 27.55256 | 23.16647 | 0 | 0 | 46.32358 | 2.194016 | 85
0 | 0 | 0 | 27.56281 | 23.17177 | 0 | 0 | 46.34946 | 2.194491 | 88
0 | 0 | 0 | 27.5673 | 23.17555 | 0 | 0 | 46.35701 | 2.194849 | 89
0 | 16.79832 | 0 | 0 | 4.519548 | 12.43876 | 0 | 63.76363 | 2.429757 | 89
0 | 16.88 | 0 | 0 | 5.21 | 11.83 | 0 | 63.67 | 2.36 | 89.5
0 | 16.8 | 0 | 0 | 5.130001 | 11.94 | 0 | 64.16 | 1.92 | 88.2
0 | 17.9682 | 0 | 0 | 3.169683 | 12.91871 | 0 | 63.54365 | 2.349765 | 91.5
1.470147 | 16.36164 | 0 | 0 | 3.080308 | 12.90129 | 0 | 63.80639 | 2.340234 | 91.6
2.939706 | 14.84852 | 0 | 0 | 3.089691 | 12.9487 | 0 | 63.75362 | 2.369763 | 88.3
0 | 17.2 | 0 | 0 | 3.08 | 13.48 | 0 | 63.88 | 2.31 | 89.7
1.479852 | 15.9584 | 0 | 0 | 3.079692 | 13.36866 | 0 | 63.73363 | 2.339766 | 89.7
2.940294 | 14.37144 | 0 | 0 | 3.060306 | 13.26133 | 0 | 64.03641 | 2.290229 | 87.9
1.49985 | 15.35846 | 0 | 0 | 3.089691 | 13.86861 | 0 | 63.66364 | 2.469753 | 89.1
2.96 | 13.93 | 0 | 0 | 2.08 | 14.82 | 0 | 63.73 | 2.43 | 82.5
2.519748 | 14.67853 | 0 | 0 | 0.029997 | 16.61834 | 0 | 63.63364 | 2.469753 | 85.2
4.909509 | 12.19878 | 0 | 0 | 0.029997 | 16.58834 | 0 | 63.75362 | 2.469753 | 81.7
7.270727 | 9.740974 | 0 | 0 | 0.030003 | 16.55165 | 0 | 63.89639 | 2.470247 | 78.6
2.91 | 13.94 | 0 | 0 | 1.57 | 15.33 | 0 | 63.77 | 2.44 | 85.4
4 | 13.01 | 0 | 0 | 1.57 | 15.25 | 0 | 63.68999 | 2.43 | 84.8
4.89 | 12.03 | 0 | 0 | 1.56 | 15.26 | 0 | 63.81 | 2.41 | 83.4
6.79932 | 9.969003 | 0 | 0 | 0.019998 | 16.08839 | 0 | 63.88361 | 2.419758 | 77.1
7.840785 | 8.960896 | 0 | 0 | 0.020002 | 16.47165 | 0 | 63.84639 | 2.430243 | 76.1
8.75 | 7.99 | 0 | 0 | 0.02 | 16.87 | 0 | 63.9 | 2.43 | 74.3
9.780978 | 6.880688 | 0 | 0 | 0.020002 | 16.9717 | 0 | 63.88639 | 2.420242 | 73.1
0 | 13.32203 | 1.08999 | 0.4823957 | 7.901616 | 5.348437 | 0 | 71.84169 | 0 | 83
0 | 16.79455 | 2.080085 | 0.6551293 | 11.84966 | 5.104429 | 0 | 62.57069 | 0 | 109
0 | 14.56796 | 0.07668321 | 7.513835 | 6.168067 | 2.951794 | 0 | 68.45448 | 0 | 92
0 | 13.04877 | 0.06995846 | 8.012231 | 6.67381 | 2.643974 | 0 | 69.28533 | 0 | 87
0 | 12.58012 | 0.0315933 | 7.694982 | 7.147437 | 2.113151 | 0 | 70.30257 | 0 | 85
0 | 13.0767 | 0.07010822 | 8.57538 | 5.928424 | 2.649634 | 0 | 69.43365 | 0 | 88
0 | 12.42681 | 0.3557794 | 8.121234 | 6.889548 | 2.095357 | 0 | 69.64111 | 0 | 86.6
0 | 10.88241 | 0.3427847 | 8.722192 | 7.462351 | 2.369224 | 0 | 69.73186 | 0 | 81.5
0 | 13.26796 | 0.06339891 | 7.27356 | 7.734499 | 2.184679 | 0 | 68.88887 | 0 | 87.7
0 | 16.11769 | 0 | 1.060351 | 13.86797 | 3.090852 | 0 | 64.92029 | 0 | 91
0 | 15.81549 | 0 | 3.776522 | 8.256996 | 4.450797 | 0 | 67.67373 | 0 | 93
0 | 15.16096 | 0 | 3.095147 | 9.949322 | 3.932879 | 0 | 67.83553 | 0 | 90
0 | 15.44109 | 0 | 2.120012 | 11.79869 | 3.439639 | 0 | 67.17458 | 0 | 93
0 | 14.94451 | 0 | 2.117597 | 11.78525 | 3.43572 | 0 | 67.69096 | 0 | 91
0 | 15.4887 | 0 | 2.126549 | 11.83507 | 4.035032 | 0 | 66.48858 | 0 | 90
0 | 15.03605 | 0 | 2.130568 | 11.85743 | 4.335603 | 0 | 66.61423 | 0 | 90
0 | 15.36216 | 0 | 1.054588 | 13.20568 | 3.422057 | 0 | 66.92965 | 0 | 93
0 | 14.02094 | 0.6318821 | 3.821054 | 11.37121 | 2.568537 | 0 | 67.56034 | 0 | 93
0 | 14.22159 | 0.108216 | 7.805667 | 6.248443 | 2.940422 | 0 | 68.46019 | 0 | 91
0 | 14.55359 | 0.383038 | 7.506426 | 6.117224 | 3.066839 | 0 | 68.15679 | 0 | 94
0 | 14.55856 | 0.1085645 | 8.045345 | 5.522307 | 3.067886 | 0 | 68.48042 | 0 | 93
0 | 14.61946 | 0.1082966 | 7.383457 | 6.401983 | 3.060318 | 0 | 68.21161 | 0 | 92
0 | 13.01336 | 0.1014816 | 7.990485 | 6.818755 | 2.753989 | 0 | 69.10724 | 0 | 87
0 | 12.73824 | 0.3301797 | 7.999317 | 6.677895 | 2.757033 | 0 | 69.28316 | 0 | 88
0 | 12.853 | 0.1017383 | 8.544744 | 5.944351 | 2.760955 | 0 | 69.58111 | 0 | 88
0 | 12.91734 | 0.1014846 | 7.884178 | 6.818956 | 2.75407 | 0 | 69.30815 | 0 | 87
0 | 12.76671 | 0.1880646 | 8.63464 | 6.592927 | 1.04245 | 0 | 70.56376 | 0 | 87
0 | 15.32231 | 0 | 5.00589 | 9.187778 | 3.397535 | 0 | 66.89989 | 0 | 91
0 | 16.12188 | 0 | 1.060627 | 13.87158 | 3.091655 | 0 | 64.93717 | 0 | 90.8
0 | 15.81968 | 0 | 3.777522 | 8.259182 | 4.451975 | 0 | 67.69165 | 0 | 93.1
0 | 15.16493 | 0 | 3.095957 | 9.951925 | 3.933908 | 0 | 67.85329 | 0 | 89.8
0 | 15.4451 | 0 | 2.120563 | 11.80175 | 3.440533 | 0 | 67.19204 | 0 | 93.1
0 | 14.94839 | 0 | 2.118147 | 11.78831 | 3.436612 | 0 | 67.70854 | 0 | 91
0 | 15.49274 | 0 | 2.127104 | 11.83815 | 4.036084 | 0 | 66.50591 | 0 | 90
0 | 15.03998 | 0 | 2.131124 | 11.86053 | 4.336736 | 0 | 66.63163 | 0 | 90.3
0 | 15.36614 | 0 | 1.054861 | 13.20909 | 3.422943 | 0 | 66.94696 | 0 | 93
0 | 15.41488 | 0 | 2.116413 | 12.07312 | 3.4338 | 0 | 66.96178 | 0 | 92.7
0 | 15.34828 | 0 | 2.862595 | 11.35853 | 3.440334 | 0 | 66.99026 | 0 | 92.2
0 | 15.40895 | 0 | 4.257643 | 9.922462 | 3.453932 | 0 | 66.95701 | 0 | 93.1
0 | 14.02459 | 0.6320466 | 3.822048 | 11.37417 | 2.569206 | 0 | 67.57793 | 0 | 92.5
0 | 15.33567 | 3.133708 | 1.052769 | 13.1829 | 0.5790093 | 0 | 66.71595 | 0 | 113.8
0 | 15.36751 | 0 | 8.599885 | 5.683576 | 3.429124 | 0 | 66.91991 | 0 | 94.8
0 | 15.86013 | 0.562399 | 0.8397241 | 17.37917 | 4.098807 | 0 | 61.03255 | 0 | 98
0 | 16.54544 | 0 | 0.4179811 | 18.02826 | 4.022974 | 0 | 60.75914 | 0 | 95.8
0 | 12.73812 | 0.1890543 | 8.256662 | 6.774903 | 1.106155 | 0 | 70.9351 | 0 | 88
0 | 14.61983 | 0.06413022 | 7.540591 | 6.145066 | 2.962305 | 0 | 68.66808 | 0 | 92
0 | 12.47441 | 3.969393 | 0.1130099 | 10.53481 | 7.955713 | 0 | 64.23338 | 0 | 98
4.8 | 9.7 | 4.8 | 0 | 0 | 9.7 | 0 | 70.9 | 0 | 96
0 | 13 | 4.3 | 0 | 0 | 8.7 | 0 | 73.9 | 0 | 91
0 | 8.7 | 8.7 | 0 | 0 | 8.7 | 0 | 73.8 | 0 | 93
4.3 | 8.6 | 4.3 | 0 | 0 | 5.7 | 0 | 77.1 | 0 | 88
4.3 | 4.3 | 8.7 | 0 | 0 | 8.7 | 0 | 73.9 | 0 | 89
0 | 0 | 0 | 27.76278 | 23.34233 | 0 | 0 | 46.68467 | 2.210221 | 93
0 | 0 | 0 | 27.57 | 23.18 | 0 | 0 | 46.35 | 2.19 | 78
0 | 0 | 0 | 27.54276 | 23.16232 | 0 | 0 | 46.31463 | 2.190219 | 99
0.6408883 | 3.192858 | 4.269432 | 0 | 0 | 4.570351 | 4.126095 | 82.55093 | 0 | 53.7
0.743608 | 3.175371 | 4.246049 | 0 | 0 | 4.078334 | 4.194686 | 83.47242 | 0 | 55
0.8483087 | 3.374152 | 4.372962 | 0 | 0 | 3.977768 | 3.276891 | 84.06053 | 0 | 56.4
0 | 3.287682 | 4.664453 | 0 | 0 | 4.059402 | 2.743911 | 85.15475 | 0 | 56
0 | 4.594348 | 2.55274 | 0 | 0 | 4.344284 | 4.271871 | 84.14751 | 0 | 49.5
0 | 7.354 | 0 | 1.614452 | 0 | 3.337382 | 9.237338 | 78.45684 | 0 | 49
0 | 7.676878 | 0.4348733 | 0.618097 | 0 | 4.388386 | 10.04777 | 76.56736 | 0 | 52
0 | 6.395125 | 1.323438 | 0.8550173 | 0 | 4.514385 | 9.366264 | 76.82059 | 0 | 53.1
0 | 8.90573 | 1.406347 | 3.712203 | 0 | 2.938758 | 4.439831 | 77.692 | 0 | 67
0 | 9.178507 | 1.738062 | 3.748787 | 0 | 4.061091 | 5.124098 | 75.27695 | 0 | 72
0 | 11.59636 | 0.2342592 | 3.597685 | 0 | 3.555441 | 5.614582 | 74.50036 | 0 | 73
2.71697 | 2.619821 | 2.651978 | 0.3340995 | 0 | 2.878756 | 4.754261 | 83.15175 | 0 | 44
1.039903 | 6.818497 | 0 | 0.3324737 | 0 | 2.9257 | 4.731126 | 83.26428 | 0 | 53
0 | 4.2 | 1.8 | 4.7 | 5.3 | 11.4 | 9.2 | 63.3 | 0 | 50.7
0 | 4.029597 | 1.729827 | 4.509549 | 5.079492 | 10.93891 | 8.819118 | 64.79353 | 0 | 49
0 | 7.2 | 1.8 | 1.7 | 5.3 | 11.4 | 9.2 | 63.3 | 0 | 60.5
0 | 6.2 | 0.8 | 3.7 | 5.3 | 11.4 | 7.2 | 65.3 | 0 | 52
0 | 4.27 | 1.83 | 4.780001 | 5.39 | 11.59 | 7.7 | 64.34 | 0 | 50.9
0 | 5.7 | 1.8 | 4.7 | 3.8 | 11.4 | 9.2 | 63.3 | 0 | 55.2
0 | 4.95 | 1.8 | 4.7 | 5.3 | 12.15 | 9.2 | 61.8 | 0 | 53.7
0 | 4.27 | 1.83 | 3.2 | 5.38 | 11.58 | 9.34 | 64.3 | 0 | 48.7
0 | 4.37 | 1.87 | 4.89 | 5.52 | 11.87 | 9.58 | 61.8 | 0 | 51.6
0 | 5.2 | 0.8 | 4.7 | 5.3 | 11.4 | 9.2 | 63.3 | 0 | 49.1
1 | 3.2 | 1.8 | 4.7 | 5.3 | 11.4 | 9.2 | 63.3 | 0 | 48.4
0 | 4.130413 | 1.770177 | 4.620461 | 5.21052 | 11.21112 | 10.70107 | 62.25622 | 0 | 51.2
0 | 5.699429 | 1.769823 | 4.629537 | 5.219477 | 11.21888 | 9.059093 | 62.30376 | 0 | 56.4
0 | 6.2 | 0.8 | 3.7 | 5.3 | 11.4 | 8.2 | 64.3 | 0 | 51.4
0 | 4.269573 | 1.829817 | 4.779522 | 5.389461 | 9.899011 | 9.359064 | 64.37357 | 0 | 52.4
0 | 3.96 | 0.61 | 5.37 | 6.06 | 11.4 | 9.2 | 63.3 | 0 | 53.6
0 | 5.7 | 1.8 | 3.2 | 5.3 | 11.4 | 9.2 | 63.3 | 0 | 53.4
4.1 | 0.1 | 1.8 | 4.7 | 5.3 | 11.4 | 9.2 | 63.3 | 0 | 45
0 | 4.13 | 1.77 | 6.2 | 5.22 | 11.22 | 9.06 | 62.3 | 0 | 52.3
2.1 | 2.1 | 1.8 | 4.7 | 5.3 | 11.4 | 9.2 | 63.3 | 0 | 46.6
0 | 6.138614 | 0.7920793 | 4.653466 | 5.247525 | 11.28713 | 6.138614 | 65.64358 | 0 | 51
0.9944054 | 0 | 0 | 15.89636 | 12.00656 | 9.004484 | 0 | 61.99945 | 0 | 46.3
0 | 0 | 0 | 1.880188 | 1.020102 | 17.75178 | 1.920192 | 70.01701 | 6.660666 | 15.1
0 | 0 | 0 | 0.05001 | 3.0006 | 13.66273 | 6.821364 | 69.5539 | 6.841368 | 15.7
0 | 0 | 0 | 0.03 | 0.05 | 13.7 | 9.43 | 69.83 | 6.88 | 13.7
0 | 0 | 0 | 0.03 | 0.03 | 4 | 16.15 | 69.89 | 9.83 | 43.7
0 | 0 | 0 | 0 | 0 | 3.84 | 16.15 | 70.07 | 9.9 | 47
0 | 0 | 0 | 0 | 0 | 3.89 | 14.27 | 70.01 | 11.79 | 34.6
0 | 0 | 0 | 0 | 0 | 3.97 | 18.21 | 69.92 | 7.87 | 54.4
0 | 0 | 0 | 0 | 0 | 2.990299 | 16.27163 | 71.91719 | 8.790878 | 42.8
0 | 0 | 0 | 0 | 0 | 2.950295 | 18.0518 | 70.10701 | 8.860886 | 43
0 | 0 | 0 | 0 | 0 | 3.88 | 20.17 | 66 | 9.91 | 49.9
0 | 0 | 0 | 0.02 | 0.04 | 3.92 | 16.06 | 70 | 9.879999 | 44.7
0 | 0 | 0 | 0.02 | 0.02 | 3.79 | 20.85 | 65.44 | 9.83 | 47.1
0 | 0 | 0 | 0.02 | 0.03 | 1.92 | 22.81 | 65.59 | 9.570002 | 38.2
0 | 0 | 0 | 0.02 | 0.02 | 3.79 | 24.78 | 61.51 | 9.830001 | 50.1
0 | 0 | 0 | 0 | 0 | 3.8 | 18.39 | 67.86 | 9.88 | 45.3
0 | 0 | 0 | 0 | 0 | 3.809619 | 22.04779 | 64.29357 | 9.779021 | 46.9
0 | 0 | 0 | 0 | 0 | 3.83 | 23.76 | 62.45 | 9.89 | 49.3
0 | 0 | 0 | 0 | 0 | 3.83 | 25.86 | 60.33 | 9.91 | 51
0 | 0 | 0 | 0 | 0 | 3.850385 | 27.71277 | 58.41584 | 9.950995 | 50.6
0 | 0 | 0 | 0 | 0 | 3.84 | 29.97 | 56.09 | 10.03 | 52.5
0 | 0 | 0 | 0 | 0 | 0.06 | 14.73 | 70.61 | 14.55 | 44.1
0 | 0 | 0 | 0 | 0 | 2.019798 | 14.37856 | 68.57314 | 14.9685 | 42.1
0 | 0 | 0 | 0 | 0 | 3.96 | 14.88 | 65.7 | 15.4 | 39.4
0 | 6.182836 | 1.356058 | 1.138919 | 0 | 4.384734 | 9.173717 | 76.95878 | 0 | 53
0 | 7.012849 | 0 | 1.660902 | 0 | 3.044915 | 9.810656 | 77.81702 | 0 | 50
0.2101237 | 6.58484 | 0.2666266 | 0.3358995 | 0 | 3.386907 | 9.649938 | 78.89726 | 0 | 48
0 | 15.4 | 0 | 0.3 | 14 | 3.4 | 0 | 66.89999 | 0 | 88
0 | 15.4 | 0 | 1.1 | 13.2 | 3.4 | 0 | 66.9 | 0 | 92
0 | 15.41541 | 0 | 2.102102 | 12.11211 | 3.403404 | 0 | 66.96696 | 0 | 93
0 | 15.4 | 0 | 2.9 | 11.4 | 3.4 | 0 | 66.89999 | 0 | 92
0 | 15.4 | 0 | 4.3 | 9.999999 | 3.4 | 0 | 66.89999 | 0 | 93
0 | 16.1 | 0 | 1.1 | 13.9 | 3.1 | 0 | 64.9 | 0 | 91
0 | 14.31431 | 0.6006006 | 4.004004 | 11.31131 | 2.502502 | 0 | 67.26727 | 0 | 92
0 | 15.4 | 0 | 8.6 | 5.7 | 3.4 | 0 | 66.9 | 0 | 97
0 | 15.4 | 0 | 10.7 | 3.6 | 3.4 | 0 | 66.9 | 0 | 94
0 | 15.4 | 0 | 14.3 | 0 | 3.4 | 0 | 66.9 | 0 | 100
0 | 15.3 | 3.1 | 1.1 | 13.2 | 0.6000001 | 0 | 66.7 | 0 | 114
0 | 12.1 | 2.3 | 8.499999 | 6 | 3.8 | 0 | 67.3 | 0 | 98
0 | 12.71271 | 0.2002002 | 8.308307 | 6.706706 | 1.101101 | 0 | 70.97096 | 0 | 88
0 | 16.79832 | 0 | 0 | 4.519548 | 12.43876 | 0 | 63.76363 | 2.429757 | 89
0 | 16.88 | 0 | 0 | 5.21 | 11.83 | 0 | 63.67 | 2.36 | 89.5
0 | 16.8 | 0 | 0 | 5.130001 | 11.94 | 0 | 64.16 | 1.92 | 88.2
0 | 17.9682 | 0 | 0 | 3.169683 | 12.91871 | 0 | 63.54365 | 2.349765 | 91.5
1.470147 | 16.36164 | 0 | 0 | 3.080308 | 12.90129 | 0 | 63.80639 | 2.340234 | 91.6
2.939706 | 14.84852 | 0 | 0 | 3.089691 | 12.9487 | 0 | 63.75362 | 2.369763 | 88.3
0 | 17.2 | 0 | 0 | 3.08 | 13.48 | 0 | 63.88 | 2.31 | 89.7
1.479852 | 15.9584 | 0 | 0 | 3.079692 | 13.36866 | 0 | 63.73363 | 2.339766 | 89.7
2.940294 | 14.37144 | 0 | 0 | 3.060306 | 13.26133 | 0 | 64.03641 | 2.290229 | 87.9
1.49985 | 15.35846 | 0 | 0 | 3.089691 | 13.86861 | 0 | 63.66364 | 2.469753 | 89.1
2.96 | 13.93 | 0 | 0 | 2.08 | 14.82 | 0 | 63.73 | 2.43 | 82.5
2.519748 | 14.67853 | 0 | 0 | 0.029997 | 16.61834 | 0 | 63.63364 | 2.469753 | 85.2
4.909509 | 12.19878 | 0 | 0 | 0.029997 | 16.58834 | 0 | 63.75362 | 2.469753 | 81.7
7.270727 | 9.740974 | 0 | 0 | 0.030003 | 16.55165 | 0 | 63.89639 | 2.470247 | 78.6
2.91 | 13.94 | 0 | 0 | 1.57 | 15.33 | 0 | 63.77 | 2.44 | 85.4
4 | 13.01 | 0 | 0 | 1.57 | 15.25 | 0 | 63.68999 | 2.43 | 84.8
4.89 | 12.03 | 0 | 0 | 1.56 | 15.26 | 0 | 63.81 | 2.41 | 83.4
6.79932 | 9.969003 | 0 | 0 | 0.019998 | 16.08839 | 0 | 63.88361 | 2.419758 | 77.1
7.840785 | 8.960896 | 0 | 0 | 0.020002 | 16.47165 | 0 | 63.84639 | 2.430243 | 76.1
8.75 | 7.99 | 0 | 0 | 0.02 | 16.87 | 0 | 63.9 | 2.43 | 74.3
9.780978 | 6.880688 | 0 | 0 | 0.020002 | 16.9717 | 0 | 63.88639 | 2.420242 | 73.1
7.459254 | 8.749125 | 0 | 0 | 0 | 16.66833 | 0 | 63.61364 | 3.459654 | 73.9
7.41 | 8.28 | 0 | 0 | 0 | 16.73 | 0 | 63.58 | 3.95 | 71.7
7.3 | 7.77 | 0 | 0 | 0 | 16.7 | 0 | 64.24 | 3.94 | 72.5
7.420742 | 7.850785 | 0 | 0 | 0 | 16.73167 | 0 | 63.56636 | 3.920392 | 72.8
7.45 | 8.770001 | 0 | 0 | 0 | 15.73 | 0 | 63.71 | 3.38 | 74.7
9.990999 | 7.320733 | 0 | 0 | 0 | 16.68167 | 0 | 63.50635 | 2.450245 | 74.5
12.38 | 4.84 | 0 | 0 | 0 | 16.66 | 0 | 63.63 | 2.44 | 70.4
0 | 13.53809 | 0.5090155 | 6.41264 | 7.137765 | 2.52759 | 0 | 69.72518 | 0 | 86.9
0 | 14.13359 | 0.509567 | 6.419587 | 6.996633 | 2.589173 | 0 | 69.20157 | 0 | 88.4
0 | 13.56259 | 0.8286469 | 6.424243 | 7.150681 | 2.532163 | 0 | 69.35169 | 0 | 89.5
0 | 13.59527 | 0.5075402 | 6.394054 | 8.006713 | 2.520264 | 0 | 68.82687 | 0 | 88.7
0 | 13.64292 | 0.572984 | 6.84423 | 6.99323 | 2.529098 | 0 | 69.26773 | 0 | 87.3
0 | 14.56967 | 0.7077302 | 6.484416 | 4.360668 | 2.61532 | 0 | 71.11081 | 0 | 91.1
0 | 14.71091 | 0.2564096 | 6.891263 | 4.494439 | 2.546477 | 0 | 70.94967 | 0 | 88.8
0 | 13.66534 | 0.7707 | 8.522673 | 4.503036 | 2.610682 | 0 | 69.77644 | 0 | 91.3
0 | 13.22892 | 0.9600376 | 8.493148 | 5.833666 | 2.601637 | 0 | 68.732 | 0 | 90.6
0 | 13.70129 | 0.4413013 | 6.353792 | 8.545651 | 1.921977 | 0 | 68.88765 | 0 | 89.3
0 | 14.40147 | 0.6317241 | 4.032325 | 10.0396 | 2.509533 | 0 | 68.2367 | 0 | 90.8
0 | 14.24231 | 0.1274984 | 7.602872 | 6.108557 | 2.709129 | 0 | 69.05963 | 0 | 90.3
0 | 13.56317 | 0.5737032 | 6.531594 | 7.299966 | 2.826722 | 0 | 69.05486 | 0 | 88.2
0 | 12.80372 | 0.7717164 | 7.885766 | 5.260469 | 3.208243 | 0 | 70.07009 | 0 | 82.9
0 | 13.19424 | 1.195283 | 3.170173 | 12.79135 | 2.731568 | 0 | 66.76936 | 0 | 88.5
0 | 11.53981 | 2.404434 | 3.294849 | 12.86555 | 2.688959 | 0 | 67.0575 | 0 | 86.9
0 | 12.76244 | 0 | 9.583159 | 3.445736 | 2.605697 | 0 | 71.45213 | 0 | 82.9
0 | 13.30803 | 1.674017 | 9.409148 | 3.460942 | 1.843933 | 0 | 70.15243 | 0 | 94.4
0 | 12.88188 | 1.155818 | 9.599565 | 3.301563 | 1.838974 | 0 | 71.07111 | 0 | 90.2
0 | 13.8 | 2.4 | 0.59 | 5.74 | 10.29 | 0.6 | 66.37 | 0 | 91.1
0 | 16.15323 | 2.670534 | 0 | 0 | 10.56211 | 7.801561 | 61.13223 | 1.480296 | 93.1
0 | 0 | 0 | 7.50925 | 1.409859 | 17.20828 | 10.49895 | 62.38376 | 0 | 31.7
0 | 0 | 0 | 10.98901 | 3.796203 | 13.78621 | 1.498501 | 69.33066 | 0 | 35
0 | 14.17993 | 0.1278095 | 7.782437 | 6.123459 | 2.92237 | 0 | 68.52682 | 0 | 91
0 | 12.41621 | 0.1948135 | 8.25484 | 6.88827 | 1.07986 | 0 | 70.93511 | 0 | 88
0 | 14.65932 | 0.09581643 | 7.510889 | 6.240292 | 2.997847 | 0 | 68.19731 | 0 | 92.9
0 | 14.27406 | 0.07564048 | 3.949358 | 10.47424 | 2.678724 | 0 | 68.28456 | 0 | 88.9
0 | 14.30886 | 0.07531936 | 2.35112 | 11.95537 | 2.673151 | 0 | 68.38828 | 0 | 87.7
0 | 14.26471 | 0.07508697 | 1.250763 | 13.32238 | 2.774736 | 0 | 68.07917 | 0 | 86.6
0 | 12.4166 | 0.1948196 | 8.550678 | 6.668171 | 1.050864 | 0 | 70.83881 | 0 | 88.1
0 | 11.96343 | 0.0937105 | 8.647066 | 6.774776 | 0.3982384 | 0 | 71.88934 | 0 | 86.7
0 | 15.59838 | 0 | 2.13903 | 11.6084 | 3.974139 | 0 | 66.44675 | 0 | 90.7
0 | 15.48746 | 0 | 1.067192 | 12.90777 | 3.382181 | 0 | 66.9604 | 0 | 90.2
0 | 15.57492 | 1.923077 | 0 | 0 | 13.98237 | 0 | 60.78726 | 7.732372 | 92
0 | 14.59043 | 2.874023 | 0 | 0 | 14.02964 | 0 | 60.8552 | 7.650711 | 94.1
0 | 13.6004 | 3.815723 | 0 | 0 | 14.07111 | 0 | 60.90135 | 7.611416 | 94.3
0 | 15.625 | 1.933093 | 0 | 0 | 17.00721 | 0 | 57.67228 | 7.76242 | 91.3
0 | 14.64904 | 2.893762 | 0 | 0 | 16.98208 | 0 | 57.7651 | 7.710023 | 92.3
0 | 13.71194 | 3.85617 | 0 | 0 | 16.9972 | 0 | 57.61218 | 7.822516 | 93.2
0 | 13.62409 | 3.80114 | 0 | 0.010003 | 12.06362 | 0 | 62.9889 | 7.482244 | 95
0 | 13.57543 | 3.781512 | 0 | 0.010004 | 10.06403 | 0 | 65.09604 | 7.442977 | 98
0 | 13.58408 | 3.821146 | 0 | 0.010003 | 11.10333 | 0 | 64.9695 | 6.481945 | 95.7
0 | 13.63545 | 3.841537 | 0 | 0.020008 | 13.08523 | 0 | 62.83514 | 6.552621 | 94.2
0 | 14.60292 | 3.820764 | 0 | 0.020004 | 12.09242 | 0 | 62.94259 | 6.491298 | 98.9
0 | 14.58583 | 3.771509 | 0 | 0.010004 | 11.08443 | 0 | 63.02521 | 7.492997 | 100.5
0 | 13.69137 | 3.870387 | 0 | 0.010001 | 12.91129 | 0 | 63.61636 | 5.870587 | 94.6
0 | 13.69137 | 3.890389 | 0 | 0.010001 | 13.89139 | 0 | 62.60626 | 5.880589 | 94.1
0 | 14.65 | 3.86 | 0 | 0.01 | 12.96 | 0 | 62.68 | 5.81 | 98
0 | 13.7 | 3.89 | 0 | 0.96 | 12.93 | 0 | 62.61 | 5.88 | 94.9
0 | 14.68 | 2.92 | 0 | 0.01 | 13.94 | 0 | 62.56 | 5.86 | 92.9
0 | 14.65 | 3.87 | 0 | 0.009999999 | 13.94 | 0 | 62.66999 | 4.829999 | 97.4
0 | 16.50835 | 2.279772 | 0 | 1.069893 | 15.31847 | 0 | 58.17418 | 6.549345 | 97.3
0 | 14 | 0 | 0 | 6 | 7 | 0 | 73 | 0 | 79
0 | 12 | 0 | 0 | 10 | 6 | 0 | 72 | 0 | 72
0 | 11 | 0 | 0 | 10 | 7 | 0 | 72 | 0 | 68
0 | 10.81081 | 4.604605 | 0.3003003 | 10.41041 | 2.002002 | 0 | 71.37138 | 0 | 96
0 | 14 | 0 | 0 | 5.5 | 7 | 0 | 73 | 0 | 77
0 | 12.8 | 0 | 0 | 8.5 | 6.2 | 0 | 72.5 | 0 | 74
0 | 12.47505 | 3.992016 | 0.09980039 | 10.47904 | 7.984032 | 0 | 64.27145 | 0 | 98
0 | 12.4 | 0.6000001 | 9.200001 | 6.2 | 1 | 0 | 70.60001 | 0 | 85
0 | 13.38661 | 1.098901 | 0.9990011 | 3.996004 | 1.998002 | 0 | 78.52148 | 0 | 82
0 | 15.88089 | 1.985112 | 0 | 3.970223 | 4.218362 | 0 | 73.94541 | 0 | 65
0 | 5 | 20 | 5 | 0 | 5 | 0 | 65 | 0 | 132.3333
0 | 5 | 20 | 4.5 | 0 | 5 | 0 | 65 | 0 | 131.8
0 | 5 | 20 | 4 | 0 | 5 | 0 | 65 | 0 | 128.8667
0 | 5 | 20 | 0 | 0 | 5 | 0 | 70 | 0 | 139.8667
0 | 5 | 20 | 0 | 0 | 10 | 0 | 65 | 0 | 126.9333
0 | 12.4 | 0.2 | 8.3 | 6.9 | 1.1 | 0 | 71.1 | 0 | 86.93333
0 | 4.998542 | 0 | 0 | 0 | 1.82307 | 10.67981 | 82.49858 | 0 | 33
0 | 3.142593 | 4.135518 | 0 | 0 | 5.094079 | 11.19069 | 75.6394 | 0 | 52
0 | 8.399672 | 3.454252 | 0 | 0 | 4.46765 | 18.69439 | 64.98404 | 0 | 71
40 | 0 | 0 | 0 | 0 | 0 | 10 | 0 | 50 | 169
0 | 0 | 0 | 11.56 | 0 | 11.92 | 8.23 | 68.29 | 0 | 37.15
0 | 0 | 0 | 11.44555 | 0 | 11.80198 | 8.148515 | 67.61386 | 0 | 38.53
0 | 0 | 0 | 11.44555 | 0 | 11.80198 | 8.148515 | 67.61386 | 0 | 39.37
0 | 0 | 0 | 11.44555 | 0 | 11.80198 | 8.148515 | 67.61386 | 0 | 38.46
0 | 13.2233 | 0 | 10.02466 | 4.698201 | 0.3191989 | 0 | 71.69758 | 0 | 79.9
0 | 13.2233 | 0 | 10.02466 | 4.698201 | 0.3191989 | 0 | 71.69758 | 0 | 83.4
0 | 13.2233 | 0 | 10.02466 | 4.698201 | 0.3191989 | 0 | 71.69758 | 0 | 85.5
0 | 13.2233 | 0 | 10.02466 | 4.698201 | 0.3191989 | 0 | 71.69758 | 0 | 86.4
0 | 14.97006 | 0.5988024 | 0.0998004 | 0.0998004 | 13.97206 | 7.38523 | 62.87425 | 0 | 79
0 | 14 | 0 | 0 | 7 | 9 | 0 | 70 | 0 | 78
0 | 15 | 0 | 0 | 8 | 11 | 0 | 66 | 0 | 83
0 | 16 | 0 | 0 | 8 | 12 | 0 | 64 | 0 | 87
0 | 15.9 | 0 | 0 | 8 | 11.4 | 0 | 63.7 | 0 | 85
0 | 15 | 0 | 0 | 8 | 12 | 0 | 64 | 0 | 77
0 | 16 | 0 | 0 | 7 | 12 | 0 | 64 | 0 | 81
0 | 13.13131 | 2.020202 | 0 | 6.060606 | 11.11111 | 0 | 67.67677 | 0 | 93
0 | 12.8 | 0 | 0 | 8.5 | 6.2 | 0 | 72.5 | 0 | 74
0 | 12.77445 | 0.1996008 | 8.582835 | 5.489022 | 1.097804 | 0 | 71.85629 | 0 | 88
0 | 12 | 0 | 0 | 6 | 9 | 0 | 73 | 0 | 71
0 | 12 | 0 | 0 | 1 | 3 | 0 | 84 | 0 | 66
0 | 14.98501 | 0 | 11.18881 | 0 | 0 | 0 | 73.82617 | 0 | 100
0 | 0 | 0 | 8 | 4 | 15 | 0 | 69.9 | 3 | 30.7
0 | 0 | 0 | 6 | 3 | 15 | 0 | 69.9 | 6 | 25.7
0 | 0 | 0 | 14 | 0 | 15 | 0 | 69.9 | 1 | 41
0 | 0 | 0 | 15 | 0 | 15 | 0 | 65.9 | 4 | 39.3
0 | 0 | 0 | 15 | 0 | 15 | 0 | 66.9 | 3 | 39
0 | 0 | 0 | 14 | 0 | 14 | 0 | 68.9 | 3 | 37.9
0 | 0 | 0 | 12.07314 | 15.27084 | 11.46921 | 0.4420283 | 60.74479 | 0 | 40
0 | 0 | 0 | 12.08161 | 15.28156 | 11.47726 | 0.8846772 | 60.27489 | 0 | 40
0 | 0 | 0 | 12.0901 | 15.29229 | 11.48533 | 1.327948 | 59.80433 | 0 | 40
0 | 0 | 0 | 12.06467 | 15.26013 | 11.46117 | 0 | 61.21402 | 0 | 40
0 | 0 | 0 | 12.06975 | 15.26655 | 11.46599 | 0.2651426 | 60.93256 | 0 | 40
0 | 0 | 0 | 12.0986 | 15.30304 | 11.4934 | 1.771842 | 59.33311 | 0 | 41
0 | 0 | 0 | 5.5 | 7.6 | 14 | 10 | 62.5 | 0 | 32.1
0 | 0 | 0 | 4.996003 | 6.57474 | 10.99121 | 10.59153 | 65.94724 | 0 | 31
0 | 3.910391 | 0.390039 | 0 | 0 | 1.520152 | 11.67117 | 82.50826 | 0 | 32.7
0 | 0 | 0 | 6 | 7.5 | 8 | 13 | 64.5 | 0 | 32.3
0 | 0.05139069 | 0 | 8.974242 | 9.00909 | 13.49513 | 1.464007 | 67.00615 | 0 | 38
0 | 1.029485 | 0 | 8.875051 | 8.865428 | 13.39191 | 1.466388 | 66.37173 | 0 | 40
0 | 12.8 | 0 | 0 | 8.5 | 6.2 | 0 | 72.5 | 0 | 74
0 | 15.1796 | 1.377635 | 0 | 4.829535 | 11.45443 | 0.4659842 | 66.5206 | 0 | 91
0 | 13.74462 | 0.4049402 | 0 | 4.731958 | 8.729007 | 2.282847 | 69.9379 | 0 | 79
0 | 13.98324 | 1.276006 | 0.4512358 | 5.964342 | 8.499955 | 0 | 69.6993 | 0 | 89
0 | 15.12776 | 0 | 0 | 5.380563 | 10.32167 | 0 | 69.00072 | 0 | 83
0 | 13.97193 | 0 | 0 | 2.441549 | 12.73962 | 3.392296 | 67.36755 | 0 | 76
0 | 12.56188 | 3.964726 | 0.2257542 | 10.20833 | 7.94636 | 0 | 64.57926 | 0 | 96
0 | 16.51977 | 0 | 0 | 2.158478 | 16.21132 | 0 | 64.93282 | 0 | 85
0 | 15.6398 | 0 | 0 | 2.126909 | 13.90469 | 0 | 68.15359 | 0 | 84
0 | 19.07864 | 1.394815 | 0 | 4.889764 | 9.020108 | 4.717956 | 60.68077 | 0 | 105
0 | 20.94263 | 1.37798 | 0 | 4.830744 | 10.18427 | 4.66101 | 57.78805 | 0 | 107
0 | 20.81951 | 1.369879 | 0 | 4.802345 | 8.858847 | 6.487051 | 57.44832 | 0 | 106
0 | 21.00478 | 1.382069 | 0 | 4.84508 | 10.21449 | 6.544779 | 55.79284 | 0 | 107
0 | 17.61403 | 0 | 0 | 3.263416 | 13.93199 | 0 | 65.01601 | 0 | 90
0 | 16.42121 | 0 | 0 | 2.640739 | 15.39694 | 0 | 65.32041 | 0 | 87
0.9944054 | 0 | 0 | 15.89636 | 12.00656 | 9.004484 | 0 | 61.99945 | 0 | 46.3
0 | 0 | 0 | 10.48056 | 10.85901 | 12.2642 | 0 | 66.18214 | 0 | 40
0 | 14.48606 | 0.1087488 | 7.468012 | 6.159604 | 3.019907 | 0 | 68.59669 | 0 | 92
0 | 14.59021 | 0.3648016 | 7.50381 | 6.177488 | 3.068642 | 0 | 68.1276 | 0 | 94
0 | 14.60008 | 0.1088741 | 8.057531 | 5.50812 | 3.082552 | 0 | 68.4749 | 0 | 93
0 | 14.66029 | 0.1085991 | 7.43627 | 6.345213 | 3.080668 | 0 | 68.20181 | 0 | 92
0 | 13.04486 | 0.1017272 | 8.009826 | 6.746104 | 2.772402 | 0 | 69.17484 | 0 | 87
0 | 12.79074 | 0.3315406 | 7.95732 | 6.660716 | 2.733056 | 0 | 69.36883 | 0 | 88
0 | 12.88925 | 0.1020252 | 8.558132 | 5.946214 | 2.768743 | 0 | 69.57742 | 0 | 88
0 | 12.95189 | 0.101756 | 7.915946 | 6.837193 | 2.755561 | 0 | 69.2941 | 0 | 87
0 | 14.18098 | 0.1533827 | 7.74007 | 6.153783 | 2.958011 | 0 | 68.63206 | 0 | 91
0 | 12.7116 | 0.2012381 | 8.281726 | 6.731404 | 1.092233 | 0 | 70.78742 | 0 | 89
0 | 12.57093 | 0.169831 | 8.600471 | 6.600541 | 1.05179 | 0 | 70.76315 | 0 | 86.5
0 | 14.08081 | 0 | 7.999998 | 6.441007 | 2.346611 | 0 | 68.92072 | 0 | 90.2
0 | 14.657 | 0 | 8.051439 | 5.795346 | 2.952125 | 0 | 68.33189 | 0 | 91.8
0 | 15.24448 | 0 | 8.105579 | 5.127582 | 3.566371 | 0 | 67.74237 | 0 | 93.5
0 | 13.02796 | 0.3555841 | 7.999451 | 6.959967 | 2.346451 | 0 | 69.06532 | 0 | 88.2
0 | 13.06088 | 0.4010428 | 8.019663 | 6.932919 | 2.646426 | 0 | 68.69094 | 0 | 88.5
0 | 12.97381 | 0.354106 | 6.904039 | 8.408869 | 2.336697 | 0 | 68.77824 | 0 | 87.6
0 | 13.32821 | 0.3558708 | 7.813759 | 6.787354 | 2.348342 | 0 | 69.121 | 0 | 89.1
0 | 13.20711 | 0.3552115 | 7.458329 | 7.397406 | 2.343992 | 0 | 68.99294 | 0 | 88.6
0 | 13.40417 | 0.4026363 | 7.729466 | 5.227818 | 2.361726 | 0 | 70.63712 | 0 | 88.7
0 | 13.64099 | 0.4551848 | 7.538276 | 5.064378 | 2.665257 | 0 | 70.39584 | 0 | 89.5
0 | 13.46917 | 0.4016783 | 7.496878 | 5.960433 | 2.356106 | 0 | 70.07922 | 0 | 89.1
0 | 13.60804 | 0.4540853 | 7.305208 | 5.829398 | 2.658818 | 0 | 69.90495 | 0 | 89.5
0.06102818 | 8.483636 | 0.008389208 | 18.5361 | 0.2111473 | 3.171658 | 0 | 69.46289 | 0 | 74.5
1.0003 | 13.84415 | 0 | 0 | 5.471641 | 10.48314 | 0 | 69.04071 | 0 | 79.4
0 | 13.98559 | 0 | 0 | 5.522209 | 10.56423 | 0 | 69.7579 | 0 | 76.7
0 | 6 | 7.900001 | 22.1 | 7.7 | 0 | 54.6 | 0 | 1.7 | 102
0 | 5.769231 | 7.596154 | 21.25 | 7.403846 | 3.846154 | 52.5 | 0 | 1.634615 | 103
0 | 5.555555 | 7.314815 | 20.46296 | 7.12963 | 7.407407 | 50.55555 | 0 | 1.574074 | 100
0 | 23.46154 | 0 | 25.86539 | 0 | 3.846154 | 44.32692 | 0 | 2.5 | 129
0 | 22.59259 | 0 | 24.90741 | 0 | 7.407407 | 42.68518 | 0 | 2.407407 | 123
0 | 6.211129 | 1.362263 | 0.5720653 | 0 | 4.404799 | 10.13727 | 76.67025 | 0 | 52
0 | 6.588718 | 0.3334796 | 0.5601622 | 0 | 3.696984 | 9.475142 | 79.25742 | 0 | 50
0 | 7.067114 | 0 | 1.673754 | 0 | 3.375324 | 9.437181 | 78.31502 | 0 | 50
0 | 6.612864 | 0.6694034 | 1.12443 | 0 | 4.019743 | 9.509866 | 77.9737 | 0 | 53
0 | 6.148487 | 1.685655 | 0.792814 | 0 | 4.235793 | 9.670117 | 77.37688 | 0 | 53
0 | 6.587995 | 0.333443 | 0.5601007 | 0 | 3.696578 | 9.474102 | 79.24872 | 0 | 50
0 | 6.59003 | 0.333546 | 0.5602738 | 0 | 3.69772 | 9.477029 | 79.2732 | 0 | 50
0 | 6.231265 | 1.478702 | 0.3387068 | 0 | 4.222445 | 9.275887 | 78.39755 | 0 | 54
0 | 6.024758 | 1.478162 | 0.338583 | 0 | 4.034686 | 9.454309 | 78.57956 | 0 | 52
0 | 6.025279 | 1.478289 | 0.3386122 | 0 | 4.035034 | 9.455126 | 78.58634 | 0 | 52
0 | 6.022152 | 1.477522 | 0.3384365 | 0 | 4.03294 | 9.450219 | 78.54556 | 0 | 52
0 | 10.17916 | 0.6305675 | 0.9208288 | 3.042738 | 9.138225 | 7.216495 | 68.78191 | 0 | 66.6
0 | 10.64745 | 0 | 0.03002101 | 6.584609 | 3.672571 | 1.891324 | 77.09396 | 0 | 64.2
0 | 11.69468 | 0 | 0.03001201 | 7.082834 | 4.181673 | 0 | 76.91077 | 0 | 69.1
0 | 10.6732 | 0 | 0.030009 | 5.441632 | 5.791738 | 1.750525 | 75.6927 | 0 | 64.7
0 | 8.713486 | 2.901161 | 0.030012 | 6.592637 | 4.681873 | 0 | 77.0008 | 0 | 73.2
0 | 11.19336 | 0 | 0.030009 | 6.371912 | 4.981495 | 0 | 77.33321 | 0 | 66.5
0 | 10.47628 | 0.010006 | 0.040024 | 2.421453 | 10.84651 | 7.374423 | 68.23093 | 0 | 63.2
0 | 10.24717 | 0.6504552 | 0.9206444 | 2.021415 | 10.09707 | 7.255078 | 68.7081 | 0 | 66.4
0 | 11.68701 | 0 | 0.03001801 | 6.573945 | 4.682809 | 0 | 76.94617 | 0 | 68.6
0 | 10.86652 | 0 | 0.03001801 | 6.824094 | 3.982389 | 0 | 78.21693 | 0 | 65
0 | 11.72352 | 0.010003 | 0.04001201 | 6.151846 | 5.191558 | 0 | 76.22287 | 0 | 69.5
0 | 10.4921 | 0 | 0.030006 | 6.431286 | 5.181036 | 0.8501701 | 76.92539 | 0 | 63.3
0 | 12.03481 | 0.010004 | 0.04001601 | 2.490996 | 11.68467 | 4.691877 | 68.94758 | 0 | 68.6
0 | 9.446612 | 0.5603923 | 0.9306515 | 1.020715 | 10.07705 | 9.126389 | 68.73812 | 0 | 62.5
0 | 10.1761 | 0.260156 | 0.04002401 | 2.441465 | 10.78647 | 7.354412 | 68.33099 | 0 | 63.5
0 | 11.68584 | 0 | 0.03001501 | 6.613307 | 4.692347 | 0 | 76.87844 | 0 | 68.3
0 | 10.75645 | 0 | 0.03001801 | 5.423254 | 5.78347 | 1.881129 | 75.50529 | 0 | 64.6
0 | 12.43373 | 0 | 0.030009 | 5.011504 | 8.562569 | 1.930579 | 71.92158 | 0 | 71.3
0 | 12.28614 | 0 | 0.02001001 | 4.352176 | 6.983492 | 0.8504252 | 75.39771 | 0 | 69.9
0 | 10.88871 | 0 | 0.9007206 | 1.911529 | 9.747799 | 7.055645 | 69.41553 | 0 | 65.3
0 | 11.65466 | 0 | 0.03001201 | 6.112446 | 5.17207 | 0 | 76.42058 | 0 | 69.1
0 | 11.50575 | 0 | 0.030015 | 5.032516 | 7.803902 | 2.58129 | 72.94647 | 0 | 67.1
0.9602881 | 10.84325 | 0 | 0.030009 | 6.471942 | 5.181555 | 0 | 76.41293 | 0 | 67.5
0 | 10.88653 | 0.010006 | 0.04002401 | 2.321393 | 10.68641 | 7.194316 | 67.98078 | 0 | 65.2
0 | 8.04563 | 0 | 4.24297 | 0.04002801 | 7.635345 | 7.475232 | 72.48073 | 0 | 56.5
0 | 11.16558 | 0 | 0.03001501 | 6.603302 | 5.172587 | 0 | 76.41821 | 0 | 67.5
0 | 9.332799 | 1.460438 | 0.030009 | 6.752026 | 3.961188 | 0 | 77.58327 | 0 | 68.4
0 | 11.67634 | 0 | 0.03004205 | 6.619266 | 5.187261 | 0 | 76.47706 | 0 | 69
12.65823 | 0 | 0 | 0 | 12.65823 | 18.98734 | 0 | 0 | 55.69621 | 86
0 | 15.63156 | 0 | 0.190019 | 8.110811 | 0.070007 | 0 | 75.83759 | 0 | 87.4
0 | 15.73157 | 0 | 0.070007 | 7.620761 | 2.710271 | 0 | 73.70737 | 0 | 86.2
0 | 15.67843 | 0 | 0.08999101 | 7.879213 | 5.319468 | 0 | 70.87292 | 0 | 86.1
0 | 15.71 | 0 | 0.09 | 7.98 | 7.99 | 0 | 68.07 | 0 | 85.8
0 | 15.74157 | 0 | 0.09000899 | 7.950794 | 10.72107 | 0 | 65.33653 | 0 | 84.1
0 | 15.78158 | 0 | 0.08000799 | 7.90079 | 13.31133 | 0 | 62.77628 | 0 | 82.8
0 | 15.77 | 0 | 0.09 | 8.08 | 15.98 | 0 | 59.92 | 0 | 80.5
0 | 15.55155 | 0 | 0.090009 | 8.940893 | 18.63186 | 0 | 56.62566 | 0 | 76.2
0 | 15.78158 | 0 | 0.090009 | 7.990798 | 21.33213 | 0 | 54.64546 | 0 | 74.5
0 | 15.82158 | 0 | 0.090009 | 7.930793 | 23.97239 | 0 | 52.0252 | 0 | 70.3
0 | 15.72 | 0 | 8.11 | 0.1 | 0.03 | 0 | 75.88 | 0 | 92.5
0 | 15.75685 | 0 | 8.09838 | 0.09998 | 2.709458 | 0 | 73.17536 | 0 | 90.9
0 | 15.78158 | 0 | 7.91079 | 0.110011 | 5.30053 | 0 | 70.73708 | 0 | 89.4
0 | 15.72157 | 0 | 7.920791 | 0.09000899 | 8.020802 | 0 | 68.0868 | 0 | 88.2
0 | 15.77 | 0 | 8.03 | 0.12 | 10.72 | 0 | 65.2 | 0 | 87.7
0 | 15.8 | 0 | 8.05 | 0.12 | 13.29 | 0 | 62.58 | 0 | 87
0 | 15.79 | 0 | 8.079999 | 0.13 | 16.01 | 0 | 59.83 | 0 | 85.4
0 | 15.68 | 0 | 8.15 | 0.13 | 18.71 | 0 | 57.18 | 0 | 82.8
0 | 15.70157 | 0 | 8.40084 | 0.130013 | 21.34213 | 0 | 54.26543 | 0 | 80.2
0 | 15.81 | 0 | 8.11 | 0.13 | 23.97 | 0 | 51.82 | 0 | 77.3
0 | 15.85 | 0 | 6.52 | 1.65 | 15.97 | 0 | 59.85 | 0 | 84.5
0 | 15.7 | 0 | 4.9 | 3.41 | 16.02 | 0 | 59.81 | 0 | 82.9
0 | 15.75 | 0 | 3.23 | 5.14 | 16 | 0 | 59.73 | 0 | 82.4
0 | 15.78842 | 0 | 2.39976 | 5.759425 | 15.9884 | 0 | 59.90401 | 0 | 81.8
0 | 15.81842 | 0 | 1.569843 | 6.389361 | 15.9584 | 0 | 60.10399 | 0 | 81.7
0 | 15.82842 | 0 | 0.7799219 | 7.329267 | 15.9784 | 0 | 59.92401 | 0 | 81.6
0 | 14.67 | 1.07 | 2.38 | 5.65 | 15.99 | 0 | 60.08 | 0 | 84.1
0 | 13.85861 | 1.869813 | 2.389761 | 5.739426 | 15.9884 | 0 | 59.994 | 0 | 85.2
0 | 15 | 0 | 2.28 | 5.46 | 15.18 | 0 | 61.92 | 0 | 78.9
0 | 14.21142 | 0 | 2.140214 | 5.140514 | 14.39144 | 0 | 63.9664 | 0 | 76.5
9.990999 | 7.320732 | 0 | 0 | 0 | 16.68167 | 0 | 63.50635 | 2.450245 | 74.5
9.79 | 6.94 | 0 | 0 | 0 | 16.57 | 0.46 | 63.71 | 2.48 | 72.7
9.819999 | 6.59 | 0 | 0 | 0 | 16.43 | 0.92 | 63.72 | 2.47 | 71.7
9.859015 | 6.259375 | 0 | 0 | 0 | 16.25838 | 1.429857 | 63.65364 | 2.489751 | 71
9.8 | 5.91 | 0 | 0 | 0 | 16.13 | 1.9 | 63.73 | 2.48 | 68.1
9.77 | 5.54 | 0 | 0 | 0 | 15.98 | 2.36 | 63.84 | 2.46 | 67.9
9.799021 | 5.179482 | 0 | 0 | 0 | 15.84842 | 2.79972 | 63.86361 | 2.459754 | 65.4
9.95 | 4.87 | 0 | 0 | 0 | 15.65 | 3.28 | 63.79 | 2.41 | 64.5
9.8 | 4.52 | 0 | 0 | 0 | 15.52 | 3.77 | 63.89 | 2.45 | 62.9
9.91 | 4.18 | 0 | 0 | 0 | 15.35 | 4.21 | 63.87 | 2.43 | 61
9.71 | 3.83 | 0 | 0 | 0 | 15.26 | 4.66 | 64.05 | 2.44 | 59
9.71 | 3.51 | 0 | 0 | 0 | 15.08 | 5.15 | 64.08 | 2.43 | 57.8
9.73 | 3.14 | 0 | 0 | 0 | 14.97 | 5.58 | 64.1 | 2.43 | 57
0 | 0 | 0 | 24.57349 | 26.6399 | 7.489618 | 4.123615 | 37.17337 | 0 | 72.4
0 | 0 | 0 | 24.57394 | 26.57694 | 7.439122 | 3.992012 | 37.29372 | 0 | 84.4
0 | 0 | 0 | 24.57487 | 26.44779 | 7.335533 | 3.722038 | 37.54059 | 0 | 86.8
0 | 0 | 0 | 24.57584 | 26.31414 | 7.228333 | 3.442652 | 37.79607 | 0 | 81.6
0 | 13.47986 | 0.2017362 | 9.0382 | 5.778584 | 0.5824128 | 0 | 70.81735 | 0 | 888.7
0 | 13.5348 | 0.2025584 | 9.075038 | 5.802136 | 1.169573 | 0 | 70.11362 | 0 | 898.66
0 | 13.59019 | 0.2033874 | 9.112177 | 5.825881 | 1.761539 | 0 | 69.40413 | 0 | 886.71
0 | 13.64604 | 0.2042232 | 9.149621 | 5.849821 | 2.358371 | 0 | 68.68881 | 0 | 877.89
0 | 13.75912 | 0.2059155 | 9.225441 | 5.898297 | 3.566871 | 0 | 67.24039 | 0 | 876.03
0 | 13.87409 | 0.2076361 | 9.302528 | 5.947582 | 4.795567 | 0 | 65.76775 | 0 | 876.91
0 | 5.58203 | 0 | 0 | 0 | 0 | 94.41796875 | 0 | 0 | 19.77
0 | 12.92 | 0.17 | 0.05 | 15.41 | 0.73 | 0 | 70.72 | 0 | 77.6
0 | 13.01 | 0.19 | 3.85 | 11.53 | 0.75 | 0 | 70.67 | 0 | 78.2
0 | 12.95 | 0.21 | 7.68 | 7.79 | 0.77 | 0 | 70.6 | 0 | 79.1
0 | 12.91 | 0.18 | 8.93 | 6.45 | 0.8 | 0 | 70.73 | 0 | 79.4
0 | 12.78 | 0.21 | 11.59 | 3.88 | 0.76 | 0 | 70.78 | 0 | 79.9
0 | 12.81 | 0.19 | 15.42 | 0.06 | 0.76 | 0 | 70.76 | 0 | 81.6
39.11391 | 0 | 0 | 0 | 0 | 0 | 49.76498 | 11.12111 | 0 | 128.1
29.82 | 0 | 0 | 11.21 | 0 | 0 | 49.56 | 9.41 | 0 | 125
20.30797 | 0 | 0 | 18.44816 | 0 | 0 | 50.11499 | 11.12889 | 0 | 121.1
9.520953 | 0 | 0 | 31.62316 | 0 | 0 | 49.13491 | 9.720973 | 0 | 119.1
0 | 0 | 0 | 40.56406 | 0 | 0 | 49.985 | 9.450945 | 0 | 114
41.16412 | 0 | 0 | 0 | 0 | 0 | 39.72398 | 19.11191 | 0 | 112
29.65 | 0 | 0 | 9.89 | 0 | 0 | 40.23 | 20.23 | 0 | 110
19.66393 | 0 | 0 | 20.53411 | 0 | 0 | 41.12822 | 18.67373 | 0 | 105
11.75882 | 0 | 0 | 29.85701 | 0 | 0 | 38.21618 | 20.16798 | 0 | 104
0 | 0 | 0 | 39.42606 | 0 | 0 | 40.52594 | 20.04799 | 0 | 100
40.41596 | 0 | 0 | 0 | 0 | 0 | 29.35707 | 30.22698 | 0 | 103.2
31.87319 | 0 | 0 | 9.820982 | 0 | 0 | 28.59286 | 29.71297 | 0 | 101.2
20.41 | 0 | 0 | 20.52 | 0 | 0 | 28.55 | 30.52 | 0 | 97
10.56106 | 0 | 0 | 28.58286 | 0 | 0 | 30.67307 | 30.18302 | 0 | 94.1
0 | 0 | 0 | 40.71593 | 0 | 0 | 30.55695 | 28.72713 | 0 | 91
39.68825 | 0 | 0 | 0 | 0 | 0 | 19.59432 | 40.71743 | 0 | 81.8
29.12 | 0 | 0 | 9.08 | 0 | 0 | 20.57 | 41.23 | 0 | 79.9
19.42 | 0 | 0 | 20.28 | 0 | 0 | 19.52 | 40.78 | 0 | 75
10.92891 | 0 | 0 | 30.11699 | 0 | 0 | 19.53805 | 39.41606 | 0 | 73.8
0 | 0 | 0 | 41.17588 | 0 | 0 | 19.25807 | 39.56604 | 0 | 72.8
0 | 0 | 0 | 48 | 10 | 22 | 0 | 20 | 0 | 86
0 | 0 | 0 | 44.1 | 9.2 | 26.7 | 0 | 20 | 0 | 83
0 | 0 | 0 | 50 | 0 | 0 | 0 | 0 | 50 | 100.4
0 | 0 | 0 | 0 | 44.1 | 0 | 0 | 0 | 55.9 | 109
0 | 0 | 0 | 0 | 41.2 | 0.3 | 0 | 0 | 58.5 | 109
9.945302 | 0 | 0 | 0 | 9.945302 | 14.91795 | 0 | 0 | 64.64446 | 80.2
9.945302 | 0 | 0 | 0 | 9.945302 | 11.93436 | 0 | 2.983591 | 64.64446 | 79.7
9.945302 | 0 | 0 | 0 | 9.945302 | 8.950772 | 0 | 5.967181 | 64.64446 | 80.5
9.945302 | 0 | 0 | 0 | 9.945302 | 5.967181 | 0 | 8.950772 | 64.64446 | 82.6
9.945302 | 0 | 0 | 0 | 9.945302 | 2.983591 | 0 | 11.93436 | 64.64446 | 86.1
9.945302 | 0 | 0 | 0 | 9.945302 | 0.4972651 | 0 | 14.42069 | 64.64446 | 86.7
9.945302 | 0 | 0 | 0 | 9.945302 | 14.91795 | 0 | 3.978121 | 60.66634 | 78.6
9.945302 | 0 | 0 | 0 | 9.945302 | 14.91795 | 0 | 7.956242 | 56.68822 | 77.3
9.9453 | 0 | 0 | 0 | 9.9453 | 14.91795 | 0 | 11.93436 | 52.71009 | 75.1
9.945302 | 0 | 0 | 0 | 9.945302 | 14.91795 | 0 | 15.91248 | 48.73198 | 72.5
5.105105 | 6.706707 | 1.301301 | 0 | 0 | 12.61261 | 7.107108 | 67.06707 | 0 | 87.8
8.183471 | 11.49727 | 0.2626793 | 1.838755 | 1.182057 | 9.234188 | 0 | 67.80157 | 0 | 84.2
7.738155 | 10.97081 | 0.2727548 | 1.83857 | 1.091019 | 10.22326 | 0 | 67.86545 | 0 | 89.9
6.344717 | 13.39665 | 0.2626793 | 1.818549 | 1.303294 | 9.224087 | 0 | 67.65003 | 0 | 86.9
5.293464 | 13.4054 | 0.2626528 | 1.798161 | 1.131428 | 10.25356 | 0 | 67.85534 | 0 | 87
6.364279 | 11.4355 | 0.2727548 | 1.818365 | 2.171937 | 10.24346 | 0 | 67.6937 | 0 | 83.3
5.50505 | 11.41414 | 0.989899 | 1.545455 | 1.030303 | 8.59596 | 0 | 70.91919 | 0 | 84.2
6.556218 | 10.42529 | 1.000101 | 1.545611 | 1.000101 | 8.586726 | 0 | 70.88595 | 0 | 83.1
7.001415 | 9.921197 | 1.000202 | 1.565973 | 1.070924 | 8.577492 | 0 | 70.86281 | 0 | 82.4
5.383838 | 11.60606 | 0.9999999 | 1.545454 | 1.030303 | 7.545454 | 0 | 71.88889 | 0 | 84.5
5.334411 | 12.21459 | 0.990099 | 1.535664 | 1.050717 | 6.950899 | 0 | 71.92361 | 0 | 85.3
5.152036 | 13.03162 | 0.989999 | 1.565815 | 1.091019 | 7.85938 | 0 | 70.31013 | 0 | 90.5
6.480731 | 11.73428 | 1.247465 | 3.600406 | 0.05070994 | 9.523328 | 0 | 67.36308 | 0 | 90.1
6.525302 | 11.88281 | 1.259988 | 2.571194 | 0.04097521 | 9.608686 | 0 | 68.11104 | 0 | 87.6
12.07287 | 10.27172 | 0.0102923 | 1.080692 | 0.03087691 | 8.326473 | 0 | 68.20708 | 0 | 86.7
10.96933 | 10.25931 | 0.01029018 | 2.140357 | 0.04116073 | 8.324757 | 0 | 68.25478 | 0 | 84.9
9.947428 | 10.80301 | 1.535924 | 2.669828 | 0.525719 | 7.195135 | 0 | 67.32295 | 0 | 92.5
9.971128 | 10.81666 | 2.557228 | 2.13446 | 0.03093421 | 7.176737 | 0 | 67.31284 | 0 | 84.2
8.512791 | 11.82894 | 0.2729755 | 1.920938 | 1.102012 | 9.665354 | 0 | 66.58579 | 0 | 90.4
8.041216 | 11.05162 | 0.2727548 | 1.808263 | 1.040509 | 9.081724 | 0 | 68.60289 | 0 | 86.7
7.470974 | 10.45936 | 0.2423019 | 1.706209 | 0.9893993 | 8.571428 | 0 | 70.46946 | 0 | 86.3
6.839767 | 11.07295 | 0.2525763 | 1.798343 | 1.030511 | 10.11316 | 0 | 68.79168 | 0 | 83.8
5.970299 | 11.05162 | 0.2727548 | 1.798161 | 1.030407 | 11.10213 | 0 | 68.6736 | 0 | 82
8.001616 | 11.07294 | 0.2626793 | 1.434633 | 1.353809 | 9.092746 | 0 | 68.68054 | 0 | 86.3
7.858584 | 11.50505 | 0.2626262 | 1.797979 | 1.010101 | 9.525251 | 0 | 67.93939 | 0 | 86.7
7.898989 | 12.08081 | 0.2727273 | 1.838384 | 1.050505 | 10.0505 | 0 | 66.70707 | 0 | 89.4
7.850071 | 12.49747 | 0.2626793 | 1.78824 | 1.020408 | 10.56779 | 0 | 65.91231 | 0 | 89.4
7.713499 | 12.18243 | 0.265279 | 1.805938 | 1.020304 | 9.172533 | 0 | 67.73798 | 0 | 88.3
7.76 | 11.93 | 0.27 | 1.78 | 1.03 | 10.98 | 0 | 66.15 | 0 | 89.7
7.80887 | 12.06182 | 0.2727548 | 2.060814 | 1.798161 | 10.06162 | 0 | 65.83493 | 0 | 90.1
12.80186 | 12.52905 | 0.27281 | 1.869253 | 1.060928 | 5.16318 | 0 | 66.20187 | 0 | 105.9
12.07437 | 12.913 | 0.27281 | 1.849045 | 1.060928 | 6.527231 | 0 | 65.20158 | 0 | 104.8
11.34458 | 13.4256 | 0.2727548 | 1.858774 | 1.050611 | 7.788666 | 0 | 64.15799 | 0 | 103.5
10.62948 | 13.73143 | 0.2627058 | 1.818733 | 1.040719 | 9.13408 | 0 | 63.2818 | 0 | 103.3
10.15357 | 14.27561 | 0.2727824 | 1.828652 | 1.050717 | 10.49707 | 0 | 61.82057 | 0 | 101.7
9.30397 | 14.9005 | 0.2626528 | 1.83857 | 1.070815 | 11.83958 | 0 | 60.6829 | 0 | 103.1
8.12162 | 5.040302 | 1.010101 | 1.571268 | 3.642485 | 10.17243 | 0 | 70.34996 | 0 | 65.1
5.259282 | 8.309667 | 1.041338 | 1.60934 | 3.776165 | 10.47649 | 0 | 69.42253 | 0 | 74.5
5.247659 | 8.307918 | 1.041119 | 1.598485 | 3.680723 | 10.49532 | 0 | 69.53412 | 0 | 69.4
7.980798 | 4.960496 | 0.990099 | 2.050205 | 5.10051 | 9.960997 | 0 | 68.85689 | 0 | 67.4
9.940992 | 2.980298 | 1.010101 | 5.170516 | 2.040204 | 9.940992 | 0 | 68.81687 | 0 | 66.1
6.99 | 3.95 | 2.94 | 2.06 | 5.1 | 9.95 | 0 | 68.91 | 0 | 70.7
8.10204 | 5.05102 | 1.010204 | 2.102041 | 5.193878 | 10.15306 | 0 | 68.28571 | 0 | 68.6
7.121723 | 4.030201 | 3.009897 | 2.122233 | 5.26477 | 10.15203 | 0 | 68.19713 | 0 | 71.2
7.860786 | 3.930393 | 2.950295 | 1.050105 | 5.440544 | 9.950995 | 0 | 68.71687 | 0 | 71.1
7.820781 | 4.930492 | 0.9900988 | 2.10021 | 6.480647 | 8.940893 | 0 | 68.63686 | 0 | 68
7.82 | 3.97 | 2.97 | 1.05 | 6.29 | 9.95 | 0 | 67.85 | 0 | 71.7
8.901053 | 11.04015 | 0.2128954 | 1.469992 | 0.8414436 | 8.901053 | 0 | 68.63341 | 0 | 87.6
10.00305 | 10.86802 | 0.1729928 | 1.099013 | 0.6512669 | 8.781927 | 0 | 68.42372 | 0 | 88.2
10.9193 | 10.68437 | 0.1123595 | 0.7354444 | 0.4187947 | 8.641471 | 0 | 68.48826 | 0 | 89.7
12.01682 | 10.59161 | 0.06151953 | 0.3588639 | 0.2153184 | 8.530708 | 0 | 68.22517 | 0 | 89.3
12.33422 | 10.06937 | 0.275454 | 1.826158 | 1.061008 | 8.11059 | 0 | 66.3232 | 0 | 92.5
8.45756 | 11.02322 | 0.730149 | 1.652976 | 1.024237 | 8.690801 | 0 | 68.42105 | 0 | 89.4
8.623498 | 10.955 | 1.211566 | 1.486459 | 1.038485 | 8.328243 | 0 | 68.35675 | 0 | 93.6
9.06953 | 10.83845 | 1.666667 | 1.339468 | 1.063395 | 7.944786 | 0 | 68.07771 | 0 | 94
9.516476 | 10.83051 | 2.135304 | 1.180577 | 1.04712 | 7.596756 | 0 | 67.69324 | 0 | 96.1
8.248153 | 10.6467 | 0.6173464 | 1.426981 | 1.234693 | 8.663091 | 1.386499 | 67.77654 | 0 | 87.2
8.478703 | 10.20284 | 0.9432049 | 1.054767 | 1.419878 | 8.316431 | 2.697769 | 66.88641 | 0 | 87
8.678862 | 9.573171 | 1.260163 | 0.7012195 | 1.605691 | 7.957317 | 3.98374 | 66.23984 | 0 | 87.4
7.940197 | 9.950501 | 0.2525508 | 1.798162 | 1.020305 | 10.15254 | 0 | 68.78473 | 0 | 83.2
8.871375 | 8.962313 | 0.2526018 | 1.828837 | 1.040719 | 10.1647 | 0 | 68.78853 | 0 | 82.2
7.41489 | 10.9405 | 0.2525508 | 1.798161 | 1.040509 | 10.65764 | 0 | 67.79472 | 0 | 85.2
7.90989 | 10.9405 | 0.2525508 | 1.808263 | 1.030407 | 11.15264 | 0 | 66.80473 | 0 | 84.9
8.304708 | 10.95171 | 0.2525763 | 1.808446 | 1.040614 | 11.67913 | 0 | 65.86179 | 0 | 87.3
7.313869 | 10.4758 | 0.2525507 | 1.808263 | 1.040509 | 11.16274 | 0 | 67.84523 | 0 | 81.5
7.819761 | 10.99212 | 0.2525763 | 1.808446 | 1.000202 | 10.17377 | 0 | 67.85209 | 0 | 86.5
7.789453 | 10.99212 | 0.2525763 | 1.818549 | 1.040614 | 11.17397 | 0 | 66.83169 | 0 | 85.3
7.778563 | 10.9708 | 0.2525508 | 1.818365 | 1.030407 | 12.18305 | 0 | 65.86523 | 0 | 86.5
8.900789 | 9.971712 | 0.2525763 | 1.798343 | 1.030511 | 10.16367 | 0 | 67.78137 | 0 | 85.1
9.860578 | 8.971509 | 0.2525763 | 1.828652 | 1.050717 | 11.16387 | 0 | 66.77106 | 0 | 82.9
10.84276 | 7.993128 | 0.2526273 | 1.839127 | 1.040825 | 12.17664 | 0 | 65.75385 | 0 | 81.6
11.53299 | 11.08629 | 0.3248731 | 2.436548 | 1.725888 | 7.685279 | 0 | 65.10659 | 0 | 108.7
9.633166 | 11.44193 | 0.2235545 | 2.316838 | 1.585205 | 7.936185 | 0 | 66.76151 | 0 | 104.3
12.3271 | 11.35069 | 0.2441009 | 3.04109 | 2.247762 | 7.099268 | 0 | 63.58828 | 0 | 114.1
19.23155 | 10.87794 | 0.2128954 | 2.838605 | 1.824818 | 6.701136 | 0 | 58.21168 | 0 | 101.7
14.88647 | 9.683331 | 0.2036452 | 3.523063 | 2.046634 | 4.520924 | 0 | 65.0341 | 0 | 95.1
18.05175 | 9.386098 | 0.2232369 | 3.439878 | 2.059868 | 4.63724 | 0 | 62.10046 | 0 | 95.9
8.361981 | 11.84024 | 0.273003 | 1.971689 | 1.284125 | 10.78868 | 0 | 65.37917 | 0 | 89.6
8.042028 | 11.33562 | 0.2626793 | 1.899374 | 1.222469 | 11.31542 | 0 | 65.82137 | 0 | 87.3
8.053215 | 11.35371 | 0.2640398 | 1.8889 | 1.228801 | 10.84594 | 0 | 66.26384 | 0 | 89.7
8.474062 | 12.01335 | 0.2831429 | 2.002225 | 1.294367 | 9.879664 | 0 | 65.95207 | 0 | 90.4
8.426797 | 10.84167 | 0.2627059 | 1.889462 | 1.222593 | 11.30646 | 0 | 65.94928 | 0 | 87.6
8.427647 | 10.84276 | 0.2627324 | 1.889652 | 1.222716 | 11.3076 | 0 | 65.94582 | 0 | 85.8
6.310083 | 11.34179 | 1.186337 | 2.454489 | 2.065862 | 9.613417 | 0 | 66.9462 | 0 | 87.4
6.278165 | 11.38877 | 1.229005 | 2.437526 | 2.038099 | 9.616961 | 0 | 66.96026 | 0 | 88.7
7.764634 | 10.92913 | 0.7178242 | 1.829946 | 1.425538 | 10.41351 | 0 | 66.86887 | 0 | 89.9
7.794965 | 11.13133 | 0.7178242 | 1.850167 | 1.435648 | 10.44384 | 0 | 66.59589 | 0 | 89.6
7.805075 | 11.11111 | 0.707714 | 1.829946 | 1.435648 | 10.43373 | 0 | 66.64645 | 0 | 89
7.806654 | 11.0628 | 0.7078573 | 1.830317 | 1.425827 | 10.43584 | 0 | 66.70038 | 0 | 90.5
0 | 15.85634 | 1.0004 | 0.020008 | 0.020008 | 16.94678 | 5.832333 | 60.2441 | 0 | 89.6
0 | 13.89278 | 1.0002 | 0.05001 | 4.20084 | 14.90298 | 5.831166 | 60.04201 | 0 | 81.7
4.981993 | 11.13445 | 1.070428 | 0.02000801 | 0.010004 | 16.84674 | 5.952381 | 59.90397 | 0 | 85.1
7.0014 | 9.071815 | 1.060212 | 0.020004 | 0.020004 | 16.85337 | 5.921184 | 59.97199 | 0 | 78.7
6.491947 | 8.552566 | 1.050315 | 0.030009 | 2.130639 | 15.89477 | 5.881764 | 59.88797 | 0 | 76
5.981794 | 7.942382 | 1.020306 | 0.050015 | 4.20126 | 14.88446 | 5.841752 | 59.99799 | 0 | 71
5.862522 | 11.3959 | 0.9454066 | 0.04201807 | 0.04501937 | 15.21855 | 5.95156 | 60.458 | 0 | 86.7
5.886295 | 10.42506 | 0.9353647 | 0.04201638 | 0.04601794 | 16.25634 | 5.953321 | 60.37455 | 0 | 82.7
6.082494 | 9.60794 | 0.9253794 | 0.04501846 | 0.04601887 | 16.61881 | 5.941436 | 60.65187 | 0 | 80.9
6.997868 | 9.668962 | 0.9753999 | 0.04601886 | 0.04601886 | 15.76646 | 5.93043 | 60.48679 | 0 | 81.5
7.353088 | 9.66706 | 1.450609 | 0.04802017 | 0.05102143 | 14.90826 | 5.950499 | 60.48741 | 0 | 85
5.830274 | 9.988895 | 2.690049 | 0.04301678 | 0.04701834 | 14.92382 | 5.977331 | 60.41656 | 0 | 86.6
5.853575 | 9.757293 | 1.964864 | 0.04501981 | 0.04501981 | 16.00704 | 6.081676 | 60.16247 | 0 | 84.1
5.971508 | 11.71692 | 0.02801176 | 0.04501891 | 0.050021 | 16.07275 | 6.028532 | 60.0042 | 0 | 82.2
5.726406 | 10.17928 | 0.9834132 | 0.04301808 | 0.04101724 | 14.97829 | 8.074392 | 59.89217 | 0 | 82.1
6.230991 | 11.30042 | 0.9964784 | 0.04802305 | 0.05202498 | 17.07219 | 4.088963 | 60.12786 | 0 | 88
5.805554 | 9.720275 | 0.9824321 | 0.05102244 | 1.043459 | 16.09708 | 6.051662 | 60.16647 | 0 | 81
5.817617 | 9.750387 | 0.9914461 | 0.05902656 | 2.053924 | 15.06278 | 6.108748 | 60.07503 | 0 | 79.3
6.245005 | 9.992008 | 0.9992008 | 0 | 0 | 16.73661 | 5.995204 | 59.95205 | 0 | 81.1
0 | 24.6667 | 0 | 16.35756 | 0 | 0 | 13.17562 | 45.80012 | 0 | 89.4
0 | 7.64 | 7.36 | 8.61 | 0 | 0 | 0 | 75.44 | 0 | 204.5
0 | 10.28971 | 1.098901 | 0.2997003 | 2.397603 | 7.992009 | 4.095904 | 73.62638 | 0 | 67.5
0 | 9.790211 | 1.498502 | 0.1998002 | 1.398602 | 8.79121 | 5.694306 | 72.42758 | 0 | 67
0 | 9.5 | 1.7 | 0.1 | 1 | 9.2 | 6.5 | 71.8 | 0 | 67.3
0 | 9 | 1.7 | 0.1 | 1 | 9.7 | 6.5 | 71.8 | 0 | 66.5
0 | 9.000001 | 2.1 | 0 | 0 | 10 | 8.100001 | 70.60001 | 0 | 69.7
0 | 11.21121 | 0.2002002 | 0 | 0 | 10.01001 | 8.308308 | 70.17017 | 0 | 67
0 | 9.8 | 0.2 | 0 | 0 | 8.3 | 9 | 72.7 | 0 | 61
0 | 9.2 | 2.2 | 0 | 0 | 10 | 8.4 | 70.1 | 0 | 69.8
0 | 8.291709 | 1.998002 | 0 | 0.999001 | 8.991009 | 7.592408 | 71.92807 | 0 | 63
0 | 7.792208 | 1.898102 | 0 | 1.498502 | 8.491508 | 7.192807 | 72.92707 | 0 | 60
0 | 8.283434 | 1.996008 | 0 | 2.994012 | 8.483034 | 5.18962 | 72.85429 | 0 | 63
0 | 8.571714 | 2.10042 | 0 | 0 | 9.391879 | 7.791559 | 71.94439 | 0 | 66
0 | 8 | 1.9 | 0 | 0 | 8.7 | 7.2 | 74 | 0 | 62.3
0 | 8.391609 | 2.097902 | 0 | 0 | 10.98901 | 7.692308 | 70.62937 | 0 | 64.8
0 | 8.708708 | 2.102102 | 0 | 0 | 8.008008 | 7.907908 | 73.07307 | 0 | 65.1
0 | 8.4 | 2.1 | 0 | 0 | 9.2 | 9.3 | 70.8 | 0 | 65.3
0 | 8.708708 | 2.102102 | 0 | 0 | 9.509508 | 6.306306 | 73.17317 | 0 | 66.6
0 | 7.107107 | 2.102102 | 0 | 0 | 9.509508 | 7.907907 | 73.17317 | 0 | 59.8
0 | 8.708709 | 0.6006007 | 0 | 0 | 9.50951 | 7.907908 | 73.07307 | 0 | 59.9
1 | 8.3 | 2 | 0 | 0 | 9.1 | 7.5 | 71.9 | 0 | 66
1.0002 | 7.571515 | 2.10042 | 0 | 0 | 9.391879 | 7.791559 | 71.94439 | 0 | 63.7
0 | 8.1 | 2 | 0 | 1.5 | 8.9 | 7.4 | 71.9 | 0 | 62.9
0 | 8.1 | 2 | 1.5 | 0 | 8.9 | 7.4 | 71.9 | 0 | 62.8
0 | 9.799999 | 2 | 0 | 0 | 10.3 | 5.8 | 71.89999 | 0 | 70.1
0 | 9.200001 | 2.2 | 0 | 1 | 9.000001 | 8.400001 | 70.00001 | 0 | 68.5
0 | 0 | 0 | 23.57642 | 0 | 0 | 17.88212 | 0 | 58.54146 | 76.7
0 | 0 | 0 | 21.4 | 0 | 0 | 15.4 | 0 | 63.2 | 89.2
0 | 0 | 0 | 20.9 | 0 | 0 | 19.6 | 0 | 59.5 | 85.1
8.8 | 0 | 0 | 36.8 | 0 | 5.5 | 6.2 | 0 | 42.7 | 103.3
10 | 0 | 0 | 29.7 | 0 | 5 | 10.9 | 0 | 44.4 | 97.7
8.608608 | 0 | 0 | 15.21521 | 0 | 5.105105 | 7.507507 | 0 | 63.56356 | 96.8
0 | 0 | 0 | 18.88112 | 0 | 4.695304 | 17.58242 | 0 | 58.84116 | 78.5
0 | 0 | 0 | 17.9 | 0 | 8.9 | 17 | 0 | 56.2 | 72.9
0 | 0 | 0 | 17.6 | 0 | 13 | 16.3 | 0 | 53.1 | 67.4
0 | 10.51051 | 0 | 36.63663 | 0 | 5.105105 | 4.704704 | 0 | 43.04304 | 95.8
0 | 10.21021 | 0 | 30.33033 | 0 | 5.005005 | 10.01001 | 0 | 44.44445 | 112.6
0 | 10.01001 | 0 | 14.91491 | 0 | 5.005005 | 19.61962 | 0 | 50.45045 | 106.3
0 | 10.1 | 0 | 15 | 0 | 5 | 7.5 | 0 | 62.4 | 88.5
0 | 10.21021 | 0 | 14.41441 | 0 | 4.704704 | 70.67067 | 0 | 0 | 105.8
0 | 0 | 0 | 21.6 | 0 | 0 | 15.4 | 0 | 62.5 | 90.3
0 | 10 | 0 | 15.4 | 0 | 0 | 20.2 | 4.2 | 50.2 | 101.7
0 | 9.399999 | 0 | 16 | 0 | 0 | 19.6 | 7.3 | 47.7 | 100
0 | 0 | 0 | 45.4 | 0 | 0 | 0 | 1.9 | 52.7 | 98.4
0 | 0 | 0 | 39.9 | 0 | 0 | 0 | 6.4 | 53.7 | 95.4
0 | 0 | 0 | 35.3 | 0 | 0 | 0 | 9 | 55.7 | 89.8
0 | 0 | 0 | 30.3 | 0 | 0 | 0 | 13.4 | 56.3 | 86.7
0 | 0 | 0 | 26.32632 | 0 | 0 | 0 | 18.61862 | 55.05505 | 83.5
0 | 0 | 0 | 19.9 | 0 | 14.7 | 0 | 0 | 65.4 | 74.2
0 | 0 | 0 | 10.1 | 0 | 19.8 | 0 | 0 | 70.1 | 68
0 | 0 | 0 | 40.3 | 0 | 0 | 3.3 | 0 | 56.4 | 100.5
0 | 15.47 | 0.95 | 0 | 7.98 | 11.38 | 0 | 63.87 | 0 | 91
0 | 16.37 | 1 | 0 | 8.48 | 10.93 | 0 | 62.87 | 0 | 94
0 | 16 | 0.6 | 0 | 8.299999 | 10.5 | 0 | 64.39999 | 0 | 91
0 | 15.95681 | 0.79984 | 0 | 8.278344 | 10.4779 | 0 | 64.28714 | 0 | 93
0 | 15.9 | 0.6 | 0 | 8.3 | 11 | 0 | 64 | 0 | 92
0 | 12.47505 | 3.992016 | 0.09980039 | 10.47904 | 7.984032 | 0 | 64.27145 | 0 | 98
0 | 0 | 0 | 40 | 0 | 0 | 20 | 40 | 0 | 83
0 | 14.72264 | 0 | 11.64418 | 0 | 12.78361 | 0 | 60.84958 | 0 | 93.8
0 | 14.64943 | 0 | 11.58628 | 0 | 12.72004 | 0 | 60.54699 | 0 | 94.11
0 | 14.57694 | 0 | 11.52894 | 0 | 12.6571 | 0 | 60.2474 | 0 | 94.5
0 | 31 | 0 | 0 | 0 | 0 | 0 | 69 | 0 | 158
0 | 31.4 | 0 | 0 | 0 | 5.5 | 0 | 63.1 | 0 | 148
0 | 30.76923 | 0 | 0 | 0 | 10.58941 | 0 | 58.64136 | 0 | 141
0 | 32.9 | 0 | 0 | 0 | 15.8 | 0 | 51.3 | 0 | 134
0 | 31.1 | 0 | 0 | 0 | 21 | 0 | 47.9 | 0 | 134
0 | 47.5 | 0 | 0 | 0 | 0 | 0 | 52.5 | 0 | 230
0 | 41.3 | 0 | 0 | 0 | 5.5 | 0 | 53.2 | 0 | 191
0 | 37.1 | 0 | 0 | 0 | 10.6 | 0 | 52.3 | 0 | 159
0 | 32.9 | 0 | 0 | 0 | 15.8 | 0 | 51.3 | 0 | 134
0 | 25.7 | 0 | 0 | 0 | 21.4 | 0 | 52.9 | 0 | 119
0 | 41.9 | 0 | 0 | 0 | 15.7 | 0 | 42.4 | 0 | 164
0 | 36 | 0 | 0 | 0 | 15.9 | 0 | 48.1 | 0 | 152
0 | 32.999 | 0 | 0 | 0 | 15.84754 | 0 | 51.15346 | 0 | 134
0 | 25.6 | 0 | 0 | 0 | 15.9 | 0 | 58.5 | 0 | 119
0 | 11.5 | 0 | 30 | 3 | 0 | 2.5 | 3 | 50 | 126
0 | 11.5 | 0 | 10 | 23 | 0 | 2.5 | 3 | 50 | 122
0 | 0 | 0 | 36.11046 | 0 | 0 | 38.48316 | 25.40637 | 0 | 75.2
0 | 0 | 0 | 17.45493 | 24.28585 | 0 | 31.42717 | 26.83206 | 0 | 51.7
0 | 0 | 0 | 25.98909 | 0 | 0 | 38.68163 | 35.32928 | 0 | 55
25.75 | 0.04 | 0 | 0 | 0 | 0.01 | 74.03 | 0.17 | 0 | 92
24.86 | 0.03 | 0 | 0 | 0 | 5.04 | 69.71 | 0.36 | 0 | 91.7
25.38 | 0.03 | 0 | 0 | 0 | 10.08 | 64.16 | 0.35 | 0 | 92.6
25.12 | 0.04 | 0 | 0 | 0 | 14.79 | 59.68 | 0.37 | 0 | 94.8
25.26 | 0.05 | 0 | 0 | 0 | 19.5 | 54.89 | 0.3 | 0 | 90.5
25.43 | 0.04 | 0 | 0 | 0 | 24.6 | 49.42 | 0.51 | 0 | 88.5
23 | 0 | 2.64 | 0 | 0 | 2.64 | 0 | 71.72 | 0 | 96
23 | 0 | 2.64 | 0 | 0 | 1.98 | 0.66 | 71.72 | 0 | 99
23 | 0 | 2.64 | 0 | 0 | 1.32 | 1.32 | 71.72 | 0 | 101
23 | 0 | 2.64 | 0 | 0 | 0.66 | 1.98 | 71.72 | 0 | 99
23 | 0 | 2.64 | 0 | 0 | 0 | 2.64 | 71.72 | 0 | 100
0 | 12.69 | 0 | 2.01 | 3.07 | 9.959999 | 0 | 72.21999 | 0 | 72.9
0 | 11.63884 | 0 | 1.989801 | 3.019698 | 10.009 | 0 | 73.29267 | 0 | 69.5
0 | 10.61894 | 0 | 1.979802 | 3.009699 | 9.979002 | 0 | 74.36256 | 0 | 64.9
0 | 10.58894 | 0 | 1.969803 | 2.969703 | 10.039 | 0 | 74.36256 | 0 | 65.3
0 | 10.70893 | 0 | 3.019698 | 3.069693 | 9.949004 | 0 | 73.20267 | 0 | 66.6
0 | 10.68 | 0 | 4.04 | 3.08 | 9.98 | 0 | 72.17 | 0 | 67.3
0 | 15.92837 | 0 | 1.066949 | 14.69651 | 4.987869 | 0 | 62.83474 | 0 | 91.4
0 | 16.66523 | 0 | 0.3250423 | 12.05991 | 5.83979 | 0 | 64.61694 | 0 | 91.9
0 | 16.67499 | 0.3226995 | 0.3252326 | 12.06697 | 5.664335 | 0 | 64.4524 | 0 | 94.1
0 | 16.61611 | 0.06431201 | 0.3240843 | 12.02436 | 5.347265 | 0 | 65.13225 | 0 | 93.7
0 | 12.47441 | 3.969393 | 0.1130099 | 10.53481 | 7.955713 | 0 | 64.23338 | 0 | 98
0 | 14.26963 | 0.6301414 | 4.022224 | 11.33989 | 2.561461 | 0 | 67.17666 | 0 | 94
20 | 0 | 0 | 0 | 0 | 30 | 0 | 50 | 0 | 120
20 | 0 | 0 | 0 | 0 | 30 | 0 | 50 | 0 | 120
0 | 15 | 0 | 0 | 0 | 0 | 15 | 70 | 0 | 68
0 | 15 | 0 | 5 | 0 | 0 | 20 | 60 | 0 | 83
0 | 15 | 5 | 0 | 0 | 0 | 20 | 60 | 0 | 80
0 | 15 | 0 | 0 | 5 | 0 | 20 | 60 | 0 | 66
0 | 20 | 0 | 0 | 0 | 0 | 20 | 60 | 0 | 74
0 | 15 | 0 | 0 | 0 | 0 | 25 | 60 | 0 | 76
0 | 20 | 0 | 0 | 0 | 10 | 10 | 60 | 0 | 87
0 | 0 | 15 | 0 | 5 | 0 | 20 | 60 | 0 | 112
0 | 0 | 20 | 0 | 0 | 0 | 20 | 60 | 0 | 71
0 | 6.122149 | 0.07324078 | 3.567759 | 0 | 20.16352 | 2.477365 | 66.82629 | 0 | 40.3
0 | 0 | 0 | 11.52609 | 0.1636407 | 13.06652 | 6.82089 | 68.27681 | 0 | 35
6.470257 | 0.201255 | 5.098225 | 0 | 0 | 2.018549 | 15.67702 | 70.27299 | 0 | 53
1.915758 | 0.4105017 | 5.537075 | 0 | 0 | 1.871479 | 14.61786 | 75.58511 | 0 | 48.3
1.929779 | 0.413506 | 5.5776 | 0 | 0 | 2.073693 | 17.20966 | 72.51266 | 0 | 48
1.929963 | 0.4135455 | 5.578133 | 0 | 0 | 2.073892 | 17.21131 | 72.5196 | 0 | 48
1.934486 | 1.450801 | 5.932132 | 0 | 0 | 2.078752 | 17.25164 | 71.08609 | 0 | 52.6
0 | 0 | 7.612773 | 0 | 0 | 2.109897 | 16.38647 | 73.77863 | 0 | 54.2
2.339757 | 0.4101992 | 5.532996 | 0 | 0 | 0.8103766 | 17.07203 | 73.30797 | 0 | 49.5
1.929552 | 0.4134573 | 5.576943 | 0 | 0 | 2.073449 | 17.20764 | 72.50413 | 0 | 48.1
4.288107 | 3.514563 | 5.577222 | 0 | 0 | 2.073553 | 17.20849 | 67.06967 | 0 | 54.8
1.930086 | 0.4135717 | 5.578486 | 0 | 0 | 2.074023 | 17.2124 | 72.52419 | 0 | 48
1.929718 | 0.4134929 | 5.577423 | 0 | 0 | 2.073627 | 17.20912 | 72.51037 | 0 | 48
1.291744 | 3.321481 | 1.775689 | 0 | 0 | 3.911851 | 20.05166 | 69.16676 | 0 | 45.3
1.929842 | 0.4135196 | 5.577783 | 0 | 0 | 2.073761 | 17.21022 | 72.51504 | 0 | 48.2
0 | 11.89298 | 0.7542481 | 10.71627 | 3.143596 | 1.707172 | 0.1105537 | 70.79966 | 0.05005276 | 96.1
15.6141 | 15.0558 | 0 | 0 | 0.1447023 | 0.1143991 | 15.91645 | 52.41561 | 0 | 104
6.903901 | 0.6852838 | 0 | 7.465825 | 0 | 0.297544 | 33.11806 | 51.50219 | 0 | 48
4.127751 | 1.780597 | 6.753898 | 0 | 0 | 6.04852 | 17.06384 | 63.31367 | 0 | 66.9
0.4266663 | 3.291282 | 2.84234 | 0 | 0 | 1.563018 | 19.86935 | 71.61468 | 0 | 47
4.504332 | 6.101265 | 1.088678 | 0 | 0 | 7.417519 | 16.29484 | 63.68327 | 0 | 64
6.479999 | 0.201558 | 5.105901 | 0 | 0 | 2.021588 | 15.70062 | 69.859 | 0 | 53
6.479999 | 0.201558 | 5.105901 | 0 | 0 | 2.021588 | 15.70062 | 69.859 | 0 | 53
6.479999 | 0.201558 | 5.105901 | 0 | 0 | 2.021588 | 15.70062 | 69.859 | 0 | 53
6.497303 | 0.2020962 | 5.119536 | 0 | 0 | 2.026987 | 15.74255 | 69.52439 | 0 | 53.1
0 | 6.912782 | 0 | 0 | 0 | 0.9887185 | 22.35372 | 69.52494 | 0 | 46.3
0 | 3.104542 | 3.949262 | 0 | 0 | 0.8806698 | 21.60369 | 70.34689 | 0 | 42.2
0 | 3.666646 | 4.647451 | 0 | 0 | 0.8839567 | 21.68433 | 69.00224 | 0 | 44.1
0 | 2.994028 | 3.804149 | 0 | 0 | 1.06688 | 20.12847 | 71.88607 | 0 | 47.2
29.48493 | 23.69221 | 6.235587 | 0 | 0.728664 | 5.760689 | 23.62286 | 9.775721 | 0.2069004 | 160
29.48494 | 23.69222 | 6.235588 | 0 | 0.7286641 | 5.760689 | 23.62287 | 9.775722 | 0.2069004 | 160
0 | 15.66186 | 0.9661096 | 7.032231 | 3.763181 | 1.190042 | 0.4357148 | 70.68132 | 0 | 97
0 | 2.005449 | 0 | 0.5541252 | 0.7709803 | 1.82857 | 11.78323 | 82.85091 | 0 | 34
0 | 2.005651 | 0 | 0.5541811 | 0.7710581 | 1.828755 | 11.78442 | 82.85926 | 0 | 34.5
0 | 4.02387 | 1.059048 | 0.6671009 | 0.6187791 | 0.7949432 | 14.50801 | 78.13797 | 0 | 38.4
1.922355 | 0.4119152 | 5.556142 | 0 | 0 | 1.877923 | 14.6682 | 75.42049 | 0 | 48.5
1.932476 | 0.4140839 | 5.585395 | 0 | 0 | 2.076591 | 17.23371 | 72.61401 | 0 | 48.2
1.937777 | 0.4152199 | 5.600717 | 0 | 0 | 2.082288 | 17.28099 | 72.27782 | 0 | 48.3
1.296221 | 3.332993 | 1.781843 | 0 | 0 | 3.925409 | 20.12116 | 68.97673 | 0 | 45.4
0 | 4.275921 | 2.333117 | 0.5763312 | 0 | 4.310856 | 9.562951 | 77.99504 | 0 | 49.6
1.948645 | 0.4175486 | 5.632128 | 0 | 0 | 2.093966 | 17.37791 | 71.60639 | 0 | 49.1
1.299799 | 3.342193 | 1.786762 | 0 | 0 | 3.936244 | 20.1767 | 68.62844 | 0 | 45.5
1.117889 | 2.371418 | 2.127739 | 0 | 0 | 5.634983 | 17.27296 | 70.93967 | 0 | 48.3
22.48571 | 0 | 0 | 0 | 1.179534 | 21.75877 | 9.104716 | 45.25827 | 0 | 74
0 | 14.00575 | 0.4588622 | 9.570438 | 2.353352 | 0.8360556 | 0.1724554 | 71.94721 | 0 | 92.5
0 | 16.19297 | 0.6457349 | 6.508038 | 3.772891 | 1.193112 | 0.436839 | 70.86369 | 0 | 97
0 | 4.79273 | 0 | 0 | 0 | 0.9104199 | 10.48896 | 83.53062 | 0 | 38.2
0.4090914 | 15.28547 | 1.038195 | 6.75764 | 3.184623 | 1.258854 | 0 | 71.5131 | 0 | 97
0 | 15.34181 | 1.302526 | 6.344964 | 3.500776 | 1.263493 | 0.8811579 | 70.65356 | 0 | 97
0 | 16.16306 | 0.7829406 | 7.890865 | 2.287277 | 1.084968 | 0.4413821 | 70.47551 | 0 | 97
0 | 4.014393 | 0 | 1.109216 | 1.543304 | 1.220109 | 10.81071 | 80.74909 | 0 | 36
0 | 4.180117 | 1.073337 | 0.7887854 | 0.470346 | 0.805669 | 14.613 | 77.08887 | 0 | 40.1
0 | 1.037371 | 0 | 1.719814 | 13.55953 | 11.98109 | 9.235126 | 61.52972 | 0 | 37
0 | 1.037371 | 0 | 1.719814 | 13.55953 | 11.98109 | 9.235126 | 61.52972 | 0 | 36
1.947675 | 0.4173408 | 5.629325 | 0 | 0 | 2.092924 | 17.36926 | 72.10888 | 0 | 49.5
1.953061 | 0.4184948 | 5.644891 | 0 | 0 | 2.098711 | 17.41729 | 71.76865 | 0 | 49.6
0 | 4.015965 | 0 | 1.10965 | 1.543908 | 1.220587 | 10.45742 | 81.0914 | 0 | 36.5
0 | 0 | 0 | 0 | 0 | 0 | 99.5 | 0 | 0 | 150.9
0 | 15.85588 | 0.782462 | 6.02406 | 3.047839 | 1.204784 | 0.4411123 | 71.96579 | 0 | 96
0 | 14.71061 | 1.290569 | 5.961539 | 5.278362 | 0.8942099 | 0 | 71.32005 | 0 | 96
0 | 14.71061 | 1.290569 | 5.961539 | 5.278362 | 0.8942099 | 0 | 71.32005 | 0 | 96
0 | 14.71061 | 1.290569 | 5.96154 | 5.278363 | 0.8942099 | 0 | 71.32006 | 0 | 96
0 | 6.283666 | 11.02538 | 2.314985 | 0 | 0 | 0.9323323 | 78.86201 | 0 | 100.5
4.345448 | 7.018369 | 1.033866 | 0 | 0 | 7.322645 | 16.31956 | 63.32018 | 0 | 64
0 | 15.84106 | 0.9120193 | 5.690153 | 5.633233 | 1.203658 | 0.4407001 | 69.44746 | 0 | 103
0 | 17.87468 | 0 | 0 | 0 | 0 | 0 | 81.43594 | 0 | 89
0 | 6.020977 | 0 | 1.663655 | 2.314721 | 0.6099924 | 9.022896 | 79.4987 | 0 | 37.5
0 | 6.021714 | 0 | 1.663858 | 2.315004 | 0.6100671 | 9.29204 | 79.19785 | 0 | 38
0 | 4.881808 | 0.9368697 | 0 | 0 | 0 | 13.58125 | 79.83755 | 0 | 38.5
0 | 4.881808 | 0.9368697 | 0 | 0 | 0 | 13.58125 | 79.83755 | 0 | 38.5
0 | 0 | 0 | 0 | 7.774161 | 3.073057 | 15.30205 | 73.00843 | 0 | 42
0 | 10.73002 | 3.845428 | 6.539102 | 0 | 2.54381 | 0 | 75.43718 | 0 | 81.03333
14.6753 | 4.422051 | 9.569399 | 0 | 0 | 0 | 4.374114 | 65.98958 | 0 | 98
0 | 18.61739 | 0.1313471 | 0 | 0 | 6.801636 | 0 | 73.50146 | 0 | 102
0 | 0.4786443 | 0.2230809 | 2.204235 | 29.38048 | 14.09906 | 0.7989564 | 51.863 | 0 | 44.3