## Sheet1
Li2O | Na2O | K2O | CaO | MgO | Al2O3 | B2O3 | SiO2 | P2O5 | E （Gpa）
13 | 12 | 0 | 0 | 0 | 0 | 0 | 75 | 0 | 74
15 | 16 | 0 | 0 | 0 | 0 | 0 | 69 | 0 | 75.2
0 | 16 | 4 | 0 | 0 | 0 | 0 | 80 | 0 | 63.3
0 | 23.6 | 3.7 | 0 | 0 | 0 | 0 | 72.7 | 0 | 62.5
0 | 14.5 | 12.8 | 0 | 0 | 0 | 0 | 72.7 | 0 | 60.3
0 | 14.5 | 3.7 | 0 | 0 | 0 | 0 | 81.8 | 0 | 62.9
0 | 14.2 | 3.6 | 10.9 | 0 | 0 | 0 | 71.3 | 0 | 72.3
0 | 14.5 | 3.7 | 0 | 0 | 0 | 9.100001 | 72.7 | 0 | 78.2
0 | 15.2 | 3.8 | 0 | 0 | 4.8 | 0 | 76.2 | 0 | 67
15 | 16 | 0 | 0 | 0 | 0 | 0 | 69 | 0 | 75.2
30 | 0 | 0 | 0 | 0 | 9 | 0 | 61 | 0 | 86.3
27 | 3 | 0 | 0 | 0 | 9 | 0 | 61 | 0 | 86.2
26 | 4 | 0 | 0 | 0 | 9 | 0 | 61 | 0 | 86
21 | 9 | 0 | 0 | 0 | 9 | 0 | 61 | 0 | 84.1
0 | 30 | 0 | 0 | 0 | 9 | 0 | 61 | 0 | 63.8
15 | 0 | 0 | 0 | 0 | 4 | 0 | 81 | 0 | 77.6
15 | 0 | 0 | 0 | 0 | 6 | 0 | 79 | 0 | 78.8
15 | 0 | 0 | 0 | 0 | 8 | 0 | 77 | 0 | 80.1
15 | 0 | 0 | 0 | 0 | 10 | 0 | 75 | 0 | 81.8
15 | 0 | 0 | 0 | 0 | 12 | 0 | 73 | 0 | 82.6
15 | 0 | 0 | 0 | 0 | 15 | 0 | 70 | 0 | 82.8
15 | 0 | 0 | 0 | 0 | 16 | 0 | 69 | 0 | 82.8
15 | 0 | 0 | 0 | 0 | 18 | 0 | 67 | 0 | 84.6
15 | 0 | 0 | 0 | 0 | 22 | 0 | 63 | 0 | 87.3
33 | 0 | 0 | 0 | 0 | 2 | 0 | 65 | 0 | 82.4
31 | 0 | 0 | 0 | 0 | 4 | 0 | 65 | 0 | 83
29 | 0 | 0 | 0 | 0 | 6 | 0 | 65 | 0 | 83.8
27 | 0 | 0 | 0 | 0 | 8 | 0 | 65 | 0 | 84.2
25 | 0 | 0 | 0 | 0 | 10 | 0 | 65 | 0 | 85.3
23 | 0 | 0 | 0 | 0 | 12 | 0 | 65 | 0 | 85.2
21 | 0 | 0 | 0 | 0 | 14 | 0 | 65 | 0 | 85.7
19 | 0 | 0 | 0 | 0 | 16 | 0 | 65 | 0 | 84.3
17.5 | 0 | 0 | 0 | 0 | 17.5 | 0 | 65 | 0 | 84.5
18 | 0 | 0 | 0 | 0 | 17 | 0 | 65 | 0 | 84.9
15 | 0 | 0 | 0 | 0 | 20 | 0 | 65 | 0 | 87.5
13 | 0 | 0 | 0 | 0 | 22 | 0 | 65 | 0 | 88.8
20 | 0 | 0 | 0 | 0 | 20 | 0 | 60 | 0 | 85.7
19 | 0 | 0 | 0 | 0 | 20 | 0 | 61 | 0 | 86.3
17 | 0 | 0 | 0 | 0 | 20 | 0 | 63 | 0 | 85.8
13 | 0 | 0 | 0 | 0 | 20 | 0 | 67 | 0 | 88.6
11 | 0 | 0 | 0 | 0 | 20 | 0 | 69 | 0 | 87
0 | 32 | 0 | 0 | 0 | 5 | 0 | 63 | 0 | 63.9
6 | 26 | 0 | 0 | 0 | 5 | 0 | 63 | 0 | 71.6
12 | 20 | 0 | 0 | 0 | 5 | 0 | 63 | 0 | 76.3
16 | 16 | 0 | 0 | 0 | 5 | 0 | 63 | 0 | 78.5
19 | 13 | 0 | 0 | 0 | 5 | 0 | 63 | 0 | 80.3
22 | 10 | 0 | 0 | 0 | 5 | 0 | 63 | 0 | 81.5
24 | 8 | 0 | 0 | 0 | 5 | 0 | 63 | 0 | 82.7
25 | 7 | 0 | 0 | 0 | 5 | 0 | 63 | 0 | 82.9
27 | 5 | 0 | 0 | 0 | 5 | 0 | 63 | 0 | 84
29 | 3 | 0 | 0 | 0 | 5 | 0 | 63 | 0 | 84.2
32 | 0 | 0 | 0 | 0 | 5 | 0 | 63 | 0 | 84.1
41.34896 | 0 | 0 | 0 | 0 | 4.362472 | 0 | 54.28857 | 0 | 84.5
44.50648 | 0 | 0 | 0 | 0 | 15.65201 | 0 | 39.8415 | 0 | 90.5
40.79764 | 0 | 0 | 0 | 0 | 2.391281 | 0 | 56.81108 | 0 | 81.8
43.71173 | 0 | 0 | 0 | 0 | 12.81043 | 0 | 43.47784 | 0 | 82.5
47.19251 | 0 | 0 | 0 | 0 | 6.676805 | 0 | 46.13068 | 0 | 87.6
38.4203 | 0 | 0 | 0 | 0 | 3.426861 | 0 | 58.15284 | 0 | 82.4
49.75818 | 0 | 0 | 0 | 0 | 0 | 0 | 50.24181 | 0 | 87.6
25.01067 | 0 | 0 | 0 | 0 | 11.84041 | 0 | 63.14891 | 0 | 81.2
30.56313 | 0 | 0 | 0 | 0 | 6.849483 | 0 | 62.58739 | 0 | 83
31.48818 | 0 | 0 | 0 | 0 | 11.39944 | 0 | 57.11238 | 0 | 86.7
49.38517 | 0 | 0 | 0 | 0 | 2.261425 | 0 | 48.3534 | 0 | 84.2
47.63841 | 0 | 0 | 0 | 0 | 4.188361 | 0 | 48.17323 | 0 | 86.2
0 | 0 | 0 | 0 | 22.2 | 22.2 | 0 | 55.6 | 0 | 101
0 | 12 | 0 | 0 | 18 | 10 | 10 | 50 | 0 | 71.9
0 | 12 | 0 | 18 | 0 | 10 | 10 | 50 | 0 | 77.4
0 | 17.97439 | 5.503542 | 0 | 0 | 6.115275 | 0 | 70.4068 | 0 | 58.9
0 | 17.63117 | 8.075978 | 0 | 0 | 5.822998 | 0 | 68.46985 | 0 | 59.1
0 | 21.05358 | 9.046726 | 0 | 0 | 6.431537 | 0 | 63.46816 | 0 | 59.5
0 | 17.16186 | 10.23018 | 0 | 0 | 6.102307 | 0 | 66.50566 | 0 | 58.9
0 | 19.05673 | 0.1199897 | 4.344579 | 0 | 6.041399 | 0 | 70.4373 | 0 | 64.2
0 | 16.92181 | 0 | 8.645776 | 0 | 6.596729 | 0 | 67.83569 | 0 | 69.6
0 | 17.29487 | 0.1325528 | 12.24605 | 0 | 6.031038 | 0 | 64.29549 | 0 | 72.3
0 | 17.78466 | 0.1570728 | 0.120928 | 6.53127 | 6.04626 | 0 | 69.35981 | 0 | 64.7
0 | 15.55535 | 0.09040453 | 0.1627039 | 12.28476 | 6.508545 | 0 | 65.39824 | 0 | 71.9
0 | 16.35544 | 0.1256454 | 0.2005002 | 17.0903 | 5.194417 | 0 | 61.03369 | 0 | 73.2
0 | 19.31217 | 0.1212113 | 0 | 0 | 6.283321 | 3.234419 | 71.04889 | 0 | 66.3
0 | 18.24968 | 0.1149405 | 0 | 0 | 6.171319 | 6.65052 | 68.81355 | 0 | 68
0 | 15.81815 | 0.2237552 | 0 | 0 | 5.787994 | 10.32987 | 67.84023 | 0 | 70.5
0 | 15.72393 | 0.07521884 | 0 | 0 | 6.759504 | 12.30503 | 65.13631 | 0 | 75.9
0 | 16.98784 | 0.1025471 | 0 | 0 | 5.747389 | 16.24253 | 60.91969 | 0 | 70.5
0 | 14.09988 | 0.1172611 | 0 | 0 | 5.008694 | 26.05659 | 54.71758 | 0 | 58
0 | 0.3246516 | 2.549583 | 13.07948 | 0 | 10.69483 | 0 | 73.35145 | 0 | 77.4
0 | 5.045714 | 21.27766 | 0 | 0 | 6.189388 | 0 | 67.48723 | 0 | 58.6
0 | 4.057181 | 0 | 23.86292 | 0.1097314 | 9.66662 | 0 | 62.30355 | 0 | 83.2
0 | 3.799335 | 0 | 0 | 27.59124 | 10.50819 | 0 | 58.10124 | 0 | 91.8
0 | 4.589745 | 0.0817904 | 0 | 31.46681 | 12.17699 | 0 | 51.68467 | 0 | 96.1
0 | 1.343126 | 0 | 39.74969 | 0.4925233 | 13.4399 | 0 | 44.97477 | 0 | 98.6
0 | 7.507951 | 5.646784 | 13.7797 | 0 | 6.887363 | 8.174427 | 58.00378 | 0 | 80.1
0 | 7.338323 | 4.968704 | 0 | 15.15547 | 7.650485 | 8.213557 | 56.67346 | 0 | 71.5
0 | 2.555983 | 3.959195 | 0 | 0 | 5.858738 | 21.71156 | 65.91452 | 0 | 52.8
0 | 9.533105 | 2.82266 | 0 | 12.92864 | 7.940195 | 9.028496 | 57.74691 | 0 | 70.1
0 | 29.16742 | 1.338466 | 0 | 0 | 7.641114 | 0 | 61.853 | 0 | 62.6
0 | 30.58127 | 1.231254 | 0 | 0 | 7.346503 | 0 | 60.84097 | 0 | 64.4
0 | 1.632078 | 1.528202 | 26.52564 | 0 | 12.2103 | 0 | 58.10378 | 0 | 85.6
0 | 2.289034 | 1.669137 | 0.7447412 | 26.19436 | 14.39617 | 0 | 54.70657 | 0 | 90.2
0 | 1.886255 | 1.443613 | 0.8339052 | 25.43393 | 14.44707 | 0 | 55.95523 | 0 | 91.5
0 | 2.945958 | 2.732906 | 13.36911 | 0 | 10.01682 | 0 | 70.9352 | 0 | 75.4
0 | 1.663789 | 3.752401 | 27.22474 | 0 | 11.64021 | 0 | 55.71886 | 0 | 85
0 | 1.642601 | 1.407074 | 19.91304 | 6.926487 | 13.30055 | 0 | 56.81025 | 0 | 87.1
0 | 5.397411 | 1.369123 | 24.21194 | 0 | 13.86842 | 0 | 55.15309 | 0 | 88.9
0 | 4.907219 | 0.2696184 | 0 | 0 | 1.263648 | 9.297777 | 84.07388 | 0 | 60.5
0 | 12.90211 | 0 | 12.74154 | 3.397849 | 0 | 0 | 70.95462 | 0 | 66.9
0 | 14.80437 | 3.313251 | 2.44879 | 0 | 0 | 4.482822 | 74.69382 | 0 | 72.1
0 | 8.118954 | 10.0678 | 0 | 0 | 0 | 7.876501 | 73.87152 | 0 | 73
0 | 3.529787 | 0.2677261 | 0.8994257 | 0 | 0 | 11.07527 | 84.22779 | 0 | 62.5
0 | 0 | 0 | 0 | 0 | 0 | 3.471136 | 96.52886 | 0 | 66
0 | 14.29123 | 0 | 14.25133 | 0 | 0 | 71.45744 | 0 | 0 | 71.3
0 | 14.3 | 0 | 14.3 | 0 | 0 | 0 | 71.39999 | 0 | 73.7
0 | 14.3 | 0 | 14.3 | 0 | 0 | 14.3 | 57.09999 | 0 | 84.9
0 | 14.3 | 0 | 14.3 | 0 | 0 | 21.4 | 50 | 0 | 86.8
0 | 14.3 | 0 | 14.3 | 0 | 0 | 28.6 | 42.8 | 0 | 88.3
0 | 14.3 | 0 | 14.3 | 0 | 0 | 35.7 | 35.7 | 0 | 86.8
0 | 14.3 | 0 | 14.3 | 0 | 0 | 42.8 | 28.6 | 0 | 85.3
0 | 14.3 | 0 | 14.3 | 0 | 0 | 57.09999 | 14.3 | 0 | 79.2
26 | 0 | 0 | 0 | 0 | 0 | 0 | 74 | 0 | 77.1
40 | 0 | 0 | 0 | 0 | 0 | 0 | 60 | 0 | 81.8
0 | 28 | 0 | 0 | 0 | 0 | 0 | 72 | 0 | 60.3
0 | 40 | 0 | 0 | 0 | 0 | 0 | 60 | 0 | 59
0 | 25.01318 | 0 | 0 | 0 | 0 | 0 | 74.98682 | 0 | 60.5
0 | 25.01318 | 0 | 0 | 0 | 0 | 0 | 74.98682 | 0 | 59.8
0 | 33.00988 | 0 | 0 | 0 | 0 | 0 | 66.99012 | 0 | 59.1
0 | 25.702 | 0 | 0 | 0 | 4.53385 | 0 | 69.76415 | 0 | 61.4
0 | 0 | 0 | 0 | 0 | 0 | 0 | 100 | 0 | 71.9
0 | 13 | 0 | 0 | 0 | 0 | 0 | 87 | 0 | 62.1
0 | 16 | 0 | 0 | 0 | 0 | 0 | 84 | 0 | 60.2
0 | 17 | 0 | 0 | 0 | 0 | 0 | 83 | 0 | 59.1
0 | 20 | 0 | 0 | 0 | 0 | 0 | 80 | 0 | 56.4
0 | 26 | 0 | 0 | 0 | 0 | 0 | 74 | 0 | 55.9
0 | 30 | 0 | 0 | 0 | 0 | 0 | 70 | 0 | 56.8
0 | 33.3 | 0 | 0 | 0 | 0 | 0 | 66.7 | 0 | 58.7
0 | 0 | 13 | 0 | 0 | 0 | 0 | 87 | 0 | 53
0 | 0 | 15 | 0 | 0 | 0 | 0 | 85 | 0 | 52.2
0 | 0 | 20 | 0 | 0 | 0 | 0 | 80 | 0 | 48.5
0 | 0 | 25 | 0 | 0 | 0 | 0 | 75 | 0 | 47.2
0 | 0 | 0 | 0 | 0 | 0 | 0 | 100 | 0 | 72.7
0 | 10 | 0 | 0 | 0 | 0 | 0 | 90 | 0 | 65.3
0 | 15 | 0 | 0 | 0 | 0 | 0 | 85 | 0 | 63
0 | 20 | 0 | 0 | 0 | 0 | 0 | 80 | 0 | 61.2
0 | 25 | 0 | 0 | 0 | 0 | 0 | 75 | 0 | 59.8
0 | 30 | 0 | 0 | 0 | 0 | 0 | 70 | 0 | 59.3
0 | 35 | 0 | 0 | 0 | 0 | 0 | 65 | 0 | 58.4
0 | 40 | 0 | 0 | 0 | 0 | 0 | 60 | 0 | 57.8
25 | 0 | 0 | 0 | 0 | 0 | 0 | 75 | 0 | 71.6
33 | 0 | 0 | 0 | 0 | 0 | 0 | 67 | 0 | 74.5
40 | 0 | 0 | 0 | 0 | 0 | 0 | 60 | 0 | 77.4
0 | 25 | 0 | 0 | 0 | 0 | 0 | 75 | 0 | 53.9
0 | 33 | 0 | 0 | 0 | 0 | 0 | 67 | 0 | 51
0 | 40 | 0 | 0 | 0 | 0 | 0 | 60 | 0 | 46.1
0 | 0 | 25 | 0 | 0 | 0 | 0 | 75 | 0 | 44.1
0 | 0 | 33 | 0 | 0 | 0 | 0 | 67 | 0 | 39.2
17 | 16 | 0 | 0 | 0 | 0 | 0 | 67 | 0 | 62.7
0 | 17 | 16 | 0 | 0 | 0 | 0 | 67 | 0 | 45.1
13 | 12 | 8 | 0 | 0 | 0 | 0 | 67 | 0 | 54.9
20 | 20 | 8 | 0 | 0 | 0 | 0 | 52 | 0 | 55.9
33 | 0 | 0 | 0 | 0 | 0 | 0 | 67 | 0 | 81.1
0 | 15 | 0 | 0 | 0 | 0 | 0 | 85 | 0 | 64.4
0 | 20 | 0 | 0 | 0 | 0 | 0 | 80 | 0 | 62
0 | 25 | 0 | 0 | 0 | 0 | 0 | 75 | 0 | 61.4
0 | 30 | 0 | 0 | 0 | 0 | 0 | 70 | 0 | 60.5
0 | 33 | 0 | 0 | 0 | 0 | 0 | 67 | 0 | 60.3
0 | 35 | 0 | 0 | 0 | 0 | 0 | 65 | 0 | 60.2
20 | 5 | 0 | 0 | 0 | 0 | 0 | 75 | 0 | 77.5
15 | 10 | 0 | 0 | 0 | 0 | 0 | 75 | 0 | 75.3
10 | 15 | 0 | 0 | 0 | 0 | 0 | 75 | 0 | 72.2
5 | 20 | 0 | 0 | 0 | 0 | 0 | 75 | 0 | 68
0 | 0 | 0 | 57.57576 | 7.070707 | 28.28283 | 0 | 7.070707 | 0 | 109
0 | 11.92508 | 1.232086 | 9.803351 | 1.363986 | 1.617515 | 0.3509495 | 73.09502 | 0 | 73.5
0 | 2.14672 | 9.240952 | 0 | 0 | 2.979893 | 14.82294 | 70.57475 | 0 | 70.2
0 | 7.811882 | 7.548608 | 1.51434 | 0.6918416 | 0 | 7.081916 | 75.28735 | 0 | 75.2
0 | 16.13 | 0 | 11.15 | 0 | 0 | 2.91 | 69.81 | 0 | 78.7
0 | 16.13 | 0 | 11.15 | 0 | 2.91 | 0 | 69.81 | 0 | 72.6
0 | 15.67157 | 0 | 10.83108 | 0 | 0 | 0 | 73.49734 | 0 | 72.6
0 | 15.67157 | 0 | 10.83108 | 5.660565 | 0 | 0 | 67.83678 | 0 | 79.2
0 | 15.67157 | 0 | 16.49165 | 0 | 0 | 0 | 67.83678 | 0 | 75.5
0 | 16.62 | 0 | 11.48 | 0 | 0 | 0 | 71.9 | 0 | 76.7
2.91 | 16.13 | 0 | 11.15 | 0 | 0 | 0 | 69.81 | 0 | 76.8
0 | 16.13 | 2.91 | 11.15 | 0 | 0 | 0 | 69.81 | 0 | 69.3
0 | 19.04 | 0 | 11.15 | 0 | 0 | 0 | 69.81 | 0 | 71.2
0 | 9.153151 | 1.003763 | 0 | 0 | 1.854634 | 15.39168 | 72.59677 | 0 | 68.3
20 | 0 | 0 | 0 | 0 | 0 | 0 | 80 | 0 | 72.9
22.5 | 0 | 0 | 0 | 0 | 0 | 0 | 77.5 | 0 | 73.5
25 | 0 | 0 | 0 | 0 | 0 | 0 | 75 | 0 | 72.2
27.5 | 0 | 0 | 0 | 0 | 0 | 0 | 72.5 | 0 | 74.4
30 | 0 | 0 | 0 | 0 | 0 | 0 | 70 | 0 | 73
32 | 0 | 0 | 0 | 0 | 0 | 0 | 68 | 0 | 75.4
33.3 | 0 | 0 | 0 | 0 | 0 | 0 | 66.7 | 0 | 76
0 | 16.67 | 0 | 0 | 0 | 0 | 0 | 83.33 | 0 | 58
0 | 18 | 0 | 0 | 0 | 0 | 0 | 82 | 0 | 60.4
0 | 20 | 0 | 0 | 0 | 0 | 0 | 80 | 0 | 58.8
0 | 22.5 | 0 | 0 | 0 | 0 | 0 | 77.5 | 0 | 58.4
0 | 27.5 | 0 | 0 | 0 | 0 | 0 | 72.5 | 0 | 55.9
0 | 30 | 0 | 0 | 0 | 0 | 0 | 70 | 0 | 56.4
0 | 33.3 | 0 | 0 | 0 | 0 | 0 | 66.7 | 0 | 57.3
0 | 0 | 18 | 0 | 0 | 0 | 0 | 82 | 0 | 49
0 | 0 | 20 | 0 | 0 | 0 | 0 | 80 | 0 | 47.6
0 | 0 | 22.5 | 0 | 0 | 0 | 0 | 77.5 | 0 | 46
0 | 0 | 25 | 0 | 0 | 0 | 0 | 75 | 0 | 43.9
0 | 10.10658 | 1.918245 | 8.162833 | 5.379788 | 1.417722 | 0 | 72.67619 | 0 | 72.2
0 | 0 | 0 | 0 | 0 | 0 | 0 | 100 | 0 | 73.2
0 | 0 | 13.13602 | 0 | 11.58072 | 10.29995 | 6.70429 | 0 | 57.87871 | 66.6
0 | 2.14672 | 9.240951 | 0 | 0 | 2.979893 | 14.82294 | 70.57475 | 0 | 70.2
0 | 7.811882 | 7.548608 | 1.51434 | 0.6918416 | 0 | 7.081916 | 75.28735 | 0 | 75.2
0 | 6.461205 | 7.786227 | 1.941401 | 0 | 0 | 7.983365 | 75.74092 | 0 | 77.4
0 | 40 | 0 | 0 | 0 | 0 | 0 | 60 | 0 | 62.4
0 | 32 | 0 | 0 | 0 | 8 | 0 | 60 | 0 | 69.3
0 | 24 | 0 | 0 | 0 | 16 | 0 | 60 | 0 | 73.2
0 | 20 | 0 | 0 | 0 | 20 | 0 | 60 | 0 | 73.5
0 | 17.4 | 0 | 0 | 0 | 22.6 | 0 | 60 | 0 | 78
0 | 20 | 0 | 0 | 0 | 0 | 0 | 80 | 0 | 60.2
0 | 20 | 0 | 0 | 0 | 5 | 0 | 75 | 0 | 64.8
0 | 20 | 0 | 0 | 0 | 10 | 0 | 70 | 0 | 69.6
0 | 20 | 0 | 0 | 0 | 26 | 0 | 54 | 0 | 77.4
0 | 0 | 0 | 32 | 0 | 8 | 0 | 60 | 0 | 92.9
0 | 0 | 0 | 26.7 | 0 | 13.3 | 0 | 60 | 0 | 91.6
0 | 0 | 0 | 20 | 0 | 20 | 0 | 60 | 0 | 93.3
0 | 0 | 0 | 17.4 | 0 | 22.6 | 0 | 60 | 0 | 98
0 | 32 | 0 | 0 | 0 | 0 | 8 | 60 | 0 | 65.3
0 | 24 | 0 | 0 | 0 | 0 | 16 | 60 | 0 | 84.4
0 | 20 | 0 | 0 | 0 | 0 | 20 | 60 | 0 | 82.1
0 | 17.4 | 0 | 0 | 0 | 0 | 22.6 | 60 | 0 | 86.4
0 | 0 | 0 | 0 | 0 | 0 | 0 | 99 | 0 | 66
10 | 0 | 0 | 0 | 0 | 0 | 0 | 90 | 0 | 74.2
15 | 0 | 0 | 0 | 0 | 0 | 0 | 85 | 0 | 76.4
20 | 0 | 0 | 0 | 0 | 0 | 0 | 80 | 0 | 76.9
25 | 0 | 0 | 0 | 0 | 0 | 0 | 75 | 0 | 78.4
30 | 0 | 0 | 0 | 0 | 0 | 0 | 70 | 0 | 78.8
35 | 0 | 0 | 0 | 0 | 0 | 0 | 65 | 0 | 81.2
0 | 3.507787 | 0.5934982 | 0 | 0 | 1.401205 | 11.15281 | 83.22317 | 0 | 61.2
0 | 10.54652 | 4.716084 | 0.2263383 | 0 | 0 | 10.48283 | 73.40738 | 0 | 81.4
0 | 0 | 0 | 0 | 0 | 0 | 0 | 100 | 0 | 72.4
0 | 15.84157 | 0 | 8.489079 | 4.42922 | 0.8754158 | 0 | 70.31627 | 0 | 75.7
0 | 11.57604 | 0 | 8.529526 | 4.450323 | 0.8795866 | 3.864559 | 70.65129 | 0 | 73.9
0 | 8.230193 | 0 | 8.561254 | 4.466877 | 0.8828585 | 6.895884 | 70.91409 | 0 | 72.6
0 | 20 | 5 | 0 | 0 | 0 | 0 | 75 | 0 | 60.7
0 | 15 | 10 | 0 | 0 | 0 | 0 | 75 | 0 | 58.5
0 | 10 | 15 | 0 | 0 | 0 | 0 | 75 | 0 | 55.5
0 | 5 | 20 | 0 | 0 | 0 | 0 | 75 | 0 | 51.6
0 | 25 | 0 | 0 | 0 | 0 | 0 | 75 | 0 | 61.3
0 | 24.80487 | 0 | 0.2271988 | 0 | 0.1428073 | 0 | 74.77193 | 0 | 56.7
0 | 23.34535 | 0 | 1.702078 | 0 | 0.1252136 | 0 | 74.77406 | 0 | 58.1
0 | 22.44343 | 0 | 2.836439 | 0 | 0.1304947 | 0 | 74.53661 | 0 | 60.5
0 | 22.58905 | 0 | 4.087355 | 0 | 0.17201 | 0 | 73.09477 | 0 | 62.1
0 | 20.28969 | 0 | 4.89939 | 0.2402379 | 0.2017983 | 0 | 74.30067 | 0 | 63
0 | 18.873 | 0 | 6.69474 | 0.3294591 | 0.3255806 | 0 | 73.54288 | 0 | 65.7
0 | 16.82165 | 0 | 8.124575 | 0.3439079 | 0.4492054 | 0 | 74.19273 | 0 | 66.7
0 | 15.80181 | 0 | 8.732388 | 0.3876004 | 0.2239296 | 0 | 74.8204 | 0 | 68.3
0 | 14.42271 | 0 | 9.919988 | 0.4620588 | 0.2238908 | 0 | 74.9074 | 0 | 69
0 | 13.74441 | 0 | 11.11005 | 0.4310386 | 0.2820178 | 0 | 74.36871 | 0 | 71.1
0 | 12.52688 | 0 | 12.3671 | 0.4586541 | 0.222241 | 0 | 74.36537 | 0 | 67.8
0 | 12.25983 | 0 | 19.23851 | 1.259818 | 0.8378034 | 0 | 66.28433 | 0 | 81.8
0 | 20 | 0 | 0 | 0 | 0 | 0 | 79.7 | 0 | 59.1
0 | 20 | 0 | 0 | 0 | 0 | 0 | 79.7 | 0 | 58.9
0 | 0 | 0 | 23.1 | 0 | 19.2 | 0 | 50 | 7.7 | 82.9
0 | 0 | 0 | 23.1 | 0 | 23.1 | 0 | 46.1 | 7.7 | 84
0 | 0 | 0 | 31 | 0 | 13.8 | 0 | 44.8 | 10.4 | 79.9
0 | 0 | 0 | 31 | 0 | 17.2 | 0 | 41.4 | 10.4 | 81.9
0 | 0 | 0 | 31 | 0 | 20.7 | 0 | 37.9 | 10.4 | 83.4
0 | 0 | 0 | 37.5 | 0 | 15.6 | 0 | 34.4 | 12.5 | 81.4
0 | 0 | 0 | 37.5 | 0 | 18.7 | 0 | 31.3 | 12.5 | 82.8
0 | 0 | 0 | 32.1 | 0 | 15.1 | 0 | 47.2 | 5.6 | 86.2
0 | 0 | 0 | 32 | 0 | 14 | 0 | 48 | 6 | 84.3
0 | 0 | 0 | 0 | 39.53722 | 15.19115 | 0 | 45.27163 | 0 | 99
0 | 12.13388 | 3.084663 | 13.00808 | 0 | 0.3113158 | 0.4471654 | 71.01489 | 0 | 71.8
0 | 9.761098 | 6.285942 | 0 | 0 | 0.2524873 | 11.0933 | 71.76765 | 0 | 82.5
0 | 0 | 0 | 0 | 0 | 0 | 0 | 100 | 0 | 70.4
0 | 0 | 0 | 0 | 0 | 0 | 0 | 100 | 0 | 70.4
0 | 0 | 0 | 0 | 0 | 0 | 0 | 100 | 0 | 73.1
0 | 0 | 0 | 0 | 0 | 0 | 0 | 100 | 0 | 78
0 | 0 | 0 | 0 | 0 | 0 | 0 | 100 | 0 | 72.9
0 | 0 | 0 | 0 | 0 | 0 | 0 | 100 | 0 | 73
0 | 0 | 0 | 0 | 0 | 0 | 0 | 100 | 0 | 72.8
10 | 0 | 0 | 0 | 0 | 0 | 0 | 90 | 0 | 69.5
14 | 0 | 0 | 0 | 0 | 0 | 0 | 86 | 0 | 70
25 | 0 | 0 | 0 | 0 | 0 | 0 | 75 | 0 | 78.8
30 | 0 | 0 | 0 | 0 | 0 | 0 | 70 | 0 | 77
33.3 | 0 | 0 | 0 | 0 | 0 | 0 | 66.7 | 0 | 72.5
40 | 0 | 0 | 0 | 0 | 0 | 0 | 60 | 0 | 75.6
0 | 21.09477 | 0 | 6.358572 | 5.897986 | 0.8742831 | 0 | 65.77439 | 0 | 66
0 | 14.04949 | 0 | 7.496297 | 3.724982 | 1.766943 | 0 | 72.96229 | 0 | 75.9
0 | 0 | 0 | 0 | 0 | 0 | 0 | 100 | 0 | 72.6
0 | 20 | 0 | 0 | 0 | 0 | 0 | 80 | 0 | 56.4
0 | 30 | 0 | 0 | 0 | 0 | 0 | 70 | 0 | 55.7
0 | 40 | 0 | 0 | 0 | 0 | 0 | 60 | 0 | 53.2
0 | 0 | 20 | 0 | 0 | 0 | 0 | 80 | 0 | 46.9
0 | 0 | 30 | 0 | 0 | 0 | 0 | 70 | 0 | 38.7
0 | 0 | 40 | 0 | 0 | 0 | 0 | 60 | 0 | 36.3
0 | 5 | 15 | 0 | 0 | 0 | 0 | 80 | 0 | 56.6
0 | 10 | 10 | 0 | 0 | 0 | 0 | 80 | 0 | 54.8
0 | 15 | 5 | 0 | 0 | 0 | 0 | 80 | 0 | 59.4
0 | 5 | 25 | 0 | 0 | 0 | 0 | 70 | 0 | 51.9
0 | 10 | 20 | 0 | 0 | 0 | 0 | 70 | 0 | 54
0 | 15 | 15 | 0 | 0 | 0 | 0 | 70 | 0 | 56.2
0 | 20 | 10 | 0 | 0 | 0 | 0 | 70 | 0 | 55.3
0 | 25 | 5 | 0 | 0 | 0 | 0 | 70 | 0 | 59.5
0 | 10 | 30 | 0 | 0 | 0 | 0 | 60 | 0 | 47.8
0 | 20 | 20 | 0 | 0 | 0 | 0 | 60 | 0 | 55.5
0 | 30 | 10 | 0 | 0 | 0 | 0 | 60 | 0 | 58.2
0 | 0 | 15 | 0 | 0 | 0 | 0 | 85 | 0 | 62
0 | 0 | 25 | 0 | 0 | 0 | 0 | 75 | 0 | 56.4
0 | 0 | 33 | 0 | 0 | 0 | 0 | 67 | 0 | 54
0 | 23.2 | 0 | 0 | 0 | 0 | 0 | 76.6 | 0 | 55.9
0 | 22.6 | 0 | 0 | 0 | 0 | 0 | 76.6 | 0 | 56.1
0 | 10 | 0 | 10 | 0 | 0 | 0 | 80 | 0 | 67.8
0 | 19.4 | 0 | 5.3 | 0 | 0 | 0 | 75.3 | 0 | 66.4
0 | 14.4 | 0 | 16 | 0 | 0 | 0 | 69.6 | 0 | 76.1
0 | 19.3 | 0 | 16 | 0 | 0 | 0 | 64.7 | 0 | 78.1
0 | 14.2 | 0 | 26.6 | 0 | 0 | 0 | 59.2 | 0 | 83.9
0 | 20 | 0 | 0 | 0 | 3 | 0 | 77 | 0 | 76.1
0 | 0 | 0 | 0 | 0 | 0 | 100 | 0 | 0 | 20.8
0 | 0 | 0 | 0 | 0 | 0 | 100 | 0 | 0 | 24.5
0 | 0 | 0 | 0 | 0 | 0 | 100 | 0 | 0 | 18.7
0 | 0 | 0 | 0 | 0 | 0 | 100 | 0 | 0 | 20.9
0 | 0 | 0 | 0 | 0 | 0 | 100 | 0 | 0 | 20.9
0 | 0 | 0 | 0 | 0 | 0 | 100 | 0 | 0 | 22.1
0 | 0 | 0 | 0 | 0 | 0 | 100 | 0 | 0 | 22.7
0 | 0 | 0 | 37.5 | 12.5 | 0 | 0 | 50 | 0 | 94.9
0 | 0 | 0 | 25 | 25 | 0 | 0 | 50 | 0 | 99.1
16 | 0 | 0 | 0 | 0 | 0 | 0 | 84 | 0 | 75
32 | 0 | 0 | 0 | 0 | 0 | 0 | 68 | 0 | 78.4
0 | 14.30036 | 0 | 10.68649 | 0 | 0 | 0 | 75.01315 | 0 | 77.5
0 | 14.2889 | 0 | 10.70798 | 0 | 0 | 5.076092 | 69.92702 | 0 | 80.4
0 | 11.6 | 0 | 0 | 0 | 0 | 36.2 | 52.2 | 0 | 59.3
0 | 23.2 | 0 | 0 | 0 | 0 | 24.3 | 52.5 | 0 | 80.4
0 | 5.8 | 0 | 0 | 0 | 0 | 21.3 | 72.9 | 0 | 60.6
0 | 13.2 | 0 | 0 | 0 | 0 | 14.3 | 72.5 | 0 | 79.8
0 | 6.2 | 0 | 0 | 0 | 0 | 48 | 45.8 | 0 | 40.3
0 | 18.1 | 0 | 0 | 0 | 0 | 32 | 49.9 | 0 | 73.6
0 | 28.1 | 0 | 0 | 0 | 0 | 21.8 | 50.1 | 0 | 72.5
0 | 2.9 | 0 | 0 | 0 | 0 | 14.9 | 82.2 | 0 | 57.8
0 | 28.7 | 0 | 0 | 0 | 0 | 11.1 | 60.2 | 0 | 65.2
10 | 8 | 0 | 0 | 0 | 12.5 | 4.5 | 65 | 0 | 78.6
18 | 0 | 0 | 0 | 0 | 12.5 | 4.5 | 65 | 0 | 85.7
0 | 18 | 0 | 0 | 0 | 12.5 | 4.5 | 65 | 0 | 74.9
30 | 0 | 0 | 0 | 0 | 10 | 0 | 60 | 0 | 92.3
0 | 30 | 0 | 0 | 0 | 10 | 0 | 60 | 0 | 72.3
17.9 | 0 | 0 | 0 | 16.3 | 0 | 0 | 65.6 | 0 | 84.3
17 | 0 | 0 | 16.2 | 0 | 0 | 0 | 66.5 | 0 | 82.4
0 | 19 | 0 | 0 | 15.9 | 0 | 0 | 64.8 | 0 | 70.6
0 | 16.7 | 0 | 16.8 | 0 | 0 | 0 | 66.1 | 0 | 69.6
0 | 0 | 16.3 | 16.9 | 0 | 0 | 0 | 66.6 | 0 | 55.9
0 | 29.14195 | 0 | 10.73628 | 0 | 0 | 0 | 60.12177 | 0 | 58.9
0 | 13.86025 | 0.4047597 | 7.117651 | 6.045339 | 1.191913 | 0 | 71.0899 | 0 | 63.5
0 | 0 | 0 | 0 | 0 | 0 | 100 | 0 | 0 | 17
0 | 0 | 0 | 0 | 0 | 0 | 95 | 5 | 0 | 21.1
0 | 0 | 0 | 0 | 0 | 0 | 90 | 10 | 0 | 20.8
0 | 0 | 0 | 0 | 0 | 0 | 85 | 15 | 0 | 21.1
0 | 0 | 0 | 0 | 0 | 0 | 80 | 20 | 0 | 22.8
0 | 0 | 0 | 0 | 0 | 0 | 75 | 25 | 0 | 24.1
0 | 0 | 0 | 0 | 0 | 0 | 70 | 30 | 0 | 23.5
0 | 0 | 0 | 0 | 0 | 0 | 65 | 35 | 0 | 22.5
0 | 0 | 0 | 0 | 0 | 0 | 60 | 40 | 0 | 23.3
0 | 0 | 0 | 0 | 0 | 0 | 0 | 100 | 0 | 68.8
0 | 5 | 0 | 0 | 0 | 0 | 95 | 0 | 0 | 28
0 | 10 | 0 | 0 | 0 | 0 | 90 | 0 | 0 | 34.7
0 | 10 | 0 | 0 | 0 | 0 | 85 | 5 | 0 | 32.1
0 | 10 | 0 | 0 | 0 | 0 | 80 | 10 | 0 | 35.8
0 | 10 | 0 | 0 | 0 | 0 | 75 | 15 | 0 | 37
0 | 10 | 0 | 0 | 0 | 0 | 70 | 20 | 0 | 37.8
0 | 10 | 0 | 0 | 0 | 0 | 65 | 25 | 0 | 44
0 | 10 | 0 | 0 | 0 | 0 | 60 | 30 | 0 | 45.4
0 | 10 | 0 | 0 | 0 | 0 | 55 | 35 | 0 | 46.4
0 | 10 | 0 | 0 | 0 | 0 | 50 | 40 | 0 | 46.2
0 | 10 | 0 | 0 | 0 | 0 | 45 | 45 | 0 | 49.3
0 | 10 | 0 | 0 | 0 | 0 | 40 | 50 | 0 | 53
0 | 10 | 0 | 0 | 0 | 0 | 35 | 55 | 0 | 59.1
0 | 10 | 0 | 0 | 0 | 0 | 30 | 60 | 0 | 61.9
0 | 10 | 0 | 0 | 0 | 0 | 25 | 65 | 0 | 72.4
0 | 10 | 0 | 0 | 0 | 0 | 20 | 70 | 0 | 74.9
0 | 10 | 0 | 0 | 0 | 0 | 15 | 75 | 0 | 77.1
0 | 10 | 0 | 0 | 0 | 0 | 10 | 80 | 0 | 79.9
0 | 15 | 0 | 0 | 0 | 0 | 85 | 0 | 0 | 40.3
0 | 20 | 0 | 0 | 0 | 0 | 80 | 0 | 0 | 55.5
0 | 20 | 0 | 0 | 0 | 0 | 75 | 5 | 0 | 50.3
0 | 20 | 0 | 0 | 0 | 0 | 70 | 10 | 0 | 49.9
0 | 20 | 0 | 0 | 0 | 0 | 65 | 15 | 0 | 55.1
0 | 20 | 0 | 0 | 0 | 0 | 60 | 20 | 0 | 59.9
0 | 20 | 0 | 0 | 0 | 0 | 55 | 25 | 0 | 65.9
0 | 20 | 0 | 0 | 0 | 0 | 50 | 30 | 0 | 68.6
0 | 20 | 0 | 0 | 0 | 0 | 45 | 35 | 0 | 71.9
0 | 20 | 0 | 0 | 0 | 0 | 40 | 40 | 0 | 74
0 | 20 | 0 | 0 | 0 | 0 | 35 | 45 | 0 | 74.6
0 | 20 | 0 | 0 | 0 | 0 | 30 | 50 | 0 | 82.6
0 | 20 | 0 | 0 | 0 | 0 | 25 | 55 | 0 | 81.9
0 | 20 | 0 | 0 | 0 | 0 | 20 | 60 | 0 | 82.2
0 | 20 | 0 | 0 | 0 | 0 | 15 | 65 | 0 | 81.2
0 | 20 | 0 | 0 | 0 | 0 | 10 | 70 | 0 | 76.5
0 | 20 | 0 | 0 | 0 | 0 | 5 | 75 | 0 | 74.7
0 | 20 | 0 | 0 | 0 | 0 | 0 | 80 | 0 | 67.9
0 | 25 | 0 | 0 | 0 | 0 | 75 | 0 | 0 | 66.1
0 | 25 | 0 | 0 | 0 | 0 | 70 | 5 | 0 | 66.1
0 | 25 | 0 | 0 | 0 | 0 | 65 | 10 | 0 | 63.8
0 | 25 | 0 | 0 | 0 | 0 | 60 | 15 | 0 | 67.4
0 | 25 | 0 | 0 | 0 | 0 | 55 | 20 | 0 | 71.8
0 | 25 | 0 | 0 | 0 | 0 | 50 | 25 | 0 | 70.4
0 | 25 | 0 | 0 | 0 | 0 | 0 | 75 | 0 | 65.6
0 | 30 | 0 | 0 | 0 | 0 | 70 | 0 | 0 | 68.6
0 | 30 | 0 | 0 | 0 | 0 | 65 | 5 | 0 | 69.1
0 | 30 | 0 | 0 | 0 | 0 | 60 | 10 | 0 | 69.5
0 | 30 | 0 | 0 | 0 | 0 | 55 | 15 | 0 | 71
0 | 30 | 0 | 0 | 0 | 0 | 50 | 20 | 0 | 73.6
0 | 30 | 0 | 0 | 0 | 0 | 45 | 25 | 0 | 78.3
0 | 30 | 0 | 0 | 0 | 0 | 40 | 30 | 0 | 72.1
0 | 30 | 0 | 0 | 0 | 0 | 35 | 35 | 0 | 77.4
0 | 30 | 0 | 0 | 0 | 0 | 30 | 40 | 0 | 82.8
0 | 30 | 0 | 0 | 0 | 0 | 25 | 45 | 0 | 80.8
0 | 30 | 0 | 0 | 0 | 0 | 20 | 50 | 0 | 75.7
0 | 30 | 0 | 0 | 0 | 0 | 15 | 55 | 0 | 74.3
0 | 30 | 0 | 0 | 0 | 0 | 10 | 60 | 0 | 73.6
0 | 30 | 0 | 0 | 0 | 0 | 5 | 65 | 0 | 72.1
0 | 30 | 0 | 0 | 0 | 0 | 0 | 70 | 0 | 65.6
0 | 35 | 0 | 0 | 0 | 0 | 0 | 65 | 0 | 67.2
0 | 40 | 0 | 0 | 0 | 0 | 0 | 60 | 0 | 68.2
0 | 45 | 0 | 0 | 0 | 0 | 0 | 55 | 0 | 69.9
0 | 0 | 0 | 0 | 42.5 | 0 | 0 | 15 | 42.5 | 54.4
0 | 0 | 0 | 0 | 50 | 0 | 0 | 10 | 40 | 67.7
0 | 0 | 0 | 0 | 47.5 | 0 | 0 | 10 | 42.5 | 57.8
0 | 0 | 0 | 0 | 45 | 0 | 0 | 10 | 45 | 55.1
0 | 0 | 0 | 0 | 46.25 | 0 | 0 | 7.5 | 46.25 | 56.5
0 | 0 | 0 | 0 | 52.5 | 0 | 0 | 5 | 42.5 | 63.9
0 | 0 | 0 | 0 | 50 | 0 | 0 | 5 | 45 | 61
0 | 0 | 0 | 0 | 47.5 | 0 | 0 | 5 | 47.5 | 57.5
0 | 0 | 0 | 0 | 45 | 0 | 0 | 5 | 50 | 54.3
0 | 0 | 0 | 0 | 48.75 | 0 | 0 | 2.5 | 48.75 | 55.6
0 | 0 | 0 | 42.5 | 0 | 0 | 0 | 15 | 42.5 | 56.5
0 | 0 | 0 | 47.5 | 0 | 0 | 0 | 10 | 42.5 | 57.7
0 | 0 | 0 | 45 | 0 | 0 | 0 | 10 | 45 | 56.2
0 | 0 | 0 | 42.5 | 0 | 0 | 0 | 10 | 47.5 | 54.8
0 | 0 | 0 | 46.25 | 0 | 0 | 0 | 7.5 | 46.25 | 56.1
0 | 0 | 0 | 50 | 0 | 0 | 0 | 5 | 45 | 59.1
0 | 0 | 0 | 47.5 | 0 | 0 | 0 | 5 | 47.5 | 57.1
0 | 0 | 0 | 45 | 0 | 0 | 0 | 5 | 50 | 54.8
0 | 0 | 0 | 48.75 | 0 | 0 | 0 | 2.5 | 48.75 | 56.4
0 | 0 | 0 | 0 | 0 | 0 | 0 | 100 | 0 | 66
0 | 16.67 | 0 | 0 | 0 | 0 | 0 | 83.33 | 0 | 59
0 | 12 | 0 | 0 | 18 | 0 | 0 | 70 | 0 | 66.8
0 | 12 | 0 | 18 | 0 | 0 | 0 | 70 | 0 | 77.7
0 | 0 | 12 | 0 | 18 | 0 | 0 | 70 | 0 | 62.2
0 | 0 | 12 | 18 | 0 | 0 | 0 | 70 | 0 | 70.7
0 | 10 | 0 | 8 | 0 | 0 | 0 | 82 | 0 | 70.5
0 | 13.5 | 0 | 8 | 0 | 0 | 0 | 78.5 | 0 | 69.1
0 | 16 | 0 | 8 | 0 | 0 | 0 | 76 | 0 | 68
0 | 19 | 0 | 8 | 0 | 0 | 0 | 73 | 0 | 67.1
0 | 21.5 | 0 | 8 | 0 | 0 | 0 | 70.5 | 0 | 66.4
0 | 11 | 0 | 18.5 | 0 | 0 | 0 | 70.5 | 0 | 75.2
0 | 10 | 0 | 10 | 0 | 0 | 0 | 80 | 0 | 71.7
0 | 4.5 | 0 | 25 | 0 | 0 | 0 | 70.5 | 0 | 79.1
0 | 10 | 0 | 13.5 | 0 | 0 | 0 | 76.5 | 0 | 73.9
0 | 10 | 0 | 25 | 0 | 0 | 0 | 65 | 0 | 79.7
0 | 10 | 0 | 17.5 | 0 | 0 | 0 | 72.5 | 0 | 75.1
0 | 17.5 | 0 | 12 | 0 | 0 | 0 | 70.5 | 0 | 70.3
0 | 10 | 0 | 19.5 | 0 | 0 | 0 | 70.5 | 0 | 76.2
0 | 7.5 | 0 | 22 | 0 | 0 | 0 | 70.5 | 0 | 77.8
0 | 10 | 0 | 11.5 | 0 | 0 | 0 | 78.5 | 0 | 72.2
0 | 10 | 0 | 15 | 0 | 0 | 0 | 75 | 0 | 74.3
0 | 10 | 0 | 27.5 | 0 | 0 | 0 | 62.5 | 0 | 80.6
0 | 9.5 | 0 | 15.8 | 0 | 0 | 0 | 74.7 | 0 | 75.3
0 | 11.2 | 0 | 18.6 | 0 | 0 | 0 | 70.2 | 0 | 75.8
0 | 16 | 0 | 0 | 0 | 0 | 0 | 84 | 0 | 61
0 | 16 | 0 | 0 | 0 | 0 | 4 | 80 | 0 | 66.3
0 | 16 | 0 | 0 | 0 | 0 | 8 | 76 | 0 | 72.2
0 | 16 | 0 | 0 | 0 | 0 | 16 | 68 | 0 | 78.4
0 | 16 | 0 | 0 | 0 | 0 | 20 | 64 | 0 | 77.9
0 | 16 | 0 | 0 | 0 | 0 | 24 | 60 | 0 | 76.5
0 | 16 | 0 | 0 | 0 | 0 | 32 | 52 | 0 | 69.7
0 | 32 | 0 | 0 | 0 | 0 | 0 | 68 | 0 | 58.5
0 | 9.083405 | 0 | 0 | 0 | 0 | 40.89167 | 49.724 | 0 | 44.5
0 | 6.423611 | 0 | 0 | 0 | 0 | 44.3651 | 48.84127 | 0 | 39.1
0 | 9.954346 | 0 | 0 | 0 | 0 | 42.55507 | 47.49059 | 0 | 45.6
0 | 0 | 0 | 0 | 0 | 0 | 27.46999 | 72.53001 | 0 | 34.3
0 | 0 | 0 | 0 | 0 | 0 | 41.68148 | 58.31852 | 0 | 26.3
0 | 16.10049 | 0 | 0 | 0 | 0 | 56.09943 | 27.497 | 0 | 52.7
0 | 20.68147 | 0 | 0 | 0 | 0 | 46.21484375 | 32.6469 | 0 | 67.6
0 | 0 | 0 | 0 | 0 | 0 | 0 | 100 | 0 | 73.2
0 | 0 | 0 | 0 | 0 | 0 | 100 | 0 | 0 | 17.4
0 | 15 | 0 | 0 | 0 | 0 | 0 | 85 | 0 | 62.3
0 | 15 | 0 | 0 | 0 | 5 | 0 | 80 | 0 | 65.3
0 | 15 | 0 | 0 | 0 | 10 | 0 | 75 | 0 | 70.9
0 | 15 | 0 | 0 | 0 | 15 | 0 | 70 | 0 | 71.9
0 | 15 | 0 | 0 | 0 | 20 | 0 | 65 | 0 | 73.7
0 | 15 | 0 | 0 | 0 | 25 | 0 | 60 | 0 | 77.3
0 | 25 | 0 | 0 | 0 | 0 | 0 | 75 | 0 | 59.1
0 | 25 | 0 | 0 | 0 | 5 | 0 | 70 | 0 | 63.5
0 | 25 | 0 | 0 | 0 | 10 | 0 | 65 | 0 | 67
0 | 25 | 0 | 0 | 0 | 15 | 0 | 60 | 0 | 68.4
0 | 25 | 0 | 0 | 0 | 20 | 0 | 55 | 0 | 70.9
0 | 25 | 0 | 0 | 0 | 25 | 0 | 50 | 0 | 73.9
0 | 25 | 0 | 0 | 0 | 30 | 0 | 45 | 0 | 78.5
0 | 35 | 0 | 0 | 0 | 0 | 0 | 65 | 0 | 59
0 | 30 | 0 | 0 | 0 | 5 | 0 | 65 | 0 | 63.4
0 | 20 | 0 | 0 | 0 | 15 | 0 | 65 | 0 | 71.3
0 | 17.5 | 0 | 0 | 0 | 17.5 | 0 | 65 | 0 | 71.2
0 | 3.381643 | 0 | 0 | 0 | 0 | 48.30918 | 48.30918 | 0 | 34.2
0 | 9.090909 | 0 | 0 | 0 | 0 | 45.45454 | 45.45454 | 0 | 45.3
0 | 13.04348 | 0 | 0 | 0 | 0 | 43.47826 | 43.47826 | 0 | 56.1
0 | 14.89362 | 0 | 0 | 0 | 0 | 42.55319 | 42.55319 | 0 | 58.9
0 | 16.66667 | 0 | 0 | 0 | 0 | 41.66667 | 41.66667 | 0 | 62.9
0 | 18.36735 | 0 | 0 | 0 | 0 | 40.81633 | 40.81633 | 0 | 67.2
0 | 20 | 0 | 0 | 0 | 0 | 40 | 40 | 0 | 71
0 | 21.56863 | 0 | 0 | 0 | 0 | 39.21569 | 39.21569 | 0 | 72.2
0 | 23.07692 | 0 | 0 | 0 | 0 | 38.46154 | 38.46154 | 0 | 75.2
0 | 25.92592 | 0 | 0 | 0 | 0 | 37.03704 | 37.03704 | 0 | 76.1
0 | 31.03448 | 0 | 0 | 0 | 0 | 34.48276 | 34.48276 | 0 | 71.5
0 | 33.33333 | 0 | 0 | 0 | 0 | 33.33333 | 33.33333 | 0 | 70.4
0 | 37.5 | 0 | 0 | 0 | 0 | 31.25 | 31.25 | 0 | 63.8
0 | 39.39394 | 0 | 0 | 0 | 0 | 30.30303 | 30.30303 | 0 | 63.1
0 | 0 | 4.761905 | 0 | 0 | 0 | 47.61905 | 47.61905 | 0 | 33.9
0 | 0 | 13.04348 | 0 | 0 | 0 | 43.47826 | 43.47826 | 0 | 44.9
0 | 0 | 16.66667 | 0 | 0 | 0 | 41.66667 | 41.66667 | 0 | 51.8
0 | 0 | 20 | 0 | 0 | 0 | 40 | 40 | 0 | 55.9
0 | 0 | 23.07692 | 0 | 0 | 0 | 38.46154 | 38.46154 | 0 | 58.6
0 | 0 | 25.92592 | 0 | 0 | 0 | 37.03704 | 37.03704 | 0 | 60
0 | 0 | 28.57143 | 0 | 0 | 0 | 35.71428 | 35.71428 | 0 | 57.3
0 | 0 | 33.33333 | 0 | 0 | 0 | 33.33333 | 33.33333 | 0 | 52.4
0 | 0 | 35.48387 | 0 | 0 | 0 | 32.25806 | 32.25806 | 0 | 49
0 | 3.225807 | 0 | 0 | 0 | 0 | 32.25806 | 64.51613 | 0 | 41.9
0 | 6.25 | 0 | 0 | 0 | 0 | 31.25 | 62.5 | 0 | 47.5
0 | 9.09091 | 0 | 0 | 0 | 0 | 30.30303 | 60.60606 | 0 | 54
0 | 11.76471 | 0 | 0 | 0 | 0 | 29.41176 | 58.82353 | 0 | 62.5
0 | 13.04348 | 0 | 0 | 0 | 0 | 28.98551 | 57.97102 | 0 | 66.6
0 | 14.28571 | 0 | 0 | 0 | 0 | 28.57143 | 57.14286 | 0 | 71.1
0 | 15.49296 | 0 | 0 | 0 | 0 | 28.16901 | 56.33803 | 0 | 75.3
0 | 16.66667 | 0 | 0 | 0 | 0 | 27.77778 | 55.55555 | 0 | 73.7
0 | 17.80822 | 0 | 0 | 0 | 0 | 27.39726 | 54.79452 | 0 | 76.5
0 | 18.91892 | 0 | 0 | 0 | 0 | 27.02703 | 54.05405 | 0 | 76.5
0 | 23.07692 | 0 | 0 | 0 | 0 | 25.64103 | 51.28205 | 0 | 75.7
0 | 25 | 0 | 0 | 0 | 0 | 25 | 50 | 0 | 76.1
0 | 26.82927 | 0 | 0 | 0 | 0 | 24.39024 | 48.78049 | 0 | 73.2
0 | 28.57143 | 0 | 0 | 0 | 0 | 23.80952 | 47.61905 | 0 | 72.5
0 | 30.23256 | 0 | 0 | 0 | 0 | 23.25581 | 46.51163 | 0 | 70.4
0 | 11.11111 | 0 | 0 | 0 | 0 | 22.22222 | 66.66666 | 0 | 68.4
0 | 9.090909 | 0 | 0 | 0 | 0 | 18.18182 | 72.72727 | 0 | 68.3
0 | 7.692307 | 0 | 0 | 0 | 0 | 15.38461 | 76.92308 | 0 | 63.7
0 | 6.666667 | 0 | 0 | 0 | 0 | 13.33333 | 80 | 0 | 68.9
0 | 0 | 9.09091 | 0 | 0 | 0 | 30.30303 | 60.60606 | 0 | 48.6
0 | 0 | 11.76471 | 0 | 0 | 0 | 29.41176 | 58.82353 | 0 | 56
0 | 0 | 14.28571 | 0 | 0 | 0 | 28.57143 | 57.14286 | 0 | 58.9
0 | 0 | 15.49296 | 0 | 0 | 0 | 28.16901 | 56.33803 | 0 | 62.1
0 | 0 | 16.66667 | 0 | 0 | 0 | 27.77778 | 55.55555 | 0 | 64.5
0 | 0 | 18.91892 | 0 | 0 | 0 | 27.02703 | 54.05405 | 0 | 65.4
0 | 0 | 21.05263 | 0 | 0 | 0 | 26.31579 | 52.63158 | 0 | 65.2
0 | 0 | 23.07692 | 0 | 0 | 0 | 25.64103 | 51.28205 | 0 | 63.8
0 | 0 | 25 | 0 | 0 | 0 | 25 | 50 | 0 | 60.9
0 | 0 | 26.82927 | 0 | 0 | 0 | 24.39024 | 48.78049 | 0 | 61
0 | 0 | 30.23256 | 0 | 0 | 0 | 23.25581 | 46.51163 | 0 | 51.8
0 | 0 | 11.11111 | 0 | 0 | 0 | 22.22222 | 66.66666 | 0 | 60.8
0 | 0 | 9.090909 | 0 | 0 | 0 | 18.18182 | 72.72727 | 0 | 63.2
0 | 0 | 7.692307 | 0 | 0 | 0 | 15.38461 | 76.92308 | 0 | 67.6
0 | 0 | 0 | 41.66722 | 0 | 0 | 0 | 58.33278 | 0 | 87.2
0 | 0 | 0 | 46.71337 | 0 | 0 | 0 | 53.28663 | 0 | 89.8
0 | 0 | 0 | 51.7247 | 0 | 0 | 0 | 48.27529 | 0 | 92.6
0 | 0 | 0 | 48.05591 | 0 | 0 | 0 | 49.83462 | 2.109471 | 86.3
0 | 0 | 0 | 50.63553 | 0 | 0 | 0 | 47.25875 | 2.105722 | 86.9
0 | 0 | 0 | 53.20599 | 0 | 0 | 0 | 44.69202 | 2.101986 | 89.4
0 | 0 | 0 | 49.4779 | 0 | 0 | 0 | 46.17832 | 4.343782 | 83.7
0 | 0 | 0 | 54.77463 | 0 | 0 | 0 | 40.89745 | 4.327915 | 85.6
0 | 0 | 0 | 56.43856 | 0 | 0 | 0 | 36.87235 | 6.689082 | 82.8
0 | 0 | 0 | 58.20676 | 0 | 0 | 0 | 32.59504 | 9.198197 | 80.3
0 | 0 | 0 | 32.11469 | 0 | 2.943777 | 0 | 64.94154 | 0 | 87.2
0 | 0 | 0 | 32.78739 | 0 | 6.01088 | 0 | 61.20173 | 0 | 90.1
0 | 0 | 0 | 34.22105 | 0 | 12.54742 | 0 | 53.23153 | 0 | 93.3
0 | 0 | 0 | 35.78582 | 0 | 19.68174 | 0 | 44.53244 | 0 | 98.8
0 | 0 | 0 | 37.50054 | 0 | 27.49975 | 0 | 34.99971 | 0 | 103
0 | 0 | 0 | 39.38786 | 0 | 36.10469 | 0 | 24.50744 | 0 | 108
0 | 25.2 | 0 | 0 | 0 | 0 | 0 | 74.8 | 0 | 59.2
0 | 25 | 0 | 0 | 0 | 0 | 2 | 73 | 0 | 61.3
0 | 24.9 | 0 | 0 | 0 | 0 | 5.3 | 69.8 | 0 | 62.2
0 | 25 | 0 | 0 | 0 | 0 | 6 | 69 | 0 | 64.4
0 | 26.1 | 0 | 0 | 0 | 0 | 8.2 | 65.7 | 0 | 68.5
0 | 25 | 0 | 0 | 0 | 0 | 10 | 65 | 0 | 71.3
0 | 24.23625 | 0 | 0 | 0 | 0 | 13.74745 | 62.0163 | 0 | 72.7
0 | 22 | 0 | 0 | 0 | 0 | 21.8 | 56.2 | 0 | 76.9
0 | 24.6 | 0 | 0 | 0 | 0 | 0 | 75.4 | 0 | 59.1
0 | 25 | 0 | 0 | 0 | 2 | 0 | 73 | 0 | 60.1
0 | 24.1 | 0 | 0 | 0 | 4.5 | 0 | 71.4 | 0 | 60.4
0 | 25 | 0 | 0 | 0 | 6 | 0 | 69 | 0 | 61.5
0 | 25.1 | 0 | 0 | 0 | 11.4 | 0 | 63.5 | 0 | 65
0 | 24.1 | 0 | 0 | 0 | 16.3 | 0 | 59.6 | 0 | 66.4
0 | 25 | 0 | 0 | 0 | 25 | 0 | 50 | 0 | 69.1
0 | 19.5 | 0 | 7.6 | 0 | 0 | 0 | 72.9 | 0 | 66.6
0 | 18 | 0 | 7 | 0 | 2 | 0 | 73 | 0 | 67.6
0 | 19.7 | 0 | 7.5 | 0 | 4.7 | 0 | 68.1 | 0 | 69.5
0 | 18 | 0 | 7 | 0 | 6 | 0 | 69 | 0 | 70
0 | 18.2 | 0 | 7.5 | 0 | 9.1 | 0 | 65.2 | 0 | 70.4
0 | 18 | 0 | 7 | 0 | 10 | 0 | 65 | 0 | 72.2
0 | 17.5 | 0 | 7.7 | 0 | 15.8 | 0 | 59 | 0 | 72.8
0 | 17.9 | 0 | 7.9 | 0 | 26.1 | 0 | 48.1 | 0 | 76.1
12.6 | 12.1 | 0 | 0 | 0 | 1.7 | 0 | 73.60001 | 0 | 70.4
12.7 | 12.6 | 0 | 0 | 0 | 3.5 | 0 | 71.2 | 0 | 71.5
12.5 | 12.5 | 0 | 0 | 0 | 4 | 0 | 71 | 0 | 72.9
13 | 12.4 | 0 | 0 | 0 | 6 | 0 | 68.6 | 0 | 73.3
12.5 | 12.5 | 0 | 0 | 0 | 8 | 0 | 67 | 0 | 77.7
11.7 | 12.4 | 0 | 0 | 0 | 13.5 | 0 | 62.4 | 0 | 79.1
12.5 | 12.5 | 0 | 0 | 0 | 15 | 0 | 60 | 0 | 83.6
12.6 | 12.6 | 0 | 0 | 0 | 25.9 | 0 | 48.9 | 0 | 87.3
33.1 | 0 | 0 | 0 | 0 | 0 | 0 | 66.9 | 0 | 77.8
33 | 0 | 0 | 0 | 0 | 4 | 0 | 63 | 0 | 79
32.9 | 0 | 0 | 0 | 0 | 5.8 | 0 | 61.3 | 0 | 82.3
32.7 | 0 | 0 | 0 | 0 | 8.9 | 0 | 58.4 | 0 | 82.9
32.7 | 0 | 0 | 0 | 0 | 10.2 | 0 | 57.1 | 0 | 84.8
33 | 0 | 0 | 0 | 0 | 15 | 0 | 52 | 0 | 91.1
33 | 0 | 0 | 0 | 0 | 25 | 0 | 42 | 0 | 94.5
0 | 33 | 0 | 0 | 0 | 0 | 0 | 67 | 0 | 59.9
0 | 33 | 0 | 0 | 0 | 2 | 0 | 65 | 0 | 60.7
0 | 33 | 0 | 0 | 0 | 4 | 0 | 63 | 0 | 62.1
0 | 33 | 0 | 0 | 0 | 7 | 0 | 60 | 0 | 63.5
0 | 33 | 0 | 0 | 0 | 8 | 0 | 59 | 0 | 63.8
0 | 33.3 | 0 | 0 | 0 | 10.8 | 0 | 55.9 | 0 | 65.4
0 | 34 | 0 | 0 | 0 | 21.2 | 0 | 44.8 | 0 | 69.5
16.3 | 17.1 | 0 | 0 | 0 | 0 | 0 | 66.6 | 0 | 74
16.7 | 16.7 | 0 | 0 | 0 | 2 | 0 | 64.6 | 0 | 74.7
16.1 | 17.7 | 0 | 0 | 0 | 4.3 | 0 | 61.9 | 0 | 76.4
16.7 | 16.7 | 0 | 0 | 0 | 6 | 0 | 60.6 | 0 | 78.6
14.9 | 18.5 | 0 | 0 | 0 | 8.7 | 0 | 57.9 | 0 | 77.8
14.1 | 18.6 | 0 | 0 | 0 | 11.2 | 0 | 56.1 | 0 | 82
16.7 | 16.7 | 0 | 0 | 0 | 15 | 0 | 51.6 | 0 | 84.8
16.7 | 16.7 | 0 | 0 | 0 | 20 | 0 | 46.6 | 0 | 86
16.7 | 16.7 | 0 | 0 | 0 | 30 | 0 | 36.6 | 0 | 89.9
0 | 18.47105 | 0.5398581 | 0 | 0 | 7.356457 | 0 | 73.63263 | 0 | 61.2
0 | 23.43714 | 0.2145549 | 0 | 0 | 6.132261 | 0 | 70.21604 | 0 | 62.7
0 | 28.60148 | 0.1756274 | 0 | 0 | 6.190529 | 0 | 65.03236 | 0 | 58.8
0 | 30.73162 | 0.2208089 | 0 | 0 | 5.625241 | 0 | 63.42233 | 0 | 58.2
1.19085 | 11.96114 | 0 | 9.518343 | 7.063102 | 1.977654 | 0 | 68.10748 | 0 | 75.1
0.3961218 | 12.03168 | 0 | 6.64894 | 7.048367 | 1.451123 | 0 | 72.39791 | 0 | 74.5
0.2006411 | 12.57535 | 0 | 6.949382 | 8.032709 | 2.352043 | 0 | 69.54926 | 0 | 74.6
0.5905147 | 13.1911 | 0 | 6.922555 | 8.756068 | 1.499852 | 0 | 69.01421 | 0 | 74.8
0.1991026 | 12.67091 | 0 | 7.638754 | 7.085438 | 1.925557 | 0 | 70.40224 | 0 | 75.1
0 | 0.1024359 | 0.1348012 | 6.792968 | 14.17706 | 14.94418 | 0 | 63.39959 | 0 | 90
0 | 0.3132652 | 0.1030609 | 10.38699 | 9.634603 | 15.86864 | 0 | 63.01295 | 0 | 92
0 | 0.3191557 | 0.2099976 | 9.994395 | 6.543845 | 16.81371 | 0 | 65.40496 | 0 | 91
0 | 0.2092749 | 0.2065476 | 10.69757 | 9.976322 | 16.21945 | 0 | 62.06377 | 0 | 91
0 | 0.05222438 | 0.03436252 | 11.54409 | 10.00652 | 16.50766 | 0 | 61.41314 | 0 | 90
0 | 0.1011987 | 0 | 28.1859 | 0.6224819 | 7.997003 | 0.09009153 | 62.6339 | 0 | 78.7
0 | 0.305078 | 0 | 22.47894 | 3.127601 | 9.457794 | 7.2425 | 56.64565 | 0 | 79.1
0 | 0.2008585 | 0 | 24.41964 | 2.316558 | 9.767627 | 4.470325 | 58.01382 | 0 | 80.8
0 | 15 | 0 | 20 | 0 | 0 | 0 | 65 | 0 | 69
0 | 14.88981 | 0 | 19.85309 | 0 | 0 | 0 | 64.52253 | 0 | 80.1
0 | 6.2 | 0 | 0 | 0 | 0 | 48 | 45.8 | 0 | 40.3
0 | 11.6 | 0 | 0 | 0 | 0 | 36.2 | 52.2 | 0 | 59.3
0 | 18.1 | 0 | 0 | 0 | 0 | 32 | 49.9 | 0 | 73.8
0 | 25.4 | 0 | 0 | 0 | 0 | 25.3 | 49.3 | 0 | 78.6
0 | 28.1 | 0 | 0 | 0 | 0 | 21.8 | 50.1 | 0 | 72.7
0 | 5.8 | 0 | 0 | 0 | 0 | 21.3 | 72.9 | 0 | 60.6
0 | 13.2 | 0 | 0 | 0 | 0 | 14.3 | 72.5 | 0 | 79.8
0 | 2.9 | 0 | 0 | 0 | 0 | 14.9 | 82.2 | 0 | 57.9
0 | 9.1 | 0 | 0 | 0 | 0 | 10.3 | 80.6 | 0 | 75.4
0 | 28.7 | 0 | 0 | 0 | 0 | 11.1 | 60.2 | 0 | 65.3
0 | 33 | 0 | 0 | 0 | 0 | 0 | 67 | 0 | 60
0 | 12.5 | 0 | 0 | 0 | 12.5 | 0 | 75 | 0 | 72
0 | 16.5 | 0 | 0 | 0 | 16.5 | 0 | 67 | 0 | 72
0 | 25 | 0 | 0 | 0 | 25 | 0 | 50 | 0 | 74
0 | 0 | 0 | 0 | 43.5 | 12.5 | 0 | 44 | 0 | 109
0 | 0 | 0 | 0 | 37.5 | 12.5 | 0 | 50 | 0 | 103
0 | 0 | 0 | 63.69 | 0 | 28.23 | 0 | 8.08 | 0 | 105
0 | 28 | 0 | 0 | 0 | 0 | 4 | 68 | 0 | 63.5
0 | 24 | 0 | 0 | 0 | 0 | 8 | 68 | 0 | 70.6
0 | 8 | 0 | 0 | 0 | 0 | 24 | 68 | 0 | 61.7
0 | 0 | 16 | 0 | 0 | 0 | 0 | 84 | 0 | 52.3
0 | 0 | 16 | 0 | 0 | 0 | 4 | 80 | 0 | 60.3
0 | 0 | 16 | 0 | 0 | 0 | 8 | 76 | 0 | 68.5
0 | 0 | 16 | 0 | 0 | 0 | 12 | 72 | 0 | 73.2
0 | 0 | 16 | 0 | 0 | 0 | 16 | 68 | 0 | 76.6
0 | 0 | 16 | 0 | 0 | 0 | 20 | 64 | 0 | 76
0 | 0 | 16 | 0 | 0 | 0 | 32 | 52 | 0 | 62.4
0 | 0 | 32 | 0 | 0 | 0 | 0 | 68 | 0 | 38.7
0 | 15 | 0 | 0 | 0 | 4 | 0 | 81 | 0 | 67.1
0 | 15 | 0 | 0 | 0 | 4 | 6 | 75 | 0 | 69.2
0 | 15 | 0 | 0 | 0 | 4 | 12 | 69 | 0 | 71.4
0 | 15 | 0 | 0 | 0 | 4 | 18 | 63 | 0 | 74.4
0 | 15 | 0 | 0 | 0 | 4 | 38 | 43 | 0 | 74.9
0 | 15 | 0 | 0 | 0 | 4 | 81 | 0 | 0 | 39
0 | 15 | 0 | 0 | 0 | 4 | 59 | 22 | 0 | 55.6
0 | 0 | 0 | 0 | 0 | 0 | 100 | 0 | 0 | 17.4
0 | 16.67833 | 0 | 0 | 0 | 0 | 83.32167 | 0 | 0 | 40.7
0 | 28.64 | 0 | 0 | 0 | 0 | 71.36 | 0 | 0 | 56.5
0 | 31.77 | 0 | 0 | 0 | 0 | 68.23 | 0 | 0 | 60.1
0 | 17.03 | 19.41 | 0 | 0 | 0 | 63.56 | 0 | 0 | 53.1
0 | 17.25 | 20.07 | 0 | 0 | 0 | 62.68 | 0 | 0 | 51.9
0 | 17.54176 | 22.22222 | 0 | 0 | 0 | 60.23602 | 0 | 0 | 51.2
0 | 10.12745 | 0 | 0 | 0 | 3.078071 | 12.62225 | 74.17223 | 0 | 71.5
0 | 0 | 14.74535 | 0 | 11.48719 | 11.35196 | 4.987607 | 0 | 56.67251 | 66.5
0 | 10.22381 | 0 | 0 | 4.579186 | 2.715168 | 10.6039 | 71.87794 | 0 | 68.6
0 | 11.11194 | 0 | 0 | 0 | 3.070265 | 10.79163 | 75.02616 | 0 | 71.2
0 | 3.507947 | 0.6594725 | 0 | 0 | 1.523119 | 11.59945 | 82.71002 | 0 | 63
1.053123 | 7.10827 | 0.3340778 | 0 | 0 | 3.086346 | 15.36822 | 72.27666 | 0 | 68
0 | 0 | 0 | 0 | 0 | 0 | 100 | 0 | 0 | 15.1
0 | 10 | 0 | 0 | 0 | 0 | 90 | 0 | 0 | 31.4
0 | 20 | 0 | 0 | 0 | 0 | 80 | 0 | 0 | 43.2
0 | 25 | 0 | 0 | 0 | 0 | 75 | 0 | 0 | 53.7
0 | 33.3 | 0 | 0 | 0 | 0 | 66.7 | 0 | 0 | 59.3
0 | 37 | 0 | 0 | 0 | 0 | 63 | 0 | 0 | 57.1
0 | 0 | 1.2 | 0 | 0 | 0 | 98.8 | 0 | 0 | 19.4
0 | 0 | 2.5 | 0 | 0 | 0 | 97.5 | 0 | 0 | 21
0 | 0 | 4 | 0 | 0 | 0 | 96 | 0 | 0 | 23
0 | 0 | 6 | 0 | 0 | 0 | 94 | 0 | 0 | 25.1
0 | 0 | 8.5 | 0 | 0 | 0 | 91.5 | 0 | 0 | 27.5
0 | 0 | 11 | 0 | 0 | 0 | 89 | 0 | 0 | 29.7
0 | 0 | 13 | 0 | 0 | 0 | 87 | 0 | 0 | 30.3
0 | 0 | 15.5 | 0 | 0 | 0 | 84.5 | 0 | 0 | 31.4
0 | 0 | 18 | 0 | 0 | 0 | 82 | 0 | 0 | 31.8
0 | 0 | 18.6 | 0 | 0 | 0 | 81.4 | 0 | 0 | 31.8
0 | 0 | 20.5 | 0 | 0 | 0 | 79.5 | 0 | 0 | 32.5
0 | 0 | 22.8 | 0 | 0 | 0 | 77.2 | 0 | 0 | 33.8
0 | 0 | 25.8 | 0 | 0 | 0 | 74.2 | 0 | 0 | 37.6
0 | 0 | 28.2 | 0 | 0 | 0 | 71.8 | 0 | 0 | 40.2
0 | 0 | 30.8 | 0 | 0 | 0 | 69.2 | 0 | 0 | 41.9
0 | 0 | 33.5 | 0 | 0 | 0 | 66.5 | 0 | 0 | 41.8
0 | 0 | 0 | 0 | 0 | 0 | 100 | 0 | 0 | 17.2
0 | 0 | 0 | 0 | 0 | 0 | 0 | 100 | 0 | 70.6
0 | 0 | 0 | 0 | 0 | 0 | 0 | 100 | 0 | 68.3
0 | 0 | 0 | 0 | 0 | 0 | 0 | 100 | 0 | 61.1
0 | 0 | 0 | 0 | 0 | 0 | 0 | 100 | 0 | 69.8
0 | 0 | 0 | 0 | 0 | 0 | 0 | 100 | 0 | 69.6
0 | 0 | 0 | 0 | 0 | 0 | 0 | 100 | 0 | 73.162
0 | 0 | 0 | 0 | 0 | 0 | 0 | 100 | 0 | 73.24092
0 | 0 | 0 | 0 | 0 | 0 | 0 | 100 | 0 | 73.3122
0 | 0 | 0 | 0 | 0 | 0 | 0 | 100 | 0 | 73.07592
0 | 0 | 0 | 0 | 0 | 0 | 0 | 100 | 0 | 73.24954
0 | 0 | 0 | 0 | 0 | 0 | 0 | 100 | 0 | 73.21758
0 | 0 | 0 | 0 | 0 | 0 | 0 | 100 | 0 | 73.17815
0 | 0 | 0 | 0 | 0 | 0 | 0 | 100 | 0 | 72.84312
0 | 0 | 0 | 0 | 0 | 0 | 0 | 100 | 0 | 72.66424
0 | 0 | 0 | 0 | 0 | 0 | 0 | 100 | 0 | 73.02336
0 | 0 | 0 | 0 | 0 | 0 | 0 | 100 | 0 | 72.8
0 | 9.731515 | 5.357718 | 6.036335 | 5.344586 | 0 | 0 | 72.72703 | 0 | 70.2
0 | 8.829981 | 0 | 0 | 0 | 2.159322 | 18.34195 | 70.66875 | 0 | 61.3
0 | 2.482452 | 0.3347131 | 0 | 0 | 0.9585868 | 24.02002 | 72.20422 | 0 | 57.8
0 | 3.810643 | 2.575087 | 0 | 0 | 1.878134 | 21.0879 | 70.64823 | 0 | 63.2
0 | 15.82764 | 0 | 6.112127 | 5.2784 | 0 | 0 | 72.78183 | 0 | 64.2
0 | 3.014116 | 0.9916115 | 0 | 0 | 1.221455 | 13.41649 | 81.35634 | 0 | 61.3
0 | 4.034672 | 3.675777 | 0 | 0 | 2.201002 | 18.69599 | 71.39256 | 0 | 61.3
0 | 13.00207 | 2.632333 | 2.21083 | 0 | 1.215928 | 3.561542 | 77.3773 | 0 | 72.5
0 | 0.3023711 | 0.1326358 | 20.83133 | 5.114753 | 9.067541 | 6.550143 | 57.39066 | 0 | 75.5
0 | 12.346 | 0.9748086 | 9.824607 | 1.366943 | 1.500946 | 0.439638 | 73.35539 | 0 | 72.5
0 | 0 | 0 | 0 | 15.75197 | 15.56654 | 0 | 68.6815 | 0 | 86.2
0.4621499 | 1.519177 | 0.9462743 | 0.3470044 | 0 | 0.7079843 | 22.99143 | 73.02597 | 0 | 46.6
0 | 4.26774 | 1.170034 | 0 | 0 | 1.204459 | 14.74501 | 78.61275 | 0 | 62.7
1.941077 | 0.3119452 | 5.952343 | 0 | 0 | 3.160354 | 16.66243 | 71.97186 | 0 | 63.7
0 | 9.537908 | 2.393838 | 10.32432 | 0 | 0.6574804 | 0 | 77.08646 | 0 | 72
0 | 11.11194 | 0 | 0 | 0 | 3.070265 | 10.79163 | 75.02616 | 0 | 71.2
0 | 0 | 0 | 0 | 0 | 0 | 0 | 100 | 0 | 73.2
0 | 0 | 0 | 0 | 0 | 0 | 0 | 100 | 0 | 73.1
0 | 0 | 0 | 0 | 0 | 0 | 0 | 100 | 0 | 72.9
0 | 0 | 0 | 0 | 0 | 0 | 0 | 100 | 0 | 73.1
0 | 16.41552 | 0 | 5.696083 | 5.430248 | 0 | 0 | 72.45815 | 0 | 67.1
0 | 3.794533 | 0.2628127 | 0.2207298 | 0 | 1.335384 | 11.46762 | 82.91893 | 0 | 67.1
0.04216402 | 1.524615 | 0.936286 | 0.3370128 | 0 | 0.6178423 | 23.25471 | 73.28738 | 0 | 46.6
0.4192583 | 2.092083 | 0.2726491 | 0.07819209 | 0 | 0.6573566 | 22.69146 | 73.55101 | 0 | 46.6
0 | 0.01961717 | 0.01290768 | 0 | 0 | 0 | 2.532289 | 97.43519 | 0 | 66.7
0 | 9.595093 | 2.512461 | 11.687 | 0 | 0.3570945 | 0 | 75.84835 | 0 | 71.6
0 | 4.609125 | 0.1977851 | 0.3322295 | 0 | 1.766312 | 10.61491 | 82.47964 | 0 | 73.5
0 | 8.689496 | 0 | 6.779274 | 0 | 6.214189 | 8.190814 | 70.12622 | 0 | 72.1
0 | 4.246577 | 1.130968 | 0 | 0 | 0.6146085 | 16.2021 | 77.80576 | 0 | 61.8
0 | 3.932825 | 0.1990549 | 0 | 0 | 1.83895 | 10.77284 | 83.21719 | 0 | 59.4
0 | 4.200013 | 0 | 0.1326291 | 0 | 1.641247 | 10.86101 | 83.14182 | 0 | 59.4
0 | 3.115852 | 3.075245 | 0 | 0 | 2.525366 | 19.41707 | 71.78165 | 0 | 53.9
0 | 4.941852 | 0 | 0.01114679 | 0 | 1.569431 | 11.55529 | 81.771 | 0 | 62.7
0 | 15.47111 | 0.2980675 | 7.662564 | 0 | 0.9697705 | 0 | 74.96951 | 0 | 63.7
0 | 0 | 0 | 0 | 0 | 0 | 0 | 100 | 0 | 71.9
0 | 0 | 0 | 0 | 0 | 0 | 0 | 100 | 0 | 71.5
0 | 0 | 0 | 0 | 0 | 0 | 0 | 100 | 0 | 71.4
0 | 0 | 0 | 0 | 0 | 0 | 0 | 100 | 0 | 72.1
0 | 30 | 0 | 0 | 0 | 0 | 70 | 0 | 0 | 61
5 | 25 | 0 | 0 | 0 | 0 | 70 | 0 | 0 | 67.5
10 | 20 | 0 | 0 | 0 | 0 | 70 | 0 | 0 | 71.8
15 | 15 | 0 | 0 | 0 | 0 | 70 | 0 | 0 | 74.6
20 | 10 | 0 | 0 | 0 | 0 | 70 | 0 | 0 | 76.3
25 | 5 | 0 | 0 | 0 | 0 | 70 | 0 | 0 | 80.5
30 | 0 | 0 | 0 | 0 | 0 | 70 | 0 | 0 | 89.7
0 | 0 | 33 | 0 | 0 | 8 | 0 | 0 | 59 | 34
22.7 | 0 | 0 | 0 | 0 | 9.1 | 68.2 | 0 | 0 | 62
27.3 | 0 | 0 | 0 | 0 | 9.1 | 63.6 | 0 | 0 | 73
31.8 | 0 | 0 | 0 | 0 | 9.1 | 59.1 | 0 | 0 | 76
36.4 | 0 | 0 | 0 | 0 | 9.1 | 54.5 | 0 | 0 | 78
40.9 | 0 | 0 | 0 | 0 | 9.1 | 50 | 0 | 0 | 80
22.7 | 0 | 0 | 0 | 0 | 9.1 | 0 | 68.2 | 0 | 78
27.3 | 0 | 0 | 0 | 0 | 9.1 | 0 | 63.6 | 0 | 80
31.8 | 0 | 0 | 0 | 0 | 9.1 | 0 | 59.1 | 0 | 82
36.4 | 0 | 0 | 0 | 0 | 9.1 | 0 | 54.5 | 0 | 83
40.9 | 0 | 0 | 0 | 0 | 9.1 | 0 | 50 | 0 | 86
22.7 | 0 | 0 | 0 | 0 | 9.1 | 0 | 0 | 68.2 | 64
27.3 | 0 | 0 | 0 | 0 | 9.1 | 0 | 0 | 63.6 | 63
36.4 | 0 | 0 | 0 | 0 | 9.1 | 0 | 0 | 54.5 | 59
40.9 | 0 | 0 | 0 | 0 | 9.1 | 0 | 0 | 50 | 58
0 | 14.04949 | 0 | 7.496297 | 3.724982 | 1.766943 | 0 | 72.96229 | 0 | 75.9
0 | 13.9616 | 0 | 7.449402 | 3.701679 | 1.755889 | 0 | 72.50585 | 0 | 71.6
0 | 21.09477 | 0 | 6.358572 | 5.897986 | 0.8742831 | 0 | 65.77439 | 0 | 60
0 | 20.96416 | 0 | 6.319204 | 5.86147 | 0.8688702 | 0 | 65.36716 | 0 | 66.4
0 | 0 | 0 | 0 | 0 | 0 | 100 | 0 | 0 | 17.1
27.39282 | 0 | 0 | 9.921829 | 0 | 2.466089 | 0 | 59.74585 | 0 | 90.1
0 | 5.474557 | 9.854914 | 2.283281 | 0 | 0 | 6.804774 | 75.01169 | 0 | 73.9
37.5 | 0 | 0 | 0 | 0 | 12.5 | 0 | 0 | 50 | 78.5
33.75 | 0 | 0 | 0 | 0 | 11.25 | 0 | 0 | 55 | 76.1
30 | 0 | 0 | 0 | 0 | 10 | 0 | 0 | 60 | 74.9
30.8 | 0 | 0 | 0 | 0 | 15.4 | 0 | 0 | 53.8 | 77.2
25 | 0 | 0 | 0 | 0 | 12.5 | 0 | 0 | 62.5 | 78.4
20 | 0 | 0 | 0 | 0 | 20 | 0 | 0 | 60 | 79.9
16.7 | 0 | 0 | 0 | 0 | 16.7 | 0 | 0 | 66.6 | 75
0 | 50 | 0 | 0 | 0 | 16.7 | 0 | 0 | 33.3 | 61.1
0 | 42.85 | 0 | 0 | 0 | 14.3 | 0 | 0 | 42.85 | 56.9
0 | 37.5 | 0 | 0 | 0 | 12.5 | 0 | 0 | 50 | 54.9
0 | 33.75 | 0 | 0 | 0 | 11.25 | 0 | 0 | 55 | 54
0 | 30 | 0 | 0 | 0 | 10 | 0 | 0 | 60 | 52.4
0 | 42.8 | 0 | 0 | 0 | 21.4 | 0 | 0 | 35.8 | 54.4
0 | 40 | 0 | 0 | 0 | 20 | 0 | 0 | 40 | 53.8
0 | 30.8 | 0 | 0 | 0 | 15.4 | 0 | 0 | 53.8 | 56
0 | 25 | 0 | 0 | 0 | 12.5 | 0 | 0 | 62.5 | 64.2
0 | 20 | 0 | 0 | 0 | 20 | 0 | 0 | 60 | 72.9
0 | 16.7 | 0 | 0 | 0 | 16.7 | 0 | 0 | 66.6 | 70.2
0 | 0 | 50 | 0 | 0 | 16.7 | 0 | 0 | 33.3 | 46.1
0 | 0 | 42.85 | 0 | 0 | 14.3 | 0 | 0 | 42.85 | 47.1
0 | 0 | 37.5 | 0 | 0 | 12.5 | 0 | 0 | 50 | 47.8
0 | 0 | 33.75 | 0 | 0 | 11.25 | 0 | 0 | 55 | 48.7
0 | 0 | 30 | 0 | 0 | 10 | 0 | 0 | 60 | 54.6
0 | 0 | 42.8 | 0 | 0 | 21.4 | 0 | 0 | 35.8 | 47.4
0 | 0 | 40 | 0 | 0 | 20 | 0 | 0 | 40 | 48
0 | 0 | 30.8 | 0 | 0 | 15.4 | 0 | 0 | 53.8 | 51.2
0 | 0 | 25 | 0 | 0 | 12.5 | 0 | 0 | 62.5 | 60.4
0 | 0 | 20 | 0 | 0 | 20 | 0 | 0 | 60 | 68.5
0 | 0 | 16.7 | 0 | 0 | 16.7 | 0 | 0 | 66.6 | 68.8
0 | 0 | 0 | 0 | 48.75 | 2.5 | 0 | 0 | 48.75 | 58.5
0 | 0 | 0 | 0 | 45 | 5 | 0 | 0 | 50 | 59.1
0 | 0 | 0 | 0 | 47.5 | 5 | 0 | 0 | 47.5 | 61.4
0 | 0 | 0 | 0 | 50 | 5 | 0 | 0 | 45 | 64.8
0 | 0 | 0 | 0 | 52.5 | 5 | 0 | 0 | 42.5 | 68.4
0 | 0 | 0 | 0 | 46.5 | 7 | 0 | 0 | 46.5 | 61.2
0 | 0 | 0 | 48.75 | 0 | 2.5 | 0 | 0 | 48.75 | 59.7
0 | 0 | 0 | 45 | 0 | 5 | 0 | 0 | 50 | 61.2
0 | 0 | 0 | 47.5 | 0 | 5 | 0 | 0 | 47.5 | 62.2
0 | 0 | 0 | 50 | 0 | 5 | 0 | 0 | 45 | 65.3
0 | 0 | 0 | 46.5 | 0 | 7 | 0 | 0 | 46.5 | 64.4
0 | 49 | 0 | 0 | 0 | 0 | 0 | 0 | 51 | 37.4
0 | 49.2 | 0 | 0 | 0 | 0 | 0 | 0 | 50.8 | 37.4
0 | 53.4 | 0 | 0 | 0 | 0 | 0 | 0 | 46.6 | 39.9
0 | 56.7 | 0 | 0 | 0 | 0 | 0 | 0 | 43.3 | 37.2
0 | 0 | 0 | 0 | 51 | 0 | 0 | 0 | 49 | 58.9374
0 | 0 | 0 | 0 | 50 | 0 | 0 | 0 | 50 | 58.9374
0 | 0 | 0 | 0 | 49 | 0 | 0 | 0 | 51 | 59.4306
0 | 0 | 0 | 51 | 0 | 0 | 0 | 0 | 49 | 53.8464
0 | 0 | 0 | 50 | 0 | 0 | 0 | 0 | 50 | 54.7344
0 | 0 | 0 | 49 | 0 | 0 | 0 | 0 | 51 | 53.889
0 | 16 | 0 | 0 | 0 | 4 | 0 | 80 | 0 | 64.3
0 | 16 | 0 | 0 | 0 | 8 | 0 | 76 | 0 | 66.1
0 | 16 | 0 | 0 | 0 | 4 | 4 | 76 | 0 | 70.5
0 | 16 | 0 | 0 | 0 | 8 | 4 | 72 | 0 | 72
0 | 16 | 0 | 0 | 0 | 12 | 4 | 68 | 0 | 71.3
0 | 16 | 0 | 0 | 0 | 2 | 8 | 74 | 0 | 72.2
0 | 16 | 0 | 0 | 0 | 4 | 8 | 72 | 0 | 73
0 | 16 | 0 | 0 | 0 | 12 | 12 | 60 | 0 | 64.9
0 | 16 | 0 | 0 | 0 | 4 | 16 | 64 | 0 | 73.5
0 | 16 | 0 | 0 | 0 | 8 | 16 | 60 | 0 | 68.8
0 | 16 | 0 | 0 | 0 | 12 | 16 | 56 | 0 | 67
0 | 16 | 0 | 0 | 0 | 4 | 20 | 60 | 0 | 71.2
0 | 16 | 0 | 0 | 0 | 8 | 20 | 56 | 0 | 67.1
0 | 16 | 0 | 0 | 0 | 12 | 20 | 52 | 0 | 59.3
0 | 16 | 0 | 0 | 0 | 4 | 24 | 56 | 0 | 69.6
0 | 16 | 0 | 0 | 0 | 8 | 24 | 52 | 0 | 62.9
0 | 16 | 0 | 0 | 0 | 12 | 24 | 48 | 0 | 57.2
0 | 16 | 0 | 0 | 0 | 16 | 24 | 44 | 0 | 53.6
0 | 16 | 0 | 0 | 0 | 20 | 24 | 40 | 0 | 53.5
0 | 16 | 0 | 0 | 0 | 4 | 32 | 48 | 0 | 62.1
0 | 16 | 0 | 0 | 0 | 8 | 32 | 44 | 0 | 55.7
0 | 16 | 0 | 0 | 0 | 12 | 32 | 40 | 0 | 50.9
0 | 16 | 0 | 0 | 0 | 16 | 32 | 36 | 0 | 48.6
0 | 16 | 0 | 0 | 0 | 20 | 32 | 32 | 0 | 50.6
16 | 0 | 0 | 0 | 0 | 4 | 0 | 80 | 0 | 74.1
16 | 0 | 0 | 0 | 0 | 8 | 0 | 76 | 0 | 75.9
16 | 0 | 0 | 0 | 0 | 4 | 8 | 72 | 0 | 77.8
16 | 0 | 0 | 0 | 0 | 8 | 8 | 68 | 0 | 77.7
16 | 0 | 0 | 0 | 0 | 4 | 12 | 68 | 0 | 80.1
16 | 0 | 0 | 0 | 0 | 8 | 12 | 64 | 0 | 78.4
16 | 0 | 0 | 0 | 0 | 12 | 12 | 60 | 0 | 76.5
16 | 0 | 0 | 0 | 0 | 4 | 16 | 64 | 0 | 77.5
16 | 0 | 0 | 0 | 0 | 8 | 16 | 60 | 0 | 76
16 | 0 | 0 | 0 | 0 | 12 | 16 | 56 | 0 | 72.5
16 | 0 | 0 | 0 | 0 | 4 | 24 | 56 | 0 | 75.7
16 | 0 | 0 | 0 | 0 | 8 | 24 | 52 | 0 | 73.2
16 | 0 | 0 | 0 | 0 | 12 | 24 | 48 | 0 | 68.9
16 | 0 | 0 | 0 | 0 | 4 | 32 | 48 | 0 | 69.1
16 | 0 | 0 | 0 | 0 | 8 | 32 | 44 | 0 | 65.1
16 | 0 | 0 | 0 | 0 | 12 | 32 | 40 | 0 | 61.7
0 | 32 | 0 | 0 | 0 | 4 | 0 | 64 | 0 | 60.9
0 | 32 | 0 | 0 | 0 | 8 | 0 | 60 | 0 | 64.8
0 | 28 | 0 | 0 | 0 | 4 | 4 | 64 | 0 | 64.2
0 | 28 | 0 | 0 | 0 | 8 | 4 | 60 | 0 | 65
0 | 24 | 0 | 0 | 0 | 4 | 8 | 64 | 0 | 71.4
0 | 24 | 0 | 0 | 0 | 8 | 8 | 60 | 0 | 70.5
0 | 20 | 0 | 0 | 0 | 4 | 12 | 64 | 0 | 73.2
0 | 20 | 0 | 0 | 0 | 8 | 12 | 60 | 0 | 71.4
0 | 12 | 0 | 0 | 0 | 4 | 20 | 64 | 0 | 64.2
0 | 12 | 0 | 0 | 0 | 8 | 20 | 60 | 0 | 55.7
0 | 8 | 0 | 0 | 0 | 4 | 24 | 64 | 0 | 54.5
0 | 4 | 0 | 0 | 0 | 8 | 28 | 60 | 0 | 49.9
32 | 0 | 0 | 0 | 0 | 4 | 0 | 64 | 0 | 79.9
32 | 0 | 0 | 0 | 0 | 8 | 0 | 60 | 0 | 84.9
32 | 0 | 0 | 0 | 0 | 12 | 0 | 56 | 0 | 80.6
24 | 0 | 0 | 0 | 0 | 4 | 8 | 64 | 0 | 84.1
24 | 0 | 0 | 0 | 0 | 8 | 8 | 60 | 0 | 80.9
24 | 0 | 0 | 0 | 0 | 12 | 8 | 56 | 0 | 81.4
20 | 0 | 0 | 0 | 0 | 4 | 12 | 64 | 0 | 86.6
20 | 0 | 0 | 0 | 0 | 8 | 12 | 60 | 0 | 86.5
20 | 0 | 0 | 0 | 0 | 12 | 12 | 56 | 0 | 81.4
12 | 0 | 0 | 0 | 0 | 4 | 20 | 64 | 0 | 69.1
12 | 0 | 0 | 0 | 0 | 8 | 20 | 60 | 0 | 76.5
8 | 0 | 0 | 0 | 0 | 4 | 24 | 64 | 0 | 58.8
0 | 12 | 0 | 18 | 0 | 10 | 0 | 60 | 0 | 79.4
0 | 12 | 0 | 18 | 0 | 0 | 10 | 60 | 0 | 78.4
35.17872 | 0 | 14.94415 | 0 | 0 | 9.951092 | 0 | 0 | 39.92604 | 63
30.1052 | 0 | 19.90451 | 0 | 0 | 10.03014 | 0 | 0 | 39.96015 | 59
25.20449 | 0 | 24.92109 | 0 | 0 | 9.976683 | 0 | 0 | 39.89773 | 56
19.98615 | 0 | 29.98126 | 0 | 0 | 10.02684 | 0 | 0 | 40.00575 | 53
10.08265 | 0 | 39.86672 | 0 | 0 | 10.02549 | 0 | 0 | 40.02514 | 43
0 | 0 | 49.90164 | 0 | 0 | 10.07064 | 0 | 0 | 40.02772 | 33
50.02144 | 0 | 0 | 0 | 5.01156 | 0 | 0 | 0 | 44.967 | 56
40.01061 | 0 | 10.00569 | 0 | 4.980018 | 0 | 0 | 0 | 45.00368 | 52
30.10323 | 0 | 19.99431 | 0 | 4.882133 | 0 | 0 | 0 | 45.02032 | 46
24.96885 | 0 | 24.99669 | 0 | 5.048653 | 0 | 0 | 0 | 44.98581 | 44
20.09418 | 0 | 29.95965 | 0 | 4.965895 | 0 | 0 | 0 | 44.98027 | 40
15.21055 | 0 | 34.87289 | 0 | 4.869612 | 0 | 0 | 0 | 45.04695 | 38
50.13048 | 0 | 0 | 0 | 9.948578 | 0 | 0 | 0 | 39.92095 | 62
40.11456 | 0 | 9.93625 | 0 | 9.981452 | 0 | 0 | 0 | 39.96774 | 58
30.21735 | 0 | 19.92327 | 0 | 9.883645 | 0 | 0 | 0 | 39.97574 | 52
25.19989 | 0 | 24.95705 | 0 | 9.797194 | 0 | 0 | 0 | 40.04587 | 48
20.04822 | 0 | 29.98198 | 0 | 9.909073 | 0 | 0 | 0 | 40.06073 | 44
10.18699 | 0 | 39.96382 | 0 | 9.818331 | 0 | 0 | 0 | 40.03086 | 38
0 | 0 | 49.98874 | 0 | 9.914422 | 0 | 0 | 0 | 40.09684 | 31
50 | 0 | 0 | 0 | 0 | 0 | 0 | 0 | 50 | 50
45 | 0 | 5 | 0 | 0 | 0 | 0 | 0 | 50 | 49
40 | 0 | 10 | 0 | 0 | 0 | 0 | 0 | 50 | 46
35 | 0 | 15 | 0 | 0 | 0 | 0 | 0 | 50 | 43
30 | 0 | 20 | 0 | 0 | 0 | 0 | 0 | 50 | 41
25 | 0 | 25 | 0 | 0 | 0 | 0 | 0 | 50 | 39
20 | 0 | 30 | 0 | 0 | 0 | 0 | 0 | 50 | 37
15 | 0 | 35 | 0 | 0 | 0 | 0 | 0 | 50 | 34
30 | 0 | 0 | 0 | 0 | 0 | 40 | 0 | 30 | 76.2
15 | 15 | 0 | 0 | 0 | 0 | 40 | 0 | 30 | 73.9
0 | 30 | 0 | 0 | 0 | 0 | 40 | 0 | 30 | 61.7
12.5 | 12.5 | 0 | 0 | 0 | 0 | 45 | 0 | 30 | 73.8
15 | 25 | 0 | 0 | 0 | 0 | 35 | 0 | 25 | 63.7
0 | 30 | 0 | 0 | 0 | 0 | 35 | 0 | 35 | 68.2
0 | 50 | 0 | 0 | 0 | 0 | 0 | 0 | 50 | 37
0 | 0 | 16.68332 | 0 | 0 | 16.68332 | 0 | 0 | 66.63336 | 58.8
0 | 16.68332 | 0 | 0 | 0 | 16.68332 | 0 | 0 | 66.63336 | 67.6
16.68332 | 0 | 0 | 0 | 0 | 16.68332 | 0 | 0 | 66.63336 | 74.4
0 | 0 | 33.3 | 0 | 0 | 8.3 | 0 | 0 | 58.4 | 33.5
0 | 0 | 21.09533 | 0 | 0 | 14.50304 | 0 | 0 | 64.40162 | 50.1
0 | 0 | 12.83096 | 0 | 0 | 20.16293 | 0 | 0 | 67.00611 | 68.2
0 | 0 | 6.570842 | 0 | 0 | 26.1807 | 0 | 0 | 67.24847 | 79.3
0 | 0 | 0 | 0 | 0 | 29.03907 | 0 | 0 | 70.96093 | 89
0 | 25 | 0 | 0 | 0 | 2 | 53 | 20 | 0 | 37.7
0 | 30 | 0 | 0 | 0 | 2 | 48 | 20 | 0 | 37.4
0 | 35 | 0 | 0 | 0 | 2 | 43 | 20 | 0 | 37.7
0 | 40 | 0 | 0 | 0 | 2 | 38 | 20 | 0 | 37
0 | 45 | 0 | 0 | 0 | 2 | 33 | 20 | 0 | 36.1
1.148673 | 8.647806 | 1.47157 | 11.15872 | 3.504737 | 14.00928 | 0 | 59.23562 | 0 | 78.8
0 | 3.697341 | 0.3945034 | 0 | 0 | 1.336347 | 11.38693 | 83.18488 | 0 | 61.8
0 | 0 | 0 | 0 | 0 | 0 | 100 | 0 | 0 | 21.5
0 | 15 | 0 | 0 | 0 | 0 | 85 | 0 | 0 | 51
0 | 33 | 0 | 0 | 0 | 0 | 67 | 0 | 0 | 71.6
0 | 16.46001 | 0 | 9.631191 | 0 | 0 | 0 | 73.90879 | 0 | 43.9
0 | 16.55656 | 0 | 8.611275 | 0 | 0 | 0 | 74.34231 | 0 | 36.6
0 | 16.65425 | 0 | 7.579321 | 0 | 0 | 0 | 74.78093 | 0 | 32.4
0 | 0 | 0 | 28.26087 | 0 | 4.891304 | 3.804348 | 63.04348 | 0 | 58
0 | 0 | 0 | 0 | 0 | 0 | 100 | 0 | 0 | 17.3
2 | 0 | 0 | 0 | 0 | 0 | 98 | 0 | 0 | 20.4
4 | 0 | 0 | 0 | 0 | 0 | 96 | 0 | 0 | 23.5
6 | 0 | 0 | 0 | 0 | 0 | 94 | 0 | 0 | 26.7
8 | 0 | 0 | 0 | 0 | 0 | 92 | 0 | 0 | 30.8
10 | 0 | 0 | 0 | 0 | 0 | 90 | 0 | 0 | 35.3
12 | 0 | 0 | 0 | 0 | 0 | 88 | 0 | 0 | 40
14 | 0 | 0 | 0 | 0 | 0 | 86 | 0 | 0 | 44.7
16 | 0 | 0 | 0 | 0 | 0 | 84 | 0 | 0 | 48.5
18 | 0 | 0 | 0 | 0 | 0 | 82 | 0 | 0 | 52.9
20 | 0 | 0 | 0 | 0 | 0 | 80 | 0 | 0 | 57.9
22 | 0 | 0 | 0 | 0 | 0 | 78 | 0 | 0 | 62.9
24 | 0 | 0 | 0 | 0 | 0 | 76 | 0 | 0 | 67.8
26 | 0 | 0 | 0 | 0 | 0 | 74 | 0 | 0 | 72.8
28 | 0 | 0 | 0 | 0 | 0 | 72 | 0 | 0 | 77.8
0 | 0 | 50 | 0 | 0 | 16.66667 | 0 | 0 | 33.33333 | 46.8
0 | 0 | 42.85714 | 0 | 0 | 14.28571 | 0 | 0 | 42.85714 | 48.5
0 | 0 | 30 | 0 | 0 | 10 | 0 | 0 | 60 | 54.6
0 | 0 | 42.82655 | 0 | 0 | 21.41328 | 0 | 0 | 35.76017 | 45.8
0 | 0 | 25 | 0 | 0 | 12.5 | 0 | 0 | 62.5 | 60
0 | 0 | 37.5 | 0 | 0 | 12.5 | 0 | 0 | 50 | 48.7
0 | 0 | 33.33333 | 0 | 0 | 11.11111 | 0 | 0 | 55.55556 | 50.1
0 | 0 | 23.07692 | 0 | 0 | 7.692307 | 0 | 0 | 69.23077 | 61.1
0 | 0 | 40 | 0 | 0 | 20 | 0 | 0 | 40 | 48.4
0 | 0 | 0 | 0 | 0 | 0 | 0 | 100 | 0 | 72.4
23.07692 | 0 | 0 | 0 | 0 | 0 | 0 | 76.92307 | 0 | 74.4
28.57143 | 0 | 0 | 0 | 0 | 0 | 0 | 71.42857 | 0 | 73.8
33.33333 | 0 | 0 | 0 | 0 | 0 | 0 | 66.66666 | 0 | 76.1
0 | 16.66667 | 0 | 0 | 0 | 0 | 0 | 83.33334 | 0 | 58.4
0 | 23.07692 | 0 | 0 | 0 | 0 | 0 | 76.92307 | 0 | 56.5
0 | 28.57143 | 0 | 0 | 0 | 0 | 0 | 71.42857 | 0 | 55.7
0 | 33.33333 | 0 | 0 | 0 | 0 | 0 | 66.66666 | 0 | 52.5
8.333334 | 0 | 0 | 0 | 0 | 8.333334 | 0 | 83.33334 | 0 | 74.5
12.51874 | 0 | 0 | 0 | 0 | 12.51874 | 0 | 74.96252 | 0 | 78
16.66667 | 0 | 0 | 0 | 0 | 16.66667 | 0 | 66.66666 | 0 | 80.2
19.988 | 0 | 0 | 0 | 0 | 19.988 | 0 | 60.02401 | 0 | 82.6
25 | 0 | 0 | 0 | 0 | 25 | 0 | 50 | 0 | 85.2
0 | 8.333334 | 0 | 0 | 0 | 8.333334 | 0 | 83.33334 | 0 | 66.9
0 | 16.66667 | 0 | 0 | 0 | 16.66667 | 0 | 66.66666 | 0 | 68
0 | 19.988 | 0 | 0 | 0 | 19.988 | 0 | 60.02401 | 0 | 69.3
0 | 25 | 0 | 0 | 0 | 25 | 0 | 50 | 0 | 70.2
16.66667 | 0 | 0 | 0 | 0 | 7.575758 | 0 | 75.75758 | 0 | 76.8
20.28985 | 0 | 0 | 0 | 0 | 7.246377 | 0 | 72.46377 | 0 | 77.8
23.61111 | 0 | 0 | 0 | 0 | 6.944445 | 0 | 69.44444 | 0 | 78.2
26.66667 | 0 | 0 | 0 | 0 | 6.666667 | 0 | 66.66666 | 0 | 79
29.48718 | 0 | 0 | 0 | 0 | 6.410256 | 0 | 64.10256 | 0 | 79.8
30.99122 | 0 | 0 | 0 | 0 | 6.273526 | 0 | 62.73526 | 0 | 79.3
32.09876 | 0 | 0 | 0 | 0 | 6.172839 | 0 | 61.72839 | 0 | 80.3
34.52381 | 0 | 0 | 0 | 0 | 5.952381 | 0 | 59.52381 | 0 | 81
36.78161 | 0 | 0 | 0 | 0 | 5.747127 | 0 | 57.47126 | 0 | 81.4
38.88889 | 0 | 0 | 0 | 0 | 5.555555 | 0 | 55.55556 | 0 | 80.8
0 | 16.66667 | 0 | 0 | 0 | 7.575758 | 0 | 75.75758 | 0 | 65.3
0 | 23.61111 | 0 | 0 | 0 | 6.944445 | 0 | 69.44444 | 0 | 63.8
0 | 25.17007 | 0 | 0 | 0 | 6.802721 | 0 | 68.02721 | 0 | 61.2
0 | 26.66667 | 0 | 0 | 0 | 6.666667 | 0 | 66.66666 | 0 | 60.9
0 | 27.24868 | 0 | 0 | 0 | 6.613757 | 0 | 66.13757 | 0 | 61
0 | 28.66407 | 0 | 0 | 0 | 6.485084 | 0 | 64.85085 | 0 | 60.6
0 | 30.02545 | 0 | 0 | 0 | 6.361323 | 0 | 63.61324 | 0 | 60.3
0 | 31.25 | 0 | 0 | 0 | 6.25 | 0 | 62.5 | 0 | 60.1
0 | 34.52381 | 0 | 0 | 0 | 5.952381 | 0 | 59.52381 | 0 | 58.7
0 | 38.88889 | 0 | 0 | 0 | 5.555555 | 0 | 55.55556 | 0 | 58.5
0 | 42.70833 | 0 | 0 | 0 | 5.208333 | 0 | 52.08333 | 0 | 57.4
0 | 0 | 0 | 0 | 0 | 0 | 100 | 0 | 0 | 22
0 | 15 | 0 | 0 | 0 | 0 | 85 | 0 | 0 | 52
0 | 33 | 0 | 0 | 0 | 0 | 67 | 0 | 0 | 73
0 | 10 | 0 | 0 | 0 | 0 | 90 | 0 | 0 | 29.2
0 | 15 | 0 | 0 | 0 | 0 | 85 | 0 | 0 | 35.3
0 | 20 | 0 | 0 | 0 | 0 | 80 | 0 | 0 | 39.9
0 | 25 | 0 | 0 | 0 | 0 | 75 | 0 | 0 | 44.2
0 | 30 | 0 | 0 | 0 | 0 | 70 | 0 | 0 | 47.8
0 | 35 | 0 | 0 | 0 | 0 | 65 | 0 | 0 | 52.1
0 | 40 | 0 | 0 | 0 | 0 | 60 | 0 | 0 | 57
0 | 45 | 0 | 0 | 0 | 0 | 55 | 0 | 0 | 59.2
0 | 50 | 0 | 0 | 0 | 0 | 50 | 0 | 0 | 60.6
0 | 11 | 0 | 0 | 5 | 0 | 84 | 0 | 0 | 29.5
0 | 18 | 0 | 0 | 5 | 0 | 77 | 0 | 0 | 37.7
0 | 25 | 0 | 0 | 5 | 0 | 70 | 0 | 0 | 44.8
0 | 33 | 0 | 0 | 5 | 0 | 62 | 0 | 0 | 52.4
0 | 43 | 0 | 0 | 5 | 0 | 52 | 0 | 0 | 56.8
0 | 54 | 0 | 0 | 5 | 0 | 41 | 0 | 0 | 60.4
0 | 62 | 0 | 0 | 5 | 0 | 33 | 0 | 0 | 58.8
50 | 0 | 0 | 0 | 0 | 0 | 0 | 0 | 50 | 49.5
0 | 50 | 0 | 0 | 0 | 0 | 0 | 0 | 50 | 35.9
0 | 0 | 0 | 0 | 47.5 | 0 | 0 | 0 | 52.5 | 51.9
0 | 0 | 0 | 0 | 50 | 0 | 0 | 0 | 50 | 52.5
0 | 0 | 0 | 0 | 52.5 | 0 | 0 | 0 | 47.5 | 54.3
0 | 0 | 0 | 0 | 55 | 0 | 0 | 0 | 45 | 59.1
0 | 0 | 0 | 0 | 57.5 | 0 | 0 | 0 | 42.5 | 64.8
0 | 0 | 0 | 47.5 | 0 | 0 | 0 | 0 | 52.5 | 54.5
0 | 0 | 0 | 50 | 0 | 0 | 0 | 0 | 50 | 55.3
0 | 0 | 0 | 52.5 | 0 | 0 | 0 | 0 | 47.5 | 57.9
0 | 0 | 0 | 55 | 0 | 0 | 0 | 0 | 45 | 60.2
0 | 0 | 0 | 0 | 49.65243 | 0 | 0 | 0 | 49.65243 | 49.5
0 | 0 | 0 | 49.65243 | 0 | 0 | 0 | 0 | 49.65243 | 51.5
0 | 0 | 0 | 0 | 0 | 0 | 0 | 0 | 100 | 31.3
0 | 0 | 0 | 0 | 0 | 0 | 0 | 0 | 100 | 31.3
0 | 0 | 0 | 0 | 0 | 0 | 0 | 0 | 99.3 | 31.3
0 | 0 | 0 | 0 | 0 | 0 | 100 | 0 | 0 | 15.9
0 | 0 | 0 | 0 | 0 | 0 | 0 | 0 | 100 | 31.3
50 | 0 | 0 | 0 | 0 | 0 | 0 | 0 | 50 | 51
0 | 50 | 0 | 0 | 0 | 0 | 0 | 0 | 50 | 37
0 | 8.564058 | 0 | 0 | 3.563528 | 2.204814 | 12.91612 | 72.75148 | 0 | 97
0 | 12.64146 | 0 | 10.29504 | 6.285006 | 0.5777691 | 0 | 70.20074 | 0 | 100
0 | 0 | 0 | 36 | 0 | 24 | 0 | 40 | 0 | 105
0 | 0 | 0 | 0 | 12.64134 | 12.49252 | 9.147874 | 65.71827 | 0 | 71
0 | 0 | 0 | 0 | 23.03082 | 15.17313 | 0 | 61.79605 | 0 | 97.3
0 | 19.76048 | 0 | 0 | 0 | 0 | 0 | 80.23952 | 0 | 65.1
0 | 17.64706 | 0 | 3.529412 | 0 | 0 | 0 | 78.82353 | 0 | 69.8
0 | 14.94253 | 0 | 8.045977 | 0 | 0 | 0 | 77.0115 | 0 | 74
0 | 10.49724 | 0 | 15.46961 | 0 | 0 | 0 | 74.03315 | 0 | 79.4
0 | 7.816711 | 0 | 19.94609 | 0 | 0 | 0 | 72.2372 | 0 | 82.3
0 | 6.382979 | 0 | 22.34043 | 0 | 0 | 0 | 71.2766 | 0 | 83.9
0 | 29.03226 | 0 | 0 | 0 | 0 | 0 | 70.96774 | 0 | 61
0 | 25.78616 | 0 | 5.031446 | 0 | 0 | 0 | 69.18239 | 0 | 66.4
0 | 21.95122 | 0 | 10.97561 | 0 | 0 | 0 | 67.07317 | 0 | 71.8
0 | 17.64706 | 0 | 17.64706 | 0 | 0 | 0 | 64.70588 | 0 | 76.7
0 | 12.35955 | 0 | 25.8427 | 0 | 0 | 0 | 61.79775 | 0 | 82.3
0 | 9.89011 | 0 | 29.67033 | 0 | 0 | 0 | 60.43956 | 0 | 84.4
0 | 6.382979 | 0 | 35.10638 | 0 | 0 | 0 | 58.51064 | 0 | 88
0 | 29.03226 | 0 | 0 | 0 | 0 | 0 | 70.96774 | 0 | 61
0 | 19.76048 | 0 | 0 | 0 | 0 | 0 | 80.23952 | 0 | 65.1
0 | 16.66667 | 0 | 0 | 0 | 0 | 0 | 83.33334 | 0 | 63.2
0 | 15.38461 | 0 | 7.692307 | 0 | 0 | 0 | 76.92308 | 0 | 72
0 | 14.28571 | 0 | 14.28571 | 0 | 0 | 0 | 71.42857 | 0 | 71.8
0 | 13.33333 | 0 | 20 | 0 | 0 | 0 | 66.66666 | 0 | 75.3
0 | 12.5 | 0 | 25 | 0 | 0 | 0 | 62.5 | 0 | 77.9
0 | 11.76471 | 0 | 29.41176 | 0 | 0 | 0 | 58.82353 | 0 | 78.3
0 | 11.11111 | 0 | 33.33333 | 0 | 0 | 0 | 55.55556 | 0 | 85.5
0 | 15.38461 | 0 | 0 | 7.692307 | 0 | 0 | 76.92308 | 0 | 65.8
0 | 13.33333 | 0 | 0 | 20 | 0 | 0 | 66.66666 | 0 | 76.7
0 | 12.5 | 0 | 0 | 25 | 0 | 0 | 62.5 | 0 | 74.4
0 | 11.76471 | 0 | 0 | 29.41176 | 0 | 0 | 58.82353 | 0 | 76.9
0 | 11.11111 | 0 | 0 | 33.33333 | 0 | 0 | 55.55556 | 0 | 82
0 | 16 | 0 | 10 | 0 | 0 | 0 | 74 | 0 | 71.6
0 | 16.19761 | 0 | 10.12351 | 0 | 0 | 0 | 73.06135 | 0 | 73.4
23.7 | 0 | 2.8 | 0 | 0 | 2.8 | 2.6 | 67.1 | 1 | 73.7
11.6 | 0 | 5.2 | 0 | 0 | 5.2 | 4.7 | 73.30001 | 0 | 70.3
29.6 | 0 | 0 | 0 | 0 | 2.4 | 0 | 66.8 | 1.2 | 73.7
26.3 | 0 | 0 | 0 | 0 | 5.7 | 0 | 68 | 0 | 85.5
0 | 14.33182 | 0.239693 | 7.130689 | 6.16209 | 0.7167604 | 0 | 70.92242 | 0 | 71.9
0 | 16 | 0 | 10 | 0 | 0 | 0 | 74 | 0 | 70.9
0 | 0 | 16 | 10 | 0 | 0 | 0 | 74 | 0 | 62.4
0 | 0 | 42.85714 | 0 | 0 | 14.28571 | 0 | 0 | 42.85714 | 36.1
0 | 0 | 37.5 | 0 | 0 | 12.5 | 0 | 0 | 50 | 37.7
0 | 0 | 33.3 | 0 | 0 | 11.1 | 0 | 0 | 55.6 | 39.8
0 | 0 | 30 | 0 | 0 | 10 | 0 | 0 | 60 | 41.6
0 | 0 | 42.8 | 0 | 0 | 21.4 | 0 | 0 | 35.8 | 34.8
0 | 0 | 36.3 | 0 | 0 | 18.2 | 0 | 0 | 45.5 | 42.3
0 | 0 | 25 | 0 | 0 | 12.5 | 0 | 0 | 62.5 | 45
20 | 0 | 0 | 0 | 0 | 0 | 0 | 80 | 0 | 70.4
0 | 0 | 0 | 0 | 23.03082 | 15.17313 | 0 | 61.79605 | 0 | 96
33 | 0 | 0 | 0 | 0 | 0 | 0 | 0 | 67 | 29.2
40 | 0 | 0 | 0 | 0 | 0 | 0 | 0 | 60 | 33.6
0 | 0 | 0 | 0 | 0 | 0 | 100 | 0 | 0 | 17.7
0 | 0 | 34 | 0 | 0 | 1.4 | 64 | 0 | 0 | 41.5
0 | 0 | 29.07093 | 0 | 0 | 2.397603 | 59.94006 | 0 | 7.992008 | 35.2
0 | 0 | 31.5 | 0 | 0 | 2.9 | 48 | 0 | 17.1 | 33.7
0 | 0 | 32.4 | 0 | 0 | 2.2 | 34.1 | 0 | 30.7 | 39.7
0 | 0 | 38.03804 | 0 | 0 | 1.501501 | 21.22122 | 0 | 38.53854 | 38.7
0 | 0 | 32.1 | 0 | 0 | 0.6 | 20 | 0 | 46.6 | 36.8
0 | 0 | 32.6 | 0 | 0 | 2.4 | 16.5 | 0 | 47.7 | 32.3
0 | 0 | 0 | 0 | 37.5 | 7.5 | 0 | 55 | 0 | 102
0 | 0 | 0 | 0 | 35 | 10 | 0 | 55 | 0 | 102
0 | 0 | 0 | 0 | 32.5 | 12.5 | 0 | 55 | 0 | 104
0 | 0 | 0 | 0 | 30 | 15 | 0 | 55 | 0 | 104
0 | 0 | 0 | 0 | 27.5 | 17.5 | 0 | 55 | 0 | 102
0 | 0 | 0 | 0 | 40 | 10 | 0 | 50 | 0 | 105
0 | 0 | 0 | 0 | 37.5 | 12.5 | 0 | 50 | 0 | 106
0 | 0 | 0 | 0 | 35 | 15 | 0 | 50 | 0 | 107
0 | 0 | 0 | 0 | 32.5 | 17.5 | 0 | 50 | 0 | 107
0 | 0 | 0 | 0 | 30 | 20 | 0 | 50 | 0 | 106
0 | 0 | 0 | 0 | 35 | 17.5 | 0 | 47.5 | 0 | 107
0 | 0 | 0 | 0 | 37.5 | 15 | 0 | 47.5 | 0 | 108
0 | 0 | 0 | 0 | 40 | 12.5 | 0 | 47.5 | 0 | 107
0 | 0 | 0 | 8.843672 | 24.60923 | 17.02367 | 0 | 49.52343 | 0 | 100
0 | 0 | 0 | 9.677754 | 6.732557 | 22.62122 | 0 | 60.96846 | 0 | 88.2
0 | 0 | 0 | 9.127521 | 6.349773 | 13.17755 | 0 | 71.34515 | 0 | 87.3
0 | 0 | 0 | 18.2881 | 7.95159 | 15.08733 | 0 | 58.67298 | 0 | 95.1
0 | 0 | 0 | 0 | 15.75197 | 15.56654 | 0 | 68.6815 | 0 | 89.2
0 | 0 | 0 | 45.94595 | 0 | 0 | 0 | 0 | 54.05405 | 43
0 | 0 | 0 | 58.47054 | 8.386886 | 27.51667 | 0 | 5.625903 | 0 | 109
0 | 0 | 0 | 0 | 27.75831 | 12.78363 | 0 | 0 | 59.45806 | 59
0 | 33.33333 | 0 | 0 | 0 | 0 | 66.66666 | 0 | 0 | 42
0 | 33.33333 | 0 | 0 | 0 | 0 | 60 | 6.666667 | 0 | 71
0 | 33.33333 | 0 | 0 | 0 | 0 | 53.33334 | 13.33333 | 0 | 101
0 | 33.33333 | 0 | 0 | 0 | 0 | 46.66666 | 20 | 0 | 123
0 | 33.33333 | 0 | 0 | 0 | 0 | 40 | 26.66667 | 0 | 125
0 | 33.33333 | 0 | 0 | 0 | 0 | 33.33333 | 33.33333 | 0 | 120
0 | 33.33333 | 0 | 0 | 0 | 0 | 20 | 46.66666 | 0 | 66
0 | 33.33333 | 0 | 0 | 0 | 0 | 13.33333 | 53.33334 | 0 | 65
0 | 33.33333 | 0 | 0 | 0 | 0 | 6.666667 | 60 | 0 | 79
0 | 33.33333 | 0 | 0 | 0 | 0 | 0 | 66.66666 | 0 | 50
0 | 0 | 0 | 0 | 50 | 0 | 0 | 0 | 50 | 54.9
0 | 0 | 0 | 12.5 | 37.5 | 0 | 0 | 0 | 50 | 59.1
0 | 0 | 0 | 25 | 25 | 0 | 0 | 0 | 50 | 61.3
0 | 0 | 0 | 37.5 | 12.5 | 0 | 0 | 0 | 50 | 59.3
0 | 0 | 0 | 50 | 0 | 0 | 0 | 0 | 50 | 56.7
0 | 0 | 0 | 0 | 0 | 0 | 0 | 100 | 0 | 74.5
0 | 0 | 0 | 0 | 0 | 0 | 0 | 100 | 0 | 73
0 | 33 | 0 | 0 | 0 | 0 | 0 | 67 | 0 | 60
0 | 0 | 0 | 0 | 0 | 0 | 100 | 0 | 0 | 22
0 | 0 | 0 | 0 | 0 | 0 | 0 | 100 | 0 | 70.4
0 | 9.1 | 0 | 0 | 0 | 0 | 10.3 | 80.6 | 0 | 75.2
0 | 13.2 | 0 | 0 | 0 | 0 | 14.3 | 72.5 | 0 | 76.6
0 | 25.4 | 0 | 0 | 0 | 0 | 25.3 | 49.3 | 0 | 75.8
0 | 15 | 0 | 0 | 0 | 0 | 15 | 70 | 0 | 86
0 | 15 | 0 | 0 | 0 | 0 | 25 | 60 | 0 | 82
0 | 15 | 0 | 0 | 0 | 0 | 45 | 40 | 0 | 76
0 | 15 | 0 | 0 | 0 | 0 | 55 | 30 | 0 | 66
0 | 15 | 0 | 0 | 0 | 0 | 65 | 20 | 0 | 62
0 | 20 | 0 | 0 | 0 | 0 | 0 | 80 | 0 | 72
0 | 20 | 0 | 0 | 0 | 0 | 10 | 70 | 0 | 89
0 | 20 | 0 | 0 | 0 | 0 | 20 | 60 | 0 | 96
0 | 20 | 0 | 0 | 0 | 0 | 30 | 50 | 0 | 94
0 | 20 | 0 | 0 | 0 | 0 | 40 | 40 | 0 | 87
0 | 30 | 0 | 0 | 0 | 0 | 0 | 70 | 0 | 75
0 | 30 | 0 | 0 | 0 | 0 | 10 | 60 | 0 | 83
0 | 30 | 0 | 0 | 0 | 0 | 20 | 50 | 0 | 91
0 | 30 | 0 | 0 | 0 | 0 | 30 | 40 | 0 | 89
0 | 30 | 0 | 0 | 0 | 0 | 40 | 30 | 0 | 92
0 | 30 | 0 | 0 | 0 | 0 | 50 | 20 | 0 | 90
0 | 30 | 0 | 0 | 0 | 0 | 70 | 0 | 0 | 75
0 | 0 | 0 | 0 | 0 | 0 | 100 | 0 | 0 | 21
0 | 2 | 0 | 0 | 0 | 0 | 98 | 0 | 0 | 30
0 | 5 | 0 | 0 | 0 | 0 | 95 | 0 | 0 | 37
0 | 8 | 0 | 0 | 0 | 0 | 92 | 0 | 0 | 42
0 | 10 | 0 | 0 | 0 | 0 | 90 | 0 | 0 | 48
0 | 13 | 0 | 0 | 0 | 0 | 87 | 0 | 0 | 52
0 | 15 | 0 | 0 | 0 | 0 | 85 | 0 | 0 | 57
0 | 18 | 0 | 0 | 0 | 0 | 82 | 0 | 0 | 61
0 | 20 | 0 | 0 | 0 | 0 | 80 | 0 | 0 | 66
0 | 23 | 0 | 0 | 0 | 0 | 77 | 0 | 0 | 68
0 | 25 | 0 | 0 | 0 | 0 | 75 | 0 | 0 | 76
0 | 28 | 0 | 0 | 0 | 0 | 72 | 0 | 0 | 82
0 | 33 | 0 | 0 | 0 | 0 | 67 | 0 | 0 | 88
0 | 2 | 0 | 0 | 0 | 0 | 78 | 20 | 0 | 33
0 | 6 | 0 | 0 | 0 | 0 | 74 | 20 | 0 | 41
0 | 8 | 0 | 0 | 0 | 0 | 72 | 20 | 0 | 40
0 | 10 | 0 | 0 | 0 | 0 | 70 | 20 | 0 | 45
0 | 20 | 0 | 0 | 0 | 0 | 60 | 20 | 0 | 63
0 | 0 | 0 | 0 | 0 | 0 | 40 | 60 | 0 | 40
0 | 10 | 0 | 0 | 0 | 0 | 30 | 60 | 0 | 70
0 | 25 | 0 | 0 | 0 | 0 | 15 | 60 | 0 | 92
0 | 40 | 0 | 0 | 0 | 0 | 0 | 60 | 0 | 67
0 | 0 | 0 | 0 | 0 | 0 | 30 | 70 | 0 | 48
0 | 10 | 0 | 0 | 0 | 0 | 20 | 70 | 0 | 90
0 | 0 | 0 | 0 | 0 | 0 | 0 | 100 | 0 | 74.5
0 | 0 | 0 | 47.5 | 0 | 0 | 5 | 0 | 47.5 | 32
0 | 0 | 0 | 42.5 | 0 | 0 | 15 | 0 | 42.5 | 28
0 | 0 | 0 | 40 | 0 | 0 | 20 | 0 | 40 | 32
0 | 0 | 0 | 37.5 | 0 | 0 | 25 | 0 | 37.5 | 30
0 | 0 | 0 | 32.5 | 0 | 0 | 35 | 0 | 32.5 | 29
0 | 3.601693 | 0.4608015 | 0 | 0 | 1.459568 | 11.40048 | 83.07746 | 0 | 61.8
0 | 13.36057 | 0 | 9.1764 | 5.136373 | 0.4640829 | 0 | 71.86258 | 0 | 73.5
0 | 6.479185 | 0.303589 | 4.34003 | 3.894824 | 0.6444793 | 10.81947 | 73.51842 | 0 | 73.4
0 | 0 | 0 | 0 | 0 | 0 | 0 | 100 | 0 | 73
0 | 0 | 0 | 0 | 14.5 | 14.5 | 0 | 71 | 0 | 95
0 | 0 | 0 | 0 | 23.5 | 7 | 0 | 69.5 | 0 | 92.6
0 | 0 | 0 | 0 | 20.5 | 10 | 0 | 69.5 | 0 | 90.8
0 | 0 | 0 | 0 | 18.4 | 12.1 | 0 | 69.5 | 0 | 90
0 | 0 | 0 | 0 | 15.25 | 15.25 | 0 | 69.5 | 0 | 91.4
0 | 0 | 0 | 0 | 13.6 | 16.9 | 0 | 69.5 | 0 | 92.5
0 | 0 | 0 | 0 | 11.3 | 19.2 | 0 | 69.5 | 0 | 94.2
0 | 25.3 | 0 | 0 | 0 | 5.1 | 0 | 69.6 | 0 | 59.8
0 | 21.7 | 0 | 0 | 0 | 8.7 | 0 | 69.6 | 0 | 65.3
0 | 15.2 | 0 | 0 | 0 | 15.2 | 0 | 69.60001 | 0 | 67.1
0 | 11.2 | 0 | 0 | 0 | 19.2 | 0 | 69.6 | 0 | 75.2
0 | 33.33333 | 0 | 0 | 0 | 0 | 66.66666 | 0 | 0 | 64
0 | 0 | 0 | 0 | 0 | 0 | 100 | 0 | 0 | 15.8
0 | 5.026907 | 0 | 0 | 0 | 0 | 94.97309 | 0 | 0 | 24.4
0 | 9.998648 | 0 | 0 | 0 | 0 | 90.00135 | 0 | 0 | 31
0 | 15.02479 | 0 | 0 | 0 | 0 | 84.9752 | 0 | 0 | 35.6
0 | 19.99518 | 0 | 0 | 0 | 0 | 80.00481 | 0 | 0 | 45.2
0 | 25.01699 | 0 | 0 | 0 | 0 | 74.98301 | 0 | 0 | 52.6
0 | 0 | 0 | 0 | 0 | 0 | 0 | 0 | 100 | 31.3
0 | 0 | 0 | 0 | 0 | 24.87437 | 0 | 0 | 74.62312 | 70
0 | 0 | 0 | 0 | 0 | 0 | 100 | 0 | 0 | 22.7
10 | 0 | 0 | 0 | 0 | 0 | 90 | 0 | 0 | 39.8
20 | 0 | 0 | 0 | 0 | 0 | 80 | 0 | 0 | 61.8
25 | 0 | 0 | 0 | 0 | 0 | 75 | 0 | 0 | 71.6
30 | 0 | 0 | 0 | 0 | 0 | 70 | 0 | 0 | 79.1
40 | 0 | 0 | 0 | 0 | 0 | 60 | 0 | 0 | 95
50 | 0 | 0 | 0 | 0 | 0 | 50 | 0 | 0 | 107
0 | 10 | 0 | 0 | 0 | 0 | 90 | 0 | 0 | 42
0 | 25 | 0 | 0 | 0 | 0 | 75 | 0 | 0 | 58
0 | 30 | 0 | 0 | 0 | 0 | 70 | 0 | 0 | 63.2
0 | 50 | 0 | 0 | 0 | 0 | 50 | 0 | 0 | 78.8
0 | 0 | 10 | 0 | 0 | 0 | 90 | 0 | 0 | 37.1
0 | 0 | 25 | 0 | 0 | 0 | 75 | 0 | 0 | 44.1
0 | 0 | 30 | 0 | 0 | 0 | 70 | 0 | 0 | 47.5
0 | 0 | 50 | 0 | 0 | 0 | 50 | 0 | 0 | 57.2
0 | 0 | 0 | 30 | 0 | 0 | 0 | 0 | 70 | 22.5
0 | 0 | 0 | 30 | 10 | 0 | 0 | 0 | 60 | 43.6
0 | 0 | 0 | 30 | 20 | 0 | 0 | 0 | 50 | 55.6
0 | 0 | 0 | 30 | 25 | 0 | 0 | 0 | 45 | 65.1
0 | 0 | 0 | 30 | 30 | 0 | 0 | 0 | 40 | 68
0 | 0 | 0 | 30 | 35 | 0 | 0 | 0 | 35 | 69.3
0 | 23.22407 | 0 | 0 | 0 | 0 | 0 | 76.60815 | 0 | 52.6
0 | 0 | 0 | 0 | 10 | 15 | 0 | 75 | 0 | 76.5
0 | 3.601693 | 0.4608015 | 0 | 0 | 1.459568 | 11.40048 | 83.07746 | 0 | 61.8
0 | 0 | 0 | 0 | 38.25465 | 23.49176 | 38.25359 | 0 | 0 | 103
0 | 0 | 0 | 0 | 32.99942 | 25.00117 | 41.99941 | 0 | 0 | 99.7
0 | 0 | 0 | 0 | 36.54657 | 21.91576 | 41.53766 | 0 | 0 | 101
0 | 0 | 0 | 0 | 41.0029 | 24.99498 | 34.00212 | 0 | 0 | 104
0 | 0 | 0 | 0 | 36.58439 | 26.84189 | 36.57372 | 0 | 0 | 104
0 | 0 | 0 | 0 | 41.00641 | 18.00085 | 40.99275 | 0 | 0 | 97.1
4.983632 | 0 | 0 | 0 | 36.74215 | 21.78263 | 36.49159 | 0 | 0 | 100
0 | 0 | 0 | 0 | 29.99587 | 17.99482 | 52.00931 | 0 | 0 | 93.7
25 | 0 | 0 | 0 | 0 | 5 | 70 | 0 | 0 | 66.8
30 | 0 | 0 | 0 | 0 | 5 | 65 | 0 | 0 | 76.5
35 | 0 | 0 | 0 | 0 | 5 | 60 | 0 | 0 | 84.1
40 | 0 | 0 | 0 | 0 | 5 | 55 | 0 | 0 | 88.9
44 | 0 | 0 | 0 | 0 | 5 | 51 | 0 | 0 | 86.8
46 | 0 | 0 | 0 | 0 | 5 | 49 | 0 | 0 | 88.2
40 | 0 | 0 | 0 | 0 | 10 | 50 | 0 | 0 | 84.1
40 | 0 | 0 | 0 | 0 | 20 | 40 | 0 | 0 | 80.6
45 | 0 | 0 | 0 | 0 | 5 | 50 | 0 | 0 | 86.2
0 | 6.117825 | 0.3354498 | 0 | 1.567969 | 3.718826 | 9.077258 | 78.35834 | 0 | 70
0 | 3.802926 | 0.2633941 | 0 | 0 | 1.338338 | 11.49299 | 83.10235 | 0 | 63
0 | 0 | 0 | 67.82609 | 9.73913 | 15.94203 | 0 | 6.492754 | 0 | 104
0 | 0 | 0 | 0 | 0 | 0 | 0 | 100 | 0 | 73.48334
0 | 0 | 0 | 0 | 0 | 0 | 0 | 100 | 0 | 72.4
0 | 0 | 0 | 0 | 0 | 0 | 0 | 100 | 0 | 73.1
0 | 0 | 0 | 0 | 0 | 0 | 0 | 100 | 0 | 71
0 | 0 | 0 | 0 | 0 | 0 | 0 | 100 | 0 | 73.1
13 | 12 | 0 | 0 | 0 | 0 | 0 | 75 | 0 | 60.8
20 | 20 | 0 | 0 | 0 | 0 | 0 | 60 | 0 | 60.8
13 | 12 | 8 | 0 | 0 | 0 | 0 | 67 | 0 | 54.9
9 | 9 | 7 | 0 | 0 | 0 | 0 | 75 | 0 | 57.8
0 | 33.30682 | 0 | 0 | 0 | 0 | 0 | 66.69318 | 0 | 50.2
0 | 29.35211 | 0 | 0 | 0 | 0 | 0 | 70.6479 | 0 | 51.8
0 | 20.70677 | 0 | 5.587175 | 0 | 0 | 0 | 73.70605 | 0 | 62.7
0 | 0 | 0 | 0 | 0 | 0 | 0 | 100 | 0 | 72.9
0 | 0 | 28.9 | 0 | 0 | 0 | 56.1 | 15 | 0 | 50.8
0 | 0 | 23.3 | 0 | 0 | 0 | 46.7 | 30 | 0 | 56.6
0 | 0 | 17.6 | 0 | 0 | 0 | 37.4 | 45 | 0 | 62.1
0 | 0 | 12.7 | 0 | 0 | 0 | 25.5 | 61.8 | 0 | 65.1
0 | 0 | 0 | 25.42196 | 0 | 9.426609 | 6.300547 | 58.51135 | 0 | 70
0 | 12.62975 | 0 | 13.85152 | 0 | 1.062999 | 0 | 72.45574 | 0 | 55
0 | 0 | 0 | 0 | 0 | 0 | 0 | 100 | 0 | 72.1
0 | 0 | 0 | 0 | 0 | 0.5941672 | 2.610538 | 96.7953 | 0 | 65.9
0 | 0.9940319 | 0 | 6.591858 | 18.34312 | 12.08479 | 3.539722 | 58.44647 | 0 | 89.1
0 | 3.991945 | 0 | 0 | 0 | 1.213286 | 12.43831 | 82.35646 | 0 | 63.7
0 | 13.45742 | 0.6324779 | 7.436832 | 5.912694 | 1.168618 | 0 | 71.39196 | 0 | 73.4
0 | 0 | 0 | 0 | 0 | 0 | 0 | 100 | 0 | 73
0 | 0 | 0 | 0 | 0 | 0 | 0 | 100 | 0 | 76.3
0 | 0 | 0 | 0 | 0 | 0 | 0 | 100 | 0 | 94.1
0 | 0 | 0 | 0 | 0 | 0 | 0 | 100 | 0 | 73.3
0 | 0 | 0 | 0 | 0 | 0 | 0 | 100 | 0 | 73
0 | 3.711826 | 0 | 0 | 0 | 1.341582 | 12.0567 | 82.88988 | 0 | 63
0 | 13.44997 | 0.3792767 | 7.538898 | 5.90942 | 1.109572 | 0 | 71.35245 | 0 | 68.5
0.6726356 | 0 | 0 | 0 | 22.36537 | 11.28998 | 0.2886991 | 65.28173 | 0 | 100
0.6334692 | 0 | 0 | 0 | 32.44852 | 8.888618 | 0.2718887 | 57.66183 | 0 | 97.2
0.6220658 | 0 | 0 | 5.303583 | 15.37317 | 12.03222 | 0.2669943 | 66.30801 | 0 | 95.1
5.07988 | 0 | 0 | 0 | 17.47511 | 11.79082 | 0.2878015 | 65.07875 | 0 | 88.9
0.6913654 | 0 | 0 | 8.261111 | 11.49407 | 12.15694 | 0.2967381 | 66.99535 | 0 | 93
1.012865 | 0 | 0 | 0 | 22.22756 | 11.69536 | 0.4347277 | 64.47651 | 0 | 93
0.6346958 | 0 | 0 | 0 | 32.51135 | 8.623999 | 0.2724152 | 57.77348 | 0 | 97.2
1.012586 | 0 | 0 | 0 | 22.22142 | 11.75148 | 0 | 64.86158 | 0 | 93
0.6233671 | 0 | 0 | 5.314678 | 15.40533 | 11.75291 | 0.2675528 | 66.44672 | 0 | 88.9
0 | 0 | 0 | 0 | 28.86491 | 15.64984 | 0 | 54.49012 | 0 | 91.7
0 | 24.33952 | 0 | 26.92296 | 0 | 0 | 0 | 46.13376 | 2.603755 | 70.3
0 | 24.0496 | 0 | 26.59157 | 0 | 0 | 1.205199 | 45.58052 | 2.57311 | 72.3
0 | 23.75929 | 0 | 26.27072 | 0 | 0 | 2.405402 | 45.02651 | 2.53807 | 72.4
0 | 23.1783 | 0 | 25.62862 | 0 | 0 | 4.798061 | 43.91945 | 2.475579 | 82.3
0 | 22.02706 | 0 | 24.35629 | 0 | 0 | 9.513583 | 41.74802 | 2.355055 | 74
0 | 24.2435 | 0 | 26.80588 | 0 | 0.4118802 | 0 | 45.9456 | 2.593135 | 75.6
0 | 24.14189 | 0 | 26.69361 | 0 | 0.8260799 | 0 | 45.75543 | 2.582984 | 77.6
0 | 23.94196 | 0 | 26.4727 | 0 | 1.65506 | 0 | 45.37269 | 2.557583 | 85.9
0 | 22.71243 | 0 | 25.11413 | 0 | 6.698092 | 0 | 43.04701 | 2.428333 | 81
0 | 21.88215 | 0 | 24.19672 | 0 | 10.11296 | 0 | 41.47155 | 2.336613 | 80.7
0 | 24.32296 | 0 | 26.8937 | 0 | 0 | 0 | 46.09237 | 2.586637 | 83.4
0 | 24.27966 | 0 | 26.84586 | 0 | 0 | 0 | 46.01411 | 2.597002 | 87.5
0 | 24.2142 | 0 | 26.77357 | 0 | 0 | 0 | 45.89248 | 2.590721 | 81.9
0 | 24.27641 | 0 | 26.84227 | 0 | 0 | 0 | 46.00797 | 2.596655 | 73.2
0 | 24.15466 | 0 | 26.70819 | 0 | 0 | 0 | 45.76951 | 2.57986 | 85.5
0 | 24.21734 | 0 | 26.77719 | 0 | 0 | 0 | 45.89457 | 2.587001 | 86
0 | 24.12339 | 0 | 26.6733 | 0 | 0 | 0 | 45.71652 | 2.576964 | 87.4
0 | 0 | 0 | 36.28363 | 0 | 26.80268 | 0 | 36.91369 | 0 | 98.5
0 | 13.8284 | 2.799628 | 3.527005 | 3.271525 | 12.93205 | 0 | 63.6414 | 0 | 74.4
0 | 0 | 0 | 16.56308 | 9.217998 | 9.109483 | 5.336467 | 59.77297 | 0 | 85.5
0 | 0 | 0 | 10.1 | 10.1 | 16 | 0 | 63.8 | 0 | 92.1
0 | 0 | 0 | 34 | 10 | 12 | 0 | 44 | 0 | 103
0 | 0 | 0 | 30 | 0 | 10 | 0 | 60 | 0 | 86.2
0 | 0 | 0 | 0 | 0 | 0 | 0 | 100 | 0 | 76
0 | 15.55908 | 0 | 8.385952 | 4.430798 | 0.7005821 | 0 | 70.7376 | 0 | 66.7
0 | 13.64932 | 0 | 13.26691 | 0.1488619 | 0.294219 | 0 | 72.29588 | 0 | 67.4
0 | 15.96245 | 0 | 6.549843 | 5.291479 | 0.1162042 | 0 | 71.6804 | 0 | 66.7
0 | 12.64663 | 0.6400932 | 14.30011 | 0.104718 | 0.5322098 | 0 | 71.74981 | 0 | 68.6
0 | 7.767091 | 7.531379 | 1.581354 | 0.628632 | 0.1242463 | 7.096567 | 75.27074 | 0 | 77
0 | 4.981125 | 0 | 13.32291 | 6.434257 | 8.054115 | 0 | 67.20759 | 0 | 60.8
0 | 17.5463 | 0 | 0 | 0 | 0 | 0 | 82.4537 | 0 | 58.8
0 | 0 | 0 | 0 | 15.75197 | 15.56654 | 0 | 68.6815 | 0 | 82.7
0 | 8.328282 | 0 | 5.047762 | 12.85125 | 4.689219 | 0 | 69.08349 | 0 | 84.8
0 | 8.39465 | 0 | 5.074462 | 11.12901 | 5.836032 | 0 | 69.56585 | 0 | 84.1
0 | 8.494351 | 0 | 5.056874 | 11.26629 | 4.77618 | 0 | 70.4063 | 0 | 79.2
0 | 8.484665 | 0 | 5.131534 | 11.2514 | 4.776162 | 0 | 70.35624 | 0 | 80
0 | 6.906297 | 0 | 5.138491 | 11.46577 | 4.860663 | 0 | 71.62878 | 0 | 74.4
0 | 8.407799 | 0 | 5.006202 | 11.15056 | 5.731215 | 0 | 69.70422 | 0 | 80.6
0 | 6.925097 | 0 | 5.189445 | 11.38937 | 4.830521 | 0 | 71.19147 | 0 | 77.9
0 | 7.055343 | 0 | 3.545462 | 11.5153 | 4.916766 | 0 | 72.48383 | 0 | 84.1
0 | 7.715046 | 0 | 5.167861 | 11.21984 | 4.819994 | 0 | 70.84115 | 0 | 80
0 | 8.616077 | 0 | 3.915531 | 11.33984 | 4.8278 | 0 | 71.30076 | 0 | 75.1
0 | 8.608074 | 0 | 5.194292 | 11.39709 | 4.839538 | 0 | 69.961 | 0 | 73.7
0 | 0 | 0 | 0 | 0 | 0 | 0 | 100 | 0 | 72.6
0 | 0 | 0 | 0 | 0 | 0 | 0 | 100 | 0 | 74
0 | 0 | 0 | 0 | 0 | 0 | 0 | 100 | 0 | 73.7
0 | 14.55621 | 0 | 5.362696 | 0 | 0 | 0 | 80.0811 | 0 | 67
0 | 9.654836 | 0 | 10.6709 | 0 | 0 | 0 | 79.67426 | 0 | 72
0 | 19.43801 | 0 | 5.370914 | 0 | 0 | 0 | 75.19107 | 0 | 65
0 | 14.50433 | 0 | 10.68717 | 0 | 0 | 0 | 74.80849 | 0 | 72
0 | 9.620605 | 0 | 15.9496 | 0 | 0 | 0 | 74.42979 | 0 | 75
0 | 19.36864 | 0 | 10.70349 | 0 | 0 | 0 | 69.92787 | 0 | 69
0 | 3.590049 | 0.1968479 | 0.5510921 | 0.153352 | 1.272993 | 10.74217 | 83.42609 | 0 | 62.9
0 | 14.1368 | 0.1885482 | 7.60113 | 5.875449 | 0.6386911 | 0 | 71.53344 | 0 | 72.5
0 | 14.28233 | 0.1879494 | 8.103169 | 6.881727 | 0.2893921 | 0 | 70.22587 | 0 | 72.3
0 | 13.07139 | 0.3794425 | 7.011053 | 6.059803 | 1.226905 | 0 | 72.17679 | 0 | 74
0 | 0 | 0 | 0 | 0 | 0 | 0 | 100 | 0 | 72.8
0 | 2.14672 | 9.240951 | 0 | 0 | 2.979893 | 14.82294 | 70.57475 | 0 | 77.1
0 | 0 | 0 | 0 | 0 | 0 | 0 | 100 | 0 | 73
0 | 17.5463 | 0 | 0 | 0 | 0 | 0 | 82.4537 | 0 | 56.8
0 | 17.4835 | 0 | 5.367623 | 0 | 0 | 0 | 77.14888 | 0 | 65.7
0 | 17.42114 | 0 | 10.69696 | 0 | 0 | 0 | 71.8819 | 0 | 72.5
0 | 17.35922 | 0 | 15.98841 | 0 | 0 | 0 | 66.65237 | 0 | 99
0 | 17.29774 | 0 | 21.24238 | 0 | 0 | 0 | 61.45988 | 0 | 106
0 | 17.37482 | 0 | 0 | 2.968722 | 0 | 0 | 79.65646 | 0 | 64.7
0 | 17.12379 | 0 | 0 | 7.314575 | 0 | 0 | 75.56163 | 0 | 61.8
0 | 16.87991 | 0 | 0 | 11.53664 | 0 | 0 | 71.58344 | 0 | 63.7
0 | 16.72115 | 0 | 0 | 14.28517 | 0 | 0 | 68.99368 | 0 | 67.6
0 | 16.56535 | 0 | 0 | 16.98247 | 0 | 0 | 66.45218 | 0 | 44.1
0 | 16.11488 | 0 | 0 | 24.781 | 0 | 0 | 59.10412 | 0 | 77.4
0 | 17.66797 | 0 | 0 | 0 | 0 | 4.369111 | 77.96291 | 0 | 73.5
0 | 17.79134 | 0 | 0 | 0 | 0 | 8.799236 | 73.40942 | 0 | 81.4
0 | 17.91644 | 0 | 0 | 0 | 0 | 13.29167 | 68.79189 | 0 | 86.3
0 | 18.04332 | 0 | 0 | 0 | 0 | 17.84772 | 64.10896 | 0 | 80.4
0 | 18.30254 | 0 | 0 | 0 | 0 | 27.15619 | 54.54127 | 0 | 44.1
0 | 17.76642 | 0 | 0 | 0 | 1.799938 | 0 | 80.43364 | 0 | 60.8
0 | 17.99214 | 0 | 0 | 0 | 3.64561 | 0 | 78.36226 | 0 | 63.7
0 | 18.22366 | 0 | 0 | 0 | 5.538782 | 0 | 76.23756 | 0 | 63.7
0 | 18.46121 | 0 | 0 | 0 | 7.481312 | 0 | 74.05748 | 0 | 61.8
0 | 18.70505 | 0 | 0 | 0 | 9.475154 | 0 | 71.8198 | 0 | 63.7
0 | 0 | 0 | 0 | 0 | 0 | 0 | 100 | 0 | 81
0 | 19.50789 | 0 | 0 | 0 | 0 | 0 | 80.49211 | 0 | 45.1
0 | 12.49672 | 0 | 9.56206 | 5.173833 | 0.8765016 | 0 | 71.89088 | 0 | 69.5
0 | 1.506335 | 0.8589842 | 0.5549533 | 0.308853 | 0 | 20.11507 | 76.6558 | 0 | 51.4
0 | 0.3076911 | 0 | 0 | 15.77195 | 16.20973 | 0 | 67.71062 | 0 | 85
4.124571 | 0 | 0 | 0 | 0 | 0 | 29.20979 | 66.66564 | 0 | 33.3
0 | 6.051481 | 0 | 0 | 0 | 0 | 24.24281 | 69.7057 | 0 | 56.8
26.63761 | 0 | 0 | 9.886936 | 0 | 2.368893 | 0 | 60.39051 | 0 | 90.8
0 | 0 | 0 | 49.84 | 8.56 | 30.12 | 0 | 11.48 | 0 | 109
0 | 0 | 0 | 53.43 | 8.64 | 32.13 | 0 | 5.8 | 0 | 110
0 | 0 | 0 | 0 | 0 | 0 | 0 | 100 | 0 | 62.8
0 | 20 | 0 | 0 | 0 | 0 | 0 | 80 | 0 | 55.5
0 | 24 | 0 | 0 | 0 | 0 | 0 | 76 | 0 | 48.7
0 | 26 | 0 | 0 | 0 | 0 | 0 | 74 | 0 | 50
0 | 30 | 0 | 0 | 0 | 0 | 0 | 70 | 0 | 50.3
0 | 33.3 | 0 | 0 | 0 | 0 | 0 | 66.7 | 0 | 51.9
0 | 40 | 0 | 0 | 0 | 0 | 0 | 60 | 0 | 52.1
0 | 0 | 0 | 60 | 0 | 40 | 0 | 0 | 0 | 112
0 | 0 | 0 | 59.26 | 0 | 39.51 | 0 | 1.23 | 0 | 110
0 | 0 | 0 | 0 | 0 | 0 | 0 | 100 | 0 | 73
0 | 10 | 0 | 0 | 0 | 0 | 90 | 0 | 0 | 37.8
0 | 0 | 0 | 0 | 0 | 0 | 0 | 100 | 0 | 68.9
0 | 33 | 0 | 0 | 0 | 0 | 0 | 67 | 0 | 61.3
0 | 29 | 0 | 0 | 0 | 0 | 0 | 71 | 0 | 61.7
0 | 25 | 0 | 0 | 0 | 0 | 0 | 75 | 0 | 62.7
0 | 20 | 0 | 0 | 0 | 0 | 0 | 80 | 0 | 63.9
0 | 15 | 0 | 0 | 0 | 0 | 0 | 85 | 0 | 64.9
0 | 0.1951351 | 0.1283947 | 0 | 0 | 0.2372325 | 2.518908 | 96.92033 | 0 | 66.8
0 | 3.802926 | 0.2633941 | 0 | 0 | 1.338338 | 11.49299 | 83.10235 | 0 | 67.5
0 | 16.3 | 0 | 0 | 0 | 0 | 0 | 83.7 | 0 | 63.6
0 | 10.8 | 0 | 0 | 0 | 0 | 0 | 89.2 | 0 | 67.4
0 | 0 | 0 | 13.31421 | 12.34979 | 12.20441 | 0 | 62.13158 | 0 | 85.1
0 | 4.220047 | 2.7767 | 0 | 0 | 1.376464 | 22.08307 | 69.54372 | 0 | 67.5
0 | 12.45644 | 0 | 10.59027 | 4.420422 | 0.8736767 | 0 | 71.65919 | 0 | 66.8
0 | 28.33058 | 0 | 0 | 4.840661 | 0 | 0 | 66.82876 | 0 | 67.5
0 | 39.25647 | 0 | 0 | 0 | 0 | 0 | 60.74152 | 0 | 29.6
0 | 39.25569 | 0 | 0 | 0 | 0 | 0 | 60.74031 | 0 | 30.1
0 | 39.25412 | 0 | 0 | 0 | 0 | 0 | 60.73788 | 0 | 30.3
0 | 39.24941 | 0 | 0 | 0 | 0 | 0 | 60.73059 | 0 | 30.8
0 | 39.24155 | 0 | 0 | 0 | 0 | 0 | 60.71844 | 0 | 31.5
0 | 33.22259 | 0 | 0 | 0 | 0 | 0 | 66.44518 | 0 | 65.8
0 | 31.15265 | 6.23053 | 0 | 0 | 0 | 0 | 62.3053 | 0 | 31.8
0 | 27.70083 | 16.6205 | 0 | 0 | 0 | 0 | 55.40166 | 0 | 30.9
6.23053 | 31.15265 | 0 | 0 | 0 | 0 | 0 | 62.3053 | 0 | 63.5
11.73021 | 29.32551 | 0 | 0 | 0 | 0 | 0 | 58.65102 | 0 | 55.9
16.6205 | 27.70083 | 0 | 0 | 0 | 0 | 0 | 55.40166 | 0 | 49.9
0 | 0 | 0 | 66 | 0 | 30 | 0 | 4 | 0 | 99.9
19 | 0 | 0 | 47 | 0 | 30 | 0 | 4 | 0 | 96.5
22 | 0 | 0 | 44 | 0 | 30 | 0 | 4 | 0 | 100
0 | 6 | 0 | 60 | 0 | 30 | 0 | 4 | 0 | 106
0 | 12 | 0 | 54 | 0 | 30 | 0 | 4 | 0 | 105
0 | 16 | 0 | 50 | 0 | 30 | 0 | 4 | 0 | 97.2
0 | 19 | 0 | 47 | 0 | 30 | 0 | 4 | 0 | 89.6
0 | 0 | 0 | 63 | 3 | 30 | 0 | 4 | 0 | 102
0 | 0 | 0 | 60 | 6 | 30 | 0 | 4 | 0 | 110
0 | 0 | 0 | 57 | 9 | 30 | 0 | 4 | 0 | 108
0 | 0 | 0 | 54 | 12 | 30 | 0 | 4 | 0 | 102
0 | 0 | 0 | 66 | 0 | 25 | 5 | 4 | 0 | 91
0 | 0 | 0 | 66 | 0 | 20 | 10 | 4 | 0 | 86.1
0 | 0 | 0 | 66 | 0 | 15 | 15 | 4 | 0 | 79.2
0 | 0 | 0 | 63 | 0 | 30 | 0 | 7 | 0 | 100
13 | 0 | 0 | 50 | 0 | 30 | 0 | 7 | 0 | 99.9
15 | 0 | 0 | 48 | 0 | 30 | 0 | 7 | 0 | 95.1
16 | 0 | 0 | 47 | 0 | 30 | 0 | 7 | 0 | 97.2
22 | 0 | 0 | 41 | 0 | 30 | 0 | 7 | 0 | 100
0 | 0 | 0 | 60 | 0 | 30 | 0 | 10 | 0 | 101
5 | 0 | 0 | 55 | 0 | 30 | 0 | 10 | 0 | 97.9
0 | 0 | 0 | 55 | 5 | 30 | 0 | 10 | 0 | 99.9
0 | 0 | 0 | 50 | 10 | 30 | 0 | 10 | 0 | 103
0 | 0 | 0 | 45 | 15 | 30 | 0 | 10 | 0 | 105
0 | 0 | 0 | 64 | 0 | 32 | 0 | 4 | 0 | 99.9
10 | 0 | 0 | 50 | 0 | 30 | 0 | 10 | 0 | 97.9
0 | 10 | 0 | 50 | 0 | 30 | 0 | 10 | 0 | 79.9
0 | 14.29928 | 0 | 7.639617 | 5.279736 | 0.9849507 | 0 | 71.79641 | 0 | 68.7
0 | 3.812722 | 3.546029 | 0 | 0 | 1.866851 | 21.13789 | 69.63651 | 0 | 46.8
0 | 15.08944 | 0 | 7.194963 | 4.506845 | 1.958629 | 0 | 71.25013 | 0 | 69
0 | 0 | 14.72735 | 0 | 11.47317 | 11.33811 | 4.98152 | 0 | 56.60335 | 66.5
0 | 10.12745 | 0 | 0 | 0 | 3.078071 | 12.62225 | 74.17223 | 0 | 74.1
0 | 5.495084 | 9.891865 | 2.291842 | 0 | 0 | 6.92259 | 75.29295 | 0 | 73.1
0 | 10.22381 | 0 | 0 | 4.579187 | 2.715168 | 10.6039 | 71.87794 | 0 | 69.5
0 | 9.104745 | 7.321999 | 5.590511 | 0 | 0 | 0 | 77.84795 | 0 | 64.4
0 | 4.126791 | 10.86136 | 9.122183 | 0 | 0 | 2.296156 | 73.4319 | 0 | 70.4
0 | 0 | 23.80839 | 9.695063 | 0 | 0 | 0 | 66.3935 | 0 | 58.9
0 | 26 | 0 | 0 | 0 | 0 | 0 | 74 | 0 | 60.1
0 | 22 | 0 | 4 | 0 | 0 | 0 | 74 | 0 | 64.5
0 | 19 | 0 | 7 | 0 | 0 | 0 | 74 | 0 | 67.5
0 | 16 | 0 | 10 | 0 | 0 | 0 | 74 | 0 | 71.2
0 | 13 | 0 | 13 | 0 | 0 | 0 | 74 | 0 | 73.4
0 | 10 | 0 | 16 | 0 | 0 | 0 | 74 | 0 | 75.4
0 | 14.28571 | 0 | 0 | 14.28571 | 0 | 0 | 71.42857 | 0 | 72.5
0 | 14.28571 | 0 | 14.28571 | 0 | 0 | 0 | 71.42857 | 0 | 75.5
0 | 15 | 0 | 0 | 9 | 16 | 0 | 60 | 0 | 74.7
0 | 15.72843 | 0 | 10.54895 | 0 | 15.26847 | 0 | 58.45416 | 0 | 80.7
0 | 15.18 | 0 | 5.13 | 4.37 | 14.18 | 0 | 61.14 | 0 | 76.9
0 | 9.638916 | 4.48345 | 9.398194 | 0.1203611 | 14.1324 | 0 | 62.21664 | 0 | 71.8
0 | 11.28113 | 4.860487 | 0.050005 | 10.55106 | 13.74137 | 0 | 59.51595 | 0 | 78
0 | 10.64319 | 4.631389 | 4.451335 | 5.051516 | 13.16395 | 0 | 62.05862 | 0 | 73.9
0 | 13.13819 | 0.1697494 | 9.219413 | 5.274957 | 0.3543002 | 0 | 71.58663 | 0 | 74.7
0 | 3.602537 | 0.3950654 | 0 | 0 | 1.39908 | 11.40315 | 83.20016 | 0 | 65.4
0 | 3.507947 | 0.6594725 | 0 | 0 | 1.523119 | 11.59945 | 82.71002 | 0 | 63
1.033224 | 6.874329 | 0 | 0.3303382 | 0 | 2.846347 | 6.208521 | 82.6267 | 0 | 67
1.042765 | 6.43507 | 0 | 0.3333887 | 0 | 2.689272 | 7.966584 | 80.69303 | 0 | 67
1.450336 | 6.692712 | 0 | 0.3312111 | 0 | 2.793148 | 6.84742 | 81.40247 | 0 | 67
1.042497 | 6.634457 | 0 | 0.3333028 | 0 | 2.68858 | 7.427599 | 80.98333 | 0 | 67
2.71697 | 2.619821 | 2.651978 | 0.3340995 | 0 | 2.878756 | 4.754261 | 83.15175 | 0 | 67
1.039903 | 6.818497 | 0 | 0.3324737 | 0 | 2.9257 | 4.731126 | 83.26428 | 0 | 67
5.47121 | 6.741017 | 0 | 0.323932 | 0 | 2.791149 | 2.783141 | 81.02435 | 0 | 70
0 | 0 | 0 | 25.07523 | 19.85958 | 5.115346 | 0 | 49.94985 | 0 | 89
0 | 50 | 0 | 0 | 0 | 0 | 0 | 0 | 50 | 35.7
0 | 0 | 20 | 0 | 10 | 10 | 0 | 0 | 60 | 47.3
0 | 12.78669 | 0 | 10.12467 | 5.869552 | 0.3480273 | 0 | 70.87106 | 0 | 73
0 | 0 | 0 | 0 | 22.55379 | 11.88709 | 0 | 65.55912 | 0 | 95.3
0 | 0 | 0 | 0 | 22.22222 | 22.22222 | 0 | 55.55556 | 0 | 101
0 | 0 | 0 | 0 | 0 | 27.5 | 0 | 4.5 | 67.2 | 89
0 | 0 | 6.4 | 0 | 0 | 25.5 | 0 | 1.6 | 65.5 | 79.3
0 | 0 | 12.6 | 0 | 0 | 19.8 | 0 | 0.8999999 | 65.8 | 68.2
0 | 0 | 16.8 | 0 | 0 | 16.2 | 0 | 1 | 65.1 | 58.8
0 | 0 | 20.8 | 0 | 0 | 14.3 | 0 | 0.6 | 63.5 | 50.1
0 | 0 | 33.33 | 0 | 0 | 8.33 | 0 | 0 | 58.34 | 33.2
0 | 16.00937 | 0 | 6.973589 | 5.792646 | 1.087646 | 0 | 70.13675 | 0 | 72
0 | 0 | 0 | 0 | 50 | 0 | 0 | 0 | 50 | 54.8
0 | 0 | 0 | 25 | 25 | 0 | 0 | 0 | 50 | 61.1
0 | 0 | 0 | 50 | 0 | 0 | 0 | 0 | 50 | 56.5
33.33333 | 0 | 0 | 0 | 0 | 0 | 0 | 66.66666 | 0 | 52
0 | 0 | 0 | 0 | 0 | 0 | 0 | 100 | 0 | 73
30 | 0 | 0 | 0 | 0 | 0 | 0 | 70 | 0 | 78.8
20 | 0 | 0 | 0 | 0 | 0 | 0 | 80 | 0 | 76.9
10 | 0 | 0 | 0 | 0 | 0 | 0 | 90 | 0 | 74.2
0 | 40 | 0 | 0 | 0 | 0 | 0 | 60 | 0 | 60
0 | 20 | 0 | 0 | 0 | 0 | 0 | 80 | 0 | 61
0 | 0 | 33 | 0 | 0 | 0 | 0 | 67 | 0 | 54
0 | 0 | 15 | 0 | 0 | 0 | 0 | 85 | 0 | 62
0 | 0 | 0 | 40 | 0 | 0 | 0 | 60 | 0 | 86.9
30 | 0 | 0 | 0 | 0 | 10 | 0 | 60 | 0 | 84.8
20 | 0 | 0 | 0 | 0 | 20 | 0 | 60 | 0 | 82.6
25 | 0 | 0 | 0 | 0 | 25 | 0 | 50 | 0 | 85.2
0 | 0 | 0 | 0 | 30 | 10 | 0 | 60 | 0 | 100
0 | 0 | 0 | 0 | 30 | 20 | 0 | 50 | 0 | 110
0 | 0 | 0 | 40 | 0 | 30 | 0 | 30 | 0 | 103
0 | 0 | 0 | 60 | 0 | 30 | 0 | 10 | 0 | 106
0 | 20 | 0 | 0 | 0 | 20 | 0 | 60 | 0 | 74
0 | 20 | 0 | 0 | 0 | 10 | 0 | 70 | 0 | 70
20 | 5 | 0 | 0 | 0 | 0 | 0 | 75 | 0 | 77.5
5 | 20 | 0 | 0 | 0 | 0 | 0 | 75 | 0 | 68
0 | 12.87129 | 8.910892 | 0 | 0 | 0 | 0 | 78.21783 | 0 | 57.3
0 | 18 | 12 | 0 | 0 | 0 | 0 | 70 | 0 | 45.1
30 | 0 | 0 | 0 | 0 | 0 | 70 | 0 | 0 | 89.8
0 | 10 | 0 | 0 | 0 | 0 | 90 | 0 | 0 | 29
0 | 30 | 0 | 0 | 0 | 0 | 70 | 0 | 0 | 47.8
25 | 0 | 0 | 0 | 0 | 5 | 70 | 0 | 0 | 66.9
45 | 0 | 0 | 0 | 0 | 5 | 50 | 0 | 0 | 86.3
40 | 0 | 0 | 0 | 0 | 20 | 40 | 0 | 0 | 80.7
5 | 25 | 0 | 0 | 0 | 0 | 70 | 0 | 0 | 67.5
0 | 50 | 0 | 0 | 0 | 0 | 0 | 0 | 50 | 35.9
0 | 0 | 0 | 0 | 50 | 0 | 0 | 0 | 50 | 55
0 | 0 | 0 | 0 | 55 | 0 | 0 | 0 | 45 | 59.1
0 | 0 | 0 | 50 | 0 | 0 | 0 | 0 | 50 | 55.3
0 | 0 | 0 | 55 | 0 | 0 | 0 | 0 | 45 | 60.3
0 | 27 | 0 | 0 | 0 | 3 | 0 | 0 | 70 | 33.4
0 | 56 | 0 | 0 | 0 | 4 | 0 | 0 | 40 | 39.8
0 | 0 | 30 | 0 | 0 | 10 | 0 | 0 | 60 | 42
0 | 0 | 0 | 0 | 50 | 5 | 0 | 0 | 45 | 64.8
0 | 0 | 0 | 0 | 0 | 0 | 0 | 100 | 0 | 72.3
0 | 4.95581 | 0 | 1.095471 | 1.52418 | 1.807485 | 8.823755 | 81.7933 | 0 | 59
0 | 13.3417 | 0.01881118 | 10.11139 | 5.861853 | 0.3475708 | 0 | 70.08997 | 0 | 73
0 | 11.9904 | 0.5015284 | 11.9886 | 0 | 1.49692 | 0 | 73.91866 | 0 | 75
0 | 11.99169 | 0.4963237 | 7.994966 | 3.985522 | 1.499021 | 0 | 73.92966 | 0 | 72
0 | 12.03938 | 0.49945 | 4.003602 | 8.008371 | 1.50689 | 0 | 73.84016 | 0 | 71
0 | 24.3 | 0 | 26.9 | 0 | 0 | 0 | 46.2 | 2.6 | 80
0 | 0 | 0 | 0 | 0 | 0 | 0 | 100 | 0 | 73
0 | 3.986324 | 0 | 0 | 0 | 1.211578 | 11.5336 | 83.2685 | 0 | 62.6
0 | 10.47157 | 5.097814 | 0.2459974 | 0 | 0.07731165 | 9.718539 | 73.79753 | 0 | 67.8
0 | 8.581899 | 0.2807754 | 9.537455 | 8.239008 | 0.5476047 | 0 | 72.77645 | 0 | 75.4
0 | 0 | 0 | 9.129796 | 9.095769 | 11.15838 | 6.445951 | 64.1701 | 0 | 82.7
0 | 12.99874 | 0.1886666 | 10.14121 | 6.026119 | 0.3485958 | 0 | 70.29668 | 0 | 70
0 | 16.09062 | 3.374696 | 9.447742 | 0.1546481 | 1.283751 | 0 | 69.60789 | 0 | 68
0 | 21.2587 | 0.006431157 | 14.24881 | 0.1052125 | 0.2673614 | 0 | 64.11348 | 0 | 70
0 | 17.34211 | 1.727912 | 14.67659 | 0.1523897 | 1.475839 | 0 | 64.62516 | 0 | 70
0 | 17.23685 | 3.193863 | 11.38671 | 0.761676 | 1.204335 | 0 | 66.21658 | 0 | 68
0 | 16.33856 | 3.165769 | 11.52168 | 0.7707045 | 1.218611 | 0 | 66.17429 | 0 | 68
0 | 18.38533 | 0.6400608 | 15.1595 | 0 | 0.5913142 | 0 | 65.22379 | 0 | 69
0 | 18.32679 | 0 | 0 | 0 | 0 | 10.14195 | 71.53126 | 0 | 76.3
0 | 24.3 | 0 | 26.9 | 0 | 0 | 0 | 46.2 | 2.6 | 76.6
0 | 0 | 0 | 38.11004 | 0 | 20.96003 | 40.92896 | 0 | 0 | 22.9
0 | 0 | 0 | 38.07409 | 0 | 20.94026 | 40.89036 | 0 | 0 | 31.9
0 | 0 | 0 | 37.92953 | 0 | 20.86075 | 40.7351 | 0 | 0 | 27.6
0 | 0 | 0 | 37.75035 | 0 | 20.76221 | 40.54267 | 0 | 0 | 22.7
0 | 0 | 6.789916 | 0 | 0 | 0 | 18.37349 | 74.51331 | 0 | 56.8
0 | 19.71939 | 0 | 0 | 0 | 0 | 8.777531 | 71.1942 | 0 | 66.8
0 | 22.22222 | 0 | 0 | 0 | 2.222222 | 8.888889 | 66.66666 | 0 | 75.1
0 | 21.73913 | 0 | 0 | 0 | 4.347826 | 8.695652 | 65.21739 | 0 | 77.2
0 | 21.2766 | 0 | 0 | 0 | 6.382979 | 8.510639 | 63.82979 | 0 | 75.8
0 | 20.83333 | 0 | 0 | 0 | 8.333333 | 8.333333 | 62.5 | 0 | 75.8
0 | 22.72727 | 0 | 0 | 0 | 2.272727 | 6.818182 | 68.18182 | 0 | 75.1
0 | 22.22222 | 0 | 0 | 0 | 4.444445 | 6.666667 | 66.66667 | 0 | 76.5
0 | 21.73913 | 0 | 0 | 0 | 6.521739 | 6.521739 | 65.21738 | 0 | 75.1
0 | 21.2766 | 0 | 0 | 0 | 8.510639 | 6.382979 | 63.82979 | 0 | 75.1
0 | 23.25581 | 0 | 0 | 0 | 2.325581 | 4.651163 | 69.76744 | 0 | 71
0 | 22.72727 | 0 | 0 | 0 | 4.545455 | 4.545455 | 68.18182 | 0 | 73
0 | 22.22222 | 0 | 0 | 0 | 6.666667 | 4.444445 | 66.66667 | 0 | 73
0 | 21.73913 | 0 | 0 | 0 | 8.695652 | 4.347826 | 65.21739 | 0 | 73
0 | 20 | 0 | 0 | 0 | 20 | 0 | 0 | 60 | 60
15 | 15 | 0 | 0 | 0 | 4 | 10 | 0 | 56 | 63.5
12.75 | 12.75 | 0 | 0 | 15 | 3.4 | 8.5 | 0 | 47.6 | 70.1
12.75 | 12.75 | 0 | 15 | 0 | 3.4 | 8.5 | 0 | 47.6 | 68.6
0 | 0 | 0 | 0 | 0 | 0 | 0 | 100 | 0 | 72.2
0 | 0 | 0 | 0 | 34.65347 | 17.32673 | 0 | 47.0297 | 0 | 108
0 | 0 | 0 | 0 | 35 | 17.5 | 0 | 47.5 | 0 | 107
0 | 0 | 0 | 5 | 30 | 17.5 | 0 | 47.5 | 0 | 103
0 | 0 | 0 | 10 | 25 | 17.5 | 0 | 47.5 | 0 | 100
0 | 0 | 0 | 15 | 20 | 17.5 | 0 | 47.5 | 0 | 98.9
0 | 0 | 0 | 20 | 15 | 17.5 | 0 | 47.5 | 0 | 96.1
0 | 0 | 0 | 25 | 10 | 17.5 | 0 | 47.5 | 0 | 94.8
0 | 0 | 0 | 0 | 37.5 | 15 | 0 | 47.5 | 0 | 106
0 | 0 | 0 | 5 | 32.5 | 15 | 0 | 47.5 | 0 | 103
0 | 0 | 0 | 10 | 27.5 | 15 | 0 | 47.5 | 0 | 100
0 | 0 | 0 | 15 | 22.5 | 15 | 0 | 47.5 | 0 | 99.1
0 | 0 | 0 | 20 | 17.5 | 15 | 0 | 47.5 | 0 | 97.1
0 | 0 | 0 | 25 | 12.5 | 15 | 0 | 47.5 | 0 | 95.7
0 | 0 | 0 | 0 | 40 | 12.5 | 0 | 47.5 | 0 | 107
0 | 0 | 0 | 5 | 35 | 12.5 | 0 | 47.5 | 0 | 103
0 | 0 | 0 | 10 | 30 | 12.5 | 0 | 47.5 | 0 | 100
0 | 0 | 0 | 15 | 25 | 12.5 | 0 | 47.5 | 0 | 99.8
0 | 0 | 0 | 20 | 20 | 12.5 | 0 | 47.5 | 0 | 97.4
0 | 0 | 0 | 25 | 15 | 12.5 | 0 | 47.5 | 0 | 95.6
0 | 20 | 0 | 0 | 0 | 0 | 40 | 40 | 0 | 74
0 | 30 | 0 | 0 | 10 | 0 | 0 | 60 | 0 | 57.4
0 | 26 | 0 | 0 | 10 | 4 | 0 | 60 | 0 | 59.3
0 | 22 | 0 | 0 | 10 | 8 | 0 | 60 | 0 | 61.5
0 | 18 | 0 | 0 | 10 | 12 | 0 | 60 | 0 | 63.7
0 | 14 | 0 | 0 | 10 | 16 | 0 | 60 | 0 | 66.4
0 | 12 | 0 | 0 | 10 | 18 | 0 | 60 | 0 | 67.6
0 | 25 | 0 | 0 | 0 | 15 | 0 | 60 | 0 | 56.1
0 | 22 | 0 | 0 | 3 | 15 | 0 | 60 | 0 | 59.1
0 | 20 | 0 | 0 | 5 | 15 | 0 | 60 | 0 | 61.2
0 | 18 | 0 | 0 | 7 | 15 | 0 | 60 | 0 | 63.4
0 | 16 | 0 | 0 | 9 | 15 | 0 | 60 | 0 | 65
0 | 14 | 0 | 0 | 11 | 15 | 0 | 60 | 0 | 66.4
0 | 0 | 0 | 0 | 15.75197 | 15.56654 | 0 | 68.6815 | 0 | 90
0 | 0 | 0 | 28.87268 | 5.951395 | 5.293201 | 0 | 59.88272 | 0 | 77
0 | 0 | 0 | 0 | 23.03 | 15.17 | 0 | 61.8 | 0 | 90
0 | 0 | 0 | 57 | 7 | 29 | 0 | 7 | 0 | 109
10 | 0 | 0 | 0 | 0 | 0 | 0 | 90 | 0 | 74.2
15 | 0 | 0 | 0 | 0 | 0 | 0 | 85 | 0 | 76.4
20 | 0 | 0 | 0 | 0 | 0 | 0 | 80 | 0 | 76.9
25 | 0 | 0 | 0 | 0 | 0 | 0 | 75 | 0 | 78.4
30 | 0 | 0 | 0 | 0 | 0 | 0 | 70 | 0 | 78.8
0 | 0 | 0 | 0 | 0 | 0 | 0 | 100 | 0 | 73
0 | 0 | 0 | 36 | 0 | 24 | 0 | 40 | 0 | 102
0 | 0 | 0 | 20 | 15 | 15 | 0 | 50 | 0 | 100
11.81181 | 7.207207 | 0 | 6.306306 | 4.204204 | 15.61562 | 0 | 54.85485 | 0 | 90
0 | 12.68731 | 0.4995005 | 8.391608 | 5.994006 | 0.8991009 | 0 | 71.52847 | 0 | 72
0 | 13.1 | 2.3 | 0.5 | 5.2 | 10.5 | 0 | 67.8 | 0 | 72
0 | 0 | 0 | 0 | 0 | 0 | 0 | 100 | 0 | 72.7
0 | 9.900872 | 0 | 0 | 0 | 0 | 11.45844 | 78.64069 | 0 | 78.3
0 | 17.73816 | 0 | 0 | 0 | 10.14818 | 0 | 72.11366 | 0 | 70
0 | 0 | 0 | 45.28359 | 0 | 12.45269 | 0 | 42.26372 | 0 | 86.3
0 | 0 | 0 | 52.21232 | 0 | 7.179025 | 0 | 40.60865 | 0 | 84.3
19.4 | 2 | 0 | 7.5 | 4.4 | 4.7 | 0 | 62 | 0 | 90
0 | 12.68731 | 0.4995005 | 8.391608 | 5.994006 | 0.8991009 | 0 | 71.52847 | 0 | 72
0 | 13.1 | 2.3 | 0.5 | 5.2 | 10.5 | 0 | 67.8 | 0 | 72
0 | 5.986619 | 0.2974127 | 0.2442386 | 1.11214 | 2.106508 | 13.14503 | 77.0681 | 0 | 60.8
0 | 4.845546 | 0 | 0 | 0 | 1.457542 | 11.96278 | 81.41627 | 0 | 64
0 | 3.502397 | 0.3950575 | 0 | 0 | 1.520709 | 11.58109 | 82.68237 | 0 | 63
0 | 12.68731 | 0.4995005 | 8.391608 | 5.994006 | 0.8991009 | 0 | 71.52847 | 0 | 72
13.55919 | 0 | 0 | 10.89506 | 1.116965 | 21.44557 | 0 | 52.98321 | 0 | 89.6
10.89773 | 2.037279 | 2.328212 | 8.769701 | 0.9893268 | 21.63932 | 0 | 53.20164 | 0 | 85.4
13.39365 | 0 | 0 | 9.093846 | 0.9609641 | 21.65205 | 0 | 54.89948 | 0 | 88.9
11.82666 | 0.9330366 | 0.613918 | 0 | 6.85514 | 19.72465 | 0 | 59.1377 | 0 | 88.9
13.34685 | 0 | 0 | 6.547555 | 6.439771 | 20.98555 | 0 | 52.68027 | 0 | 91
20.98895 | 0 | 0 | 8.333302 | 0.9153564 | 19.71986 | 0 | 50.04253 | 0 | 92.3
3.817461 | 0 | 0 | 14.35886 | 0 | 20.40107 | 0 | 61.42261 | 0 | 87.5
8.905663 | 0 | 0 | 0 | 19.50767 | 16.72739 | 0 | 54.85927 | 0 | 88.9
0 | 0 | 0 | 19.79642 | 12.174 | 9.624553 | 0.880969 | 57.16404 | 0 | 90
0 | 0 | 0 | 20.25966 | 3.426192 | 8.0645 | 0.1803168 | 67.38142 | 0 | 88
0 | 0 | 0 | 20.63491 | 0.3172411 | 8.276572 | 0.09182833 | 69.16148 | 1.351184 | 78
0 | 0 | 0 | 19.95761 | 0 | 6.064325 | 0.08881423 | 73.88925 | 0 | 87
0 | 0 | 0 | 4 | 5 | 13 | 8 | 69 | 0 | 79
0 | 0 | 0 | 4 | 5 | 11 | 7 | 72 | 0 | 77
0 | 0 | 0 | 4 | 7 | 11 | 9 | 68 | 0 | 78.5
0 | 0 | 0 | 0 | 13.5 | 9 | 8 | 69 | 0 | 80.5
0 | 0 | 0 | 2 | 9 | 11 | 7 | 70 | 0 | 80
0 | 0 | 0 | 0 | 0 | 0 | 0 | 100 | 0 | 72.5
0 | 0 | 0 | 53.3 | 0 | 26.7 | 0 | 20 | 0 | 98
0 | 0 | 0 | 51 | 0 | 34 | 0 | 15 | 0 | 107
0 | 0 | 0 | 56.7 | 0 | 28.3 | 0 | 15 | 0 | 110
0 | 0 | 0 | 58.4 | 0 | 26.6 | 0 | 15 | 0 | 106
0 | 0 | 0 | 60 | 0 | 30 | 0 | 10 | 0 | 112
0 | 0 | 0 | 63.3 | 0 | 31.7 | 0 | 5 | 0 | 99.8
31.57895 | 0 | 0 | 0 | 0 | 5.263158 | 0 | 63.15789 | 0 | 85
0 | 0 | 0 | 0 | 0 | 0 | 0 | 0 | 100 | 31.3
26.19054 | 0 | 0 | 0 | 0 | 0 | 0 | 73.80946 | 0 | 14.2
30.62234 | 0 | 0 | 0 | 0 | 0 | 0 | 69.37766 | 0 | 19.2
33.45267 | 0 | 0 | 0 | 0 | 0 | 0 | 66.54733 | 0 | 34.3
36.18938 | 0 | 0 | 0 | 0 | 0 | 0 | 63.81062 | 0 | 32.9
40.12883 | 0 | 0 | 0 | 0 | 0 | 0 | 59.87117 | 0 | 26.7
0 | 22.20646 | 0 | 0 | 0 | 4.908576 | 0 | 72.88496 | 0 | 61.1
0 | 21.34902 | 0 | 8.580281 | 0 | 0 | 0 | 70.07069 | 0 | 65.7
0 | 0 | 0 | 0 | 0 | 0 | 0 | 99.50798 | 0 | 73.8
0 | 0 | 0 | 0 | 0 | 0 | 0 | 99.03977 | 0 | 74.7
0 | 0 | 0 | 0 | 0 | 0 | 0 | 100 | 0 | 72.3
0 | 0 | 0 | 0 | 0 | 0 | 0 | 100 | 0 | 72.5
0 | 0 | 0 | 0 | 0 | 0 | 0 | 100 | 0 | 72.4
0 | 0 | 0 | 0 | 0 | 0 | 0 | 100 | 0 | 71.4
0 | 0 | 0 | 59.2 | 6.9 | 27.1 | 0 | 6.8 | 0 | 109
0 | 0 | 0 | 58 | 7 | 26.6 | 0 | 8 | 0 | 110
0 | 0 | 0 | 58.4 | 7 | 25.8 | 0 | 8.099999 | 0 | 107
0 | 0 | 0 | 58.9 | 7.1 | 24.9 | 0 | 8.1 | 0 | 108
0 | 0 | 0 | 58.1 | 6.9 | 27.1 | 0 | 7.9 | 0 | 103
0 | 0 | 0 | 57.68463 | 6.986028 | 27.14571 | 0 | 7.984032 | 0 | 108
0 | 0 | 0 | 58.9 | 7.1 | 25 | 0 | 8.1 | 0 | 109
0 | 12.68731 | 0.4995005 | 8.391608 | 5.994006 | 0.8991009 | 0 | 71.52847 | 0 | 72
0 | 0 | 0 | 20 | 15 | 15 | 0 | 50 | 0 | 102
0 | 12.751 | 0 | 8.433735 | 6.024096 | 0.9036145 | 0 | 71.88755 | 0 | 72
0 | 13.40839 | 0 | 0.5117707 | 5.322414 | 10.74718 | 0 | 69.39611 | 0 | 72
0 | 12.68731 | 0.4995005 | 8.391608 | 5.994006 | 0.8991009 | 0 | 71.52847 | 0 | 72
0 | 10.79309 | 1.291204 | 3.253349 | 3.017691 | 1.192867 | 0 | 79.95827 | 0 | 44
0 | 11.77793 | 1.291604 | 3.254357 | 3.018626 | 1.193236 | 0 | 78.97058 | 0 | 45
0 | 11.83674 | 1.298053 | 3.270607 | 1.51685 | 1.199194 | 0 | 80.38242 | 0 | 43
0 | 12.77261 | 1.292939 | 2.171814 | 3.021747 | 1.19447 | 0 | 79.05223 | 0 | 43
0 | 13.76936 | 1.294277 | 1.087031 | 3.024874 | 1.195706 | 0 | 79.13406 | 0 | 42
0 | 13.75939 | 1.29334 | 2.172487 | 3.022683 | 1.19484 | 0 | 78.06293 | 0 | 43
0 | 15.63125 | 0 | 1.079767 | 3.00466 | 1.187716 | 0 | 78.60522 | 0 | 42
0 | 12.68173 | 0 | 4.312723 | 0 | 0 | 0 | 82.51488 | 0 | 41
0 | 16.436 | 0 | 0 | 8.920522 | 2.350802 | 0 | 71.80637 | 0 | 44
7.645817 | 13.82331 | 0 | 0 | 8.502832 | 1.120365 | 0 | 68.44415 | 0 | 46
0 | 12.48722 | 0.4424171 | 8.280815 | 5.46532 | 0.9926129 | 0 | 72.33162 | 0 | 47
6.033733 | 20.45993 | 1.914056 | 1.071712 | 0 | 2.004054 | 0 | 68.51653 | 0 | 43
25.91186 | 0 | 0 | 0 | 11.65046 | 0 | 0 | 62.43768 | 0 | 53
8 | 0 | 0 | 0 | 24 | 33 | 3 | 32 | 0 | 113
3 | 0 | 0 | 1 | 17 | 39 | 7 | 32 | 0 | 112
8 | 0 | 0 | 0 | 35 | 5 | 4 | 48 | 0 | 101
0 | 0 | 0 | 19 | 5 | 32 | 4 | 40 | 0 | 102
0 | 0 | 0 | 2 | 30 | 16 | 8 | 44 | 0 | 103
0 | 0 | 0 | 4 | 16 | 39 | 1 | 40 | 0 | 114
4 | 0 | 0 | 4 | 4 | 28 | 12 | 48 | 0 | 90
6 | 0 | 0 | 2 | 12 | 28 | 4 | 48 | 0 | 101
5 | 0 | 0 | 0 | 10 | 30 | 10 | 45 | 0 | 101
2 | 0 | 0 | 0 | 18 | 30 | 5 | 45 | 0 | 107
3 | 0 | 0 | 0 | 25 | 17 | 5 | 50 | 0 | 101
3 | 0 | 0 | 0 | 17 | 27 | 3 | 50 | 0 | 104
2 | 0 | 0 | 0 | 30 | 12 | 3 | 53 | 0 | 103
2 | 0 | 0 | 0 | 28 | 8 | 3 | 59 | 0 | 99
0 | 0 | 0 | 0 | 24.33691 | 16.03361 | 0 | 58.7705 | 0 | 79.4
0 | 0 | 0 | 0 | 24.34104 | 16.03633 | 0 | 58.78046 | 0 | 80.4
0 | 0 | 0 | 0 | 24.32988 | 16.02897 | 0 | 58.75351 | 0 | 82.4
19 | 0 | 0 | 4.5 | 2.5 | 10 | 0 | 63 | 0 | 90
19 | 0 | 0 | 4.5 | 2.5 | 11 | 0 | 63 | 0 | 90
0 | 12.69112 | 0.4996502 | 8.394123 | 5.995802 | 0.8993704 | 0 | 71.35005 | 0 | 72
0 | 11.38794 | 3.33023 | 10.06912 | 1.556626 | 0.04307243 | 0.4956375 | 72.98824 | 0 | 73.6
0 | 15.83888 | 2.608842 | 0 | 0 | 5.898537 | 6.158501 | 68.71136 | 0 | 75.9
0 | 20 | 0 | 0 | 0 | 0 | 0 | 80 | 0 | 58.5
0 | 21.7 | 0 | 0 | 0 | 0 | 8.7 | 69.6 | 0 | 70.7
0 | 24 | 0 | 0 | 0 | 0 | 19 | 57 | 0 | 83.7
0 | 26 | 0 | 0 | 0 | 0 | 32 | 42 | 0 | 70.3
0 | 30 | 0 | 0 | 0 | 0 | 46.5 | 23.5 | 0 | 72.9
0 | 33 | 0 | 0 | 0 | 0 | 67 | 0 | 0 | 61.2
0 | 15 | 0 | 0 | 12 | 3 | 0 | 70 | 0 | 73.3
0 | 14.925 | 0 | 0 | 11.94 | 2.985 | 0 | 69.64999 | 0 | 64
0 | 14.85 | 0 | 0 | 11.88 | 2.97 | 0 | 69.3 | 0 | 66.3
0 | 14.925 | 0 | 0 | 11.94 | 2.985 | 0 | 69.64999 | 0 | 61.8
0 | 14.85 | 0 | 0 | 11.88 | 2.97 | 0 | 69.3 | 0 | 64.2
0 | 0 | 0 | 0 | 0 | 0 | 0 | 100 | 0 | 72.8
0 | 0 | 0 | 0 | 0 | 0 | 0 | 99.71 | 0 | 72.3
0 | 0 | 0 | 0 | 0 | 0 | 0 | 99.62 | 0 | 72
0 | 0 | 0 | 0 | 0 | 0 | 0 | 99.47 | 0 | 72
0 | 0 | 0 | 0 | 0 | 0 | 0 | 99.02 | 0 | 70.5
0 | 17.5 | 0 | 11.5 | 0 | 0 | 0 | 71 | 0 | 70.2
0 | 15.7 | 0 | 10.3 | 0 | 0 | 0 | 74 | 0 | 69.3
0 | 13.9 | 0 | 9.1 | 0 | 0 | 0 | 77 | 0 | 68.6
0 | 12.1 | 0 | 7.9 | 0 | 0 | 0 | 80 | 0 | 68.1
16 | 0 | 0 | 0 | 0 | 0 | 0 | 84 | 0 | 62.3
27 | 0 | 0 | 0 | 0 | 0 | 0 | 73 | 0 | 66.9
36 | 0 | 0 | 0 | 0 | 0 | 0 | 64 | 0 | 72.8
0 | 16 | 0 | 0 | 0 | 0 | 0 | 84 | 0 | 62.4
0 | 23 | 0 | 0 | 0 | 0 | 0 | 77 | 0 | 61.2
0 | 39 | 0 | 0 | 0 | 0 | 0 | 61 | 0 | 58.9
0 | 0 | 16 | 0 | 0 | 0 | 0 | 84 | 0 | 60.3
0 | 0 | 21 | 0 | 0 | 0 | 0 | 79 | 0 | 58.9
0 | 0 | 25 | 0 | 0 | 0 | 0 | 75 | 0 | 56
0 | 0 | 3.390005 | 0 | 0 | 0 | 27.52002 | 69.08998 | 0 | 42.8
0 | 8.202433 | 0 | 0 | 0 | 0 | 34.68528 | 57.11229 | 0 | 43.3
0 | 12.48355 | 0.6318388 | 8.490649 | 5.906718 | 1.167437 | 0 | 71.31982 | 0 | 72
0 | 0 | 0 | 5.5 | 3 | 12.5 | 8 | 71 | 0 | 75.7
0 | 0 | 0 | 8 | 4.5 | 7.5 | 7 | 73 | 0 | 75.2
0 | 0 | 0 | 9 | 2.5 | 9.5 | 7 | 72 | 0 | 75.8
0 | 0 | 0 | 7 | 3 | 10 | 7 | 73 | 0 | 75.1
0 | 0 | 0 | 8.5 | 2 | 8.5 | 8 | 73 | 0 | 72.2
0 | 0 | 0 | 11.2 | 2 | 11.4 | 6.8 | 68.6 | 0 | 75.5
1.012428 | 0 | 0 | 0 | 26.27125 | 10.38479 | 16.51253 | 45.819 | 0 | 75.1
1.080083 | 0 | 0 | 0 | 16.97623 | 15.44694 | 17.61596 | 48.8808 | 0 | 62.7
0.9965252 | 0 | 0 | 0 | 10.34343 | 16.41957 | 16.3482 | 55.89227 | 0 | 62
0.62255 | 0 | 0 | 0 | 24.00082 | 13.50117 | 12.64756 | 49.22789 | 0 | 73
4.172757 | 0 | 0 | 0 | 26.51702 | 11.87954 | 8.613723 | 48.81696 | 0 | 84.8
2.038293 | 0 | 0 | 0 | 29.61905 | 13.321 | 18.02185 | 36.9998 | 0 | 82
0 | 2.772423 | 1.988833 | 32.51139 | 0.4617348 | 5.706782 | 0 | 56.32966 | 0 | 53
0 | 2.390437 | 1.715843 | 41.78079 | 0.3949362 | 4.929625 | 0 | 48.59285 | 0 | 58.6
0 | 2.3158 | 1.658375 | 22.12077 | 21.9677 | 4.765825 | 0 | 46.98021 | 0 | 60.6
0 | 13.77573 | 0 | 8.730692 | 5.184875 | 0.7612559 | 0 | 71.54745 | 0 | 51.7
0 | 0 | 0 | 43.05499 | 0 | 0 | 0 | 0 | 56.94501 | 16.5
0 | 0 | 0 | 58.5 | 0 | 39 | 0 | 2.5 | 0 | 116
0 | 0 | 0 | 57 | 0 | 38 | 0 | 5 | 0 | 111
0 | 0 | 0 | 55.5 | 0 | 37 | 0 | 7.5 | 0 | 111
0 | 0 | 0 | 54 | 0 | 36 | 0 | 10 | 0 | 109
0 | 0 | 0 | 52.5 | 0 | 35 | 0 | 12.5 | 0 | 106
0 | 0 | 0 | 51 | 0 | 34 | 0 | 15 | 0 | 116
0 | 0 | 0 | 49.5 | 0 | 33 | 0 | 17.5 | 0 | 104
0 | 0 | 0 | 48 | 0 | 32 | 0 | 20 | 0 | 105
0 | 0 | 0 | 0 | 0 | 0 | 0 | 100 | 0 | 72.5
0 | 0 | 0 | 0 | 0 | 0 | 0 | 100 | 0 | 76.1
0 | 20 | 0 | 0 | 0 | 0 | 0 | 80 | 0 | 63
30 | 0 | 0 | 0 | 0 | 0 | 0 | 70 | 0 | 80.7
0 | 30 | 0 | 0 | 0 | 0 | 0 | 70 | 0 | 60.8
0 | 0 | 30 | 0 | 0 | 0 | 0 | 70 | 0 | 49
0 | 40 | 0 | 0 | 0 | 0 | 0 | 60 | 0 | 59.8
0 | 0 | 0 | 40 | 0 | 0 | 0 | 60 | 0 | 86.9
30 | 0 | 0 | 0 | 0 | 10 | 0 | 60 | 0 | 87.4
0 | 30 | 0 | 0 | 0 | 10 | 0 | 60 | 0 | 66.8
0 | 0 | 0 | 0 | 30 | 10 | 0 | 60 | 0 | 100
0 | 0 | 0 | 30 | 0 | 10 | 0 | 60 | 0 | 89.4
0 | 0 | 0 | 0 | 30 | 20 | 0 | 50 | 0 | 116
20 | 0 | 0 | 0 | 20 | 0 | 0 | 60 | 0 | 93.1
20 | 0 | 0 | 20 | 0 | 0 | 0 | 60 | 0 | 93.5
0 | 20 | 0 | 20 | 0 | 0 | 0 | 60 | 0 | 79.2
0 | 0 | 20 | 20 | 0 | 0 | 0 | 60 | 0 | 67.1
20 | 0 | 0 | 0 | 0 | 0 | 80 | 0 | 0 | 59.3
0 | 20 | 0 | 0 | 0 | 0 | 80 | 0 | 0 | 46.1
30 | 0 | 0 | 0 | 0 | 0 | 70 | 0 | 0 | 83.4
0 | 30 | 0 | 0 | 0 | 0 | 70 | 0 | 0 | 63.9
0 | 0 | 0 | 30 | 0 | 0 | 70 | 0 | 0 | 89.8
30 | 0 | 0 | 0 | 0 | 10 | 60 | 0 | 0 | 75.6
0 | 30 | 0 | 0 | 0 | 10 | 60 | 0 | 0 | 63.6
0 | 0 | 0 | 0 | 30 | 10 | 60 | 0 | 0 | 91.5
0 | 0 | 0 | 30 | 0 | 10 | 60 | 0 | 0 | 83.5
50 | 0 | 0 | 0 | 0 | 0 | 0 | 0 | 50 | 64.7
0 | 0 | 0 | 0 | 50 | 0 | 0 | 0 | 50 | 56.5
0 | 0 | 0 | 50 | 0 | 0 | 0 | 0 | 50 | 63
30 | 0 | 0 | 0 | 0 | 10 | 0 | 0 | 60 | 73.9
0 | 30 | 0 | 0 | 0 | 10 | 0 | 0 | 60 | 56.5
0 | 0 | 0 | 0 | 30 | 10 | 0 | 0 | 60 | 61.4
0 | 0 | 0 | 30 | 0 | 10 | 0 | 0 | 60 | 63.3
0 | 25.33296 | 0 | 27.99898 | 0 | 0 | 0 | 44.06536 | 2.602691 | 83.5
0 | 24.34971 | 0 | 26.91226 | 0 | 0 | 0 | 46.13424 | 2.603782 | 83.9
0 | 21.88799 | 0 | 24.19146 | 0 | 0 | 0 | 51.31404 | 2.606513 | 81.3
0 | 19.42109 | 0 | 21.46494 | 0 | 0 | 0 | 56.50472 | 2.60925 | 76.7
0 | 14.3 | 0.009999999 | 12.7 | 0.11 | 0.98 | 0 | 71.39999 | 0 | 71.2
0 | 25 | 0 | 0 | 0 | 0 | 0 | 75 | 0 | 58
0 | 25 | 0 | 0 | 0 | 2 | 0 | 73 | 0 | 60
0 | 25 | 0 | 0 | 0 | 4 | 0 | 71 | 0 | 60
0 | 25 | 0 | 0 | 0 | 6 | 0 | 69 | 0 | 61
0 | 25 | 0 | 0 | 0 | 10 | 0 | 65 | 0 | 65
0 | 25 | 0 | 0 | 0 | 15 | 0 | 60 | 0 | 66
0 | 25 | 0 | 0 | 0 | 25 | 0 | 50 | 0 | 69
12.5 | 12.5 | 0 | 0 | 0 | 0 | 0 | 75 | 0 | 70
12.5 | 12.5 | 0 | 0 | 0 | 2 | 0 | 73 | 0 | 72
12.5 | 12.5 | 0 | 0 | 0 | 4 | 0 | 71 | 0 | 73
12.5 | 12.5 | 0 | 0 | 0 | 6 | 0 | 69 | 0 | 73
12.5 | 12.5 | 0 | 0 | 0 | 8 | 0 | 67 | 0 | 78
12.5 | 12.5 | 0 | 0 | 0 | 10 | 0 | 65 | 0 | 79
12.5 | 12.5 | 0 | 0 | 0 | 15 | 0 | 60 | 0 | 84
12.5 | 12.5 | 0 | 0 | 0 | 25 | 0 | 50 | 0 | 87
0 | 18 | 0 | 7 | 0 | 0 | 0 | 75 | 0 | 67
0 | 18 | 0 | 7 | 0 | 2 | 0 | 73 | 0 | 68
0 | 18 | 0 | 7 | 0 | 4 | 0 | 71 | 0 | 69
0 | 18 | 0 | 7 | 0 | 6 | 0 | 69 | 0 | 70
0 | 18 | 0 | 7 | 0 | 8 | 0 | 67 | 0 | 70
0 | 18 | 0 | 7 | 0 | 10 | 0 | 65 | 0 | 72
0 | 18 | 0 | 7 | 0 | 15 | 0 | 60 | 0 | 73
0 | 18 | 0 | 7 | 0 | 25 | 0 | 50 | 0 | 76
0 | 33.3 | 0 | 0 | 0 | 0 | 0 | 66.7 | 0 | 60
0 | 33.3 | 0 | 0 | 0 | 2 | 0 | 64.7 | 0 | 61
0 | 33.3 | 0 | 0 | 0 | 4 | 0 | 62.7 | 0 | 63
0 | 33.3 | 0 | 0 | 0 | 6 | 0 | 60.7 | 0 | 63
0 | 33.3 | 0 | 0 | 0 | 8 | 0 | 58.7 | 0 | 64
0 | 33.3 | 0 | 0 | 0 | 10 | 0 | 56.7 | 0 | 65
0 | 33.3 | 0 | 0 | 0 | 20 | 0 | 46.7 | 0 | 70
33.3 | 0 | 0 | 0 | 0 | 0 | 0 | 66.7 | 0 | 78
33.3 | 0 | 0 | 0 | 0 | 4 | 0 | 62.7 | 0 | 79
33.3 | 0 | 0 | 0 | 0 | 6 | 0 | 60.7 | 0 | 82
33.3 | 0 | 0 | 0 | 0 | 10 | 0 | 56.7 | 0 | 84
33.3 | 0 | 0 | 0 | 0 | 15 | 0 | 51.7 | 0 | 91
33.3 | 0 | 0 | 0 | 0 | 25 | 0 | 41.7 | 0 | 92
49.65243 | 0 | 0 | 0 | 0 | 0 | 0 | 0 | 49.65243 | 52.5
44.68719 | 0 | 0 | 0 | 0 | 0 | 4.965243 | 0 | 49.65243 | 53.1
44.68719 | 0 | 0 | 0 | 0 | 0 | 9.930486 | 0 | 44.68719 | 58.5
44.68719 | 0 | 0 | 0 | 0 | 0 | 14.89573 | 0 | 39.72195 | 65.9
44.68719 | 0 | 0 | 0 | 0 | 0 | 19.86097 | 0 | 34.7567 | 72.1
44.68719 | 0 | 0 | 0 | 0 | 0 | 24.82622 | 0 | 29.79146 | 73.8
44.68719 | 0 | 0 | 0 | 0 | 0 | 29.79146 | 0 | 24.82622 | 73
50 | 0 | 0 | 0 | 0 | 0 | 0 | 0 | 50 | 49
28.57143 | 0 | 0 | 0 | 0 | 0 | 71.42857 | 0 | 0 | 74.8
0 | 12.89924 | 0 | 8.085916 | 5.477126 | 1.111787 | 0 | 72.38857 | 0 | 66.7
0 | 0 | 0 | 0 | 30 | 10 | 0 | 60 | 0 | 100
0 | 0 | 0 | 30 | 0 | 10 | 0 | 60 | 0 | 89
0 | 0 | 0 | 0 | 30 | 10 | 60 | 0 | 0 | 92
0 | 0 | 0 | 30 | 0 | 10 | 60 | 0 | 0 | 84
0 | 0 | 0 | 0 | 30 | 10 | 0 | 0 | 60 | 61
0 | 0 | 0 | 30 | 0 | 10 | 0 | 0 | 60 | 63
10.29691 | 10.54684 | 0 | 0 | 0 | 0 | 18.56443 | 60.59182 | 0 | 91.4
10.04703 | 10.29721 | 0 | 0 | 0 | 2.401681 | 18.11268 | 59.1414 | 0 | 88.8
9.92993 | 10.16016 | 0 | 0 | 0 | 3.623623 | 17.91792 | 58.36837 | 0 | 86.9
9.799802 | 10.04004 | 0 | 0 | 0 | 4.834836 | 17.66767 | 57.65766 | 0 | 85.5
9.55956 | 9.749749 | 0 | 0 | 0 | 7.257257 | 17.21722 | 56.21622 | 0 | 82
9.299299 | 9.52953 | 0 | 0 | 0 | 9.669669 | 16.76677 | 54.73473 | 0 | 79.1
9.05906 | 9.279281 | 0 | 0 | 0 | 11.99199 | 16.33634 | 53.33334 | 0 | 75.6
0.6178471 | 1.290803 | 0 | 0 | 0 | 0.54321 | 14.5851 | 82.96304 | 0 | 55.1
0 | 5.167098 | 0 | 0.8456494 | 1.329396 | 1.872465 | 9.102644 | 81.68274 | 0 | 62
0 | 16.2544 | 0 | 5.283824 | 5.881306 | 0.581207 | 0 | 71.99927 | 0 | 70
0 | 1.00658 | 0 | 8.900092 | 10.83523 | 10.40174 | 4.480506 | 64.37586 | 0 | 87
0 | 4.066882 | 1.33796 | 0 | 0 | 1.236062 | 13.57693 | 79.70734 | 0 | 65
0 | 4.107373 | 2.026922 | 0 | 0 | 1.872553 | 21.02523 | 70.96792 | 0 | 59
0 | 6.077437 | 0 | 0 | 0 | 1.231425 | 21.6416 | 71.04954 | 0 | 60
2.138574 | 1.031053 | 6.105698 | 0 | 0 | 1.880231 | 16.52199 | 72.32245 | 0 | 64
1.044084 | 0.5033757 | 0.6624207 | 0 | 0 | 0.6119712 | 22.40635 | 74.7718 | 0 | 51
0 | 3.980719 | 0 | 0 | 0 | 1.209874 | 10.63143 | 84.17798 | 0 | 64
0 | 3.986324 | 0 | 0 | 0 | 1.211578 | 11.5336 | 83.2685 | 0 | 63
0 | 3.030296 | 0.6646233 | 0 | 0 | 1.228012 | 13.48851 | 81.27212 | 0 | 62
0 | 0 | 0 | 0 | 0 | 0.2964697 | 2.605144 | 97.09839 | 0 | 68
0 | 0 | 0 | 0 | 0 | 0 | 0 | 99.66726 | 0 | 73
0 | 7.174735 | 0 | 0 | 0 | 3.115205 | 20.98672 | 68.72334 | 0 | 56
2.11219 | 2.036665 | 0 | 0 | 0 | 3.095056 | 24.47724 | 68.27885 | 0 | 49
0 | 0 | 0 | 19.46294 | 6.96335 | 8.563492 | 8.958245 | 56.05198 | 0 | 74
0 | 7.782623 | 0.3200499 | 15.0529 | 4.487959 | 2.365401 | 4.763296 | 65.22776 | 0 | 70
0 | 0 | 0 | 0 | 15.75197 | 15.56654 | 0 | 68.6815 | 0 | 87
0 | 0 | 0 | 0 | 0 | 0 | 0 | 100 | 0 | 72.5
0 | 13.1452 | 0.5681993 | 8.377799 | 6.197085 | 0.758226 | 0 | 70.76781 | 0 | 72
0 | 12.5 | 0.6 | 9.5 | 5.9 | 0.9 | 0 | 70.6 | 0 | 73
9.214007 | 9.87172 | 0.06495379 | 4.036926 | 2.428871 | 9.841141 | 0 | 64.45842 | 0 | 82
0 | 9.049094 | 4.869513 | 0.229977 | 0 | 0 | 10.51895 | 74.43256 | 0 | 82
1.973562 | 13.03551 | 0.569719 | 8.055501 | 5.325993 | 0.8097377 | 0 | 69.68656 | 0 | 76.2
3.859024 | 12.65153 | 0.04284636 | 8.862735 | 5.364474 | 0.06220219 | 0 | 68.61095 | 0 | 77.3
0.9966463 | 12.68533 | 0.1454345 | 8.900781 | 6.103368 | 0.5199081 | 0 | 70.08585 | 0 | 74.3
0.1001514 | 13.23014 | 0.4892674 | 8.271835 | 5.464915 | 0.7924766 | 0 | 71.12548 | 0 | 74
0.2405898 | 13.14594 | 0.4833682 | 8.268945 | 5.470063 | 0.7932231 | 0 | 70.99307 | 0 | 75
0.6596794 | 12.81821 | 0.4882904 | 8.265968 | 5.468822 | 0.790894 | 0 | 70.98344 | 0 | 74.9
0.6607562 | 12.83913 | 0.4827356 | 8.258121 | 5.462903 | 0.7921849 | 0 | 70.90015 | 0 | 75
2.002816 | 11.85491 | 0.4843719 | 8.220768 | 5.439637 | 0.7845472 | 0 | 70.61105 | 0 | 76.3
2.959884 | 10.84539 | 0.481995 | 8.233002 | 5.442204 | 0.7806973 | 0 | 70.6571 | 0 | 77.5
3.930345 | 10.70621 | 0.4800206 | 8.146917 | 5.39077 | 0.77174 | 0 | 69.97672 | 0 | 78.5
0 | 13.46901 | 0.5036858 | 8.524919 | 5.543136 | 0.9777723 | 0 | 70.46819 | 0 | 74.2
0 | 13.29618 | 0.517253 | 8.431117 | 5.522042 | 0.9793166 | 0 | 70.6796 | 0 | 74.2
0.09992763 | 13.29693 | 0.5071939 | 8.455691 | 6.060205 | 1.019132 | 0 | 70.37019 | 0 | 75.4
0.1796854 | 13.09079 | 0.6080089 | 8.468303 | 5.95038 | 1.100002 | 0 | 70.39736 | 0 | 75.6
0.1214737 | 14.15324 | 0.1477159 | 8.910953 | 4.788177 | 1.014595 | 0 | 69.97707 | 0 | 75.1
0.2425609 | 14.03327 | 0.04488551 | 9.090653 | 4.660671 | 1.131458 | 0 | 69.86575 | 0 | 75.4
0.3268737 | 14.77434 | 0.5962334 | 10.02611 | 2.484004 | 1.718333 | 0 | 69.29218 | 0 | 75.1
0.6723083 | 14.53694 | 0.5945807 | 10.00918 | 2.492223 | 1.71357 | 0 | 69.20144 | 0 | 75.3
1.018012 | 14.23337 | 0.5942091 | 10.01377 | 2.490666 | 1.712499 | 0 | 69.1582 | 0 | 75.8
2.992314 | 12.98394 | 0.4746195 | 8.546433 | 3.993265 | 0.9938718 | 0 | 69.44704 | 0 | 78.5
3.988986 | 12.88529 | 0.4745284 | 9.681973 | 2.513795 | 1.402844 | 0 | 68.4418 | 0 | 78.2
2.018087 | 13.71879 | 0.5121514 | 9.678219 | 2.543532 | 1.123722 | 0 | 69.75327 | 0 | 76
0 | 13.1676 | 0.6134363 | 8.487681 | 5.941605 | 0.9055793 | 0 | 70.69012 | 0 | 74.5
0 | 14.11857 | 0.04484689 | 9.136642 | 4.686608 | 0.8759778 | 0 | 70.20741 | 0 | 74.4
0 | 0 | 0 | 5 | 25 | 21 | 0 | 49 | 0 | 108
0 | 0 | 0 | 10 | 25 | 20 | 0 | 45 | 0 | 107
0 | 0 | 0 | 20 | 15 | 15 | 0 | 50 | 0 | 101
0 | 0 | 0 | 5.638234 | 15.38184 | 10.57973 | 3.561931 | 64.07541 | 0 | 88
0 | 0 | 0 | 6.254592 | 13.98585 | 10.99554 | 4.498147 | 63.69114 | 0 | 87
0 | 0 | 0 | 5.601409 | 16.80951 | 11.11469 | 2.654 | 63.65691 | 0 | 91
0 | 0 | 0 | 6.244802 | 13.96396 | 10.97833 | 4.491106 | 63.59145 | 0 | 87
0 | 0 | 0 | 6.229064 | 12.53589 | 9.727121 | 5.375744 | 65.40367 | 0 | 85
0 | 0 | 0 | 4.9987 | 13.90985 | 10.01938 | 5.815814 | 64.27811 | 0 | 85
0 | 0 | 0 | 7.696095 | 13.00249 | 9.916735 | 2.213936 | 67.10841 | 0 | 88
0 | 16 | 0 | 10 | 0 | 0 | 0 | 74 | 0 | 71.6
0 | 16.1502 | 0 | 10.09387 | 0 | 0 | 0 | 73.28152 | 0 | 73.4
0 | 15 | 0 | 5 | 0 | 2 | 0 | 78 | 0 | 68.9
0 | 15 | 0 | 2.5 | 2.5 | 2 | 0 | 78 | 0 | 68.3
0 | 15 | 0 | 0 | 5 | 2 | 0 | 78 | 0 | 66.6
0 | 17 | 0 | 0 | 6 | 2 | 0 | 75 | 0 | 66
0 | 17 | 0 | 0 | 2 | 6 | 0 | 75 | 0 | 67.3
0 | 13 | 1 | 1 | 4 | 2 | 0 | 79 | 0 | 67.2
0 | 13 | 1 | 2.5 | 4 | 2 | 0 | 77.5 | 0 | 69
0 | 13 | 1 | 4 | 4 | 2 | 0 | 76 | 0 | 69.9
0 | 17.5 | 0 | 11.5 | 0 | 0 | 0 | 71 | 0 | 70.2
0 | 15.7 | 0 | 10.3 | 0 | 0 | 0 | 74 | 0 | 69.3
0 | 13.9 | 0 | 9.1 | 0 | 0 | 0 | 77 | 0 | 68.6
0 | 12.1 | 0 | 7.9 | 0 | 0 | 0 | 80 | 0 | 68.1
0 | 14 | 0 | 0 | 6 | 0 | 0 | 80 | 0 | 65.6
0 | 14 | 0 | 0 | 10 | 0 | 0 | 76 | 0 | 67.5
0 | 14 | 0 | 0 | 14 | 0 | 0 | 72 | 0 | 70.2
0 | 0 | 0 | 50 | 0 | 0 | 0 | 50 | 0 | 96.6
0 | 0 | 0 | 50.84918 | 0 | 0 | 0 | 48.30672 | 0 | 103
0 | 14.47935 | 0 | 7.6901 | 4.483071 | 0.9333156 | 0 | 72.41416 | 0 | 69
0 | 12.99488 | 0 | 0 | 0 | 0 | 7.186558 | 79.81857 | 0 | 76
0 | 9.032124 | 0 | 0 | 0 | 0 | 8.12819 | 82.83969 | 0 | 74
0 | 3.496296 | 0.4600975 | 0 | 0 | 1.457338 | 11.73878 | 82.84749 | 0 | 63
0 | 0 | 12.41311 | 0 | 0 | 18.63952 | 0 | 0 | 68.25224 | 68
0 | 0 | 9.59285 | 0 | 0 | 16.67329 | 0 | 14.43893 | 58.5998 | 68
0 | 0 | 8.500497 | 0 | 0 | 15.4717 | 0 | 21.24131 | 54.09136 | 68
0 | 0 | 7.725919 | 0 | 0 | 14.49851 | 0 | 25.17378 | 51.90665 | 68
0 | 0 | 6.623634 | 0 | 0 | 14.77656 | 0 | 32.58192 | 45.32274 | 67
0 | 0 | 6.305859 | 0 | 0 | 13.29692 | 0 | 35.7994 | 43.90268 | 67
0 | 14.36215 | 0.006428563 | 12.74208 | 0.10517 | 0.9799297 | 0 | 71.55561 | 0 | 70.6
0 | 11.68699 | 1.886906 | 10.34439 | 0.1057172 | 1.008907 | 0 | 74.96709 | 0 | 67.5
0 | 9.820476 | 3.876997 | 11.51179 | 0.1220335 | 0.9949242 | 0 | 73.67378 | 0 | 67.8
0 | 7.732122 | 5.574608 | 12.27152 | 0.1230555 | 1.039738 | 0 | 73.25895 | 0 | 67.9
0 | 0.05220008 | 15.45594 | 11.88487 | 0.09632611 | 0.1205767 | 0 | 72.36916 | 0 | 62.4
0 | 0 | 0 | 0 | 0 | 0 | 0 | 100 | 0 | 71.9
0 | 7 | 0 | 0 | 0 | 0 | 0 | 93 | 0 | 63.9
0 | 10 | 0 | 0 | 0 | 0 | 0 | 90 | 0 | 62.1
0 | 15 | 0 | 0 | 0 | 0 | 0 | 85 | 0 | 59
0 | 20 | 0 | 0 | 0 | 0 | 0 | 80 | 0 | 57.4
0 | 25 | 0 | 0 | 0 | 0 | 0 | 75 | 0 | 56.1
0 | 30 | 0 | 0 | 0 | 0 | 0 | 70 | 0 | 55.9
0 | 35 | 0 | 0 | 0 | 0 | 0 | 65 | 0 | 55.7
0 | 0 | 0 | 0 | 0 | 0 | 0 | 99.9426 | 0 | 72.4
0 | 0 | 0 | 0 | 0 | 0 | 4.344905 | 95.6551 | 0 | 65.1
0 | 0 | 0 | 0 | 0 | 0 | 13.217 | 86.783 | 0 | 50.7
0 | 0 | 10.83355 | 0 | 0 | 0 | 0 | 89.16645 | 0 | 54
0 | 0 | 8.983312 | 0 | 0 | 0 | 0 | 91.01669 | 0 | 57
0 | 0 | 0 | 0 | 50 | 0 | 0 | 0 | 50 | 51.3894
0 | 0 | 0 | 50.59406 | 0 | 0 | 0 | 0 | 49.40594 | 52.8066
50.7 | 0 | 0 | 0 | 0 | 0 | 0 | 0 | 49.3 | 47.0916
0 | 50.3 | 0 | 0 | 0 | 0 | 0 | 0 | 49.7 | 35.438
0 | 0 | 0 | 0 | 0 | 0 | 0 | 100 | 0 | 74
0 | 0 | 0 | 0 | 22.22222 | 22.22222 | 0 | 55.55556 | 0 | 98.7
0 | 0 | 0 | 0 | 50.52031 | 11.41685 | 8.355013 | 29.04743 | 0 | 113
0 | 20 | 0 | 0 | 0 | 0 | 80 | 0 | 0 | 54.4
0 | 19.9005 | 0 | 0 | 0 | 0 | 79.60199 | 0 | 0 | 52.1
0 | 19.80198 | 0 | 0 | 0 | 0 | 79.20792 | 0 | 0 | 49
0 | 12.93019 | 0.6302062 | 9.527298 | 5.891456 | 0.8733152 | 0 | 70.14754 | 0 | 73.2
0 | 10.00521 | 4.299241 | 8.688545 | 5.023909 | 6.516256 | 0 | 64.9783 | 0 | 75
0 | 9.961495 | 4.012928 | 9.212311 | 5.001959 | 6.487786 | 0 | 65.32352 | 0 | 76
0 | 14.27129 | 0 | 6.82386 | 5.136291 | 8.675049 | 0 | 64.94079 | 0 | 76
0 | 13.93375 | 0 | 6.647536 | 4.932815 | 6.459038 | 0 | 67.52266 | 0 | 76
0 | 13.89573 | 0 | 6.629399 | 4.919356 | 6.441415 | 0 | 67.33842 | 0 | 76
0 | 13.95829 | 0 | 6.721874 | 5.059526 | 6.484803 | 0 | 67.77551 | 0 | 75
0 | 12.9572 | 0 | 6.71976 | 5.057935 | 6.482764 | 0 | 68.78234 | 0 | 74
0 | 14.00459 | 0 | 7.18641 | 4.460998 | 6.506312 | 0 | 67.69074 | 0 | 76
2.049562 | 11.95647 | 0 | 6.661987 | 5.01445 | 6.487094 | 0 | 67.68134 | 0 | 76
0 | 13.92596 | 0 | 6.706301 | 4.894841 | 5.986058 | 0 | 68.33675 | 0 | 76
0 | 13.97897 | 0 | 6.446805 | 4.794172 | 6.479999 | 0 | 67.74178 | 0 | 75
0 | 12.78721 | 0 | 10.18981 | 5.894106 | 0.3996004 | 0 | 70.72928 | 0 | 72
0 | 13 | 0 | 1 | 4 | 2 | 0 | 79 | 0 | 69
0 | 17.5 | 0 | 11.5 | 0 | 0 | 0 | 71 | 0 | 70
0 | 12.1 | 0 | 7.9 | 0 | 0 | 0 | 80 | 0 | 68
0 | 0 | 0 | 41.9 | 0 | 16.2 | 0 | 41.9 | 0 | 98
0 | 0 | 0 | 9.309308 | 0 | 10.91091 | 11.31131 | 67.56756 | 0 | 69
0 | 0 | 0 | 9.3 | 0 | 10.6 | 10.8 | 68.4 | 0 | 69
0 | 0 | 0 | 9.3 | 0 | 10.6 | 11.3 | 67.9 | 0 | 69
0 | 0 | 0 | 8.7 | 0.8 | 10.9 | 11.3 | 67.4 | 0 | 70
0 | 0 | 0 | 9.198814 | 1.582592 | 10.78141 | 11.07814 | 66.46885 | 0 | 70
0 | 0 | 0 | 9.591836 | 0 | 10.81633 | 10.10204 | 68.67347 | 0 | 69
0 | 0 | 0 | 9.200001 | 0 | 11.6 | 9.000001 | 69.50001 | 0 | 71
0 | 0 | 0 | 9.2 | 0 | 11.7 | 9.1 | 69.1 | 0 | 72
0 | 0 | 0 | 9.200001 | 0 | 11.4 | 9.400001 | 69.40001 | 0 | 71
0 | 0 | 0 | 10.5 | 0 | 9.3 | 8.8 | 70.7 | 0 | 68
0 | 0 | 0 | 11.51937 | 0 | 9.533268 | 9.334658 | 69.11619 | 0 | 69
0 | 0 | 0 | 9.309309 | 0 | 10.21021 | 9.709708 | 69.96997 | 0 | 69
0 | 0 | 0 | 9.30931 | 0 | 10.41041 | 9.70971 | 69.76977 | 0 | 69
0 | 0 | 0 | 9.3 | 0 | 10.6 | 9.7 | 69.6 | 0 | 69
0 | 0 | 0 | 5.794206 | 6.493506 | 12.78721 | 12.18781 | 62.73726 | 0 | 75
23.00436 | 3.996392 | 2.997434 | 0 | 0 | 4.997846 | 5.002084 | 60.00188 | 0 | 84.9
27.99926 | 3.999381 | 2.998833 | 0 | 0 | 5.001264 | 20.00192 | 39.99934 | 0 | 88.6
27.98586 | 3.999556 | 3.060894 | 0 | 0 | 4.994591 | 39.97445 | 19.98465 | 0 | 86.9
28.00269 | 4.001995 | 3.001244 | 0 | 0 | 10.00037 | 29.99578 | 24.99793 | 0 | 84.3
25.99143 | 4.003614 | 3.001015 | 4.999887 | 0 | 3.997763 | 29.00144 | 29.00484 | 0 | 91.1
28.00867 | 3.999972 | 3.00049 | 0 | 0 | 15.00092 | 19.99206 | 29.99788 | 0 | 83.7
28.0081 | 3.996087 | 2.983932 | 0 | 0 | 20.00137 | 20.00523 | 25.00528 | 0 | 80.9
29.48624 | 4.211758 | 3.160429 | 0 | 0 | 21.00843 | 21.06252 | 21.07063 | 0 | 79.7
11.85329 | 4.762273 | 0 | 0 | 23.43451 | 6.947592 | 13.56667 | 35.36958 | 3.327054 | 92
0 | 12.03559 | 11.98026 | 16.03086 | 0 | 0 | 0 | 59.95329 | 0 | 71
0 | 11.03553 | 10.95895 | 15.472 | 2.514092 | 0.9937984 | 0 | 59.02564 | 0 | 76
0 | 12.05042 | 7.99499 | 19.97789 | 0 | 0 | 0 | 59.9767 | 0 | 71
0 | 9.973234 | 10.01239 | 20.00015 | 0 | 1.999968 | 0 | 58.01426 | 0 | 75
0 | 9.937608 | 9.576931 | 12.20382 | 8.489869 | 2.013582 | 0 | 57.7782 | 0 | 74
0 | 9.957266 | 9.999912 | 20.04098 | 0 | 4.969582 | 0 | 55.03227 | 0 | 72
0 | 10.048 | 9.950443 | 15.03161 | 4.994432 | 1.974255 | 0 | 58.00126 | 0 | 71
0 | 9.575057 | 6.168927 | 13.77959 | 0 | 0 | 0 | 70.47642 | 0 | 70
0 | 8.004556 | 8.031908 | 23.99735 | 0 | 0 | 0 | 59.96619 | 0 | 71
0 | 10.47733 | 5.988604 | 19.29993 | 0 | 9.649737 | 0 | 54.5844 | 0 | 77
5.2458 | 13.06709 | 11.16336 | 0 | 0 | 5.765123 | 4.972125 | 59.7865 | 0 | 76
0 | 10.27085 | 9.799097 | 19.97907 | 0 | 1.99786 | 0 | 57.95312 | 0 | 76.2
3.363901 | 9.921662 | 9.917904 | 0 | 17.75122 | 0 | 0 | 59.04532 | 0 | 69.5
5.098207 | 10.44632 | 9.636309 | 15.9602 | 0 | 4.980371 | 0 | 53.8786 | 0 | 82
0 | 11.98 | 0 | 9.3 | 5.1 | 0.95 | 0 | 72.46 | 0 | 74.1
0 | 11.61884 | 0 | 9.039097 | 4.80952 | 1.059894 | 0 | 73.13269 | 0 | 74.9
0 | 12.06121 | 0 | 9.890989 | 4.830483 | 0.240024 | 0 | 72.9473 | 0 | 73.9
0 | 11.67 | 0 | 9.66 | 4.7 | 0.25 | 0 | 73.15 | 0 | 74.5
0 | 0 | 0 | 0 | 54.87057 | 5.422463 | 39.70697 | 0 | 0 | 88
0 | 0 | 0 | 46.63436 | 0 | 6.412074 | 46.95357 | 0 | 0 | 90
0 | 0 | 0 | 0 | 0 | 0 | 100 | 0 | 0 | 17
2.2 | 0 | 0 | 0 | 0 | 0 | 97.8 | 0 | 0 | 21
4.2 | 0 | 0 | 0 | 0 | 0 | 95.8 | 0 | 0 | 23
6.2 | 0 | 0 | 0 | 0 | 0 | 93.8 | 0 | 0 | 26
8.3 | 0 | 0 | 0 | 0 | 0 | 91.7 | 0 | 0 | 31
10.4 | 0 | 0 | 0 | 0 | 0 | 89.6 | 0 | 0 | 35
12.4 | 0 | 0 | 0 | 0 | 0 | 87.6 | 0 | 0 | 40
14.3 | 0 | 0 | 0 | 0 | 0 | 85.7 | 0 | 0 | 44
16.3 | 0 | 0 | 0 | 0 | 0 | 83.7 | 0 | 0 | 48
18.3 | 0 | 0 | 0 | 0 | 0 | 81.7 | 0 | 0 | 53
20.2 | 0 | 0 | 0 | 0 | 0 | 79.8 | 0 | 0 | 58
22.2 | 0 | 0 | 0 | 0 | 0 | 77.8 | 0 | 0 | 62
24.2 | 0 | 0 | 0 | 0 | 0 | 75.8 | 0 | 0 | 68
26.2 | 0 | 0 | 0 | 0 | 0 | 73.8 | 0 | 0 | 73
28.2 | 0 | 0 | 0 | 0 | 0 | 71.8 | 0 | 0 | 78
0 | 13 | 1 | 1 | 4 | 2 | 0 | 79 | 0 | 67.8
0 | 12 | 0 | 9 | 6 | 1 | 0 | 72 | 0 | 74.2
0 | 4 | 1 | 0 | 0 | 1 | 11 | 83 | 0 | 62
0 | 0 | 0 | 0 | 0 | 0 | 0 | 100 | 0 | 72.8
6.878957 | 5.803867 | 1.091091 | 0 | 0 | 8.126955 | 8.119345 | 69.38367 | 0 | 78
0.2042225 | 12.20906 | 0 | 7.07343 | 3.633819 | 2.274326 | 6.223399 | 68.15002 | 0 | 75.5
0.2132507 | 0.2056256 | 0 | 23.97651 | 0.1581025 | 8.624521 | 7.505332 | 58.6483 | 0 | 83.5
0 | 11.33909 | 0 | 3.580686 | 0 | 3.261705 | 11.4465 | 69.55325 | 0 | 75.5
0 | 11.6024 | 0 | 3.568257 | 0 | 3.127727 | 9.70024 | 71.28917 | 0 | 70.3
1 | 0 | 0 | 0 | 0 | 0 | 99 | 0 | 0 | 17.8
5 | 0 | 0 | 0 | 0 | 0 | 95 | 0 | 0 | 21.8
10 | 0 | 0 | 0 | 0 | 0 | 90 | 0 | 0 | 26
15 | 0 | 0 | 0 | 0 | 0 | 85 | 0 | 0 | 43.7
0 | 0 | 0 | 38.1 | 0 | 20.9 | 41 | 0 | 0 | 112
25 | 0 | 0 | 0 | 0 | 0 | 0 | 74 | 1 | 70.4
0 | 13.68203 | 0.09645518 | 7.885 | 5.710812 | 0 | 0 | 72.58355 | 0 | 69
0 | 3.799541 | 0.2631596 | 0 | 0 | 1.337147 | 11.57177 | 83.02839 | 0 | 62.8
0 | 9.898262 | 0.4642557 | 11.18504 | 3.611562 | 2.953271 | 0 | 71.37911 | 0 | 48
0 | 8.862316 | 0.3766412 | 10.38245 | 3.631046 | 4.579356 | 0 | 71.2995 | 0 | 42
0 | 9.289667 | 0.3462362 | 14.62923 | 3.672494 | 2.072985 | 0 | 69.54169 | 0 | 67
0 | 8.501744 | 0.2910155 | 17.25038 | 3.793651 | 2.766188 | 0 | 66.66085 | 0 | 42
0 | 7.182645 | 0.1625181 | 21.35872 | 3.798234 | 3.303098 | 0 | 63.24773 | 0 | 49
0 | 0 | 0 | 9.999899 | 2.499975 | 12.49987 | 9.199907 | 64.99934 | 0 | 75.9
0 | 0 | 0 | 9.9998 | 2.49995 | 12.49975 | 7.599848 | 66.79867 | 0 | 75.8
50 | 0 | 0 | 0 | 0 | 0 | 0 | 0 | 50 | 49
55 | 0 | 0 | 0 | 0 | 0 | 0 | 0 | 45 | 52
0 | 0 | 0 | 0 | 0 | 0 | 100 | 0 | 0 | 21.5
0 | 15 | 0 | 0 | 0 | 0 | 85 | 0 | 0 | 51
0 | 33 | 0 | 0 | 0 | 0 | 67 | 0 | 0 | 71.6
0 | 0 | 0 | 0 | 0 | 0 | 0 | 100 | 0 | 71.6
0 | 33 | 0 | 0 | 0 | 0 | 0 | 67 | 0 | 58.8
0 | 12.5 | 0 | 0 | 0 | 12.5 | 0 | 75 | 0 | 70.6
0 | 25 | 0 | 0 | 0 | 25 | 0 | 50 | 0 | 72.5
0 | 0 | 0 | 0 | 14.5 | 14.5 | 0 | 71 | 0 | 93.1
7.616865 | 10.52052 | 0.261218 | 4.168417 | 2.899857 | 9.833941 | 0 | 64.4993 | 0 | 83.3
0 | 5.901059 | 7.118412 | 23.9143 | 7.562065 | 0 | 0.8755634 | 53.76971 | 0.8588836 | 83
0 | 10.5316 | 0 | 45.33601 | 0 | 0 | 0 | 0 | 44.1324 | 59.8
0 | 0 | 0 | 7.984032 | 0 | 7.984032 | 9.980041 | 73.85229 | 0 | 68.2
0 | 0 | 0 | 5.988024 | 1.996008 | 7.984032 | 9.980041 | 73.85229 | 0 | 67.5
0 | 0 | 0 | 7.996003 | 0 | 8.495753 | 10.9945 | 71.96402 | 0 | 68.2
0 | 0 | 0 | 5.997002 | 0 | 6.496752 | 12.9935 | 73.96302 | 0 | 70.3
0 | 0 | 0 | 7.496252 | 0 | 5.997002 | 13.993 | 71.96402 | 0 | 64.1
0 | 0 | 0 | 6.496752 | 0 | 4.997502 | 13.993 | 73.96302 | 0 | 62.7
0 | 0 | 0 | 4.39341 | 0 | 4.992512 | 13.97903 | 75.98602 | 0 | 59.9
0 | 0 | 0 | 6.126937 | 0 | 7.366317 | 11.994 | 73.96302 | 0 | 65.5
0 | 3.995492 | 0 | 0 | 0 | 1.396519 | 11.56012 | 83.04786 | 0 | 62.7
0 | 0 | 0 | 0 | 0 | 0.2967683 | 2.607768 | 97.09547 | 0 | 65.7
0 | 10.69563 | 0.1919317 | 12.89589 | 0 | 0.5910476 | 0 | 75.6255 | 0 | 71.4
0 | 0 | 0 | 0 | 46.14567 | 5.211707 | 0 | 48.64263 | 0 | 115
0 | 0 | 0 | 0 | 45.83316 | 5.176412 | 0 | 48.31321 | 0 | 120
0 | 14.55441 | 0.6384326 | 8.579256 | 2.98418 | 1.17962 | 0 | 72.0641 | 0 | 76.6
0 | 3.983398 | 0 | 1.100652 | 0 | 1.210689 | 11.52513 | 82.18013 | 0 | 63.7
0 | 8.106464 | 2.666939 | 7.839634 | 0 | 3.079784 | 5.412546 | 72.12299 | 0 | 70.7
0 | 3.993758 | 0.3284758 | 0 | 0 | 1.213837 | 11.55511 | 82.90882 | 0 | 63
0 | 0 | 0 | 41.63272 | 0 | 8.372198 | 0 | 0 | 49.99508 | 64
0 | 0 | 0 | 0 | 22.10581 | 22.26017 | 0 | 55.63403 | 0 | 104
0 | 0 | 0 | 0 | 22.33782 | 22.50833 | 0 | 54.6731 | 0 | 106
0 | 0 | 0 | 0 | 22.51987 | 22.69759 | 0 | 53.80991 | 0 | 109
0 | 0 | 0 | 49.87882 | 7.109893 | 0 | 0 | 35.4587 | 7.153634 | 89
0 | 0 | 0 | 0 | 0 | 0 | 0 | 0 | 100 | 31.3
0 | 9.595093 | 2.512461 | 11.687 | 0 | 0.3570945 | 0 | 75.84835 | 0 | 70.6
0 | 4.193707 | 0 | 0.3310749 | 0 | 1.638782 | 11.02248 | 82.81098 | 0 | 58.3
0 | 4.947989 | 0 | 0.01116064 | 0 | 1.571381 | 11.56965 | 81.87255 | 0 | 61.8
0 | 23.05182 | 3.288551 | 3.945674 | 1.490089 | 4.247137 | 1.543671 | 61.65632 | 0 | 79.8
0 | 7.074167 | 0.997425 | 1.675424 | 0 | 3.071539 | 8.99676 | 78.18468 | 0 | 71.4
8.977502 | 0.8244286 | 0 | 0.5694942 | 1.267782 | 14.65844 | 2.752283 | 70.479 | 0 | 82
8.96548 | 0.8233246 | 0 | 0.5687315 | 2.057387 | 14.63881 | 1.832398 | 70.38461 | 0 | 84
0 | 13.45367 | 2.401767 | 0.3458029 | 5.29245 | 10.49199 | 0 | 67.3455 | 0 | 72
0 | 3.993816 | 7.029486 | 8.717892 | 9.672981 | 3.034638 | 0 | 67.04899 | 0 | 75
0 | 13.06794 | 0.5057898 | 9.664202 | 5.319397 | 1.168173 | 0 | 70.27449 | 0 | 72
0 | 15.47601 | 0 | 10.69043 | 0 | 0 | 0 | 73.83356 | 0 | 66.9
0 | 16.97411 | 0 | 9.792249 | 0 | 0 | 0 | 73.23364 | 0 | 67.4
0 | 15.40599 | 0 | 10.88123 | 0 | 0 | 0 | 73.71278 | 0 | 67.5
0 | 15.1459 | 0 | 11.61213 | 0 | 0 | 0 | 73.24197 | 0 | 66.6
0 | 0 | 5 | 15 | 8 | 12 | 60 | 0 | 0 | 65.2
0 | 0 | 0 | 20 | 8 | 12 | 50 | 10 | 0 | 80
0 | 0 | 0 | 20 | 8 | 12 | 40 | 20 | 0 | 81.4
0 | 0 | 5 | 15 | 8 | 12 | 30 | 30 | 0 | 75.5
0 | 5 | 5 | 10 | 8 | 12 | 20 | 40 | 0 | 72.7
5 | 5 | 0 | 10 | 10 | 15 | 10 | 45 | 0 | 87.9
0 | 5 | 5 | 5 | 10 | 10 | 20 | 45 | 0 | 68.8
0 | 5 | 5 | 10 | 10 | 10 | 10 | 50 | 0 | 76.6
5 | 5 | 0 | 10 | 10 | 10 | 10 | 50 | 0 | 88.5
0 | 0 | 0 | 20 | 8 | 12 | 10 | 50 | 0 | 86.1
0 | 5 | 5 | 0 | 8 | 12 | 20 | 50 | 0 | 61.5
0 | 4.8 | 9.5 | 0 | 0 | 9.5 | 23.8 | 52.4 | 0 | 53.4
0 | 5 | 5 | 5 | 8 | 12 | 10 | 55 | 0 | 72
0 | 5 | 5 | 0 | 10 | 10 | 15 | 55 | 0 | 65.2
0 | 5 | 5 | 0 | 5 | 10 | 20 | 55 | 0 | 58.7
0 | 5 | 5 | 0 | 0 | 10 | 25 | 55 | 0 | 49.6
0 | 12.5 | 5 | 0 | 10 | 2.5 | 10 | 60 | 0 | 73.9
0 | 10 | 5 | 0 | 10 | 5 | 10 | 60 | 0 | 72.5
0 | 7.5 | 5 | 0 | 10 | 7.5 | 10 | 60 | 0 | 69.7
0 | 5 | 5 | 5 | 5 | 10 | 10 | 60 | 0 | 70.6
0 | 5 | 5 | 0 | 10 | 10 | 10 | 60 | 0 | 67.2
0 | 5 | 5 | 0 | 8 | 12 | 10 | 60 | 0 | 62
0 | 5 | 5 | 0 | 5 | 10 | 15 | 60 | 0 | 61.1
0 | 5 | 5 | 0 | 0 | 10 | 20 | 60 | 0 | 52
0 | 12.5 | 5 | 0 | 10 | 2.5 | 5 | 65 | 0 | 73.6
0 | 10 | 5 | 0 | 10 | 5 | 5 | 65 | 0 | 72.1
0 | 10 | 5 | 5 | 5 | 5 | 5 | 65 | 0 | 74.9
2 | 10 | 5 | 3 | 5 | 5 | 5 | 65 | 0 | 76.7
0 | 12 | 5 | 3 | 5 | 5 | 5 | 65 | 0 | 74
2 | 11 | 2 | 5 | 5 | 5 | 5 | 65 | 0 | 78.9
2 | 9 | 4 | 5 | 5 | 5 | 5 | 65 | 0 | 78.2
2 | 7 | 6 | 5 | 5 | 5 | 5 | 65 | 0 | 77.1
4 | 9 | 2 | 5 | 5 | 5 | 5 | 65 | 0 | 80.7
4 | 7 | 4 | 5 | 5 | 5 | 5 | 65 | 0 | 79.8
4 | 5 | 6 | 5 | 5 | 5 | 5 | 65 | 0 | 78.6
6 | 7 | 2 | 5 | 5 | 5 | 5 | 65 | 0 | 82.3
6 | 5 | 4 | 5 | 5 | 5 | 5 | 65 | 0 | 81.1
6 | 3 | 6 | 5 | 5 | 5 | 5 | 65 | 0 | 79.5
8 | 5 | 2 | 5 | 5 | 5 | 5 | 65 | 0 | 83.6
8 | 3 | 4 | 5 | 5 | 5 | 5 | 65 | 0 | 82.1
8 | 1 | 6 | 5 | 5 | 5 | 5 | 65 | 0 | 79
0 | 11 | 4 | 5 | 5 | 5 | 5 | 65 | 0 | 75.2
8 | 10 | 2 | 0 | 5 | 5 | 5 | 65 | 0 | 79.9
0 | 10 | 5 | 3 | 5 | 7 | 5 | 65 | 0 | 71.9
0 | 7.5 | 5 | 0 | 10 | 7.5 | 5 | 65 | 0 | 71.4
0 | 5 | 5 | 0 | 10 | 10 | 5 | 65 | 0 | 70.7
0 | 10 | 5 | 5 | 5 | 2.5 | 7.5 | 65 | 0 | 76.1
0 | 10 | 5 | 5 | 5 | 0 | 10 | 65 | 0 | 78.4
10 | 8 | 2 | 0 | 0 | 16 | 16 | 48 | 0 | 72.6
10 | 6 | 2 | 0 | 0 | 14.4 | 14.4 | 53.2 | 0 | 71.8
10 | 10 | 0 | 0 | 3 | 9 | 9 | 59 | 0 | 83.1
9 | 9 | 2 | 0 | 2 | 9.5 | 9.5 | 59 | 0 | 80.4
10 | 5 | 5 | 0 | 0 | 10.5 | 10.5 | 59 | 0 | 77.8
10 | 10 | 0 | 0 | 0 | 10.5 | 10.5 | 59 | 0 | 80.1
9 | 9 | 2 | 0 | 5 | 15 | 0 | 60 | 0 | 82.7
9 | 9 | 2 | 0 | 0 | 15 | 5 | 60 | 0 | 78.7
10 | 5 | 5 | 0 | 5 | 7.5 | 7.5 | 60 | 0 | 79.2
10 | 5 | 2 | 0 | 5 | 12 | 5 | 61 | 0 | 80.5
10 | 10 | 0 | 0 | 0 | 9.5 | 9.5 | 61 | 0 | 81
9 | 9 | 2 | 0 | 2 | 7.5 | 7.5 | 63 | 0 | 80.9
10 | 10 | 0 | 0 | 0 | 8.5 | 8.5 | 63 | 0 | 81.5
9 | 9 | 2 | 0 | 0 | 8.5 | 8.5 | 63 | 0 | 79.9
10 | 5 | 2 | 0 | 5 | 10.5 | 2.5 | 65 | 0 | 80.6
10 | 10 | 5 | 0 | 0 | 5 | 5 | 65 | 0 | 77.9
5 | 10 | 5 | 0 | 0 | 7.5 | 7.5 | 65 | 0 | 77.8
10 | 5 | 5 | 0 | 0 | 7.5 | 7.5 | 65 | 0 | 78.8
10 | 7.5 | 2.5 | 0 | 0 | 7.5 | 7.5 | 65 | 0 | 80.6
10 | 10 | 0 | 0 | 0 | 7.5 | 7.5 | 65 | 0 | 82
10 | 10 | 0 | 0 | 0 | 7.5 | 7.5 | 65 | 0 | 82
9 | 9 | 2 | 0 | 0 | 7.5 | 7.5 | 65 | 0 | 80.8
5 | 10 | 5 | 0 | 5 | 0 | 10 | 65 | 0 | 80.6
0 | 4.930493 | 6.750676 | 8.0008 | 6.960697 | 2.510251 | 0 | 69.947 | 0 | 80.3
0 | 0 | 0 | 0 | 0 | 0 | 0 | 100 | 0 | 71.8
0 | 10 | 5 | 0 | 0 | 0 | 10 | 74 | 0 | 79.9
0 | 17 | 0 | 6 | 6 | 1 | 0 | 70 | 0 | 72
24.66095 | 0 | 0 | 0 | 0 | 0 | 0 | 75.33905 | 0 | 83.8
33.45267 | 0 | 0 | 0 | 0 | 0 | 0 | 66.54733 | 0 | 92.6
0 | 0 | 0 | 25.52352 | 0 | 25.04763 | 0 | 49.42885 | 0 | 97.5
0 | 0 | 0 | 25.91111 | 6.225402 | 19.05529 | 0 | 48.8082 | 0 | 97.5
0 | 0 | 0 | 25.07647 | 11.97117 | 13.25232 | 0 | 49.70005 | 0 | 98.6
0 | 0 | 0 | 24.51276 | 14.44568 | 10.68949 | 0 | 50.35206 | 0 | 99.3
0 | 0 | 0 | 25.51761 | 16.74765 | 8.389088 | 0 | 49.34565 | 0 | 101
0 | 0 | 0 | 25.09054 | 21.29986 | 3.963795 | 0 | 49.6458 | 0 | 102
0 | 0 | 0 | 24.99356 | 24.54124 | 0 | 0 | 50.4652 | 0 | 102
0 | 0 | 0 | 21.39032 | 15.07782 | 16.24073 | 0 | 47.29113 | 0 | 102
0 | 0 | 0 | 21.52786 | 19.86338 | 11.5255 | 0 | 47.08326 | 0 | 103
0 | 0 | 0 | 21.37594 | 23.58847 | 7.450336 | 0 | 47.58525 | 0 | 102
0 | 0 | 0 | 21.87656 | 26.66082 | 3.527513 | 0 | 47.9351 | 0 | 104
0 | 0 | 0 | 19.25647 | 21.35739 | 13.69543 | 0 | 45.69071 | 0 | 105
0 | 0 | 0 | 19.60508 | 24.8788 | 9.973125 | 0 | 45.543 | 0 | 106
0 | 0 | 0 | 19.69369 | 27.58408 | 6.605795 | 0 | 46.11644 | 0 | 106
0 | 0 | 0 | 19.84535 | 31.22097 | 3.23418 | 0 | 45.6995 | 0 | 107
0 | 0 | 0 | 16.71672 | 29.27602 | 11.48951 | 0 | 42.51775 | 0 | 108
0 | 0 | 0 | 16.62579 | 31.20858 | 8.614701 | 0 | 43.55093 | 0 | 108
0 | 0 | 0 | 16.75323 | 34.89577 | 5.517595 | 0 | 42.83341 | 0 | 111
0 | 0 | 0 | 16.67446 | 36.30079 | 2.610416 | 0 | 44.41434 | 0 | 110
0 | 0 | 0 | 13.52629 | 35.21253 | 9.599257 | 0 | 41.66192 | 0 | 111
0 | 10.57608 | 0.5432545 | 12.54731 | 4.035667 | 2.939587 | 0 | 68.83373 | 0 | 51
0 | 9.628919 | 0.5795579 | 12.50078 | 4.063479 | 4.709254 | 0 | 67.60741 | 0 | 32
10.34542 | 10.47428 | 0 | 0 | 0 | 10.9148 | 0 | 68.22309 | 0 | 79.4
10.0232 | 12.66089 | 0 | 0 | 0 | 5.992416 | 0 | 71.28239 | 0 | 76.6
12.18428 | 12.44557 | 0 | 0 | 0 | 12.10441 | 0 | 63.26574 | 0 | 81.8
13.77493 | 10.81566 | 0 | 0 | 1.021263 | 6.459141 | 0 | 67.52743 | 0 | 77.4
11.93784 | 10.07211 | 0 | 0 | 0 | 5.947578 | 0.5977755 | 71.34271 | 0 | 75.1
10.71499 | 10.72924 | 0 | 0.5489989 | 0 | 10.26604 | 0 | 67.63512 | 0 | 78.9
10.69305 | 10.70727 | 0 | 0 | 0 | 9.341043 | 0 | 68.51929 | 0 | 79.6
9.428795 | 12.6273 | 0 | 0 | 0 | 11.6671 | 0 | 66.16942 | 0 | 78.7
10.71499 | 10.72924 | 0 | 0.5489989 | 0 | 10.26604 | 0 | 67.63512 | 0 | 78.9
8.310144 | 9.01463 | 0 | 0 | 0 | 10.35054 | 0 | 72.32468 | 0 | 79.9
16.04565 | 0.9669948 | 0 | 0 | 0 | 11.16829 | 0 | 71.81907 | 0 | 80.5
14.59943 | 13.07188 | 0 | 0 | 0 | 15.2807 | 0 | 57.048 | 0 | 80.9
17.87726 | 6.703681 | 0 | 0 | 0 | 10.47844 | 0 | 64.21134 | 0 | 79.7
7.232494 | 8.966425 | 0 | 2.202232 | 3.830086 | 9.083994 | 0 | 67.8272 | 0 | 78.4
16.07752 | 14.59073 | 0 | 2.015781 | 5.6093 | 5.266103 | 0 | 56.44057 | 0 | 67.1
0 | 0 | 0 | 0 | 0 | 0 | 0 | 100 | 0 | 72.2
0 | 0 | 0 | 0 | 0 | 0 | 100 | 0 | 0 | 17.1
0 | 16.39026 | 0 | 0 | 0 | 16.42922 | 0 | 67.18051 | 0 | 63.4
0 | 15.8934 | 0 | 0 | 0 | 0 | 12.38037 | 71.72623 | 0 | 80.6
0 | 31.29815 | 0 | 0 | 0 | 9.512559 | 0 | 59.18929 | 0 | 67.5
0 | 38.35035 | 0 | 0 | 0 | 8.190675 | 0 | 53.45898 | 0 | 70.3
0 | 0 | 0 | 58.25801 | 7.011268 | 26.70096 | 0 | 8.029754 | 0 | 110
0 | 0 | 0 | 42.50775 | 6.754495 | 22.33676 | 0 | 28.401 | 0 | 80
0 | 0 | 0 | 41.69401 | 6.625192 | 19.16253 | 0 | 32.51826 | 0 | 87
0 | 0 | 0 | 37.8395 | 6.766653 | 22.18125 | 0 | 33.21259 | 0 | 94
0 | 0 | 0 | 39.17873 | 6.573411 | 17.68187 | 0 | 36.56598 | 0 | 100
0 | 0 | 0 | 35.87409 | 6.517341 | 16.023 | 0 | 41.58557 | 0 | 101
0 | 0 | 0 | 50 | 0 | 0 | 0 | 0 | 50 | 55.2
0 | 0 | 0 | 0 | 50 | 0 | 0 | 0 | 50 | 52.5
0 | 50 | 0 | 0 | 0 | 0 | 0 | 0 | 50 | 35.9
50 | 0 | 0 | 0 | 0 | 0 | 0 | 0 | 50 | 49.5
9.990157 | 35.6419 | 0 | 0 | 0 | 4.684442 | 0 | 49.68351 | 0 | 68.9
0 | 31.29815 | 0 | 0 | 0 | 9.512559 | 0 | 59.18929 | 0 | 68.4
24.76707 | 13.64657 | 0 | 0 | 0 | 0 | 0 | 61.58636 | 0 | 68.9
11.02176 | 0.4746335 | 0.06110191 | 0 | 0 | 16.18188 | 0.3582399 | 71.09846 | 0 | 81.3
0 | 11.46407 | 0.6285926 | 8.447026 | 7.345465 | 1.161439 | 0 | 70.9534 | 0 | 68
0 | 0.1332021 | 0 | 0.05662314 | 15.72497 | 15.53986 | 0 | 68.52149 | 0 | 84.3
0 | 0.09350768 | 0 | 10.33484 | 9.586226 | 15.77633 | 0 | 64.197 | 0 | 80.1
0 | 14.81 | 0 | 0 | 0 | 0 | 8.79 | 76.4 | 0 | 86.1
0 | 14.765 | 0 | 0 | 0 | 0 | 8.763 | 76.153 | 0 | 77.7
0 | 14.718 | 0 | 0 | 0 | 0 | 8.734999 | 75.911 | 0 | 77.4
0 | 14.67 | 0 | 0 | 0 | 0 | 8.710001 | 75.67001 | 0 | 77.6
0 | 0 | 0 | 38.11041 | 0 | 20.96023 | 40.92936 | 0 | 0 | 82
0 | 0 | 0 | 0 | 46.14287 | 18.23987 | 35.61726 | 0 | 0 | 103
0 | 0 | 0 | 10.33337 | 9.584867 | 15.78672 | 0 | 64.29504 | 0 | 75
0 | 0 | 0 | 2.201996 | 24.50992 | 15.7439 | 0 | 57.54418 | 0 | 73
0 | 0 | 0 | 6.59205 | 22.92957 | 15.10643 | 0 | 55.37196 | 0 | 75
0 | 16.66667 | 0 | 0 | 16.66667 | 0 | 0 | 66.66666 | 0 | 68.5
0 | 28.57143 | 0 | 0 | 14.28571 | 0 | 0 | 57.14286 | 0 | 65.7
0 | 37.5 | 0 | 0 | 12.5 | 0 | 0 | 50 | 0 | 65.8
0 | 40.16864 | 0 | 34.37106 | 0 | 0 | 0 | 0 | 25.4603 | 50.9
0 | 39.57822 | 0 | 34.42104 | 0 | 0 | 0 | 0 | 25.49732 | 50.8
0 | 0 | 0 | 0 | 0 | 0 | 0 | 100 | 0 | 72.1
0 | 2 | 0 | 0 | 0 | 0 | 98 | 0 | 0 | 27.7
0 | 5 | 0 | 0 | 0 | 0 | 95 | 0 | 0 | 32.2
0 | 10.4 | 0 | 0 | 0 | 0 | 89.6 | 0 | 0 | 41.7
0 | 20 | 0 | 0 | 0 | 0 | 80 | 0 | 0 | 59.3
0 | 27 | 0 | 0 | 0 | 0 | 73 | 0 | 0 | 72.8
0 | 0 | 0 | 0 | 0 | 0 | 100 | 0 | 0 | 17
0 | 0.5 | 0 | 0 | 0 | 0 | 99.5 | 0 | 0 | 18
0 | 1.6 | 0 | 0 | 0 | 0 | 98.4 | 0 | 0 | 20
0 | 3.2 | 0 | 0 | 0 | 0 | 96.8 | 0 | 0 | 23
0 | 5.2 | 0 | 0 | 0 | 0 | 94.8 | 0 | 0 | 26
0 | 7.3 | 0 | 0 | 0 | 0 | 92.7 | 0 | 0 | 29
0 | 9.2 | 0 | 0 | 0 | 0 | 90.8 | 0 | 0 | 32
0 | 11.2 | 0 | 0 | 0 | 0 | 88.8 | 0 | 0 | 35
0 | 13.3 | 0 | 0 | 0 | 0 | 86.7 | 0 | 0 | 37
0 | 15.2 | 0 | 0 | 0 | 0 | 84.8 | 0 | 0 | 40
0 | 17.5 | 0 | 0 | 0 | 0 | 82.5 | 0 | 0 | 42
0 | 19.2 | 0 | 0 | 0 | 0 | 80.8 | 0 | 0 | 45
0 | 21.1 | 0 | 0 | 0 | 0 | 78.9 | 0 | 0 | 47
0 | 23.1 | 0 | 0 | 0 | 0 | 76.9 | 0 | 0 | 51
0 | 25 | 0 | 0 | 0 | 0 | 75 | 0 | 0 | 54
0 | 27 | 0 | 0 | 0 | 0 | 73 | 0 | 0 | 58
0 | 29 | 0 | 0 | 0 | 0 | 71 | 0 | 0 | 61
0 | 31.1 | 0 | 0 | 0 | 0 | 68.9 | 0 | 0 | 62
0 | 33.1 | 0 | 0 | 0 | 0 | 66.9 | 0 | 0 | 63
0 | 35 | 0 | 0 | 0 | 0 | 65 | 0 | 0 | 63
6 | 0 | 0 | 0 | 0 | 0 | 94 | 0 | 0 | 34
14 | 0 | 0 | 0 | 0 | 0 | 86 | 0 | 0 | 56
28 | 0 | 0 | 0 | 0 | 0 | 72 | 0 | 0 | 77
0 | 4.415044 | 3.163032 | 1.602016 | 0.6870068 | 9.04409 | 0 | 80.74481 | 0.03300033 | 70
0 | 13.02904 | 0.01874525 | 9.383225 | 5.695275 | 0.05772543 | 0 | 71.58797 | 0 | 72.4
23.07692 | 0 | 0 | 0 | 0 | 0 | 0 | 76.92307 | 0 | 77
28.57143 | 0 | 0 | 0 | 0 | 0 | 0 | 71.42857 | 0 | 78.7
33.33333 | 0 | 0 | 0 | 0 | 0 | 0 | 66.66666 | 0 | 80.3
37.5 | 0 | 0 | 0 | 0 | 0 | 0 | 62.5 | 0 | 81.5
0 | 0 | 0 | 9.73483 | 0 | 10.32563 | 10.17485 | 69.76469 | 0 | 69.9
0 | 11.46407 | 0.6285926 | 8.447026 | 7.345465 | 1.161439 | 0 | 70.9534 | 0 | 68
0 | 0.6960031 | 0 | 9.329903 | 14.47954 | 11.18133 | 0 | 64.23603 | 0 | 85.4
0 | 0.6848723 | 0 | 9.478303 | 14.71395 | 11.18611 | 0 | 63.9098 | 0 | 86.8
0 | 0.6958913 | 0 | 5.317959 | 17.21367 | 12.07994 | 0 | 64.61538 | 0 | 86.8
0 | 0.6953551 | 0 | 5.32484 | 17.23096 | 12.09479 | 0 | 64.62708 | 0 | 87.5
0 | 0.6958497 | 0 | 12.70081 | 12.19865 | 10.42354 | 0 | 63.90398 | 0 | 84.1
0 | 0.7505956 | 0 | 12.39957 | 10.18813 | 9.970857 | 0 | 65.95698 | 0 | 84.1
0 | 0.7501805 | 0 | 13.22184 | 10.18249 | 9.965343 | 0 | 65.14667 | 0 | 84.1
0 | 0.7557853 | 0 | 13.32063 | 10.25857 | 11.11177 | 0 | 63.81429 | 0 | 84.1
0 | 0.2494718 | 0 | 9.606297 | 14.7621 | 11.45835 | 0 | 63.19203 | 0 | 86.8
0 | 0.2492113 | 0 | 7.668198 | 14.74669 | 11.2949 | 0 | 65.69674 | 0 | 84.8
0 | 0 | 0 | 15.34025 | 9.147262 | 9.039578 | 0 | 66.4729 | 0 | 82.7
0 | 0 | 0 | 15.457 | 7.680731 | 9.108376 | 0 | 66.9788 | 0 | 82
0 | 13.32764 | 0 | 10.62681 | 5.562888 | 0 | 0 | 70.11427 | 0 | 64
0 | 25 | 0 | 0 | 0 | 0 | 0 | 75 | 0 | 59
0 | 25 | 0 | 0 | 0 | 2 | 0 | 73 | 0 | 60
0 | 25 | 0 | 0 | 0 | 4 | 0 | 71 | 0 | 60.2
0 | 25 | 0 | 0 | 0 | 6 | 0 | 69 | 0 | 61.5
0 | 25 | 0 | 0 | 0 | 10 | 0 | 65 | 0 | 65
0 | 25 | 0 | 0 | 0 | 15 | 0 | 60 | 0 | 66.1
0 | 25 | 0 | 0 | 0 | 25 | 0 | 50 | 0 | 69
0 | 25 | 0 | 0 | 0 | 0 | 2 | 73 | 0 | 61.3
0 | 25 | 0 | 0 | 0 | 0 | 4 | 71 | 0 | 62.2
0 | 25 | 0 | 0 | 0 | 0 | 6 | 69 | 0 | 64.3
0 | 25 | 0 | 0 | 0 | 0 | 8 | 67 | 0 | 68.5
0 | 25 | 0 | 0 | 0 | 0 | 10 | 65 | 0 | 71.2
0 | 25 | 0 | 0 | 0 | 0 | 15 | 60 | 0 | 72.7
0 | 25 | 0 | 0 | 0 | 0 | 25 | 50 | 0 | 76.8
0 | 6.99986 | 0 | 0 | 0.99998 | 0.99998 | 12.99974 | 77.99844 | 0 | 72
0 | 4.497751 | 0 | 0 | 0 | 1.3993 | 11.69415 | 82.35883 | 0 | 63
33.33333 | 0 | 0 | 0 | 0 | 0 | 66.66666 | 0 | 0 | 71.6
0 | 12.2 | 0.6000001 | 8.800001 | 5.6 | 1.1 | 0 | 71.7 | 0 | 72
0 | 13.3 | 1.1 | 1 | 4 | 2 | 0 | 78.6 | 0 | 68
0 | 32.5 | 0 | 0 | 0 | 0 | 67.5 | 0 | 0 | 59.4
0 | 10.84114 | 0 | 0 | 0 | 0 | 72.38438 | 16.77448 | 0 | 86.1
0 | 10.83139 | 0 | 0 | 0 | 0 | 72.31933 | 16.75941 | 0 | 85.7
0 | 10.83713 | 0 | 0 | 0 | 0 | 72.35765 | 16.76829 | 0 | 79.4
0 | 10.83658 | 0 | 0 | 0 | 0 | 72.35394 | 16.76743 | 0 | 77.5
0 | 10.83276 | 0 | 0 | 0 | 0 | 72.32848 | 16.76153 | 0 | 75.5
0 | 10.83202 | 0 | 0 | 0 | 0 | 72.32355 | 16.76038 | 0 | 74.9
0 | 10.83634 | 0 | 0 | 0 | 0 | 72.3524 | 16.76707 | 0 | 74.7
0 | 10.83142 | 0 | 0 | 0 | 0 | 72.31953 | 16.75945 | 0 | 73.6
0 | 10.83199 | 0 | 0 | 0 | 0 | 72.3233 | 16.76033 | 0 | 72.3
0 | 0 | 0 | 20 | 0 | 0 | 80 | 0 | 0 | 71.7
0 | 0 | 0 | 30 | 0 | 0 | 70 | 0 | 0 | 89.1
0 | 0 | 0 | 40 | 0 | 0 | 60 | 0 | 0 | 98.2
0 | 0 | 0 | 50 | 0 | 0 | 50 | 0 | 0 | 102
0 | 0 | 0 | 60 | 0 | 0 | 40 | 0 | 0 | 102
0 | 0 | 0 | 70 | 0 | 0 | 30 | 0 | 0 | 98.5
0 | 0 | 0 | 0 | 50 | 0 | 0 | 0 | 50 | 56
0 | 0 | 0 | 0 | 30 | 10 | 0 | 0 | 60 | 66
0 | 0 | 0 | 0 | 10 | 20 | 0 | 0 | 70 | 81
0 | 0 | 0 | 50 | 0 | 0 | 0 | 0 | 50 | 58
0 | 0 | 0 | 30 | 0 | 10 | 0 | 0 | 60 | 63
0 | 0 | 0 | 10 | 0 | 20 | 0 | 0 | 70 | 77
0 | 0 | 0 | 0 | 0 | 25 | 0 | 0 | 75 | 90
0 | 0 | 0 | 50 | 0 | 0 | 0 | 0 | 50 | 45
0 | 0 | 0 | 48 | 0 | 2 | 0 | 0 | 50 | 45
0 | 0 | 0 | 46 | 0 | 4 | 0 | 0 | 50 | 72
0 | 0 | 0 | 42 | 0 | 8 | 0 | 0 | 50 | 84
0 | 25 | 0 | 25 | 0 | 0 | 0 | 50 | 0 | 77
0 | 50 | 0 | 0 | 0 | 0 | 0 | 0 | 50 | 45.5
16.58391 | 0 | 0 | 0 | 0 | 16.58391 | 0 | 0 | 66.13703 | 76
0 | 16.58391 | 0 | 0 | 0 | 16.58391 | 0 | 0 | 66.13703 | 68
0 | 0 | 16.58391 | 0 | 0 | 16.58391 | 0 | 0 | 66.13703 | 58
0 | 0 | 40.62562 | 0 | 0 | 4.50844 | 0 | 0 | 54.1708 | 29
0 | 0 | 33.09831 | 0 | 0 | 8.272095 | 0 | 0 | 57.93446 | 33
0 | 0 | 20.82423 | 0 | 0 | 14.31976 | 0 | 0.5958291 | 63.56504 | 50
0 | 0 | 16.83217 | 0 | 0 | 16.23635 | 0 | 1.002979 | 65.23337 | 59
0 | 0 | 12.62165 | 0 | 0 | 19.84111 | 0 | 0.9036743 | 65.93843 | 68
0 | 0 | 6.415093 | 0 | 0 | 25.58093 | 0 | 1.608739 | 65.7001 | 79
0 | 0 | 2.919563 | 0 | 0 | 29.04667 | 0 | 1.708044 | 65.63058 | 83
0 | 0 | 0 | 0 | 0 | 27.50745 | 0 | 4.468719 | 67.3287 | 87.5
0 | 33.3 | 0 | 0 | 0 | 0 | 66.7 | 0 | 0 | 55.7
0 | 0 | 0 | 57.57576 | 7.070707 | 28.28283 | 0 | 7.070707 | 0 | 104
10 | 0 | 0 | 0 | 0 | 0 | 0 | 90 | 0 | 74.2
15 | 0 | 0 | 0 | 0 | 0 | 0 | 85 | 0 | 76.4
20 | 0 | 0 | 0 | 0 | 0 | 0 | 80 | 0 | 76.9
25 | 0 | 0 | 0 | 0 | 0 | 0 | 75 | 0 | 78.4
30 | 0 | 0 | 0 | 0 | 0 | 0 | 70 | 0 | 78.8
0 | 0 | 0 | 0 | 0 | 0 | 0 | 100 | 0 | 73
0 | 0 | 0 | 25.07523 | 19.85958 | 5.115346 | 0 | 49.94985 | 0 | 89
0 | 0 | 0 | 30 | 0 | 10 | 0 | 60 | 0 | 86.2
31.58 | 0 | 0 | 0 | 0 | 5.26 | 0 | 63.16 | 0 | 85
31.57895 | 0 | 0 | 0 | 0 | 5.263158 | 0 | 63.15789 | 0 | 85
0 | 0 | 0 | 50 | 0 | 0 | 0 | 0 | 50 | 57
0 | 13.71371 | 0.1001001 | 9.30931 | 6.106106 | 0.4004004 | 0 | 70.37038 | 0 | 74
0 | 4 | 0 | 0 | 0 | 2 | 13 | 81 | 0 | 63
0 | 0 | 0 | 0 | 0 | 0 | 0 | 100 | 0 | 72.7
0 | 15.81222 | 0 | 5.295842 | 5.157847 | 0.582529 | 0 | 73.15157 | 0 | 71.5
0 | 12.62525 | 0 | 9.118237 | 6.112225 | 0.3006012 | 0 | 71.84369 | 0 | 73
11.54555 | 0 | 0 | 0 | 22.82611 | 9.586892 | 13.21445 | 42.10716 | 0 | 95
9.203119 | 7.099239 | 0 | 0 | 35.48027 | 9.170215 | 6.320053 | 32.03856 | 0 | 103
11.85329 | 4.762274 | 0 | 0 | 23.43452 | 6.947593 | 13.56667 | 35.36959 | 3.327054 | 92
9.334742 | 0.9000965 | 2.961221 | 0 | 34.60356 | 7.11281 | 12.82088 | 31.5683 | 0 | 110
0 | 0 | 0 | 0 | 0 | 2.563095 | 11.17186 | 86.26505 | 0 | 54.8
0 | 0 | 0 | 24.33031 | 1.574507 | 8.713442 | 7.292086 | 58.08965 | 0 | 74
8.163732 | 1.475967 | 0 | 0 | 0 | 3.469143 | 15.59245 | 70.84743 | 0 | 77
0 | 14.11221 | 0.5844039 | 7.416929 | 3.035153 | 1.739665 | 3.602066 | 69.22308 | 0 | 77.2
0 | 19.20546 | 0.2578934 | 2.165982 | 9.040897 | 3.573787 | 0.08723234 | 65.29565 | 0 | 77
0 | 16.22295 | 1.326006 | 4.454717 | 0 | 1.96003 | 2.691126 | 72.75872 | 0 | 77
0 | 15.20608 | 0.5336146 | 6.722543 | 4.676694 | 4.31353 | 10.82969 | 56.99092 | 0 | 81.7
0 | 14.04085 | 0.5097147 | 10.70241 | 5.658493 | 1.000652 | 3.448215 | 64.52694 | 0 | 75
8.25 | 7.96 | 1.96 | 0 | 0 | 7.86 | 0 | 73.85 | 0 | 75
3.57 | 7.14 | 3.57 | 0 | 0 | 5.71 | 0 | 79.9 | 0 | 71
3.75 | 7.5 | 3.75 | 0 | 0 | 5 | 0 | 79.89 | 0 | 71
3.84 | 7.68 | 3.84 | 0 | 0 | 6.14 | 0 | 78.38 | 0 | 72
4.030001 | 8.060001 | 4.030001 | 0 | 0 | 5.37 | 0 | 78.39001 | 0 | 71
4.1 | 8.210001 | 4.1 | 0 | 0 | 6.570001 | 0 | 76.84 | 0 | 72
4.31 | 8.620001 | 4.31 | 0 | 0 | 5.75 | 0 | 76.89001 | 0 | 71
3.57 | 7.14 | 3.57 | 0 | 6 | 5.71 | 0 | 73.87 | 0 | 74
3.57 | 7.14 | 3.57 | 0 | 0 | 5.71 | 6 | 73.87 | 0 | 77
3.57 | 7.14 | 3.57 | 0 | 3 | 5.71 | 3 | 73.86 | 0 | 75
0 | 0 | 0 | 9.144083 | 0.1631101 | 10.31616 | 9.726025 | 69.69008 | 0 | 70
0 | 33 | 0 | 0 | 0 | 0 | 67 | 0 | 0 | 64.2
0 | 22.5 | 0 | 30.5 | 0 | 0 | 0 | 0 | 47 | 65.5
0 | 21 | 1.5 | 30.5 | 0 | 0 | 0 | 0 | 47 | 67.3
0 | 19.5 | 3 | 30.5 | 0 | 0 | 0 | 0 | 47 | 65.5
0 | 18 | 4.5 | 30.5 | 0 | 0 | 0 | 0 | 47 | 65.9
0 | 16.5 | 6 | 30.5 | 0 | 0 | 0 | 0 | 47 | 64.1
0 | 0 | 0 | 39.17873 | 6.573411 | 17.68187 | 0 | 36.56598 | 0 | 112
0 | 0 | 0 | 39.30896 | 6.595259 | 17.58167 | 0 | 36.41776 | 0 | 107
0 | 0 | 0 | 39.44005 | 6.617254 | 17.48081 | 0 | 36.26855 | 0 | 108
0 | 0 | 0 | 39.70488 | 6.661687 | 17.27706 | 0 | 35.96713 | 0 | 110
0 | 0 | 0 | 39.97329 | 6.70672 | 17.07055 | 0 | 35.66163 | 0 | 109
0 | 0 | 0 | 40.52114 | 6.798639 | 16.64903 | 0 | 35.03807 | 0 | 109
0 | 0 | 0 | 41.69401 | 6.625192 | 19.16253 | 0 | 32.51826 | 0 | 109
0 | 0 | 0 | 41.78703 | 6.639972 | 18.8852 | 0 | 32.59081 | 0 | 111
0 | 0 | 0 | 41.88046 | 6.654819 | 18.60662 | 0 | 32.66368 | 0 | 109
0 | 0 | 0 | 42.06859 | 6.684712 | 18.04571 | 0 | 32.8104 | 0 | 110
0 | 0 | 0 | 42.25841 | 6.714875 | 17.47974 | 0 | 32.95845 | 0 | 111
0 | 0 | 0 | 42.64324 | 6.776024 | 16.33233 | 0 | 33.25859 | 0 | 111
0 | 12.5874 | 0 | 13.91209 | 0 | 0.5885745 | 0 | 72.91194 | 0 | 70.1
0 | 13.0214 | 4.318728 | 0 | 0 | 8.687505 | 0 | 73.16619 | 0 | 70
16.58391 | 0 | 0 | 0 | 0 | 16.58391 | 0 | 0 | 66.13703 | 76
0 | 16.58391 | 0 | 0 | 0 | 16.58391 | 0 | 0 | 66.13703 | 68
0 | 0 | 16.58391 | 0 | 0 | 16.58391 | 0 | 0 | 66.13703 | 58
0 | 0 | 40.62562 | 0 | 0 | 4.50844 | 0 | 0 | 54.1708 | 29
0 | 0 | 33.09831 | 0 | 0 | 8.272095 | 0 | 0 | 57.93446 | 33
0 | 0 | 20.82423 | 0 | 0 | 14.31976 | 0 | 0.5958291 | 63.56504 | 50
0 | 0 | 16.83217 | 0 | 0 | 16.23635 | 0 | 1.002979 | 65.23337 | 59
0 | 0 | 12.62165 | 0 | 0 | 19.84111 | 0 | 0.9036743 | 65.93843 | 67
0 | 0 | 6.415093 | 0 | 0 | 25.58093 | 0 | 1.608739 | 65.7001 | 78
0 | 0 | 2.919563 | 0 | 0 | 29.04667 | 0 | 1.708044 | 65.63058 | 82
0 | 0 | 0 | 0 | 0 | 27.50745 | 0 | 4.468719 | 67.3287 | 87
0 | 0 | 0 | 0 | 0 | 0 | 100 | 0 | 0 | 22
0 | 15 | 0 | 0 | 0 | 0 | 85 | 0 | 0 | 52
0 | 33 | 0 | 0 | 0 | 0 | 67 | 0 | 0 | 73
0 | 0 | 0 | 0 | 0 | 0 | 0 | 100 | 0 | 73
0 | 33 | 0 | 0 | 0 | 0 | 0 | 67 | 0 | 60
0 | 12.5 | 0 | 0 | 0 | 12.5 | 0 | 75 | 0 | 72
0 | 16.5 | 0 | 0 | 0 | 16.5 | 0 | 67 | 0 | 73
0 | 25 | 0 | 0 | 0 | 25 | 0 | 50 | 0 | 74
0 | 0 | 0 | 0 | 14.5 | 14.5 | 0 | 71 | 0 | 95
0 | 0 | 16.5 | 0 | 0 | 16.5 | 0 | 0 | 67 | 59
0 | 16.5 | 0 | 0 | 0 | 16.5 | 0 | 0 | 67 | 68
16.5 | 0 | 0 | 0 | 0 | 16.5 | 0 | 0 | 67 | 74
0 | 0 | 0 | 0 | 0 | 28.94737 | 0 | 0 | 71.05264 | 89
11.38861 | 4.395605 | 6.093906 | 0 | 0 | 3.896104 | 6.393607 | 67.63237 | 0 | 79
10.4 | 3.4 | 6.1 | 0 | 0 | 6.7 | 2.2 | 71.00001 | 0 | 79
11.4 | 4.4 | 6.1 | 0 | 0 | 15.6 | 1.5 | 60.8 | 0 | 79
11.4 | 4.4 | 6.6 | 0 | 0 | 15.9 | 3.5 | 58 | 0 | 79
11.40251 | 4.339008 | 6.155337 | 0 | 0 | 7.063501 | 5.045358 | 65.79147 | 0 | 80
4.995005 | 12.98701 | 1.998002 | 0 | 0 | 4.995005 | 9.49051 | 64.93507 | 0 | 81
11.38861 | 4.395605 | 6.093906 | 0 | 0 | 7.092907 | 5.094905 | 65.73428 | 0 | 78
6.993008 | 6.993008 | 5.994007 | 0 | 0 | 4.995006 | 9.490511 | 64.93507 | 0 | 81
9.99001 | 8.491508 | 1.998002 | 0 | 0 | 6.993007 | 6.993007 | 64.93507 | 0 | 82
8.900001 | 3.1 | 6 | 0 | 0 | 3.2 | 1.6 | 77.00001 | 0 | 78
11.8 | 5.2 | 6.8 | 2 | 0 | 12 | 0 | 62 | 0 | 78
5.5 | 8.2 | 2.8 | 0 | 0 | 4.7 | 11.3 | 67.3 | 0 | 79
11.4 | 4.4 | 6.1 | 0 | 0 | 0.8 | 7.6 | 69.6 | 0 | 80
11.4 | 4.400001 | 6.1 | 0 | 0 | 17.8 | 1 | 59.1 | 0 | 80
0 | 10 | 10 | 0 | 0 | 5 | 9.5 | 64.9 | 0 | 77
0 | 16.98302 | 2.997003 | 0 | 0 | 4.995005 | 9.49051 | 64.93507 | 0 | 78
0 | 20 | 0 | 16 | 24 | 0 | 0 | 0 | 40 | 44
20 | 0 | 0 | 0 | 0 | 0 | 80 | 0 | 0 | 57.4
20 | 0 | 0 | 0 | 0 | 0 | 79.5 | 0 | 0 | 56.4
20 | 0 | 0 | 0 | 0 | 0 | 79 | 0 | 0 | 56.8
0 | 49.8 | 0 | 0 | 0 | 0 | 0 | 0 | 49.8 | 39.6
0 | 49.6 | 0 | 0 | 0 | 0 | 0 | 0 | 49.6 | 39.8
0 | 33.3 | 0 | 0 | 0 | 0 | 66.7 | 0 | 0 | 63.4
8.290345 | 7.993913 | 1.972433 | 0 | 0 | 7.835521 | 0 | 73.80156 | 0 | 75
4.291035 | 8.688967 | 4.355927 | 0 | 0 | 8.677142 | 0 | 73.94439 | 0 | 73
8.617384 | 8.704938 | 0 | 0 | 0 | 8.658731 | 0 | 73.97826 | 0 | 77
8.604866 | 4.350964 | 4.32755 | 0 | 0 | 8.672512 | 0 | 74.0025 | 0 | 76
4.404177 | 13.04343 | 0 | 0 | 0 | 8.666228 | 0 | 73.84458 | 0 | 74
4.382424 | 4.331367 | 8.688861 | 0 | 0 | 8.669293 | 0 | 73.88461 | 0 | 70
3.77262 | 7.477546 | 3.723292 | 0 | 0 | 4.975322 | 0 | 79.84344 | 0 | 71
0 | 8.630989 | 8.660482 | 0 | 0 | 8.656718 | 0 | 74.00744 | 0 | 67
0 | 0 | 0 | 50 | 0 | 0 | 0 | 0 | 50 | 44
6 | 0 | 0 | 0 | 0 | 0 | 94 | 0 | 0 | 25
15 | 0 | 0 | 0 | 0 | 0 | 85 | 0 | 0 | 44
25 | 0 | 0 | 0 | 0 | 0 | 75 | 0 | 0 | 70
30 | 0 | 0 | 0 | 0 | 0 | 70 | 0 | 0 | 83
33 | 0 | 0 | 0 | 0 | 0 | 67 | 0 | 0 | 86
36 | 0 | 0 | 0 | 0 | 0 | 64 | 0 | 0 | 86
40 | 0 | 0 | 0 | 0 | 0 | 60 | 0 | 0 | 90
44 | 0 | 0 | 0 | 0 | 0 | 56 | 0 | 0 | 88
47 | 0 | 0 | 0 | 0 | 0 | 53 | 0 | 0 | 78
52 | 0 | 0 | 0 | 0 | 0 | 48 | 0 | 0 | 82
0 | 33.3 | 0 | 0 | 0 | 0 | 66.7 | 0 | 0 | 63.4
0 | 0 | 0 | 20 | 0 | 20 | 0 | 60 | 0 | 92
0 | 0 | 0 | 15 | 0 | 15 | 0 | 70 | 0 | 86
0 | 0 | 0 | 10 | 0 | 10 | 0 | 80 | 0 | 82
0 | 11.83701 | 0.08793463 | 7.912937 | 5.915847 | 0.3249503 | 0 | 73.92133 | 0 | 66.7
0 | 13.73462 | 0.5809554 | 10.1381 | 7.543108 | 3.99551 | 0 | 64.00771 | 0 | 70.6
0 | 29 | 0 | 0 | 0 | 4 | 67 | 0 | 0 | 53.9
0 | 0 | 0 | 0 | 0 | 0 | 100 | 0 | 0 | 17.1
0 | 5.6 | 0 | 0 | 0 | 0 | 94.4 | 0 | 0 | 30
0 | 11.1 | 0 | 0 | 0 | 0 | 88.9 | 0 | 0 | 38.2
0 | 21.9 | 0 | 0 | 0 | 0 | 78.1 | 0 | 0 | 53.8
0 | 27.2 | 0 | 0 | 0 | 0 | 72.8 | 0 | 0 | 66
0 | 3.3 | 0 | 0 | 0 | 0 | 48.7 | 48 | 0 | 35.6
0 | 4.404405 | 0 | 0 | 0 | 0 | 48.94895 | 46.64664 | 0 | 34
0 | 6.2 | 0 | 0 | 0 | 0 | 48.1 | 45.7 | 0 | 39.1
0 | 8.8 | 0 | 0 | 0 | 0 | 44.5 | 46.7 | 0 | 44.5
0 | 9.59041 | 0 | 0 | 0 | 0 | 46.05394 | 44.35565 | 0 | 45.6
0 | 19.83968 | 0 | 0 | 0 | 0 | 49.7996 | 30.36072 | 0 | 67.6
33.38 | 0 | 0 | 0 | 0 | 0 | 66.62 | 0 | 0 | 73.5
33.35 | 0 | 0 | 0 | 0 | 0 | 66.55 | 0 | 0 | 76.3
33.35 | 0 | 0 | 0 | 0 | 0 | 66.55 | 0 | 0 | 77.3
33.35 | 0 | 0 | 0 | 0 | 0 | 66.55 | 0 | 0 | 77.4
33.35 | 0 | 0 | 0 | 0 | 0 | 66.55 | 0 | 0 | 80.1
33.35 | 0 | 0 | 0 | 0 | 0 | 66.55 | 0 | 0 | 82.7
33.35 | 0 | 0 | 0 | 0 | 0 | 66.55 | 0 | 0 | 84.5
33.35 | 0 | 0 | 0 | 0 | 0 | 66.55 | 0 | 0 | 91.4
0 | 0 | 50 | 0 | 0 | 0 | 0 | 0 | 50 | 25.7
0 | 0 | 0 | 5 | 25 | 21 | 0 | 49 | 0 | 107
0 | 0.3983367 | 0.262097 | 24.21415 | 4.59413 | 7.869415 | 0 | 62.66186 | 0 | 88
0 | 7.731372 | 0.6358846 | 17.68344 | 4.623531 | 17.8195 | 0 | 51.50628 | 0 | 88.4
0 | 0 | 0 | 6.806889 | 4.49459 | 10.72348 | 9.199927 | 68.2673 | 0 | 79
0 | 0 | 0 | 9.177201 | 0.3274018 | 10.41823 | 9.761251 | 69.94907 | 0 | 70
0 | 0 | 0 | 9.153287 | 0.1632743 | 10.39108 | 9.641292 | 69.65726 | 0 | 68
0 | 0 | 0 | 9.344087 | 0 | 10.92877 | 11.24202 | 67.55975 | 0 | 69
0 | 0 | 0 | 9.317328 | 0 | 10.57315 | 10.82983 | 68.35696 | 0 | 69
0 | 0 | 0 | 9.32295 | 0 | 10.57953 | 11.21659 | 67.95764 | 0 | 69
0 | 0 | 0 | 6.914482 | 3.261167 | 10.82853 | 11.1389 | 66.94003 | 0 | 71
0 | 0 | 0 | 11.67 | 0 | 7.865627 | 8.66266 | 71.54388 | 0 | 66
0 | 0 | 0 | 13.83312 | 0 | 9.510045 | 7.892423 | 68.31867 | 0 | 72
0 | 0 | 0 | 9.129796 | 9.095769 | 11.15838 | 6.445951 | 64.1701 | 0 | 82.3
0 | 0 | 0 | 6.721771 | 11.53452 | 11.15228 | 6.49707 | 64.09436 | 0 | 83
0 | 0 | 0 | 10.00426 | 0 | 10.48658 | 10.52305 | 67.99605 | 0 | 77.8
0 | 0 | 0 | 10.03342 | 0 | 10.97234 | 12.02854 | 66.96571 | 0 | 79.1
0 | 0 | 0 | 9.185273 | 0.1617709 | 9.719883 | 9.927124 | 70.42657 | 0 | 79.1
0 | 0 | 0 | 9.805494 | 0.1624148 | 10.33638 | 10.24871 | 69.07269 | 0 | 79.3
0 | 0 | 0 | 9.454928 | 0.1624085 | 10.07918 | 10.24831 | 69.6147 | 0 | 79.2
0 | 0 | 0 | 9.041353 | 0.1633722 | 10.59105 | 10.02539 | 69.26067 | 0 | 79.2
0 | 0 | 0 | 9.975053 | 0 | 10.9723 | 8.97992 | 69.54996 | 0 | 80.1
0 | 0 | 0 | 9.086111 | 0.1641809 | 10.57858 | 9.97997 | 69.27314 | 0 | 79.2
0 | 0 | 0 | 10.43759 | 0 | 10.44907 | 10.95773 | 67.86231 | 0 | 79
0 | 4.437302 | 0.1269413 | 11.08794 | 9.048625 | 4.104572 | 0 | 71.14597 | 0 | 32.8
0 | 5.403708 | 0.126983 | 13.65118 | 7.419344 | 3.578017 | 0 | 69.77583 | 0 | 31.9
0 | 3.763195 | 0.1269795 | 14.93057 | 7.270761 | 3.695229 | 0 | 70.17207 | 0 | 32.2
0 | 4.723897 | 0.1942639 | 18.70871 | 5.296865 | 5.743004 | 0 | 65.27596 | 0 | 33.3
0 | 3.068831 | 1.75868 | 18.05309 | 5.328084 | 5.4158 | 0 | 66.3755 | 0 | 32.1
0 | 3.271155 | 1.500122 | 18.29616 | 5.030287 | 5.483241 | 0 | 66.36132 | 0 | 32.2
0 | 2.970423 | 2.019624 | 18.05665 | 5.785919 | 5.416869 | 0 | 65.67365 | 0 | 32.1
0 | 3.761433 | 1.497991 | 18.48897 | 5.47979 | 4.873754 | 0 | 65.5523 | 0 | 31.8
0 | 4.822426 | 0.1942685 | 18.27406 | 5.145648 | 5.623492 | 0 | 65.88663 | 0 | 32.3
0 | 0.2995552 | 0.2628012 | 24.27921 | 4.606473 | 7.708469 | 0 | 62.72723 | 0 | 33.2
4.559058 | 6.205107 | 1.107342 | 0 | 0 | 11.30287 | 10.98364 | 65.59258 | 0 | 66.4
3.657806 | 7.655407 | 1.748951 | 0.3198081 | 0.7395564 | 10.8335 | 9.004599 | 65.39077 | 0 | 71.8
0 | 39 | 0 | 0 | 0 | 0 | 60 | 0 | 0 | 108
0 | 0 | 0 | 8.13 | 2.01 | 10.55 | 9.94 | 68.8 | 0 | 73
0 | 0 | 0 | 8.180001 | 2.02 | 10.6 | 9.990001 | 68.64001 | 0 | 73
0 | 0 | 0 | 9.19 | 1.21 | 10.6 | 9.99 | 68.44 | 0 | 72.3
0 | 0 | 0 | 9.14 | 1.21 | 10.55 | 9.94 | 68.59 | 0 | 73
0 | 0 | 0 | 8.13 | 2.51 | 10.55 | 9.95 | 68.29 | 0 | 73.7
0 | 0 | 0 | 8.09 | 2.5 | 10.49 | 9.9 | 68.45 | 0 | 73
0 | 0 | 0 | 9.14 | 1.71 | 10.55 | 9.94 | 68.09 | 0 | 73
0 | 0 | 0 | 9.09 | 1.7 | 10.49 | 9.9 | 68.25 | 0 | 73
0 | 0 | 0 | 8.05 | 2.98 | 10.44 | 9.85 | 68.11 | 0 | 73.7
0 | 0 | 0 | 8.09 | 3 | 10.49 | 9.9 | 67.95 | 0 | 73.7
0 | 0 | 0 | 9.09 | 2.2 | 10.49 | 9.9 | 67.75 | 0 | 73.7
0 | 0 | 0 | 9.05 | 2.19 | 10.44 | 9.84 | 67.91 | 0 | 73.7
10.7 | 6.8 | 3 | 0 | 3.6 | 13 | 0 | 61.9 | 0 | 82.5
9.700001 | 7.1 | 2.5 | 0 | 3.6 | 13 | 0 | 63.1 | 0 | 82.2
11.1 | 5.5 | 3.8 | 0 | 3.6 | 13 | 0 | 62 | 0 | 82.3
10.7 | 6.8 | 3 | 0 | 3 | 13 | 0 | 62.9 | 0 | 82.4
0 | 6.261465 | 1.373303 | 1.153403 | 0 | 4.440496 | 12.0775 | 73.73919 | 0 | 65
0 | 7.243753 | 1.361781 | 2.287452 | 0 | 4.403241 | 11.05492 | 73.12053 | 0 | 67
0 | 24.4 | 0 | 26.9 | 0 | 0 | 0 | 46.1 | 2.6 | 83.4
0 | 0 | 24.4 | 26.9 | 0 | 0 | 0 | 46.1 | 2.6 | 84.2
0 | 12.98589 | 0.569629 | 9.887287 | 5.177232 | 1.227908 | 0 | 70.15206 | 0 | 72
0 | 37 | 0 | 0 | 0 | 0 | 63 | 0 | 0 | 59
0 | 39 | 0 | 0 | 0 | 0 | 61 | 0 | 0 | 56
0 | 41 | 0 | 0 | 0 | 0 | 59 | 0 | 0 | 55
0 | 43 | 0 | 0 | 0 | 0 | 57 | 0 | 0 | 52
0 | 45 | 0 | 0 | 0 | 0 | 55 | 0 | 0 | 52
4.086512 | 8.502954 | 3.684355 | 0 | 0 | 8.446359 | 0 | 74.76809 | 0 | 74
4.0649 | 8.561131 | 3.66487 | 0 | 0 | 8.464389 | 0 | 75.11746 | 0 | 73
3.516797 | 7.181045 | 3.54373 | 0 | 5.981518 | 5.698909 | 0 | 73.97196 | 0 | 74
3.567797 | 7.184 | 3.59512 | 0 | 2.956332 | 5.720048 | 2.972561 | 73.89658 | 0 | 75
6 | 0 | 0 | 0 | 0 | 0 | 94 | 0 | 0 | 26
14 | 0 | 0 | 0 | 0 | 0 | 86 | 0 | 0 | 44
25 | 0 | 0 | 0 | 0 | 0 | 75 | 0 | 0 | 71
30 | 0 | 0 | 0 | 0 | 0 | 70 | 0 | 0 | 80
33 | 0 | 0 | 0 | 0 | 0 | 67 | 0 | 0 | 86
36 | 0 | 0 | 0 | 0 | 0 | 64 | 0 | 0 | 83
40 | 0 | 0 | 0 | 0 | 0 | 60 | 0 | 0 | 90
44 | 0 | 0 | 0 | 0 | 0 | 56 | 0 | 0 | 80
48 | 0 | 0 | 0 | 0 | 0 | 52 | 0 | 0 | 78
52 | 0 | 0 | 0 | 0 | 0 | 48 | 0 | 0 | 79
56 | 0 | 0 | 0 | 0 | 0 | 44 | 0 | 0 | 74
59 | 0 | 0 | 0 | 0 | 0 | 41 | 0 | 0 | 75
62 | 0 | 0 | 0 | 0 | 0 | 38 | 0 | 0 | 72
64 | 0 | 0 | 0 | 0 | 0 | 36 | 0 | 0 | 71
50 | 0 | 0 | 0 | 0 | 0 | 0 | 0 | 50 | 48.5
0 | 0 | 0 | 0 | 0 | 0 | 0 | 100 | 0 | 72.5
0 | 30 | 0 | 4.9 | 0 | 2.1 | 60 | 3 | 0 | 70
0 | 0 | 0 | 8.011235 | 0 | 9.172357 | 22.82522 | 59.12819 | 0 | 58
0 | 0 | 0 | 0 | 48.5 | 0 | 0 | 51.5 | 0 | 106
0 | 14.8 | 0 | 0 | 0 | 0 | 8.799999 | 76.39999 | 0 | 69.1
0 | 14.76 | 0 | 0 | 0 | 0 | 8.759999 | 76.14999 | 0 | 59.7
0 | 14.72 | 0 | 0 | 0 | 0 | 8.73 | 75.91 | 0 | 59.7
0 | 16.66667 | 0 | 0 | 16.66667 | 0 | 0 | 66.66666 | 0 | 69
0 | 16.66667 | 0 | 16.66667 | 0 | 0 | 0 | 66.66666 | 0 | 73.4
0 | 33.33333 | 0 | 0 | 0 | 0 | 0 | 66.66666 | 0 | 63.1
0 | 0 | 0 | 57.6 | 7.1 | 28.3 | 0 | 7 | 0 | 109
7 | 0 | 0 | 58 | 0 | 28 | 0 | 7 | 0 | 110
3.5 | 3.5 | 0 | 58 | 0 | 28 | 0 | 7 | 0 | 108
5 | 0 | 0 | 55 | 6.7 | 26.6 | 0 | 6.7 | 0 | 112
0 | 25 | 0 | 30.88 | 0 | 0 | 0 | 0 | 44.12 | 54.5
0 | 24.74 | 0 | 30.89 | 0 | 0 | 0 | 0 | 44.12 | 52.4
0 | 24.55 | 0 | 30.71 | 0 | 0 | 0 | 0 | 44.25 | 53.2
0 | 24.43 | 0 | 30.62 | 0 | 0 | 0 | 0 | 44.22 | 54
0 | 24.12 | 0 | 30.58 | 0 | 0 | 0 | 0 | 44.32 | 53.5
0 | 25 | 0 | 0 | 0 | 0 | 0 | 75 | 0 | 59.9
0 | 25 | 0 | 0 | 0 | 2.5 | 0 | 72.5 | 0 | 69.1
0 | 25 | 0 | 0 | 0 | 5 | 0 | 70 | 0 | 64.2
0 | 25 | 0 | 0 | 0 | 7.5 | 0 | 67.5 | 0 | 65.6
0 | 25 | 0 | 0 | 0 | 10 | 0 | 65 | 0 | 81.6
6.512525 | 5.233051 | 0 | 0 | 0 | 10.1792 | 2.795214 | 74.49329 | 0 | 91
8.608513 | 5.18794 | 0 | 0 | 0 | 10.40681 | 2.771118 | 72.24567 | 0 | 95
8.658644 | 8.349043 | 0.6866863 | 0 | 0 | 8.247053 | 5.109969 | 68.36024 | 0 | 88
10.61105 | 10.23163 | 0.6732194 | 0 | 0 | 9.018239 | 2.732594 | 65.96417 | 0 | 90
13.5771 | 10.07049 | 0.6626164 | 0 | 0 | 8.876204 | 2.689556 | 63.36705 | 0 | 79
14.45766 | 10.95341 | 0.6551918 | 0 | 0 | 7.868807 | 2.65942 | 62.65702 | 0 | 79
4.29424 | 10.35173 | 0 | 0 | 0 | 8.180224 | 1.843113 | 74.74709 | 0 | 86
6.286333 | 10.10259 | 0 | 0 | 0 | 6.448088 | 2.698131 | 73.99023 | 0 | 82
8.035376 | 7.748061 | 0 | 0 | 14.89343 | 7.064689 | 2.586623 | 58.94381 | 0 | 84
4.061124 | 8.810803 | 0 | 0 | 18.06533 | 7.141066 | 2.614587 | 58.5712 | 0 | 83
8.410192 | 8.109474 | 0 | 13.44436 | 0 | 8.010411 | 2.707278 | 58.55632 | 0 | 87
8.491754 | 10.23515 | 0 | 0 | 0 | 8.088096 | 2.733533 | 69.6821 | 0 | 81
0 | 0.1319507 | 0 | 0.06730941 | 17.12248 | 14.77687 | 0 | 67.87775 | 0 | 84.8
0 | 0.1314791 | 0 | 0.06706885 | 17.52786 | 14.41667 | 0 | 67.83337 | 0 | 85.1
0 | 0.1301629 | 0 | 0.06639744 | 18.43018 | 13.36549 | 0 | 67.98057 | 0 | 85.9
0 | 0.1308071 | 0 | 0.06672604 | 19.21769 | 14.44085 | 0 | 66.11659 | 0 | 86.2
0 | 0.1319417 | 0 | 0.06730483 | 18.65084 | 15.47919 | 0 | 65.64315 | 0 | 87.1
0 | 0.1210593 | 0 | 0.05574979 | 16.10297 | 13.38075 | 0 | 70.31598 | 0 | 84.9
0 | 0.1197068 | 0 | 0.05512692 | 20.50976 | 13.78912 | 0 | 65.50693 | 0 | 86.3
0 | 0.1288692 | 0 | 0.06573753 | 19.69519 | 12.46135 | 0 | 67.62192 | 0 | 85.1
0 | 0.1312739 | 0 | 0.05580348 | 14.79856 | 12.87802 | 0 | 72.11282 | 0 | 84.8
0 | 0.1186779 | 0 | 0.0546531 | 23.70971 | 14.06136 | 0 | 62.03641 | 0 | 85.8
0 | 0.1332021 | 0 | 0.05662314 | 15.72497 | 15.53986 | 0 | 68.52149 | 0 | 86.3
0 | 0.1325205 | 0 | 0.06760011 | 17.19643 | 15.46035 | 0 | 67.11937 | 0 | 83.9
0 | 0.1224341 | 0 | 0.05638289 | 15.65825 | 14.85992 | 0 | 69.28321 | 0 | 84.2
0 | 0.1337828 | 0 | 0.05687001 | 15.79353 | 16.23316 | 0 | 67.75869 | 0 | 87.1
0 | 0.1303837 | 0 | 0.02401752 | 6.68334 | 20.44804 | 0 | 72.70579 | 0 | 86.3
0 | 0.1432394 | 0 | 0.09498829 | 29.26646 | 11.56877 | 0 | 58.88577 | 0 | 80.9
0 | 0.1156786 | 0 | 0.03486886 | 8.08578 | 15.9684 | 0 | 75.78304 | 0 | 86.4
0 | 0.1196115 | 0 | 0.06609967 | 17.13662 | 12.09981 | 0 | 70.55465 | 0 | 78.2
0 | 0.1458929 | 0 | 0.08599818 | 25.78528 | 12.55759 | 0 | 61.39127 | 0 | 81
0 | 0.1507979 | 0 | 0.07777826 | 22.19985 | 15.72362 | 0 | 61.81675 | 0 | 85.9
50 | 0 | 0 | 0 | 0 | 0 | 0 | 0 | 50 | 46.3
0 | 0 | 6.4 | 0 | 0 | 0 | 48 | 45 | 0 | 38
0 | 3 | 3 | 0 | 0 | 0 | 47 | 46.5 | 0 | 40
0 | 0 | 0 | 6 | 4 | 11 | 8 | 70 | 0 | 76.2
0 | 0 | 0 | 9 | 2 | 9.5 | 7 | 72 | 0 | 74.4
0 | 0 | 0 | 9.346047 | 0 | 9.959147 | 15.52653 | 64.9847 | 0 | 67
0 | 0 | 0 | 9.266462 | 0 | 9.237288 | 13.99484 | 67.45831 | 0 | 67
0 | 0 | 0 | 9.82727 | 0 | 9.220075 | 13.03751 | 67.87212 | 0 | 69
0 | 0 | 0 | 8.071568 | 1.604336 | 9.195605 | 13.93169 | 67.15391 | 0 | 68
0 | 0 | 0 | 8.259096 | 0 | 10.70708 | 15.20572 | 64.97007 | 0 | 67
0 | 0 | 0 | 9.396883 | 0 | 11.62837 | 12.29957 | 66.54407 | 0 | 71
0 | 0 | 0 | 9.584247 | 0 | 8.256115 | 16.74191 | 65.41772 | 0 | 64
0 | 0 | 0 | 9.914273 | 0 | 9.9432 | 15.50167 | 64.55405 | 0 | 65
0 | 0 | 0 | 9.298588 | 0.8085975 | 9.908575 | 14.51147 | 65.35983 | 0 | 66
3 | 13.5 | 0 | 0 | 6.7 | 11 | 0 | 65.8 | 0 | 79.9
0 | 14 | 0 | 0 | 10 | 10 | 0 | 66 | 0 | 76.9
4.8 | 12 | 0 | 0 | 8.2 | 11 | 0 | 64 | 0 | 81.3
4.8 | 12 | 0 | 0 | 9.2 | 10 | 0 | 64 | 0 | 81.9
4.8 | 11.5 | 0 | 0 | 10.2 | 9.5 | 0 | 64 | 0 | 83
3.8 | 12 | 0 | 0 | 10.2 | 9.5 | 0 | 64.5 | 0 | 81.1
4 | 12.3 | 0 | 0 | 10.2 | 9.5 | 0 | 64 | 0 | 81.2
5.2 | 11.5 | 0 | 0 | 10.2 | 9.100001 | 0 | 64.00001 | 0 | 81.9
5.5 | 11.5 | 0 | 0 | 10.2 | 9.1 | 0 | 63.7 | 0 | 82.3
5.5 | 11.5 | 0 | 0 | 10.2 | 9.4 | 0 | 63.4 | 0 | 83.3
0 | 0 | 0 | 5.478092 | 8.069334 | 12.63262 | 8.639934 | 65.16904 | 0 | 79.5
0 | 0 | 0 | 5.490247 | 8.056085 | 13.63879 | 7.460244 | 65.34321 | 0 | 81.6
0 | 0 | 0 | 5.474205 | 8.036073 | 14.6072 | 6.70743 | 65.16321 | 0 | 83.3
0 | 0 | 0 | 5.44172 | 7.968973 | 12.57511 | 5.396093 | 68.60679 | 0 | 82.6
0 | 0 | 0 | 5.431461 | 7.992099 | 14.58585 | 5.289072 | 66.68925 | 0 | 84.7
0 | 0 | 0 | 2.931147 | 9.057492 | 10.6848 | 11.25578 | 66.05913 | 0 | 74.7
0 | 0 | 0 | 5.176472 | 8.947309 | 11.66389 | 9.606436 | 64.5942 | 0 | 78.2
0 | 0 | 0 | 4.060462 | 8.94506 | 9.615175 | 11.36535 | 66.00357 | 0 | 73.7
0 | 0 | 0 | 4.154468 | 6.694705 | 11.03725 | 8.876267 | 68.78578 | 0 | 75.6
0 | 0 | 0 | 0.06762288 | 12.52924 | 9.111969 | 7.907026 | 69.95052 | 0 | 76.6
0 | 0 | 0 | 8.586598 | 1.695173 | 10.4023 | 9.794973 | 68.87687 | 0 | 72.2
0 | 0 | 0 | 8.905797 | 1.677955 | 10.45943 | 9.461797 | 68.83282 | 0 | 72.7
1.007486 | 0.4954456 | 0.4985768 | 1.148857 | 18.44949 | 7.09805 | 9.495919 | 60.99753 | 0 | 90.5
0.9990557 | 0.5013264 | 0.4980269 | 3.150683 | 14.45107 | 7.098647 | 9.50362 | 62.99918 | 0 | 87.4
1.999443 | 0.501267 | 0.5010771 | 2.152154 | 16.45434 | 6.099936 | 8.495908 | 62.99347 | 0 | 86.8
1.002802 | 0.5028116 | 0.5026211 | 3.152682 | 18.45293 | 7.100315 | 7.497715 | 60.98324 | 0 | 86.5
3.002853 | 0.4985598 | 0.4983709 | 1.155039 | 18.44433 | 7.098555 | 7.502597 | 61.00162 | 0 | 89.6
3.000491 | 0.4981676 | 0.4979789 | 1.154131 | 14.45216 | 5.101349 | 7.496696 | 67.00158 | 0 | 87.2
2.997941 | 0.5044254 | 0.4978516 | 3.15208 | 14.4547 | 7.099519 | 7.495874 | 62.99014 | 0 | 91.5
1.003176 | 0.5029991 | 0.5028085 | 2.1489 | 16.4517 | 6.097494 | 7.500512 | 64.98723 | 0 | 85.3
2.43295 | 0.2423509 | 0.1594617 | 2.817842 | 14.96683 | 6.823731 | 9.432648 | 62.54823 | 0 | 86.1
3.031238 | 0.5444528 | 0.157122 | 3.188222 | 14.17439 | 4.883039 | 9.064659 | 64.38937 | 0 | 85.7
1.181596 | 0.3379417 | 0.1016495 | 1.899547 | 17.29782 | 6.79659 | 7.718962 | 64.09223 | 0 | 91.8
2.798838 | 0.1445765 | 0.06341883 | 2.258388 | 15.66654 | 7.059962 | 7.456502 | 63.97911 | 0 | 89.5
0 | 0 | 0 | 0 | 11.5 | 12.5 | 7 | 69 | 0 | 73
0 | 0 | 0 | 5.794206 | 5.794206 | 12.48751 | 6.993007 | 68.93108 | 0 | 73
0 | 0 | 0 | 6 | 12 | 11 | 5 | 66 | 0 | 79
0 | 0 | 0 | 4 | 10 | 12 | 8 | 66 | 0 | 75
0 | 0 | 0 | 4 | 8 | 10 | 10 | 68 | 0 | 67
0 | 14 | 0 | 8 | 6 | 1 | 0 | 71 | 0 | 72
0 | 0 | 0 | 6 | 16 | 10 | 0 | 68 | 0 | 84
0 | 2.680993 | 0 | 22.8442 | 22.98157 | 2.631726 | 4.725095 | 44.13642 | 0 | 97.4
0 | 4.948469 | 0 | 18.0946 | 17.34758 | 5.451302 | 4.785114 | 49.37292 | 0 | 86.4
0 | 8.580181 | 0 | 12.92258 | 11.80306 | 8.890109 | 5.08935 | 52.71472 | 0 | 84.1
0 | 12.42624 | 0 | 6.642498 | 6.246771 | 12.4731 | 5.137099 | 57.07429 | 0 | 75.3
0 | 18.43835 | 0 | 0 | 0 | 16.11701 | 6.409985 | 59.03466 | 0 | 73.4
0 | 0 | 0 | 62 | 0 | 38 | 0 | 0 | 0 | 112
33.33333 | 0 | 0 | 0 | 0 | 0 | 0 | 66.66666 | 0 | 82
16.38147 | 8.533321 | 0 | 0.07023355 | 9.073928 | 1.379555 | 15.51674 | 48.13229 | 0.02774686 | 87
25 | 0 | 0 | 0 | 0 | 0 | 75 | 0 | 0 | 80.7
0 | 0 | 0 | 30 | 0 | 20 | 0 | 50 | 0 | 94.6
0 | 0.499002 | 0.0998004 | 26.24751 | 4.89022 | 6.886228 | 0 | 60.67864 | 0 | 86
0 | 0.5 | 0.2 | 25.7 | 0.6 | 9 | 5.4 | 57.7 | 0 | 83
0 | 12.7 | 0.6 | 8.1 | 5.3 | 1.1 | 0 | 72.2 | 0 | 76
0 | 0 | 0 | 8.074328 | 0 | 9.203348 | 11.68777 | 70.22556 | 0 | 67
0 | 0 | 0 | 7.036883 | 0 | 9.05232 | 12.39283 | 69.34948 | 1.884767 | 63
1.528455 | 0.3045859 | 0.1292974 | 14.7796 | 12.23841 | 9.717275 | 0 | 60.96309 | 0 | 87.5
0 | 0.02939498 | 0 | 13.69931 | 14.99224 | 9.732237 | 0 | 61.21989 | 0 | 87.7
0 | 0 | 0 | 13.35349 | 14.31398 | 10.29035 | 0 | 61.27629 | 0 | 87.5
0 | 0 | 0.6502415 | 13.36905 | 14.33067 | 10.30234 | 0 | 61.3477 | 0 | 86.3
0 | 0.4930001 | 0 | 13.33874 | 14.29817 | 10.27898 | 0 | 61.20859 | 0 | 87.4
0 | 0 | 0.3249314 | 13.36127 | 14.32232 | 10.29634 | 0 | 61.31198 | 0 | 87
0 | 0 | 0 | 13.3791 | 14.34143 | 10.31008 | 0 | 61.39379 | 0 | 87.5
0 | 0 | 0.3255548 | 13.3869 | 14.3498 | 10.3161 | 0 | 61.42962 | 0 | 86.9
0 | 0.2444926 | 0.1608709 | 13.23011 | 15.30965 | 9.303554 | 0 | 61.46672 | 0 | 87
0 | 0 | 0 | 13.22101 | 15.29911 | 9.297153 | 0 | 61.42443 | 0 | 87.1
0 | 0.975162 | 0 | 13.19211 | 15.26568 | 9.276835 | 0 | 61.2902 | 0 | 86.7
0 | 0 | 0.6437828 | 13.23626 | 15.31677 | 9.30788 | 0 | 61.49531 | 0 | 85.8
0 | 0.4881144 | 0 | 13.20655 | 15.28238 | 9.286983 | 0 | 61.35725 | 0 | 87.1
0 | 0 | 0.3217058 | 13.22863 | 15.30794 | 9.302513 | 0 | 61.45985 | 0 | 86.6
0 | 0 | 0 | 13.24611 | 15.32816 | 9.314803 | 0 | 61.54105 | 0 | 87.4
0 | 0 | 0.3223169 | 13.25376 | 15.33702 | 9.320183 | 0 | 61.5766 | 0 | 86.7
0 | 0.2449472 | 0.16117 | 14.0344 | 15.08197 | 9.541216 | 0 | 60.65117 | 0 | 87.1
0 | 0 | 0 | 14.02472 | 15.07158 | 9.534638 | 0 | 60.60936 | 0 | 87.6
0 | 0.9769698 | 0 | 13.99402 | 15.03858 | 9.513764 | 0 | 60.47667 | 0 | 87.1
0 | 0 | 0.6449803 | 14.04093 | 15.089 | 9.545661 | 0 | 60.67943 | 0 | 85.6
0 | 0 | 0 | 14.07818 | 15.12902 | 9.57098 | 0 | 60.84037 | 0 | 87.5
0 | 0.02924872 | 0 | 12.24109 | 16.76174 | 9.671961 | 0 | 60.95552 | 0 | 88.2
0 | 0.04885027 | 0.1478551 | 11.97526 | 16.79695 | 9.656645 | 0 | 61.00294 | 0 | 88.1
0 | 0.02939498 | 0 | 13.69931 | 14.99224 | 9.732237 | 0 | 61.21989 | 0 | 87.3
0 | 0.02933902 | 0 | 13.18683 | 15.64045 | 9.713712 | 0 | 61.10336 | 0 | 88.1
0 | 0.02928329 | 0 | 12.6763 | 16.28621 | 9.695258 | 0 | 60.98727 | 0 | 88
0 | 0.02939498 | 0 | 13.69931 | 14.99224 | 9.732237 | 0 | 61.21989 | 0 | 87.7
0 | 0.02933902 | 0 | 13.18683 | 15.64045 | 9.713712 | 0 | 61.10336 | 0 | 88.1
0 | 0.02928329 | 0 | 12.6763 | 16.28621 | 9.695258 | 0 | 60.98727 | 0 | 88
0 | 0.02943573 | 0 | 13.7183 | 15.01303 | 9.745729 | 0.873499 | 60.29263 | 0 | 86.4
0 | 0.02954176 | 0 | 12.67936 | 15.06711 | 9.780834 | 0 | 61.52559 | 0 | 86.8
0.9185622 | 0.7577807 | 0 | 15.33657 | 11.69833 | 9.739037 | 0 | 61.42754 | 0 | 87
5.999124 | 0.124917 | 0 | 12.91421 | 12.63386 | 10.25095 | 0 | 58.05458 | 0 | 91
3.427729 | 0.3166626 | 0 | 13.8464 | 8.856487 | 10.93577 | 0 | 62.59391 | 0 | 88
5.825284 | 0.3012574 | 0 | 13.65142 | 8.697424 | 9.95961 | 0 | 61.54992 | 0 | 88
1.932381 | 1.431788 | 0 | 17.42883 | 10.33019 | 9.144503 | 0 | 58.92574 | 0 | 88
2.028683 | 0.1549421 | 0 | 13.65704 | 12.97058 | 8.58254 | 0 | 62.22301 | 0 | 88
1.212962 | 0.1754387 | 0 | 14.34873 | 13.66908 | 9.248356 | 0 | 60.87656 | 0 | 89
1.097685 | 0.1568053 | 0 | 13.61546 | 12.91556 | 9.519769 | 0 | 62.19283 | 0 | 88
1.402864 | 0.2744614 | 0 | 14.58225 | 12.57132 | 9.706286 | 0 | 60.99127 | 0 | 89
1.202733 | 0.3734715 | 0 | 13.52382 | 12.46865 | 9.773856 | 0 | 62.17703 | 0 | 87
0 | 0 | 0 | 7.1 | 0 | 9.8 | 13.4 | 67.5 | 1.9 | 69
0 | 0 | 0 | 7.7 | 0 | 9.8 | 12.9 | 67.4 | 1.9 | 70
0 | 0 | 0 | 7.1 | 0 | 11.1 | 13.3 | 67.3 | 0.9 | 72
0 | 0 | 0 | 7.2 | 0 | 11.2 | 13.5 | 65.90001 | 1.9 | 72
0 | 0 | 0 | 7.1 | 0 | 8.4 | 13.3 | 69 | 1.9 | 66
0 | 0 | 0 | 7 | 0 | 9.700001 | 13.2 | 68.90001 | 0.9 | 69
0 | 0 | 0 | 8.8 | 0 | 10 | 10.4 | 68.6 | 1.4 | 74
0 | 0 | 0 | 8.3 | 0 | 9.7 | 11.4 | 68.4 | 1.4 | 72
0 | 0 | 0 | 8.3 | 0 | 9.4 | 11.9 | 68.2 | 1.4 | 71
0 | 0 | 0 | 8.299999 | 0 | 9.399999 | 13.3 | 66.8 | 1.4 | 70
0 | 0 | 0 | 7.1 | 0 | 9.4 | 13.3 | 68 | 1.4 | 69
0 | 0 | 0 | 8.700001 | 0 | 8.300001 | 11.2 | 70.7 | 0.7000001 | 69
0 | 0 | 0 | 7.6 | 0 | 8.7 | 11.7 | 70.5 | 0.9 | 69
0 | 0 | 0 | 7.6 | 0 | 8.000001 | 12.2 | 70.10001 | 1.4 | 67
0 | 0 | 0 | 7.1 | 0 | 9.8 | 12.4 | 68.4 | 1.9 | 70
0 | 0 | 0 | 8.600001 | 0 | 8.200001 | 12.9 | 69.7 | 0.1 | 68
0 | 0 | 0 | 6.900001 | 0 | 9.500001 | 13 | 70.10001 | 0.2 | 69
0 | 0 | 0 | 6.9 | 0 | 9.5 | 13 | 70 | 0.4 | 69
0 | 0 | 0 | 7 | 0 | 9.600001 | 13.1 | 69.50001 | 0.6000001 | 69
0 | 0 | 0 | 7 | 0 | 9.600001 | 13.2 | 69.1 | 0.7 | 69
0 | 0 | 0 | 7 | 0.2 | 9.700001 | 13.2 | 68.7 | 0.9 | 69
0 | 0 | 0 | 7 | 0.8000001 | 9.600001 | 13.2 | 68.2 | 0.9 | 70
0 | 0 | 0 | 7.039999 | 0 | 9.679998 | 13.23 | 68.43999 | 0.9299999 | 69
0 | 0 | 0 | 7 | 0 | 10.9 | 13.2 | 68.6 | 0 | 72
0 | 12.6 | 0.2 | 8.600001 | 5.5 | 1.1 | 0 | 72.00001 | 0 | 83.1
10 | 5 | 5 | 0 | 3 | 13 | 0 | 64 | 0 | 82.8
39 | 0 | 0 | 0 | 0 | 0 | 60 | 0 | 0 | 83.3
0 | 24.16 | 0 | 26.71 | 0 | 0 | 0 | 45.79 | 3.34 | 49
0 | 23.99 | 0 | 26.51 | 0 | 0 | 0 | 45.47 | 3.32 | 53
11.45347 | 0 | 0 | 15.25774 | 14.15254 | 8.39156 | 3.277265 | 47.46743 | 0 | 102
0 | 0 | 0 | 45.28359 | 0 | 12.45269 | 0 | 42.26372 | 0 | 100
0 | 12.48355 | 0.6318388 | 8.490649 | 5.906718 | 1.167437 | 0 | 71.31982 | 0 | 74
0 | 10.62545 | 1.906723 | 16.01408 | 12.62598 | 0 | 0 | 56.29712 | 2.530646 | 85
0 | 8.126866 | 1.417357 | 10.93006 | 8.582455 | 0 | 0 | 68.37806 | 2.565204 | 85
0 | 24.34971 | 0 | 26.91226 | 0 | 0 | 0 | 46.13424 | 2.603782 | 70
0 | 0 | 0 | 0 | 0 | 0 | 0 | 100 | 0 | 75
0 | 3.996004 | 0.2997003 | 0.8991009 | 0 | 1.698302 | 10.78921 | 82.31769 | 0 | 66
12.29508 | 0.19992 | 4.698121 | 0 | 0 | 4.298281 | 14.09436 | 63.77449 | 0 | 79
0 | 9.298141 | 0 | 23.9952 | 0 | 0 | 49.59008 | 17.09658 | 0 | 96
0 | 7.107108 | 4.704705 | 11.21121 | 0 | 2.502503 | 7.207208 | 67.26727 | 0 | 79
0 | 0 | 0 | 0 | 0 | 33.33333 | 0 | 0 | 66.66666 | 82
0 | 0.9 | 0 | 43.5 | 0 | 0.4 | 6.4 | 3.4 | 45.4 | 63
0 | 0.9 | 0 | 36.5 | 0 | 0.4 | 6.4 | 3.4 | 52.4 | 59
0 | 0.8999999 | 0 | 29.5 | 0 | 0.4 | 6.4 | 3.4 | 59.4 | 58
0 | 0.8999999 | 0 | 22.5 | 0 | 0.4 | 6.4 | 3.4 | 66.39999 | 56
0 | 0 | 0 | 0 | 15.75197 | 15.56654 | 0 | 68.6815 | 0 | 85.3
0 | 0.4065293 | 0.1337438 | 25.83545 | 0.7814363 | 8.896172 | 5.247697 | 57.87008 | 0 | 72.5
0 | 6.99986 | 0 | 0 | 0.99998 | 0.99998 | 12.99974 | 77.99844 | 0 | 72
0 | 0 | 0 | 16.95558 | 24.6232 | 11.54012 | 0 | 46.8811 | 0 | 102
0 | 0 | 0 | 16.9276 | 18.1994 | 13.78358 | 0 | 51.08941 | 0 | 99.1
0 | 0 | 0 | 15.71998 | 26.9416 | 10.01995 | 0 | 47.31848 | 0 | 104
0 | 0 | 0 | 12.44932 | 23.63333 | 10.1544 | 0 | 53.76295 | 0 | 100
0 | 0 | 0 | 13.65432 | 20.92736 | 10.56051 | 0 | 54.8578 | 0 | 97.5
0 | 0 | 0 | 8.333655 | 25.53837 | 10.50121 | 0 | 55.62676 | 0 | 98.9
0 | 0 | 0 | 10.49871 | 24.73125 | 8.40397 | 0 | 56.36605 | 0 | 96.5
0 | 0 | 0 | 9.728055 | 23.24506 | 9.886433 | 0 | 57.14045 | 0 | 96
0 | 0 | 0 | 8.606369 | 26.40148 | 8.66838 | 0 | 56.32377 | 0 | 98.1
0 | 0 | 0 | 9.309929 | 22.81554 | 9.71701 | 0 | 58.15752 | 0 | 97
0 | 0 | 0 | 6.895561 | 25.43894 | 8.964019 | 0 | 58.70147 | 0 | 96.4
0 | 0 | 0 | 9.69562 | 18.13651 | 10.13169 | 0 | 62.03619 | 0 | 93.4
0 | 0 | 0 | 9.279398 | 1.613858 | 10.2071 | 9.342916 | 68.63505 | 0 | 70
0 | 0 | 0 | 9.278518 | 1.613704 | 10.20613 | 9.342029 | 68.62854 | 0 | 70
0 | 50 | 0 | 0 | 0 | 0 | 0 | 0 | 50 | 37
0 | 50 | 0 | 0 | 0 | 0 | 0 | 0 | 50 | 37.2
0 | 3.507532 | 0.4220124 | 0 | 0 | 1.522938 | 11.33042 | 83.21709 | 0 | 62.3
0 | 0 | 0 | 58.32 | 0 | 0 | 0 | 33.35 | 8.33 | 83
0 | 0 | 0 | 42.23 | 14.03 | 0 | 0 | 37.47 | 6.27 | 92
0 | 0 | 0 | 40.87 | 17.06 | 0 | 0 | 34.13 | 7.94 | 94
0 | 13.18 | 0.26 | 9.089999 | 4.98 | 0.98 | 0 | 71.45999 | 0 | 74
0 | 13.3 | 0.63 | 8.34 | 5.7 | 0.86 | 0 | 71.13 | 0 | 74.1
0 | 0 | 0 | 0 | 0 | 0 | 0 | 100 | 0 | 71.7
0 | 17 | 0 | 3 | 7 | 0 | 0 | 73 | 0 | 68.6
0 | 13 | 4 | 3 | 7 | 0 | 0 | 73 | 0 | 65.9
4 | 13 | 0 | 3 | 7 | 0 | 0 | 73 | 0 | 75.9
0 | 15 | 0 | 10 | 0 | 0 | 0 | 75 | 0 | 72.3
0 | 7.5 | 7.5 | 10 | 0 | 0 | 0 | 75 | 0 | 71.1
0 | 0 | 15 | 10 | 0 | 0 | 0 | 75 | 0 | 62.5
0 | 25.25 | 0 | 30.55 | 0 | 0 | 0 | 0 | 44.2 | 54.6
0 | 24.9 | 0 | 30.6 | 0 | 0 | 0 | 0 | 44.25 | 51.2
0 | 24.71 | 0 | 30.58 | 0 | 0 | 0 | 0 | 44.22 | 51.6
0 | 24.41 | 0 | 30.61 | 0 | 0 | 0 | 0 | 44.24 | 52.7
0 | 14.48369 | 0 | 12.80635 | 0 | 0 | 0 | 72.70996 | 0 | 72
0 | 14.37598 | 0 | 12.71112 | 0 | 0 | 0 | 72.16926 | 0 | 73.3
0 | 14.41368 | 0 | 12.74446 | 0 | 0 | 0 | 72.35854 | 0 | 76.5
0 | 14.34436 | 0 | 12.68316 | 0 | 0 | 0 | 72.01049 | 0 | 78.8
0 | 14.44263 | 0 | 12.77004 | 0 | 0 | 0 | 72.50382 | 0 | 76
0 | 14.4018 | 0 | 12.73394 | 0 | 0 | 0 | 72.29884 | 0 | 76.5
0 | 0 | 0 | 0 | 0 | 0 | 100 | 0 | 0 | 17.1
2.12 | 0 | 0 | 0 | 0 | 0 | 97.88 | 0 | 0 | 20.1
4.22 | 0 | 0 | 0 | 0 | 0 | 95.78 | 0 | 0 | 23.4
6.23 | 0 | 0 | 0 | 0 | 0 | 93.77 | 0 | 0 | 26.4
8.27 | 0 | 0 | 0 | 0 | 0 | 91.73 | 0 | 0 | 30.6
10.33 | 0 | 0 | 0 | 0 | 0 | 89.67 | 0 | 0 | 35.2
12.41 | 0 | 0 | 0 | 0 | 0 | 87.59 | 0 | 0 | 39.6
14.31 | 0 | 0 | 0 | 0 | 0 | 85.69 | 0 | 0 | 43.6
16.27 | 0 | 0 | 0 | 0 | 0 | 83.73 | 0 | 0 | 48
18.2 | 0 | 0 | 0 | 0 | 0 | 81.8 | 0 | 0 | 52.4
20.15 | 0 | 0 | 0 | 0 | 0 | 79.85 | 0 | 0 | 57.2
22.14 | 0 | 0 | 0 | 0 | 0 | 77.86 | 0 | 0 | 62.6
24.15 | 0 | 0 | 0 | 0 | 0 | 75.85 | 0 | 0 | 67.9
26.2 | 0 | 0 | 0 | 0 | 0 | 73.8 | 0 | 0 | 72.7
28.12 | 0 | 0 | 0 | 0 | 0 | 71.88 | 0 | 0 | 77.5
0 | 14.57 | 0 | 0 | 0 | 0.29 | 4.88 | 79.35 | 0 | 72.5
0 | 14.51855 | 0 | 0 | 0 | 0.689931 | 4.949505 | 78.9121 | 0 | 72.9
0 | 14.6 | 0 | 0 | 0 | 2.2 | 4.9 | 77.4 | 0 | 73.4
0 | 14.6 | 0 | 0 | 0 | 4.7 | 5 | 74.7 | 0 | 73.7
0 | 14.7 | 0 | 0 | 0 | 7.6 | 4.9 | 71.8 | 0 | 73.8
0 | 13.74862 | 0 | 0 | 0 | 17.93821 | 5.069493 | 62.30377 | 0 | 69.4
0 | 13.63 | 0 | 0 | 0 | 19.38 | 4.98 | 61.13 | 0 | 70.8
0 | 14.77 | 0 | 0 | 0 | 0.16 | 4.84 | 80.08 | 0 | 72.4
0 | 14.58105 | 0 | 0 | 0 | 1.158494 | 4.843703 | 79.27694 | 0 | 72.7
0 | 14.40288 | 0 | 0 | 0 | 2.0004 | 4.70094 | 78.81577 | 0 | 72.6
0 | 13.60408 | 0 | 0 | 0 | 4.0012 | 4.20126 | 78.12344 | 0 | 73.1
0 | 13.0052 | 0 | 0 | 0 | 5.702281 | 4.301722 | 76.93078 | 0 | 73.2
0 | 12.2914 | 0 | 0 | 0 | 7.494754 | 4.296992 | 75.84691 | 0 | 73.1
0 | 13.10393 | 0 | 0 | 0 | 10.40312 | 4.40132 | 72.02161 | 0 | 70.7
0 | 13.49056 | 0 | 0 | 0 | 12.69112 | 4.596782 | 69.15159 | 0 | 67.1
0 | 14.73 | 0 | 0 | 0 | 17.18 | 4.99 | 62.97 | 0 | 68.5
0 | 14.73 | 0 | 0 | 0 | 19.61 | 5 | 60.52 | 0 | 70.4
0 | 22.5 | 0 | 30.5 | 0 | 0 | 0 | 0 | 47 | 50
0 | 22 | 0 | 30.5 | 0 | 0 | 0 | 0 | 47 | 47.5
0 | 21.5 | 0 | 30.5 | 0 | 0 | 0 | 0 | 47 | 49
0 | 17.62239 | 0 | 32.9529 | 0 | 0 | 0 | 49.42471 | 0 | 59
0 | 23.36068 | 0 | 25.81913 | 0 | 0 | 0 | 49.10586 | 1.714328 | 60
0 | 23.09395 | 0 | 25.52434 | 0 | 0 | 0 | 48.77384 | 2.607877 | 61
0 | 3.846154 | 0 | 0 | 0 | 0 | 28.20513 | 67.94872 | 0 | 44
0 | 0 | 0 | 0 | 0 | 0 | 0 | 100 | 0 | 72
0 | 8 | 0 | 0 | 0 | 0 | 0 | 92 | 0 | 67.6
0 | 20 | 0 | 0 | 0 | 0 | 0 | 80 | 0 | 62
0 | 30 | 0 | 0 | 0 | 0 | 0 | 70 | 0 | 62.8
0 | 40 | 0 | 0 | 0 | 0 | 0 | 60 | 0 | 64.8
0 | 3.997355 | 0 | 0 | 0 | 1.39717 | 11.20965 | 83.39583 | 0 | 63
6.879915 | 0.2165373 | 0 | 1.153113 | 12.42638 | 13.12669 | 0 | 66.19736 | 0 | 87.4
6.662806 | 0.08760776 | 0 | 0.4841376 | 9.520261 | 9.934809 | 0 | 73.31039 | 0 | 82.6
6.947079 | 0.1311488 | 0 | 0.6913038 | 10.67336 | 15.94421 | 0 | 65.61289 | 0 | 88.5
6.60088 | 0.1429234 | 0 | 0.7898228 | 18.6816 | 11.19574 | 0 | 62.58904 | 0 | 89.6
6.801873 | 0.1762029 | 0 | 4.327696 | 11.56095 | 12.17461 | 0 | 64.95868 | 0 | 87.1
8.108103 | 0.2052274 | 0 | 1.112524 | 12.17286 | 12.85529 | 0 | 65.54598 | 0 | 86.5
6.87711 | 0.7378942 | 0 | 1.120021 | 12.28515 | 12.97183 | 0 | 66.00799 | 0 | 87.5
7.367857 | 0.4305703 | 0 | 2.444309 | 15.15348 | 14.03822 | 0 | 60.56556 | 0 | 90.1
7.184987 | 0.4761886 | 0 | 2.745028 | 15.33458 | 7.378379 | 0 | 66.88084 | 0 | 85.7
7.273959 | 0.3306538 | 0 | 1.827258 | 7.704088 | 13.86247 | 0 | 69.00158 | 0 | 85.5
6.961681 | 0.2460688 | 0 | 0 | 12.85038 | 13.27647 | 0 | 66.6654 | 0 | 86.6
6.642855 | 0.2167958 | 0 | 1.176273 | 12.48668 | 13.16034 | 0 | 66.31706 | 0 | 87.3
6.898671 | 0 | 0 | 1.19634 | 12.49906 | 13.15344 | 0 | 66.25249 | 0 | 87.1
5.280301 | 0.1818392 | 0 | 0.5526834 | 17.78428 | 3.338129 | 0 | 72.86278 | 0 | 84.4
4.789752 | 0.1191277 | 0 | 0.3544815 | 15.95171 | 3.163926 | 0 | 75.621 | 0 | 81.6
4.790654 | 0.1117586 | 0 | 0.3396801 | 15.95426 | 5.378142 | 0 | 73.4255 | 0 | 83
4.714732 | 0.1172618 | 0 | 0.3489294 | 20.45959 | 3.114371 | 0 | 71.24511 | 0 | 83.3
4.904748 | 0.1369509 | 0 | 3.027271 | 16.37058 | 3.202273 | 0 | 72.35819 | 0 | 83.1
6.107419 | 0.1721412 | 0 | 0.5207038 | 17.44324 | 3.298881 | 0 | 72.45761 | 0 | 82.5
5.021187 | 1.827037 | 0 | 0.4442488 | 16.81524 | 3.248493 | 0 | 72.64378 | 0 | 82.1
5.542227 | 0.6907284 | 0 | 1.315895 | 18.65807 | 3.939055 | 0 | 69.85403 | 0 | 84.4
5.344311 | 0.3706701 | 0 | 0.8293503 | 18.00384 | 2.747783 | 0 | 72.70405 | 0 | 83
5.722663 | 0.8174876 | 0 | 1.519555 | 12.49966 | 4.150444 | 0 | 75.29018 | 0 | 80.6
5.320322 | 0.272877 | 0 | 0 | 17.94585 | 3.444629 | 0 | 73.01633 | 0 | 82.9
3.801288 | 0.2932294 | 0 | 0.7190716 | 18.10724 | 3.492479 | 0 | 73.58669 | 0 | 83.3
5.298664 | 0 | 0 | 0.592823 | 17.83853 | 3.3765 | 0 | 72.89347 | 0 | 83.3
6.477011 | 0.08568408 | 0 | 0.5471636 | 13.07377 | 8.321953 | 0 | 71.49442 | 0 | 83.6
6.396723 | 0.03772476 | 0 | 0.2605931 | 10.00708 | 5.469199 | 0 | 77.82868 | 0 | 79.7
6.635222 | 0.03913132 | 0 | 0.2703092 | 10.33506 | 11.00132 | 0 | 71.71895 | 0 | 83.8
6.183113 | 0.04558125 | 0 | 0.2921935 | 20.67759 | 5.696631 | 0 | 67.1049 | 0 | 86.2
6.447646 | 0.07581832 | 0 | 3.142401 | 12.16921 | 7.483453 | 0 | 70.68147 | 0 | 83.5
7.836589 | 0.07556381 | 0 | 0.5219756 | 12.73841 | 8.032494 | 0 | 70.79498 | 0 | 83.4
6.467578 | 1.901317 | 0 | 0.4833244 | 12.41149 | 7.708843 | 0 | 71.02746 | 0 | 82.9
6.763664 | 0.4834489 | 0 | 1.110561 | 14.86867 | 8.804658 | 0 | 67.96899 | 0 | 85.5
6.821455 | 0.9731162 | 0 | 1.792543 | 16.54386 | 2.738544 | 0 | 71.13049 | 0 | 82.7
6.978052 | 0.5347829 | 0 | 1.203619 | 7.476124 | 9.084426 | 0 | 74.72299 | 0 | 81.5
6.515553 | 0.1332669 | 0 | 0 | 13.30607 | 8.384387 | 0 | 71.66072 | 0 | 83.6
6.419586 | 0.08570833 | 0 | 0.5578438 | 13.09211 | 8.330096 | 0 | 71.51465 | 0 | 83.7
6.495477 | 0 | 0 | 0.557576 | 13.1151 | 8.331883 | 0 | 71.49995 | 0 | 83.6
0 | 20 | 0 | 0 | 0 | 0 | 0 | 80 | 0 | 61.8
0 | 20 | 0 | 0 | 0 | 0 | 20 | 60 | 0 | 86.3
0 | 20 | 0 | 0 | 0 | 0 | 40 | 40 | 0 | 75.1
0 | 20 | 0 | 0 | 0 | 0 | 60 | 20 | 0 | 56.6
40 | 0 | 0 | 0 | 0 | 0 | 0 | 60 | 0 | 84
30 | 10 | 0 | 0 | 0 | 0 | 0 | 60 | 0 | 84
20 | 20 | 0 | 0 | 0 | 0 | 0 | 60 | 0 | 84
10 | 30 | 0 | 0 | 0 | 0 | 0 | 60 | 0 | 71
0 | 40 | 0 | 0 | 0 | 0 | 0 | 60 | 0 | 60
46 | 0 | 0 | 0 | 0 | 8 | 0 | 0 | 46 | 71
34.5 | 11.5 | 0 | 0 | 0 | 8 | 0 | 0 | 46 | 76
23 | 23 | 0 | 0 | 0 | 8 | 0 | 0 | 46 | 69
11.5 | 34.5 | 0 | 0 | 0 | 8 | 0 | 0 | 46 | 62
0 | 46 | 0 | 0 | 0 | 8 | 0 | 0 | 46 | 51
30 | 0 | 0 | 0 | 0 | 0 | 70 | 0 | 0 | 85
22.5 | 7.5 | 0 | 0 | 0 | 0 | 70 | 0 | 0 | 82
15 | 15 | 0 | 0 | 0 | 0 | 70 | 0 | 0 | 77
7.5 | 22.5 | 0 | 0 | 0 | 0 | 70 | 0 | 0 | 74
0 | 30 | 0 | 0 | 0 | 0 | 70 | 0 | 0 | 59
0 | 46.23116 | 0 | 0 | 0 | 5.62814 | 0 | 0 | 48.0402 | 44
0 | 1.51493 | 0 | 8.706674 | 14.10194 | 13.21765 | 0 | 62.37259 | 0 | 92.4
0 | 1.497581 | 0 | 9.412486 | 15.24544 | 12.1074 | 0 | 61.64799 | 0 | 93.2
0 | 1.482809 | 0 | 10.04074 | 16.21997 | 11.13469 | 0 | 61.02971 | 0 | 94.5
0 | 1.4702 | 0 | 10.54033 | 17.04667 | 10.33698 | 0 | 60.51074 | 0 | 94.9
0 | 1.072454 | 0 | 9.681944 | 15.62876 | 12.91634 | 0 | 60.60714 | 0 | 94.9
0 | 1.505607 | 0 | 9.474022 | 15.31171 | 12.93495 | 0 | 60.68412 | 0 | 94.6
0 | 1.075854 | 0 | 10.49054 | 14.59597 | 12.95118 | 0 | 60.78891 | 0 | 94.3
0 | 1.503034 | 0 | 9.679328 | 15.62454 | 12.83976 | 0 | 60.26001 | 0 | 94.2
0 | 1.075181 | 0 | 9.65103 | 15.52942 | 12.83313 | 0 | 60.13931 | 0 | 95.1
0 | 1.079385 | 0 | 11.29427 | 13.54248 | 12.99368 | 0 | 60.9884 | 0 | 93.8
0 | 1.08537 | 0 | 12.24258 | 12.2137 | 12.94241 | 0 | 60.74063 | 0 | 93
0 | 0 | 0 | 10.33337 | 9.584867 | 15.78672 | 0 | 64.29504 | 0 | 94.1
0 | 0 | 0 | 17.44 | 0.16 | 12.46 | 0 | 69.77 | 0 | 86.8
0 | 0 | 0 | 14.95458 | 0.1297794 | 14.96456 | 0 | 69.78138 | 0 | 87.5
0 | 0 | 0 | 17.45 | 0.16 | 9.959999 | 2.5 | 69.75999 | 0 | 82
0 | 0 | 0 | 14.9585 | 0.129987 | 12.45875 | 2.49975 | 69.78301 | 0 | 83.4
0 | 0 | 0 | 12.46875 | 0.119988 | 14.9585 | 2.489751 | 69.79301 | 0 | 84.1
0 | 0 | 0 | 17.44826 | 0.159984 | 7.469253 | 4.989501 | 69.76302 | 0 | 77.9
0 | 0 | 0 | 14.94895 | 0.1399902 | 9.986301 | 4.979651 | 69.77511 | 0 | 79.2
0 | 0 | 0 | 12.46875 | 0.109989 | 12.46875 | 4.979503 | 69.80302 | 0 | 79.9
0 | 0 | 0 | 12.47 | 0.11 | 9.969998 | 7.479999 | 69.8 | 0 | 75.8
0 | 0 | 0 | 12.49875 | 0 | 6.9993 | 10.48895 | 69.89301 | 0 | 70.3
0 | 0 | 0 | 12.5 | 0 | 6 | 11.49 | 69.89 | 0 | 68.9
0 | 0 | 0 | 10 | 0 | 10 | 9.99 | 69.89 | 0 | 72.3
0 | 0 | 0 | 9.998001 | 0 | 8.498301 | 11.4977 | 69.88603 | 0 | 69.6
0 | 0 | 0 | 10 | 0 | 7 | 12.99 | 69.89 | 0 | 66.8
12.8 | 5.5 | 3.4 | 0 | 0 | 12 | 0 | 65.5 | 0 | 81.7
12.8 | 5.5 | 3.4 | 0 | 0 | 12 | 0 | 66 | 0 | 81.2
8 | 2 | 7 | 0 | 0 | 14.8 | 0 | 68.2 | 0 | 77
13 | 5 | 4.5 | 0 | 0 | 12 | 0 | 64.5 | 0 | 81
13 | 5 | 4.5 | 0 | 0 | 15 | 0 | 61.5 | 0 | 83
10 | 8 | 2 | 0 | 0 | 9 | 0 | 70 | 0 | 80
13 | 5 | 4 | 0 | 0 | 8 | 0 | 69 | 0 | 80
7 | 6 | 7 | 0 | 0 | 11 | 0 | 69 | 0 | 75
14 | 2 | 8 | 0 | 0 | 9 | 0 | 66 | 0 | 79
0 | 0 | 0 | 8.712308 | 0.8081227 | 9.583313 | 14.97078 | 65.78765 | 0 | 66
0 | 8.470149 | 1.484895 | 0.2267501 | 11.02706 | 2.826752 | 3.478891 | 72.17544 | 0 | 53
0 | 0 | 0 | 8.791208 | 2.197802 | 11.08891 | 9.990009 | 67.33266 | 0 | 73
1.007486 | 0.4954455 | 0.4985768 | 1.148857 | 18.44949 | 7.09805 | 9.495917 | 60.99752 | 0 | 90.5
0.9990557 | 0.5013264 | 0.4980269 | 3.150683 | 14.45107 | 7.098647 | 9.50362 | 62.99918 | 0 | 87.4
1.999443 | 0.501267 | 0.5010771 | 2.152154 | 16.45434 | 6.099936 | 8.495908 | 62.99347 | 0 | 86.8
1.002802 | 0.5028116 | 0.5026211 | 3.152682 | 18.45293 | 7.100315 | 7.497715 | 60.98324 | 0 | 86.5
3.002853 | 0.4985597 | 0.4983709 | 1.155039 | 18.44433 | 7.098555 | 7.502597 | 61.00162 | 0 | 89.6
3.000491 | 0.4981676 | 0.4979789 | 1.15413 | 14.45216 | 5.101349 | 7.496696 | 67.00157 | 0 | 87.2
2.997941 | 0.5044254 | 0.4978516 | 3.15208 | 14.4547 | 7.099519 | 7.495874 | 62.99014 | 0 | 91.5
1.003176 | 0.5029991 | 0.5028085 | 2.1489 | 16.4517 | 6.097494 | 7.500512 | 64.98723 | 0 | 85.3
2.43295 | 0.2423508 | 0.1594616 | 2.817842 | 14.96683 | 6.82373 | 9.432647 | 62.54822 | 0 | 86.1
3.031238 | 0.5444528 | 0.157122 | 3.188223 | 14.17439 | 4.883039 | 9.06466 | 64.38937 | 0 | 85.7
1.181596 | 0.3379417 | 0.1016495 | 1.899547 | 17.29782 | 6.796589 | 7.718962 | 64.09223 | 0 | 91.8
2.798838 | 0.1445765 | 0.06341884 | 2.258389 | 15.66654 | 7.059962 | 7.456502 | 63.97911 | 0 | 89.5
1.997766 | 0.03041578 | 0 | 0.1008501 | 14.4683 | 13.89738 | 4.287264 | 65.18655 | 0 | 90.2
2.085255 | 0.0507751 | 0.006681784 | 0.1122373 | 14.72598 | 14.1483 | 4.538301 | 64.29701 | 0 | 89.2
2.08743 | 0.05082806 | 0.006688754 | 0.1123543 | 14.67881 | 14.17541 | 4.950279 | 63.90268 | 0 | 89.2
1.627171 | 0.04075298 | 0.006703645 | 0.1126045 | 14.86816 | 14.35561 | 4.69827 | 64.25514 | 0 | 89.5
1.671851 | 0.05101492 | 0.006713343 | 0.1014906 | 14.38759 | 14.35156 | 4.877646 | 64.51649 | 0 | 89.6
1.059582 | 0 | 0 | 0.09033743 | 14.8315 | 14.34638 | 4.993473 | 64.64701 | 0 | 90.8
0 | 0 | 0 | 7.33669 | 9.579702 | 11.79486 | 3.636632 | 67.52611 | 0 | 85
7.813588 | 11.3013 | 0.1956846 | 2.300908 | 1.676903 | 9.219851 | 0 | 67.49176 | 0 | 80.2
0 | 14.00459 | 0 | 7.18641 | 4.460998 | 6.506312 | 0 | 67.69074 | 0 | 76
0 | 13.95561 | 0.6558923 | 2.20347 | 10.73027 | 7.271279 | 0 | 64.78053 | 0 | 75.7
0 | 11.17948 | 2.006143 | 2.246545 | 10.94003 | 9.266781 | 0 | 63.95019 | 0 | 78.1
0 | 24.21 | 0 | 27.7 | 0 | 0 | 0 | 45.87 | 2.22 | 78
0 | 24.35 | 0 | 26.91 | 0 | 0 | 0 | 46.14 | 2.6 | 77
0 | 24.56754 | 0 | 25.67743 | 0 | 0 | 0 | 46.54535 | 3.209679 | 76
0 | 24.85 | 0 | 24.05 | 0 | 0 | 0 | 47.09 | 4.01 | 75
0 | 25.56 | 0 | 20 | 0 | 0 | 0 | 48.44 | 6 | 69
0 | 19.42 | 0 | 21.46 | 0 | 0 | 0 | 56.51 | 2.61 | 76
0 | 19.53195 | 0 | 20.65207 | 0 | 0 | 0 | 56.82568 | 2.990299 | 75
0 | 19.69 | 0 | 19.48 | 0 | 0 | 0 | 57.28 | 3.55 | 72
0 | 20.09 | 0 | 16.5 | 0 | 0 | 0 | 58.46 | 4.95 | 71
0 | 14.10202 | 2.405622 | 0.4387201 | 5.622214 | 10.1596 | 0 | 66.80708 | 0 | 29.7
0 | 15.27628 | 2.772817 | 0.4424756 | 6.480391 | 11.52738 | 0 | 63.03193 | 0 | 29.5
0 | 14.17032 | 2.417272 | 0.3480353 | 5.649441 | 10.91065 | 0 | 66.04786 | 0 | 29.6
0 | 15.0666 | 2.478374 | 0.5550731 | 6.274931 | 10.74851 | 0 | 64.43327 | 0 | 29.8
0 | 10.44581 | 0.1909199 | 6.948449 | 4.313282 | 1.117071 | 2.755352 | 74.22912 | 0 | 76
0 | 8.314211 | 0.1287193 | 4.64865 | 2.857902 | 1.189162 | 5.573024 | 77.28834 | 0 | 76
0 | 6.212129 | 0.06488011 | 2.397612 | 1.516322 | 1.318655 | 8.339353 | 80.15105 | 0 | 73.2
0 | 4.862485 | 0 | 0.9870996 | 0.6103991 | 1.387391 | 10.15942 | 81.9932 | 0 | 68.3
0 | 12.53562 | 0.3148156 | 9.095557 | 5.738929 | 1.047022 | 0 | 71.26805 | 0 | 74.2
0 | 12.6 | 0.2 | 8.600001 | 5.5 | 1.1 | 0 | 72.00001 | 0 | 73
0 | 12.5 | 0.3 | 9.099999 | 5.8 | 0.9999999 | 0 | 71.3 | 0 | 72
0 | 0 | 0 | 0 | 0 | 0 | 0 | 100 | 0 | 72.2
0 | 8 | 0 | 0 | 0 | 0 | 0 | 92 | 0 | 68
0 | 10 | 0 | 0 | 0 | 0 | 0 | 90 | 0 | 65.4
0 | 15 | 0 | 0 | 0 | 0 | 0 | 85 | 0 | 63.6
0 | 20 | 0 | 0 | 0 | 0 | 0 | 80 | 0 | 61.2
0 | 25 | 0 | 0 | 0 | 0 | 0 | 75 | 0 | 60.1
0 | 30 | 0 | 0 | 0 | 0 | 0 | 70 | 0 | 58.8
0 | 40 | 0 | 0 | 0 | 0 | 0 | 60 | 0 | 58.5
0 | 10.59341 | 0.209107 | 0.5854123 | 0.1629023 | 12.04165 | 0 | 76.38286 | 0 | 65.1
0 | 24.34971 | 0 | 26.91226 | 0 | 0 | 0 | 46.13424 | 2.603782 | 35
0 | 15 | 0 | 5 | 0 | 0 | 0 | 80 | 0 | 67.6
0 | 25 | 0 | 0 | 0 | 0 | 0 | 75 | 0 | 59.2
0 | 23.8 | 0 | 4.8 | 0 | 0 | 0 | 71.4 | 0 | 65.2
0 | 22.7 | 0 | 9.1 | 0 | 0 | 0 | 68.2 | 0 | 68.8
0 | 21.72172 | 0 | 13.01301 | 0 | 0 | 0 | 65.26526 | 0 | 72.3
0 | 20 | 0 | 20 | 0 | 0 | 0 | 60 | 0 | 77.9
0 | 0 | 15 | 10 | 0 | 0 | 0 | 75 | 0 | 62.7
0 | 15 | 0 | 10 | 0 | 0 | 0 | 75 | 0 | 71.4
0 | 5 | 0 | 10 | 0 | 0 | 85 | 0 | 0 | 48.7
0 | 15 | 0 | 10 | 0 | 0 | 75 | 0 | 0 | 62.7
0 | 25 | 0 | 10 | 0 | 0 | 65 | 0 | 0 | 73.3
0 | 14 | 0 | 0 | 6 | 7 | 0 | 73 | 0 | 70.8
0 | 12 | 0 | 0 | 10 | 6 | 0 | 72 | 0 | 73.1
0 | 12.7 | 4 | 0.1 | 11 | 7.2 | 0 | 64.30001 | 0 | 73.6
0 | 11.98801 | 3.996004 | 0.0999001 | 12.98701 | 5.994006 | 0 | 64.23576 | 0 | 74.6
0 | 11.98801 | 3.996003 | 0.09990009 | 10.98901 | 7.992007 | 0 | 64.23576 | 0 | 74.8
0 | 11.98801 | 3.996004 | 0.0999001 | 10.98901 | 6.993007 | 0 | 65.23476 | 0 | 74.1
0 | 12.48751 | 3.996004 | 0.0999001 | 10.48951 | 7.992008 | 0 | 64.23576 | 0 | 74.4
0 | 13.7 | 0 | 0 | 5.9 | 4.9 | 0 | 75.5 | 0 | 69.7
0 | 14 | 0 | 0 | 8 | 5 | 0 | 73 | 0 | 70.6
0 | 12 | 0 | 0 | 10 | 5 | 0 | 73 | 0 | 72.9
0 | 14 | 0 | 0 | 5.5 | 7 | 0 | 73 | 0 | 73
0 | 14 | 0 | 0 | 5.5 | 7 | 0 | 73 | 0 | 72.3
0 | 14 | 0 | 0 | 5.5 | 7 | 0 | 73.2 | 0 | 74.6
0 | 11 | 0 | 0 | 10 | 7 | 0 | 72 | 0 | 72.8
0 | 12 | 0 | 0 | 9 | 7 | 0 | 72 | 0 | 72.3
0 | 10 | 0 | 0 | 12 | 6 | 0 | 72 | 0 | 74.3
0 | 8 | 0 | 0 | 14 | 6 | 0 | 72 | 0 | 73.3
0 | 14.1 | 0 | 0 | 6 | 7.5 | 0 | 72.4 | 0 | 69.3
0 | 14 | 0 | 0 | 7 | 7 | 0 | 72 | 0 | 69.7
0 | 13.4 | 0 | 0 | 6 | 7 | 0 | 73.6 | 0 | 69.3
0 | 13 | 0 | 0 | 6 | 8 | 0 | 73 | 0 | 70
0 | 13.4 | 0 | 0 | 7 | 7 | 0 | 72.6 | 0 | 69.9
0 | 12.8 | 0 | 0 | 8.5 | 6.2 | 0 | 72.5 | 0 | 70.2
0 | 17 | 0 | 0 | 3 | 3 | 0 | 77 | 0 | 68
0 | 18 | 0 | 0 | 10 | 12 | 0 | 60 | 0 | 76
0 | 8 | 0 | 0 | 12 | 3 | 0 | 77 | 0 | 76
0 | 14 | 0 | 3 | 3 | 3 | 0 | 77 | 0 | 70
0 | 11 | 6 | 0 | 3 | 3 | 0 | 77 | 0 | 63
0 | 13.6 | 0 | 0 | 0 | 12.6 | 9.600001 | 64.2 | 0 | 64
0 | 14.1 | 0.5 | 0.1 | 0 | 14 | 6.9 | 64.4 | 0 | 65
0 | 22.2 | 0 | 0 | 0 | 5.6 | 5.6 | 66.6 | 0 | 74.4
0 | 16.7 | 0 | 0 | 0 | 12.5 | 4.2 | 66.6 | 0 | 70.9
0.1 | 16.6 | 0 | 0 | 0 | 12.5 | 4.2 | 66.6 | 0 | 70
0 | 18.2 | 0 | 0 | 0 | 4.5 | 4.5 | 72.8 | 0 | 69.6
0 | 18.2 | 0 | 0 | 0 | 6.8 | 2.3 | 72.7 | 0 | 70.9
0 | 18.2 | 0 | 0 | 9.1 | 6.8 | 2.3 | 63.6 | 0 | 72.2
0 | 16.7 | 0 | 0 | 0 | 8.3 | 8.3 | 66.7 | 0 | 70.2
0 | 11.1 | 0 | 0 | 0 | 16.7 | 5.6 | 66.6 | 0 | 65.4
2 | 9.1 | 0 | 0 | 0 | 16.7 | 5.6 | 66.6 | 0 | 65.6
2 | 14.6 | 0 | 0 | 0 | 12.5 | 4.2 | 66.7 | 0 | 72.6
0 | 13.6 | 0 | 0 | 0 | 3.4 | 10.2 | 72.8 | 0 | 71.1
0 | 9.100001 | 0 | 0 | 9.100001 | 4.5 | 13.6 | 63.7 | 0 | 65.8
0 | 13.6 | 0 | 0 | 9.100001 | 3.4 | 10.2 | 63.7 | 0 | 72.1
0 | 18.2 | 0 | 0 | 9.1 | 2.3 | 6.8 | 63.6 | 0 | 73.5
0 | 9.100001 | 0 | 0 | 9.100001 | 9.100001 | 9.100001 | 63.6 | 0 | 64.8
0 | 13.6 | 0 | 0 | 9.1 | 6.8 | 6.8 | 63.7 | 0 | 72.5
0 | 18.2 | 0 | 0 | 9.1 | 4.5 | 4.5 | 63.7 | 0 | 73.9
0 | 9.1 | 0 | 0 | 9.1 | 13.6 | 4.5 | 63.7 | 0 | 72.3
0 | 13.6 | 0 | 0 | 9.1 | 10.2 | 3.4 | 63.7 | 0 | 71.1
0 | 22.2 | 0 | 0 | 0 | 2.8 | 8.3 | 66.7 | 0 | 78.3
0 | 15 | 1 | 0 | 9 | 11 | 0 | 64 | 0 | 74.5
0 | 17 | 1 | 0 | 7 | 12 | 0 | 63 | 0 | 73
0 | 14.2 | 0 | 0 | 13 | 11 | 0 | 61 | 0 | 79.8
0 | 14.41624 | 0 | 0 | 11.37056 | 7.106599 | 0 | 66.29442 | 0 | 71.3
0 | 15 | 0 | 0 | 8 | 9 | 0 | 68 | 0 | 71.1
0 | 14 | 0 | 0 | 8 | 10 | 0 | 68 | 0 | 72.1
0 | 17.27 | 0 | 0 | 0 | 17.27 | 6.89 | 58.57 | 0 | 73.4
0 | 12.92 | 0 | 6.42 | 6.42 | 12.92 | 6.42 | 54.9 | 0 | 75.3
0 | 9.0991 | 0 | 12.12212 | 12.12212 | 9.0991 | 6.066066 | 51.49149 | 0 | 84.1
0 | 5.73 | 0 | 17.12 | 17.12 | 5.73 | 5.73 | 48.57 | 0 | 86.4
0 | 2.72 | 0 | 21.6 | 21.6 | 2.72 | 5.43 | 45.93 | 0 | 97.4
0 | 17.5 | 1 | 0 | 6.35 | 10 | 0 | 64.86 | 0 | 73
0 | 16.7 | 0.9999998 | 0 | 4.799999 | 11.4 | 0 | 65.8 | 0 | 72.2
0 | 18.5 | 0.5 | 0 | 4 | 9.7 | 0 | 66.4 | 0 | 70.7
0 | 16.35 | 0.67 | 0 | 7.05 | 9.3 | 0 | 66.34 | 0 | 73.7
0 | 16.55 | 0.68 | 0 | 5.55 | 9.45 | 0 | 67.15 | 0 | 72.5
0 | 16.35 | 0.9999999 | 0 | 6.269999 | 8.699999 | 0 | 67.44999 | 0 | 72.7
0 | 15.37 | 1 | 0 | 6.3 | 9.35 | 0 | 67.7 | 0 | 73.1
0 | 16.5 | 0.9999999 | 0 | 4.75 | 9.399999 | 0 | 68.07999 | 0 | 71.5
0 | 17.38 | 0.35 | 0 | 4.71 | 8.7 | 0 | 68.58 | 0 | 71.4
0 | 15.25 | 1 | 0 | 6.25 | 8.02 | 0 | 69.2 | 0 | 72.7
0 | 16.35 | 1 | 0 | 4.75 | 8.07 | 0 | 69.6 | 0 | 71.2
0 | 14.9 | 0.35 | 0 | 5.5 | 8.75 | 0 | 69.9 | 0 | 73.2
0 | 15.15 | 1 | 0 | 6.2 | 7.400001 | 0 | 69.95 | 0 | 72.6
0 | 16.2 | 0.68 | 0 | 5.45 | 7.4 | 0 | 70 | 0 | 71.8
0 | 14.15 | 0.6799999 | 0 | 7 | 8 | 0 | 69.89999 | 0 | 73.8
0 | 14.3 | 0.9999999 | 0 | 6.3 | 8.069999 | 0 | 69.44999 | 0 | 73
0 | 16 | 0.35 | 0 | 6.2 | 6.73 | 0 | 70.45 | 0 | 72.4
0 | 14 | 1 | 0 | 6 | 7.4 | 0 | 71 | 0 | 72.8
0 | 15.35 | 0.68 | 0 | 3.9 | 8.1 | 0 | 71.7 | 0 | 70.9
0 | 15.05 | 0.35 | 0 | 6.18 | 6.7 | 0 | 71.45 | 0 | 72.7
0 | 15.1 | 0.7 | 0 | 5.43 | 6.75 | 0 | 71.75 | 0 | 71.9
0 | 14.15 | 0.67 | 0 | 5.449999 | 7.4 | 0 | 72.05 | 0 | 72.3
0 | 15.15 | 0.33 | 0 | 4.65 | 6.75 | 0 | 72.84999 | 0 | 71.4
0 | 15.45 | 1 | 0 | 7.12 | 10 | 1.4 | 64.75 | 0 | 75.5
0 | 16.45 | 0.65 | 0 | 5.5 | 9.36 | 0.9 | 66.78 | 0 | 73.2
0 | 15.3 | 1 | 0 | 6.3 | 8.7 | 0 | 68.44 | 0 | 72.9
0 | 15 | 1 | 0 | 7 | 8.67 | 0 | 67.35 | 0 | 73.8
0 | 16.4 | 1 | 0 | 7.1 | 9.36 | 0 | 65.5 | 0 | 74
0 | 15.6 | 1.02 | 0 | 4.8 | 10.1 | 0 | 67.5 | 0 | 72.5
0 | 13.2 | 1 | 0 | 6.23 | 7.4 | 0 | 71.2 | 0 | 73.6
0 | 14 | 0 | 0 | 6 | 7 | 0 | 73 | 0 | 70.8
0 | 13.7 | 0 | 0 | 5.9 | 4.9 | 0 | 75.5 | 0 | 69.7
0 | 14 | 0 | 0 | 8 | 5 | 0 | 73 | 0 | 70.6
0 | 12 | 0 | 0 | 10 | 5 | 0 | 73 | 0 | 72.9
0 | 14 | 0 | 0 | 5.5 | 7 | 0 | 73 | 0 | 73
0 | 14 | 0 | 0 | 5.5 | 7 | 0 | 73 | 0 | 72.3
0 | 14 | 0 | 0 | 5.5 | 7 | 0 | 73.2 | 0 | 74.6
0 | 12 | 0 | 0 | 10 | 6 | 0 | 72 | 0 | 73.1
0 | 11 | 0 | 0 | 10 | 7 | 0 | 72 | 0 | 72.8
0 | 12 | 0 | 0 | 9 | 7 | 0 | 72 | 0 | 72.3
0 | 10 | 0 | 0 | 12 | 6 | 0 | 72 | 0 | 74.3
0 | 8 | 0 | 0 | 14 | 6 | 0 | 72 | 0 | 73.3
0 | 12.6 | 0.2 | 8.600001 | 5.5 | 1.1 | 0 | 72.00001 | 0 | 73
0 | 14.1 | 0 | 0 | 6 | 7.5 | 0 | 72.4 | 0 | 69.3
0 | 14 | 0 | 0 | 7 | 7 | 0 | 72 | 0 | 69.7
0 | 13.4 | 0 | 0 | 6 | 7 | 0 | 73.6 | 0 | 69.3
0 | 13 | 0 | 0 | 6 | 8 | 0 | 73 | 0 | 70
0 | 13.4 | 0 | 0 | 7 | 7 | 0 | 72.6 | 0 | 69.9
0 | 12.9 | 0 | 0 | 7 | 7.5 | 0 | 72.6 | 0 | 70.3
0 | 13.5 | 0 | 0 | 7 | 7.5 | 0 | 72 | 0 | 70
0 | 13.4 | 0 | 0 | 8 | 7 | 0 | 71.6 | 0 | 71.5
0 | 13.5 | 0 | 0 | 7.5 | 7 | 0 | 72 | 0 | 70
0 | 13.5 | 0 | 0 | 7.5 | 6.8 | 0 | 72.2 | 0 | 70
0 | 13.5 | 0 | 0 | 8 | 6.5 | 0 | 72 | 0 | 70
0 | 13.2 | 0 | 0 | 8 | 6.8 | 0 | 72 | 0 | 70
0 | 13 | 0 | 0 | 8 | 6.5 | 0 | 72.5 | 0 | 70
0 | 12.5 | 0 | 0 | 8.5 | 6 | 0 | 73 | 0 | 70
0 | 12.8 | 0 | 0 | 8.5 | 6.2 | 0 | 72.5 | 0 | 70
0 | 12.5 | 0 | 0 | 8.5 | 6.3 | 0 | 72.7 | 0 | 71
10 | 0 | 0 | 0 | 0 | 0 | 0 | 0 | 90 | 32.5
15 | 0 | 0 | 0 | 0 | 0 | 0 | 0 | 85 | 35.5
20 | 0 | 0 | 0 | 0 | 0 | 0 | 0 | 80 | 37.8
25 | 0 | 0 | 0 | 0 | 0 | 0 | 0 | 75 | 40.2
30 | 0 | 0 | 0 | 0 | 0 | 0 | 0 | 70 | 43.1
35 | 0 | 0 | 0 | 0 | 0 | 0 | 0 | 65 | 45.2
40 | 0 | 0 | 0 | 0 | 0 | 0 | 0 | 60 | 47.4
45 | 0 | 0 | 0 | 0 | 0 | 0 | 0 | 55 | 49.5
50 | 0 | 0 | 0 | 0 | 0 | 0 | 0 | 50 | 53.1
24.4 | 0 | 0 | 26.9 | 0 | 0 | 0 | 46.1 | 2.6 | 88.1
18.3 | 6.1 | 0 | 26.9 | 0 | 0 | 0 | 46.1 | 2.6 | 88.8
12.2 | 12.2 | 0 | 26.9 | 0 | 0 | 0 | 46.1 | 2.6 | 88.6
6.106106 | 18.21822 | 0 | 26.92693 | 0 | 0 | 0 | 46.14614 | 2.602602 | 87.3
0 | 24.4 | 0 | 26.9 | 0 | 0 | 0 | 46.1 | 2.6 | 79.4
0 | 18.3 | 6.1 | 26.9 | 0 | 0 | 0 | 46.1 | 2.6 | 78.7
0 | 12.2 | 12.2 | 26.9 | 0 | 0 | 0 | 46.1 | 2.6 | 75.1
0 | 6.1 | 18.3 | 26.9 | 0 | 0 | 0 | 46.1 | 2.6 | 66.1
0 | 0 | 24.4 | 26.9 | 0 | 0 | 0 | 46.1 | 2.6 | 56.5
0 | 2.4 | 5.1 | 13.9 | 7 | 4.6 | 0 | 67 | 0 | 76.9
2.4 | 4.099999 | 1.3 | 4.8 | 11.9 | 3.1 | 0.5 | 71.39999 | 0 | 81
0 | 0 | 0 | 0 | 50 | 0 | 0 | 0 | 50 | 55.6
12.5 | 0 | 0 | 0 | 37.5 | 0 | 0 | 0 | 50 | 66.4
25 | 0 | 0 | 0 | 25 | 0 | 0 | 0 | 50 | 68.7
33.3 | 0 | 0 | 0 | 16.7 | 0 | 0 | 0 | 50 | 66.1
40 | 0 | 0 | 0 | 10 | 0 | 0 | 0 | 50 | 61.7
50 | 0 | 0 | 0 | 0 | 0 | 0 | 0 | 50 | 49.7
0 | 15.09624 | 3.35667 | 2.301373 | 3.202009 | 8.227217 | 1.853701 | 65.83312 | 0 | 71
0 | 15.23061 | 3.386545 | 2.321856 | 3.230508 | 9.577434 | 1.8702 | 64.25204 | 0 | 72
0 | 15.29868 | 3.401683 | 2.332235 | 3.244948 | 10.26159 | 1.878559 | 63.45089 | 0 | 72
0 | 15.1618 | 3.096043 | 2.311368 | 3.215914 | 9.534169 | 0 | 66.55047 | 0 | 71
0 | 14.96933 | 2.377464 | 4.564051 | 5.397651 | 9.413135 | 0 | 63.14981 | 0 | 72
0 | 16.46479 | 2.044052 | 0 | 5.89186 | 10.9526 | 0 | 64.51774 | 0 | 73
0 | 20.04633 | 0 | 2.284123 | 3.178007 | 9.421785 | 1.839806 | 63.10126 | 0 | 72
0 | 14.96426 | 3.327324 | 2.281254 | 3.174015 | 6.273301 | 4.593738 | 65.25758 | 0 | 76
0 | 16.48581 | 2.763645 | 0.5802791 | 4.844216 | 10.85096 | 0.6543611 | 63.68997 | 0 | 72
0 | 16.29014 | 2.730843 | 0.5733916 | 4.78672 | 9.019238 | 0.6465945 | 65.82386 | 0 | 70
0 | 16.02885 | 2.688359 | 0.5789449 | 4.833079 | 10.57129 | 0.6528567 | 64.51615 | 0 | 71
0 | 0 | 0.2 | 11 | 0 | 11 | 7.2 | 70.50001 | 0 | 75.1
0 | 0 | 0.1 | 11.5 | 0 | 12.6 | 8.500001 | 67.2 | 0 | 75.7
0.4137022 | 0 | 0 | 0 | 15.02908 | 11.518 | 0 | 73.03922 | 0 | 87.3
2.42641 | 0.04068958 | 0 | 1.832597 | 7.399051 | 12.50915 | 0 | 75.79211 | 0 | 85.3
3.006797 | 0.0506868 | 0 | 2.319271 | 8.059481 | 12.7372 | 0 | 73.82656 | 0 | 85.6
2.980301 | 0.05024014 | 0 | 2.298833 | 7.988461 | 11.36063 | 0 | 75.32153 | 0 | 84.2
3.039081 | 0.05123103 | 0 | 2.344173 | 4.884459 | 12.87396 | 0 | 76.8071 | 0 | 84.4
3.011455 | 0.05076532 | 0 | 0 | 8.071965 | 12.75693 | 0 | 76.10889 | 0 | 85.1
0.2132799 | 0.05141345 | 0 | 2.147953 | 7.890398 | 12.8073 | 0 | 76.88966 | 0 | 85.6
2.426341 | 0 | 0 | 1.843787 | 7.414481 | 12.51498 | 0 | 75.80042 | 0 | 87.1
0.2057823 | 0 | 0 | 0 | 16.32451 | 11.21725 | 0 | 72.25246 | 0 | 87.1
0.2127198 | 0 | 0 | 8.61459 | 4.888978 | 11.59542 | 0 | 74.68829 | 0 | 82.4
10.15158 | 0.0195772 | 0 | 0.7248557 | 5.674839 | 11.46597 | 0 | 71.96318 | 0 | 81.3
2.385492 | 0.2035572 | 0 | 1.788586 | 7.34042 | 12.49112 | 0 | 75.79081 | 0 | 85.2
0 | 0.6960031 | 0 | 9.329903 | 14.47954 | 11.18133 | 0 | 64.23603 | 0 | 85.4
0 | 0.6848723 | 0 | 9.478303 | 14.71395 | 11.18611 | 0 | 63.9098 | 0 | 86.8
0 | 0.6958913 | 0 | 5.317959 | 17.21367 | 12.07994 | 0 | 64.61538 | 0 | 86.8
0 | 0.6953551 | 0 | 5.32484 | 17.23096 | 12.09479 | 0 | 64.62708 | 0 | 87.5
0 | 0.6958497 | 0 | 12.70081 | 12.19865 | 10.42354 | 0 | 63.90398 | 0 | 84.1
0 | 0.7505956 | 0 | 12.39957 | 10.18813 | 9.970857 | 0 | 65.95698 | 0 | 84.1
0 | 0.7501805 | 0 | 13.22184 | 10.18249 | 9.965343 | 0 | 65.14667 | 0 | 84.1
0 | 0.7557853 | 0 | 13.32063 | 10.25857 | 11.11177 | 0 | 63.81429 | 0 | 84.1
0 | 0.2494718 | 0 | 9.606297 | 14.7621 | 11.45835 | 0 | 63.19203 | 0 | 86.8
0 | 0.2492113 | 0 | 7.668198 | 14.74669 | 11.2949 | 0 | 65.69674 | 0 | 84.8
0 | 0 | 0 | 15.34025 | 9.147262 | 9.039578 | 0 | 66.4729 | 0 | 82.7
0 | 0 | 0 | 15.457 | 7.680731 | 9.108376 | 0 | 66.9788 | 0 | 82
0 | 0.9949701 | 0 | 16.4952 | 7.650181 | 8.467337 | 0 | 66.19921875 | 0 | 81.4
0 | 0 | 0 | 16.49721 | 7.651114 | 8.165929 | 0 | 66.72054 | 0 | 82.7
0 | 0.4886869 | 0 | 17.705 | 9.949709 | 7.105598 | 0 | 64.41348 | 0 | 83.8
0 | 0.723544 | 0 | 20.1415 | 9.820946 | 5.400974 | 0 | 63.57988 | 0 | 83.2
0 | 0.236018 | 0 | 19.71031 | 13.24011 | 3.994139 | 0 | 62.21874 | 0 | 84.9
0 | 0.706962 | 0 | 18.63809 | 13.94445 | 3.987978 | 0 | 62.12276 | 0 | 85.7
0 | 0.7107257 | 0 | 19.78468 | 14.01869 | 4.873263 | 0 | 60.0097 | 0 | 85.6
0 | 0 | 0 | 16.51102 | 7.657517 | 8.475456 | 0 | 66.77637 | 0 | 80.6
0 | 0.4974071 | 0 | 16.49261 | 7.648982 | 8.466009 | 0 | 66.70193 | 0 | 82.1
0 | 0 | 0 | 16.41403 | 0 | 15.31705 | 0 | 68.26891 | 0 | 79.2
0 | 1.509951 | 0 | 19.08436 | 16.42466 | 3.15335 | 0 | 59.82769 | 0 | 81.9
0 | 0.02726239 | 0 | 23.00035 | 18.16677 | 1.740051 | 0 | 57.04089 | 0 | 91.7
0 | 0.646652 | 0 | 20.42015 | 16.0525 | 2.75155 | 0 | 60.12915 | 0 | 87.9
0 | 0.6550524 | 0 | 19.90971 | 15.18176 | 4.067174 | 0 | 60.18629 | 0 | 83.5
0 | 0.65118 | 0 | 19.79202 | 15.09201 | 3.194922 | 0 | 61.26988 | 0 | 83.4
0 | 0.6428387 | 0 | 19.53849 | 17.01699 | 2.316652 | 0 | 60.48504 | 0 | 84.8
0 | 0.6506956 | 0 | 20.1677 | 15.62398 | 3.407265 | 0 | 60.15036 | 0 | 84.1
0 | 0.6423666 | 0 | 19.90955 | 17.54073 | 2.526922 | 0 | 59.38043 | 0 | 85.6
0 | 0.6623285 | 0 | 18.68772 | 14.44829 | 5.141877 | 0 | 61.05979 | 0 | 85.7
0 | 0.6566325 | 0 | 19.56377 | 14.32403 | 3.962944 | 0 | 61.49263 | 0 | 84.7
0 | 0.6535599 | 0 | 19.47223 | 15.6784 | 3.9444 | 0 | 60.25142 | 0 | 87.5
0 | 0.6530306 | 0 | 19.45646 | 17.10029 | 4.502615 | 0 | 58.28761 | 0 | 88.5
0 | 0.6614107 | 0 | 20.74 | 14.42826 | 5.134752 | 0 | 59.03558 | 0 | 87.1
0 | 0 | 0 | 19.58196 | 17.20755 | 4.534663 | 0 | 58.67582 | 0 | 88.5
0 | 0.9152927 | 0 | 20.04462 | 13.98804 | 4.554257 | 0 | 60.46483 | 0 | 87
0 | 0 | 0 | 18.81625 | 14.5444 | 5.174346 | 0 | 61.465 | 0 | 87.1
0 | 0.6432884 | 0 | 19.13572 | 17.69309 | 2.692548 | 0 | 59.83535 | 0 | 88
0 | 0.9430898 | 0 | 19.92954 | 14.05298 | 4.603385 | 0 | 60.471 | 0 | 87
0 | 14.39708 | 0 | 7.107455 | 5.903842 | 1.108525 | 0 | 71.4831 | 0 | 72
11.4795 | 4.326986 | 6.157602 | 0 | 0 | 7.034344 | 5.016651 | 65.80962 | 0 | 79.8
0 | 0 | 0 | 8.872902 | 3.557154 | 8.31335 | 16.30696 | 62.16027 | 0 | 68.1
0 | 0 | 0 | 9.649999 | 3.62 | 7.349999 | 15.77 | 63.24 | 0 | 68.3
0 | 0 | 0 | 11.76118 | 1.540154 | 7.320732 | 15.89159 | 63.17631 | 0 | 69.3
1.480348 | 0.713708 | 0 | 1.38832 | 17.91152 | 7.005065 | 0 | 71.50104 | 0 | 85.4
1.928531 | 0.929787 | 0 | 1.782636 | 18.89378 | 7.370501 | 0 | 69.09477 | 0 | 86.4
1.887863 | 0.9101799 | 0 | 1.742292 | 18.61388 | 5.7038 | 0 | 71.14198 | 0 | 84.8
1.956249 | 0.9431503 | 0 | 1.808256 | 14.79948 | 7.476432 | 0 | 73.01643 | 0 | 83.8
1.696532 | 0.8179349 | 0 | 0.1051179 | 18.39893 | 7.186215 | 0 | 71.79527 | 0 | 85.3
0 | 0.7765795 | 0 | 1.504685 | 18.32583 | 7.168277 | 0 | 72.22463 | 0 | 84.2
1.597428 | 0 | 0 | 1.492237 | 18.17423 | 7.108976 | 0 | 71.62714 | 0 | 84.9
4.560482 | 0 | 0 | 0.1038503 | 14.44918 | 5.711634 | 0 | 75.17484 | 0 | 83.6
0.1649386 | 0.07952049 | 0 | 0.2636675 | 15.66768 | 11.17814 | 0 | 72.64606 | 0 | 86.8
5.673769 | 0 | 0 | 0.1007775 | 21.90181 | 5.91953 | 0 | 66.40412 | 0 | 84.8
0.8106622 | 0.3908379 | 0 | 5.26792 | 16.4474 | 6.460951 | 0 | 70.62222 | 0 | 84.7
5.796564 | 0.5123525 | 0 | 1.029585 | 16.68875 | 6.545951 | 0 | 69.4268 | 0 | 87.4
1.089411 | 2.864885 | 0 | 1.055461 | 17.10817 | 6.710463 | 0 | 71.17162 | 0 | 82.8
0.4098262 | 0.6520343 | 0.05850334 | 16.31298 | 11.05986 | 9.206137 | 0 | 61.61377 | 0 | 86.5
1.245956 | 0.6597879 | 0.06479497 | 16.52181 | 10.75176 | 9.266362 | 0 | 60.8572 | 0 | 85.6
1.2477 | 0.6607118 | 0.06488569 | 16.42505 | 10.67583 | 9.411214 | 0 | 60.88139 | 0 | 86.3
1.244798 | 0.6493366 | 0.0582613 | 16.28898 | 10.59048 | 9.185988 | 0 | 61.63286 | 0 | 85.4
0.6142575 | 0.6515233 | 0.06495278 | 16.38748 | 10.6565 | 9.240926 | 0 | 62.03389 | 0 | 83.1
1.246165 | 0.05909542 | 0.07128643 | 16.56813 | 10.40521 | 9.172127 | 0 | 61.92406 | 0 | 86.4
0 | 0.05992099 | 0.05256896 | 19.16169 | 9.306621 | 8.802468 | 0 | 62.14013 | 0 | 87.9
0 | 0.05988782 | 0.05253986 | 18.35679 | 10.00752 | 8.955346 | 0 | 62.09544 | 0 | 88.3
0 | 0.05993531 | 0.05258152 | 18.18366 | 10.21515 | 9.023168 | 0 | 62.00042 | 0 | 87.9
0 | 0.05985814 | 0.05251382 | 17.79638 | 10.53951 | 9.084322 | 0 | 62.00292 | 0 | 88.1
1.045103 | 0.05927845 | 0.05200526 | 17.50392 | 10.58937 | 9.020369 | 0 | 61.26997 | 0 | 87.9
1.103966 | 0.06899489 | 0.05836777 | 17.24472 | 10.74625 | 9.041009 | 0 | 61.2778 | 0 | 88
1.266719 | 0.06895143 | 0.058331 | 16.96168 | 10.78492 | 9.047288 | 0 | 61.36113 | 0 | 88.5
1.371367 | 0.0789452 | 0.05843727 | 16.83989 | 10.31897 | 9.099763 | 0 | 61.78849 | 0 | 88.8
1.430242 | 0.07880583 | 0.05833411 | 16.88638 | 10.17957 | 9.101662 | 0 | 61.82166 | 0 | 88.8
1.464426 | 0.07955288 | 0.0588871 | 17.07943 | 9.327977 | 9.181898 | 0 | 62.35643 | 0 | 88.8
1.430043 | 0.07879487 | 0.058326 | 16.89491 | 10.16301 | 9.09441 | 0 | 61.83339 | 0 | 89.1
0 | 15 | 0 | 5 | 0 | 0 | 20 | 60 | 0 | 81.6
0 | 16.66333 | 0 | 0 | 0 | 0 | 16.66333 | 66.67334 | 0 | 78.2
0 | 20 | 0 | 0 | 0 | 0 | 20 | 60 | 0 | 84
0 | 15 | 0 | 0 | 0 | 0 | 25 | 60 | 0 | 66.6
0 | 10.44 | 0.19 | 6.95 | 4.31 | 1.12 | 2.75 | 74.21 | 0 | 76
0 | 8.30917 | 0.129987 | 4.649535 | 2.859714 | 1.189881 | 5.569444 | 77.26228 | 0 | 76
0 | 12.53 | 0.31 | 9.09 | 5.74 | 1.05 | 0 | 71.25 | 0 | 74.2
0 | 6.209379 | 0.05999399 | 2.39976 | 1.519848 | 1.319868 | 8.339165 | 80.10198 | 0 | 73.2
0 | 14.35928 | 2.472992 | 0 | 13.63408 | 2.929039 | 0 | 66.60461 | 0 | 71.6
0 | 13.01931 | 3.482286 | 1.169874 | 4.720331 | 11.51714 | 0.4711527 | 65.40226 | 0 | 72
0 | 14.02701 | 2.77578 | 1.165654 | 4.703304 | 11.47559 | 0.4694531 | 65.16634 | 0 | 72
0 | 15.03416 | 2.075277 | 1.161982 | 4.688487 | 11.50335 | 0.4679742 | 64.8526 | 0 | 72
0 | 16.03414 | 1.448055 | 1.158272 | 4.673517 | 11.46662 | 0.46648 | 64.53742 | 0 | 72
0 | 16.31095 | 1.473055 | 3.534805 | 1.63938 | 12.89584 | 0.4745333 | 63.45222 | 0 | 73
0 | 13.13713 | 3.513801 | 1.180461 | 4.76305 | 12.91984 | 0.4754166 | 63.79067 | 0 | 73
0 | 16.1778 | 1.461029 | 1.168649 | 4.71539 | 12.85484 | 0.4706594 | 62.93422 | 0 | 72
0 | 16.06574 | 1.470127 | 2.351853 | 1.636122 | 12.48217 | 0.4735903 | 65.30162 | 0 | 72
0 | 16.1458 | 1.477453 | 2.363572 | 1.644274 | 13.25933 | 0.4759502 | 64.41375 | 0 | 72
0 | 17.18193 | 1.47461 | 2.359024 | 1.64111 | 12.90946 | 0.4750343 | 63.73938 | 0 | 72
0 | 16.16643 | 2.183789 | 2.366592 | 1.646375 | 12.88579 | 0.4765584 | 64.05431 | 0 | 72
0 | 16.04394 | 1.468132 | 1.174331 | 3.104412 | 12.85275 | 0.4729476 | 64.665 | 0 | 72
0 | 16.21501 | 1.474024 | 1.179044 | 3.280917 | 13.55279 | 0.4748456 | 63.60402 | 0 | 72
0 | 17.21905 | 1.468673 | 1.174764 | 3.105557 | 12.85749 | 0.4731219 | 63.48278 | 0 | 72
0 | 16.20634 | 2.174778 | 1.178414 | 3.279164 | 12.89743 | 0.4745919 | 63.57003 | 0 | 72
0 | 12.74621 | 3.494473 | 1.173968 | 4.73685 | 12.07398 | 0.4728015 | 65.0833 | 0 | 73
0 | 15.761 | 1.382719 | 1.161311 | 4.685781 | 11.94381 | 0.4677041 | 64.38162 | 0 | 72
0 | 12.68792 | 3.478492 | 0 | 6.341114 | 12.01876 | 0.4706393 | 64.78566 | 0 | 72
0 | 15.68969 | 1.376464 | 0 | 6.273058 | 11.88977 | 0.4655881 | 64.09035 | 0 | 72
0 | 12.753 | 2.797067 | 1.174593 | 4.739373 | 12.72642 | 0.4730533 | 65.11797 | 0 | 73
0 | 15.55026 | 0.7604671 | 1.161268 | 4.685605 | 12.4543 | 0.4676866 | 64.70435 | 0 | 72
0 | 12.50124 | 3.415692 | 1.17092 | 6.190792 | 12.42902 | 0.4715739 | 63.60292 | 0 | 73
0 | 15.3575 | 0.7561491 | 1.154674 | 6.104897 | 12.25658 | 0.4650311 | 63.69035 | 0 | 73
0 | 15.80889 | 1.386921 | 1.16484 | 4.862089 | 12.49261 | 0.4691253 | 63.59881 | 0 | 72
0 | 15.73861 | 1.380756 | 1.159662 | 4.840476 | 11.79928 | 0.4670399 | 64.39842 | 0 | 72
0 | 15.69014 | 1.376504 | 1.156091 | 6.434093 | 12.08086 | 0.4656017 | 62.58162 | 0 | 73
0 | 15.12661 | 0 | 0.1137314 | 5.380155 | 10.32088 | 0 | 68.88934 | 0 | 70
0 | 15.82732 | 1.44831 | 0 | 4.835523 | 11.46864 | 0.4665621 | 65.73811 | 0 | 71
0 | 15.75735 | 1.441907 | 0 | 4.814145 | 10.7836 | 0.4644993 | 66.52392 | 0 | 71
0 | 15.70421 | 1.377738 | 0 | 4.829895 | 11.45529 | 0 | 66.41759 | 0 | 71
0 | 15.65456 | 0.6866911 | 0 | 4.814627 | 11.41908 | 0.4645459 | 66.7459 | 0 | 71
0 | 16.7037 | 0.6869171 | 0 | 4.816211 | 11.42283 | 0.4646988 | 65.69096 | 0 | 71
0 | 15.18946 | 1.37853 | 0 | 4.832673 | 11.46188 | 0.466287 | 66.45577 | 0 | 71
0 | 15.75762 | 1.382424 | 0 | 4.038602 | 11.49425 | 0.4676041 | 66.64348 | 0 | 71
0 | 14.79964 | 2.086681 | 0 | 3.251209 | 11.56657 | 0.470546 | 67.60799 | 0 | 71
0 | 15.30054 | 1.735763 | 0 | 3.245342 | 11.5457 | 0.4696969 | 67.48598 | 0 | 71
0 | 15.06964 | 0 | 0 | 6.392733 | 12.00321 | 0.9252174 | 65.39551 | 0 | 82
0 | 15.20353 | 0 | 0 | 6.449528 | 13.38457 | 0.9334373 | 63.81334 | 0 | 73
0 | 16.28563 | 0 | 0 | 3.231428 | 12.13487 | 0.9353662 | 67.19666 | 0 | 70
0 | 16.11421 | 0 | 0 | 6.394828 | 12.00714 | 0.9255207 | 64.34453 | 0 | 71
0 | 16.27151 | 0 | 0 | 4.842941 | 12.76248 | 0.9345555 | 64.97265625 | 0 | 71
0 | 16.43192 | 0 | 0 | 3.260455 | 13.53271 | 0.9437684 | 65.61317 | 0 | 70
0 | 16.25742 | 0 | 0 | 6.451662 | 13.389 | 0.9337461 | 62.7525 | 0 | 72
0 | 17.15946 | 0 | 0 | 6.396925 | 12.01108 | 0.9258242 | 63.29287 | 0 | 71
0 | 17.34206 | 0 | 0 | 3.232499 | 12.13889 | 0.9356763 | 66.13475 | 0 | 70
0 | 17.32702 | 0 | 0 | 4.844544 | 12.7667 | 0.9348649 | 63.91093 | 0 | 70
0 | 17.31201 | 0 | 0 | 6.453796 | 13.39342 | 0.934055 | 61.69097 | 0 | 72
0 | 17.49789 | 0 | 0 | 3.261545 | 13.53723 | 0.944084 | 64.54118 | 0 | 70
0 | 17.13428 | 0 | 0 | 6.387539 | 11.99345 | 0 | 64.27119 | 0 | 71
0 | 17.31635 | 0 | 0 | 3.227706 | 12.12089 | 0 | 67.11926 | 0 | 70
0 | 17.30135 | 0 | 0 | 4.837367 | 12.74779 | 0 | 64.89788 | 0 | 71
0 | 17.28639 | 0 | 0 | 6.444243 | 13.3736 | 0 | 62.68035 | 0 | 72
0 | 17.47171 | 0 | 0 | 3.256666 | 13.51698 | 0 | 65.5369 | 0 | 70
0 | 17.6299 | 0 | 0 | 3.28615 | 14.93834 | 0 | 63.92591 | 0 | 71
0 | 16.58086 | 0 | 0 | 3.290009 | 14.95588 | 0.9523229 | 64.00096 | 0 | 71
0 | 15.5059 | 0 | 0 | 3.288899 | 14.95084 | 0.9520018 | 65.08247 | 0 | 71
0 | 13.78642 | 1.395564 | 0 | 3.261592 | 12.24815 | 2.360244 | 66.72998 | 0 | 70
0 | 13.28025 | 1.747624 | 0 | 3.267518 | 12.2704 | 2.364532 | 66.85121 | 0 | 70
0 | 12.3 | 2.1 | 0.5 | 3.8 | 10.79 | 0 | 70.49999 | 0 | 75
0 | 12.3 | 2.1 | 0.5000001 | 3.8 | 10.16 | 0.6300001 | 70.5 | 0 | 75
0 | 12.3 | 2.1 | 0.5 | 3.8 | 9.2 | 1.3 | 70.5 | 0 | 75
0 | 12.3 | 2.1 | 0.5 | 3.8 | 10.4 | 0 | 70.6 | 0 | 74
0 | 12.3 | 2.1 | 0.5 | 3.8 | 10 | 0 | 71 | 0 | 74
0 | 12 | 2.1 | 0.5 | 3.8 | 10.8 | 0 | 70.5 | 0 | 75
0 | 11.5 | 2.1 | 0.5 | 3.8 | 11.3 | 0 | 70.5 | 0 | 75
0 | 11 | 2.1 | 0.5 | 3.8 | 11.8 | 0 | 70.5 | 0 | 75
0 | 10.6 | 1.8 | 0.5 | 3.8 | 12.5 | 0 | 70.49999 | 0 | 76
0 | 12.3 | 2.1 | 0.5 | 3.8 | 10 | 0 | 71 | 0 | 74
0 | 12.3 | 2.1 | 0.5 | 3.8 | 9.5 | 0 | 71.5 | 0 | 74
0 | 12.3 | 2.1 | 0.5 | 3.8 | 9 | 0 | 72 | 0 | 74
0 | 12.3 | 2.1 | 0.5 | 3.8 | 8.5 | 0 | 72.5 | 0 | 74
0 | 12 | 2.1 | 0.5 | 3.8 | 8.499999 | 0 | 72.8 | 0 | 74
0 | 11.5 | 2.1 | 0.5 | 3.8 | 8.499999 | 0 | 73.3 | 0 | 74
0 | 11 | 2.1 | 0.5 | 3.8 | 8.499999 | 0 | 73.8 | 0 | 74
0 | 10.6 | 2.1 | 0.5 | 3.8 | 8.5 | 0 | 74.2 | 0 | 74
0 | 10.6 | 1.6 | 0.5 | 3.8 | 8.5 | 0 | 74.7 | 0 | 74
0 | 10.6 | 1.1 | 0.5 | 3.8 | 8.5 | 0 | 75.2 | 0 | 74
0 | 10.6 | 1.1 | 0.5 | 3.5 | 8.5 | 0 | 75.5 | 0 | 74
0 | 10.6 | 1.1 | 0.5 | 3 | 8.5 | 0 | 76 | 0 | 74
0 | 10.6 | 1.1 | 0.5 | 2.8 | 8.5 | 0 | 76.2 | 0 | 74
0 | 10.6 | 1.1 | 0 | 2.8 | 8.5 | 0 | 76.7 | 0 | 73
0 | 10.6 | 1.1 | 0 | 2.8 | 8.5 | 0 | 77 | 0 | 73
0 | 10.8 | 1.1 | 0.5 | 2.8 | 8.5 | 0 | 76 | 0 | 74
0 | 11.3 | 1.1 | 0.5 | 2.8 | 8.5 | 0 | 75.5 | 0 | 74
0 | 11.8 | 1.1 | 0.5 | 2.8 | 8.5 | 0 | 75 | 0 | 74
0 | 12.3 | 1.1 | 0.5 | 2.8 | 8.5 | 0 | 74.5 | 0 | 74
0 | 12.8 | 1.1 | 0.5 | 2.8 | 8.5 | 0 | 74 | 0 | 74
0 | 13.3 | 1.1 | 0.5 | 2.8 | 8.5 | 0 | 73.5 | 0 | 73
0 | 13.8 | 1.1 | 0.5 | 2.8 | 8.5 | 0 | 73 | 0 | 73
0 | 14.3 | 1.1 | 0.5 | 2.8 | 8.5 | 0 | 72.5 | 0 | 73
0 | 14.6 | 1.1 | 0.5 | 2.8 | 8.5 | 0 | 72.2 | 0 | 73
0 | 14.3 | 1.1 | 0.5 | 3.1 | 8.5 | 0 | 72.2 | 0 | 74
0 | 13.6 | 1.1 | 0.5 | 3.8 | 8.5 | 0 | 72.2 | 0 | 74
0 | 13.3 | 1.1 | 0.5 | 4.1 | 8.5 | 0 | 72.2 | 0 | 74
0 | 12.6 | 1.1 | 0.5 | 4.8 | 8.5 | 0 | 72.2 | 0 | 74
0 | 12.3 | 1.1 | 0.5 | 5.1 | 8.5 | 0 | 72.2 | 0 | 74
0 | 11.6 | 1.1 | 0.5 | 5.8 | 8.5 | 0 | 72.2 | 0 | 75
0 | 12.3 | 1.1 | 0.5 | 2.8 | 9 | 0 | 74 | 0 | 74
0 | 12.3 | 1.1 | 0.5 | 2.8 | 9.5 | 0 | 73.5 | 0 | 74
0 | 12.3 | 1.1 | 0.5 | 2.8 | 10 | 0 | 73 | 0 | 74
0 | 12.3 | 1.1 | 0.5 | 2.8 | 10.5 | 0 | 72.5 | 0 | 75
0 | 12.3 | 1.1 | 0.5 | 2.8 | 11 | 0 | 72 | 0 | 75
0 | 12.3 | 1.1 | 0.5 | 2.8 | 11.5 | 0 | 71.5 | 0 | 75
0 | 12.3 | 1.1 | 0.5 | 2.8 | 12 | 0 | 71 | 0 | 75
0 | 12.3 | 1.1 | 0.5 | 2.8 | 12.5 | 0 | 70.5 | 0 | 76
0 | 12.3 | 2.1 | 0.5 | 3.8 | 10 | 0.5 | 70.5 | 0 | 75
0 | 12.3 | 2.1 | 0.5 | 3.8 | 9.5 | 1 | 70.5 | 0 | 75
0 | 12.3 | 2.1 | 0.5 | 3.8 | 9 | 1.5 | 70.5 | 0 | 75
0 | 12.3 | 2.1 | 0.5 | 3.8 | 8.5 | 2 | 70.5 | 0 | 75
0 | 11.8 | 2.1 | 0.5 | 3.8 | 8.5 | 2.5 | 70.5 | 0 | 76
0 | 11.3 | 2.1 | 0.5 | 3.8 | 8.5 | 3 | 70.5 | 0 | 76
0 | 12.3 | 2.1 | 0 | 4.3 | 10 | 0.5 | 70.5 | 0 | 75
0 | 12.3 | 2.1 | 1 | 3.3 | 10 | 0.5 | 70.5 | 0 | 75
0 | 12.3 | 2.1 | 1.5 | 2.8 | 10 | 0.5 | 70.5 | 0 | 75
0 | 11.8 | 2.1 | 2 | 2.8 | 10 | 0.5 | 70.5 | 0 | 75
0 | 11.3 | 2.1 | 2.5 | 2.8 | 9 | 1.5 | 70.5 | 0 | 75
0 | 11.3 | 2.1 | 3 | 2.8 | 8.5 | 1.5 | 70.5 | 0 | 75
0 | 12.8 | 1.1 | 3.5 | 2.8 | 8.5 | 0.5 | 70.5 | 0 | 75
0 | 12.8 | 1.1 | 3.7 | 2.8 | 8.5 | 0.3 | 70.5 | 0 | 75
0 | 11.8 | 2.6 | 0.5 | 3.8 | 10 | 0.5 | 70.5 | 0 | 75
0 | 11.3 | 3.1 | 0.5 | 3.8 | 10 | 0.5 | 70.5 | 0 | 74
0 | 10.6 | 3.8 | 0.5 | 3.8 | 9.999999 | 0.5 | 70.49999 | 0 | 74
0 | 11.8 | 4.3 | 0.5 | 3.8 | 8.399999 | 0.5 | 70.49999 | 0 | 73
0 | 11.8 | 4.8 | 0.5 | 3.8 | 8 | 0.5 | 70.5 | 0 | 73
0 | 11.8 | 5.1 | 0.5 | 3.8 | 7.7 | 0.5 | 70.5 | 0 | 72
0 | 12.6 | 2.1 | 0.5 | 3.8 | 10.5 | 0 | 70.5 | 0 | 75
0 | 12.49133 | 2.081887 | 0.4956875 | 3.767225 | 10.40944 | 0 | 69.89194 | 0 | 75
0 | 12.495 | 0.3998401 | 8.896441 | 5.697721 | 0.5997601 | 0 | 71.67133 | 0 | 79.6
0 | 0 | 0 | 0 | 0 | 0 | 30 | 70 | 0 | 87.1
0 | 0 | 0 | 0 | 0 | 0 | 29.70297 | 69.30693 | 0 | 80.2
0 | 0 | 0 | 0 | 0 | 0 | 29.70297 | 69.30693 | 0 | 86
0 | 0 | 0 | 0 | 0 | 0 | 29.70297 | 69.30693 | 0 | 88.5
0 | 0 | 0 | 9.69031 | 0 | 9.99001 | 15.48452 | 64.73527 | 0 | 66
0 | 0 | 0 | 9.69031 | 0 | 9.590411 | 15.98402 | 64.63537 | 0 | 66
0 | 0 | 0 | 9.69031 | 0 | 9.29071 | 16.38362 | 64.53547 | 0 | 65
0 | 0 | 0 | 9.79021 | 0 | 10.98901 | 15.58442 | 63.53646 | 0 | 67
0 | 0 | 0 | 9.700001 | 0 | 10.6 | 15.6 | 63.90001 | 0 | 67
0 | 0 | 0 | 9.700001 | 0 | 10.6 | 15.1 | 64.40001 | 0 | 67
0 | 0 | 0 | 9.700001 | 0 | 11 | 14.7 | 64.40001 | 0 | 68
0 | 0 | 0 | 9.4 | 0 | 11 | 13.7 | 65.2 | 0 | 68
0 | 0 | 0 | 9.4 | 0 | 11.4 | 14.3 | 64.2 | 0 | 68
0 | 0 | 0 | 9.5 | 0 | 11.4 | 16.2 | 62.2 | 0 | 67
20.65 | 0 | 0 | 0 | 0 | 0 | 79.35 | 0 | 0 | 59.6
18.7 | 0.68 | 0 | 1.36 | 1.74 | 0.52 | 72.1 | 4.49 | 0 | 68.4
17.1 | 1.24 | 0 | 2.49 | 3.2 | 0.96 | 66 | 8.26 | 0 | 71.5
0 | 13.09262 | 0.510102 | 0.08001599 | 1.530306 | 13.0126 | 6.811362 | 64.86297 | 0 | 66.9
0 | 12.9 | 0.51 | 0.08 | 2.04 | 12.88 | 6.57 | 64.92 | 0 | 67.8
0 | 12.69 | 0.51 | 0.08 | 2.52 | 12.7 | 6.47 | 64.93 | 0 | 68.1
0 | 12.51125 | 0.5100509 | 0.09000899 | 3.040303 | 12.50125 | 6.30063 | 64.94649 | 0 | 68.1
0 | 12.28123 | 0.510051 | 0.080008 | 2.520252 | 13.0113 | 6.390639 | 65.10651 | 0 | 67.9
0 | 11.73117 | 0.510051 | 0.08000799 | 2.550255 | 13.47135 | 6.390638 | 65.16652 | 0 | 67.5
0 | 13.19132 | 0.510051 | 0.08000799 | 1.50015 | 13.22132 | 6.310631 | 65.08651 | 0 | 67.2
0 | 12.9713 | 0.510051 | 0.08000799 | 2.030203 | 13.10131 | 6.070607 | 65.13651 | 0 | 67.7
0 | 12.9987 | 0.509949 | 0.089991 | 2.489751 | 12.9587 | 5.779422 | 65.07349 | 0 | 68.2
0 | 12.67 | 0.51 | 0.09 | 3.01 | 12.91 | 5.47 | 65.24 | 0 | 68.6
0 | 13.11 | 0.5099999 | 0.9999999 | 2.08 | 12.87 | 5.55 | 64.77999 | 0 | 69.4
0 | 19.17575 | 0.9702911 | 0.130039 | 1.030309 | 20.21606 | 7.032109 | 51.3454 | 0 | 67.5
0 | 14.60438 | 0.50015 | 0.070021 | 0.50015 | 13.15395 | 5.951785 | 65.11953 | 0 | 68.4
0 | 14.47579 | 0.5002002 | 0.07002802 | 0.9903963 | 13.14526 | 5.982394 | 64.7359 | 0 | 69
0 | 14.60146 | 0.5000499 | 0.08000798 | 1.510151 | 13.18132 | 5.970595 | 64.0564 | 0 | 68.4
0 | 14.51581 | 0.4901961 | 0.08003201 | 2.0008 | 13.16527 | 5.972389 | 63.67547 | 0 | 68.6
0 | 14.5058 | 0.4901961 | 0.08003201 | 2.501 | 13.16527 | 5.962385 | 63.19528 | 0 | 68.8
0 | 18.17545 | 0.4901471 | 0.080024 | 0.9902971 | 17.04511 | 5.581674 | 57.53726 | 0 | 67.8
0 | 18.16727 | 0.4901961 | 0.08003202 | 1.020408 | 17.00681 | 5.582233 | 57.55302 | 0 | 68.6
0 | 13.84138 | 0.5000499 | 0.070007 | 1.030103 | 14.0414 | 7.020701 | 63.39633 | 0 | 65.8
0 | 13.83277 | 0.5001001 | 0.07001401 | 1.030206 | 13.0126 | 7.061413 | 64.39288 | 0 | 66.7
0 | 13.81138 | 0.5000499 | 0.070007 | 1.030103 | 14.0314 | 5.970596 | 64.48644 | 0 | 66.5
0 | 12.71254 | 0.4900981 | 0.07001401 | 1.010202 | 14.03281 | 7.0014 | 64.58292 | 0 | 65
0 | 13.78413 | 0 | 0.070021 | 0.530159 | 14.0142 | 7.012104 | 64.48935 | 0 | 64.1
0 | 13.80138 | 0.490049 | 0.070007 | 2.040204 | 12.0012 | 7.120712 | 64.37643 | 0 | 67.2
0 | 13.9728 | 0.010002 | 0.060012 | 0.010002 | 13.96279 | 7.021404 | 64.38288 | 0 | 64.2
0 | 13.70411 | 0 | 0.020006 | 0.5401621 | 12.78384 | 5.651696 | 67.20016 | 0 | 65.8
0 | 14.25142 | 0.10001 | 0.040004 | 0.7700769 | 13.59136 | 5.620562 | 65.52654 | 0 | 66.2
0 | 14.21142 | 0.10001 | 0.040004 | 0.7600759 | 13.58136 | 5.590559 | 65.61655 | 0 | 66.6
0 | 14.05 | 0.1 | 0.04 | 0.77 | 13.57 | 5.630001 | 65.74001 | 0 | 66.5
0 | 13.9714 | 0.10001 | 0.040004 | 0.7600759 | 13.57136 | 5.740573 | 65.71657 | 0 | 65.9
0 | 14.32143 | 0.10001 | 0.04000399 | 0.7600759 | 13.56135 | 5.250524 | 65.86658 | 0 | 66.2
0 | 14.44855 | 0.09999 | 0.049995 | 0.769923 | 13.58864 | 5.119488 | 65.82342 | 0 | 66.8
0 | 13.71274 | 0.5001 | 0.06001201 | 0.4900981 | 13.9928 | 6.60132 | 64.54291 | 0 | 65.2
0 | 13.82415 | 0.510153 | 0.060018 | 1.010303 | 14.0042 | 6.151845 | 64.33929 | 0 | 66
0 | 13.56407 | 0.50015 | 0.060018 | 1.450435 | 13.97419 | 5.571671 | 64.77943 | 0 | 66.2
0 | 13.74275 | 0.510102 | 0.06001201 | 2.0004 | 13.9828 | 5.061012 | 64.54291 | 0 | 67.4
0 | 13.82276 | 0.510102 | 0.060012 | 2.570514 | 14.0128 | 4.580916 | 64.34287 | 0 | 68.1
0 | 13.43403 | 0.2000601 | 0.020006 | 1.010303 | 14.72442 | 6.181855 | 64.35931 | 0 | 66.1
0 | 13.51406 | 0.2000601 | 0.03000901 | 1.540462 | 14.68441 | 5.73172 | 64.22927 | 0 | 66.6
0 | 13.55135 | 0.20002 | 0.030003 | 2.10021 | 14.71147 | 5.220521 | 64.11641 | 0 | 67.9
0 | 13.71274 | 0.210042 | 0.030006 | 2.680536 | 14.65293 | 4.65093 | 63.99279 | 0 | 68.9
0 | 13.61409 | 0.210063 | 0.03000901 | 3.200961 | 14.61439 | 4.151246 | 64.10924 | 0 | 69.5
0 | 11.89119 | 0.20002 | 0.030003 | 2.010201 | 14.20142 | 5.130513 | 66.46664 | 0 | 67.9
0 | 12.16243 | 0.20004 | 0.030006 | 2.030406 | 13.96279 | 5.131026 | 66.41328 | 0 | 67.2
0 | 12.37371 | 0.20006 | 0.020006 | 2.030609 | 13.69411 | 5.151546 | 66.45995 | 0 | 67.5
0 | 12.63126 | 0.20002 | 0.030003 | 2.010201 | 13.46135 | 5.150515 | 66.44664 | 0 | 66.8
0 | 13.10262 | 0.20004 | 0.030006 | 2.010402 | 13.04261 | 5.111022 | 66.43328 | 0 | 67.5
0 | 13.0039 | 0.20006 | 0.030009 | 2.010603 | 13.10393 | 5.111534 | 66.46993 | 0 | 67.2
0 | 13.72274 | 0.10002 | 0.020004 | 1.020204 | 13.91278 | 6.611323 | 64.54291 | 0 | 65.7
0 | 13.21132 | 0.10001 | 0.030003 | 2.10021 | 13.9614 | 6.040604 | 64.48644 | 0 | 67.2
0 | 12.79256 | 0.10002 | 0.030006 | 3.15063 | 13.91278 | 5.641129 | 64.30286 | 0 | 68.8
0 | 12.42249 | 0.10002 | 0.040008 | 4.270854 | 13.87278 | 5.10102 | 64.12283 | 0 | 69.6
0 | 11.77353 | 0.10003 | 0.05001501 | 5.141542 | 13.86416 | 4.571372 | 64.42933 | 0 | 71.4
0 | 13.91278 | 0.110022 | 0.030006 | 1.080216 | 13.87277 | 5.15103 | 65.77316 | 0 | 66.7
0 | 13.42 | 0.11 | 0.04 | 1.6 | 13.9 | 5.15 | 65.71 | 0 | 69
0 | 12.94259 | 0.110022 | 0.040008 | 2.130426 | 13.87278 | 5.081017 | 65.75315 | 0 | 67.8
0 | 12.32123 | 0.110011 | 0.040004 | 2.60026 | 13.89139 | 5.09051 | 65.87659 | 0 | 68.4
0 | 11.77118 | 0.110011 | 0.050005 | 3.080308 | 13.93139 | 5.050506 | 65.93659 | 0 | 69.1
0 | 13.45269 | 0.20004 | 0.040008 | 3.130626 | 14.72295 | 4.060812 | 64.32286 | 0 | 70.1
0 | 13.39134 | 0.20002 | 0.040004 | 3.610361 | 14.73147 | 3.510351 | 64.44644 | 0 | 70.4
0 | 13.39134 | 0.20002 | 0.040004 | 4.120412 | 14.76148 | 3.050305 | 64.36644 | 0 | 71.6
0 | 12.28246 | 0.10002 | 0.040008 | 2.790558 | 13.46269 | 3.460692 | 67.79356 | 0 | 69
0 | 12.61126 | 0.10001 | 0.040004 | 2.870287 | 13.22132 | 3.450345 | 67.63676 | 0 | 68.7
0 | 12.74255 | 0.10002 | 0.040008 | 2.760552 | 13.0126 | 3.490698 | 67.78355 | 0 | 68.6
0 | 17.73355 | 0.25005 | 0.05001 | 1.060212 | 19.10382 | 4.370874 | 57.33146 | 0 | 67.9
0 | 17.17 | 0.26 | 0.05 | 1.06 | 18.59 | 5.35 | 57.42 | 0 | 69
0 | 13.94279 | 0 | 0.05001 | 3.280656 | 12.71254 | 3.570714 | 66.35327 | 0 | 69.5
0 | 13.67453 | 0 | 0.039984 | 2.409036 | 13.76449 | 4.928028 | 65.10395 | 0 | 67.1
0 | 13.61 | 0 | 0.05 | 2.32 | 13.88 | 5.15 | 64.91 | 0 | 67.2
0 | 13.7445 | 0 | 0.139944 | 2.379048 | 13.92443 | 5.107956 | 64.62415 | 0 | 67.8
0 | 14.61146 | 0 | 0.080008 | 2.540254 | 14.0414 | 3.90039 | 64.74648 | 0 | 68.8
0 | 14.87298 | 0 | 0.05001001 | 2.580516 | 14.02281 | 3.750751 | 64.64293 | 0 | 69.5
0 | 13.89139 | 0 | 0.050005 | 3.550355 | 14.0314 | 3.670367 | 64.73648 | 0 | 69.8
0 | 13.55136 | 0 | 0.050005 | 3.830383 | 14.0114 | 3.80038 | 64.67647 | 0 | 70.3
0 | 13.4927 | 0 | 0.05001 | 3.930786 | 14.0128 | 3.70074 | 64.73295 | 0 | 70.3
0 | 13.84138 | 0 | 0.040004 | 3.410341 | 13.9714 | 3.780378 | 64.87649 | 0 | 69.4
0 | 14.15142 | 0 | 0.040004 | 3.010301 | 13.9914 | 3.970397 | 64.75648 | 0 | 69.3
0 | 14.14141 | 0 | 0.040004 | 2.970297 | 13.9914 | 3.960396 | 64.81647 | 0 | 69.2
0 | 13.69274 | 0 | 0.040008 | 2.90058 | 13.4927 | 3.820764 | 65.98319 | 0 | 69
0 | 13.31133 | 0 | 0.040004 | 2.790279 | 13.08131 | 3.830383 | 66.87669 | 0 | 69.3
0 | 13.26133 | 0 | 0.040004 | 2.90029 | 13.06131 | 3.730373 | 66.93669 | 0 | 69.2
0 | 12.89258 | 0 | 0.05001 | 4.540908 | 12.86257 | 3.460692 | 66.11322 | 0 | 70.8
0 | 12.81256 | 0 | 0.05001 | 4.940989 | 12.80256 | 3.360672 | 65.9632 | 0 | 71
0 | 12.94 | 0 | 0.05 | 4.73 | 12.84 | 3.54 | 65.82 | 0 | 70.6
0 | 13.39063 | 0 | 0.03997202 | 3.117818 | 13.60048 | 5.536125 | 64.22504 | 0 | 68
0 | 25 | 0 | 0 | 0 | 0 | 50 | 0 | 25 | 34.2
0 | 25 | 0 | 0 | 0 | 0 | 52 | 0 | 23 | 40.5
0 | 25 | 0 | 0 | 0 | 0 | 54 | 0 | 21 | 42.7
0 | 25 | 0 | 0 | 0 | 0 | 56 | 0 | 19 | 43.3
0 | 25 | 0 | 0 | 0 | 0 | 58 | 0 | 17 | 46.4
0 | 25 | 0 | 0 | 0 | 0 | 60 | 0 | 15 | 50.1
0 | 10 | 10 | 5 | 0 | 3 | 0 | 72 | 0 | 85.5
0 | 9.90099 | 9.90099 | 4.950495 | 0 | 2.970297 | 0 | 71.28713 | 0 | 83.2
0 | 0 | 0 | 0 | 0 | 0 | 100 | 0 | 0 | 17
15 | 0 | 0 | 0 | 0 | 0 | 85 | 0 | 0 | 64.8
25 | 0 | 0 | 0 | 0 | 0 | 75 | 0 | 0 | 82.1
35 | 0 | 0 | 0 | 0 | 0 | 65 | 0 | 0 | 83.6
30 | 5 | 0 | 0 | 0 | 0 | 65 | 0 | 0 | 80.8
25 | 10 | 0 | 0 | 0 | 0 | 65 | 0 | 0 | 76.2
20 | 15 | 0 | 0 | 0 | 0 | 65 | 0 | 0 | 72.5
15 | 20 | 0 | 0 | 0 | 0 | 65 | 0 | 0 | 66.6
10 | 25 | 0 | 0 | 0 | 0 | 65 | 0 | 0 | 55.3
5 | 30 | 0 | 0 | 0 | 0 | 65 | 0 | 0 | 48.2
20 | 5 | 0 | 0 | 0 | 0 | 75 | 0 | 0 | 77.7
15 | 10 | 0 | 0 | 0 | 0 | 75 | 0 | 0 | 75.8
10 | 15 | 0 | 0 | 0 | 0 | 75 | 0 | 0 | 61.5
5 | 20 | 0 | 0 | 0 | 0 | 75 | 0 | 0 | 51.3
10 | 5 | 0 | 0 | 0 | 0 | 85 | 0 | 0 | 62.2
5 | 10 | 0 | 0 | 0 | 0 | 85 | 0 | 0 | 58.1
40 | 10 | 0 | 0 | 0 | 0 | 50 | 0 | 0 | 41.9
35 | 15 | 0 | 0 | 0 | 0 | 50 | 0 | 0 | 50.8
25 | 25 | 0 | 0 | 0 | 0 | 50 | 0 | 0 | 56.7
20 | 30 | 0 | 0 | 0 | 0 | 50 | 0 | 0 | 73.2
66.81347 | 0 | 0 | 0 | 0 | 1.305384 | 0 | 0 | 31.88115 | 68.6
20 | 0 | 0 | 0 | 0 | 0 | 80 | 0 | 0 | 39.1
25 | 0 | 0 | 0 | 0 | 0 | 75 | 0 | 0 | 44.9
30 | 0 | 0 | 0 | 0 | 0 | 70 | 0 | 0 | 59.1
35 | 0 | 0 | 0 | 0 | 0 | 65 | 0 | 0 | 53.4
40 | 0 | 0 | 0 | 0 | 0 | 60 | 0 | 0 | 49.7
0 | 15.18 | 0 | 0.06 | 5.32 | 10.21 | 0 | 69.07 | 0 | 71.1
0 | 14.52 | 0 | 0.05 | 5.22 | 9.71 | 0 | 70.34 | 0 | 71.2
0 | 13.68 | 0 | 0.05 | 4.829999 | 9.229999 | 0 | 72.05 | 0 | 70.6
0.74 | 13.68 | 0 | 0.05 | 5.4 | 10.21 | 0 | 69.75 | 0 | 73
1.5 | 12.19 | 0 | 0.06 | 5.38 | 10.2 | 0 | 70.51 | 0 | 75
2.25 | 10.72 | 0 | 0.06 | 5.39 | 10.21 | 0 | 71.2 | 0 | 76.1
3.04 | 9.21 | 0 | 0.06 | 5.4 | 10.21 | 0 | 71.92 | 0 | 77
3.90039 | 7.70077 | 0 | 0.060006 | 5.40054 | 10.18102 | 0 | 72.59726 | 0 | 78.6
4.529547 | 6.229377 | 0 | 0.059994 | 5.439456 | 10.20898 | 0 | 73.36266 | 0 | 79.8
0 | 0 | 0 | 8.5 | 8.5 | 13.5 | 0 | 68.5 | 0 | 87
0 | 0 | 0 | 8.7 | 7.8 | 14.3 | 0.5 | 68.2 | 0 | 84.2
0 | 0 | 0 | 8.6 | 9.1 | 13.5 | 0 | 68.3 | 0 | 87
0 | 0 | 0 | 7.1 | 10 | 13.5 | 0 | 68.4 | 0 | 88.1
0 | 0 | 0 | 7.1 | 10.5 | 13.5 | 0 | 67.9 | 0 | 89.5
0 | 0 | 0 | 6.1 | 11 | 13.5 | 0 | 68.4 | 0 | 89.1
0 | 0 | 0 | 8.6 | 9 | 13.5 | 0 | 67.9 | 0 | 87.9
0 | 16 | 0 | 10 | 0 | 0 | 0 | 74 | 0 | 76
0 | 12.5 | 0 | 0 | 0 | 0 | 62.5 | 25 | 0 | 41.6
0 | 3 | 0 | 0 | 0 | 0 | 48.5 | 48.5 | 0 | 32.1
0 | 15.04514 | 0 | 0 | 0 | 0 | 42.62788 | 42.32698 | 0 | 57.1
0 | 6.5 | 0 | 0 | 0 | 0 | 33.5 | 60 | 0 | 44.4
0 | 10 | 0 | 0 | 0 | 0 | 16 | 74 | 0 | 81.4
0 | 4.3 | 0 | 0 | 0 | 1 | 20.7 | 74 | 0 | 50.6
5.4 | 0 | 0 | 0 | 0 | 1.3 | 11.8 | 81.5 | 0 | 56.7
0 | 0 | 0 | 50 | 0 | 0 | 0 | 0 | 50 | 58.6
0 | 0 | 0 | 37.5 | 12.5 | 0 | 0 | 0 | 50 | 62.1
0 | 0 | 0 | 25 | 25 | 0 | 0 | 0 | 50 | 65
0 | 0 | 0 | 12.5 | 37.5 | 0 | 0 | 0 | 50 | 63
0 | 0 | 0 | 0 | 50 | 0 | 0 | 0 | 50 | 55.3
0 | 0 | 0 | 9.344432 | 11.0129 | 7.860132 | 3.364885 | 67.7181 | 0 | 82
0 | 12.88096 | 3.502229 | 1.176574 | 4.911067 | 11.5831 | 0.4738509 | 64.78851 | 0.4648239 | 72
0 | 15.90716 | 1.455615 | 1.164319 | 4.859914 | 11.46245 | 0.4689154 | 64.00503 | 0.4599824 | 72
0 | 13.15447 | 3.547277 | 1.191708 | 4.974236 | 11.73209 | 0.4799459 | 63.28617 | 1.412408 | 72
0 | 16.11635 | 1.474758 | 1.179631 | 4.923826 | 11.67807 | 0.4750821 | 62.53472 | 1.398095 | 71
0 | 12.99229 | 3.5325 | 1.186743 | 4.953514 | 12.92333 | 0.4779465 | 63.24405 | 0.4688414 | 72
0 | 16.15727 | 1.468775 | 1.174845 | 4.90385 | 12.85838 | 0.4731547 | 62.28102 | 0.4641409 | 72
0 | 13.16649 | 3.579861 | 1.202654 | 5.019928 | 13.16274 | 0.4843546 | 61.73484 | 1.425382 | 73
0 | 16.36422 | 1.487588 | 1.189893 | 4.966663 | 13.02308 | 0.4792153 | 60.8577 | 1.410258 | 72
0 | 13.96517 | 2.805734 | 1.178233 | 4.754058 | 12.24744 | 0.4745191 | 63.89017 | 0.4654793 | 72
0 | 15.98704 | 1.462925 | 1.170166 | 4.721509 | 12.16359 | 0.4712701 | 63.34352 | 0.4622923 | 72
0 | 15.99952 | 1.464067 | 0 | 4.725195 | 12.17308 | 0.4716381 | 64.48596 | 0.4626532 | 71
0 | 16.92408 | 0 | 0 | 4.687797 | 12.07674 | 0.4679053 | 65.16834 | 0.4589915 | 70
0 | 15.8865 | 0 | 0 | 4.691816 | 12.08709 | 1.217597 | 65.44127 | 0.459385 | 70
2.156056 | 15.80013 | 0 | 0 | 4.635607 | 11.94229 | 0.4626961 | 64.33559 | 0.4538815 | 74
0 | 15.8144 | 1.387405 | 0 | 4.863786 | 11.53567 | 0.469289 | 65.25231 | 0.4603489 | 70
0 | 15.74408 | 1.381235 | 0 | 4.842157 | 10.84635 | 0.4672022 | 66.04485 | 0.4583018 | 70
0 | 15.78409 | 0 | 0 | 4.854464 | 12.1532 | 1.405169 | 65.12725 | 0.4594666 | 70
0 | 15.82971 | 0 | 0 | 4.868494 | 12.18832 | 0.7515892 | 65.31546 | 0.8294299 | 70
0 | 15.10323 | 0 | 0 | 4.872444 | 12.19821 | 1.410373 | 65.36846 | 0.8301029 | 70
0 | 14.33313 | 0 | 0 | 4.898016 | 12.26224 | 1.417775 | 65.71155 | 1.158972 | 70
0 | 15.15405 | 0 | 0 | 4.888839 | 12.23926 | 0.75473 | 65.58842 | 1.1568 | 70
0 | 15.89791 | 0 | 0 | 4.88947 | 12.24084 | 0 | 65.59689 | 1.15695 | 70
0 | 20.5 | 0.5 | 0.4 | 10.4 | 9.7 | 0 | 58 | 0 | 73.8
0 | 20.8 | 0.4 | 0.6 | 10.1 | 9.8 | 0 | 58.3 | 0 | 73.3
0 | 18.5 | 2.5 | 0.3 | 8.2 | 11.5 | 0 | 59 | 0 | 74.1
0 | 21.5 | 0 | 0 | 7.5 | 11 | 0 | 60 | 0 | 72.3
0 | 17.5 | 2.5 | 0.3 | 8.2 | 11.5 | 0 | 60 | 0 | 74.4
0 | 18.5 | 1.5 | 0.3 | 8.2 | 11.5 | 0 | 60 | 0 | 74.2
0 | 18.5 | 2 | 0.3 | 7.2 | 12 | 0 | 60 | 0 | 74.1
0 | 21 | 0.5 | 0.4 | 9.5 | 8.1 | 0 | 60.5 | 0 | 71.8
0 | 21 | 0.5 | 0.4 | 9 | 8.6 | 0 | 60.5 | 0 | 71.9
0 | 21 | 0.2 | 0.4 | 9.1 | 8.8 | 0 | 60.5 | 0 | 72.1
0 | 20.8 | 0.2 | 0.4 | 9.1 | 9 | 0 | 60.5 | 0 | 72.5
0 | 21.2 | 0.3 | 0.4 | 8.5 | 9.1 | 0 | 60.5 | 0 | 72.1
0 | 21.8 | 0.2 | 0.4 | 7.9 | 9.2 | 0 | 60.5 | 0 | 71.7
0 | 21.3 | 0.7 | 0.4 | 7.9 | 9.2 | 0 | 60.5 | 0 | 71.8
0 | 20.9 | 0.6 | 0.4 | 8.6 | 8.5 | 0 | 61 | 0 | 71.8
0 | 20.8 | 0.2 | 0.4 | 9.1 | 8.5 | 0 | 61 | 0 | 72
0 | 21 | 0.2 | 0.4 | 8.9 | 8.5 | 0 | 61 | 0 | 71.9
0 | 21 | 0.5 | 0.4 | 8.3 | 8.8 | 0 | 61 | 0 | 71.8
0 | 17.5 | 2.5 | 0.3 | 7.2 | 11.5 | 0 | 61 | 0 | 74.1
0 | 18.5 | 1.5 | 0.3 | 7.2 | 11.5 | 0 | 61 | 0 | 73.9
0 | 20.8 | 0.2 | 0.4 | 8.5 | 8.3 | 0 | 61.8 | 0 | 71.7
0 | 20.8 | 0.2 | 0.7000001 | 8.200001 | 8.300001 | 0 | 61.80001 | 0 | 72.1
0 | 21.3 | 0.2 | 0.4 | 7.9 | 8.4 | 0 | 61.8 | 0 | 71.4
0 | 20 | 0 | 0 | 7.5 | 10.5 | 0 | 62 | 0 | 72.5
0 | 18.8 | 0 | 0.3 | 7.2 | 11.3 | 0 | 62.4 | 0 | 73.8
0 | 21 | 0 | 0.4 | 9.3 | 9.3 | 0 | 60 | 0 | 72.6
0 | 23.5 | 0 | 0.3 | 7.2 | 12 | 0 | 57 | 0 | 72.5
0 | 22 | 0 | 0.4 | 9.6 | 11 | 0 | 57 | 0 | 73.3
0 | 19 | 1.5 | 0.5 | 12 | 10 | 0 | 57 | 0 | 74.6
0 | 20.2 | 0.8 | 0.4 | 10.8 | 7.8 | 0 | 60 | 0 | 72.3
0 | 21 | 0.2 | 0.4 | 8.9 | 8.5 | 0 | 61 | 0 | 71.9
0 | 20.5 | 0.5 | 0.4 | 10.9 | 9.7 | 0 | 58 | 0 | 73.4
0 | 20.5 | 0.5 | 0.4 | 10.4 | 9.7 | 0 | 58 | 0 | 74.2
0 | 20.5 | 0.5 | 0.4 | 10.4 | 9.7 | 0 | 58 | 0 | 73.6
0 | 20.5 | 0.5 | 1 | 10.3 | 9.7 | 0 | 58 | 0 | 73.7
0 | 17.5 | 3 | 0.4 | 9.6 | 11.5 | 0 | 58 | 0 | 75
0 | 20.8 | 0.4 | 0.8 | 9.9 | 9.8 | 0 | 58.3 | 0 | 75.1
0 | 21 | 0.3 | 0.4 | 10.1 | 9.7 | 0 | 58.5 | 0 | 73
0 | 21 | 0.3 | 0.4 | 9.8 | 10 | 0 | 58.5 | 0 | 73
0 | 21 | 0.3 | 0.4 | 9.8 | 9.5 | 0 | 59 | 0 | 72.7
0 | 20.5 | 0.5 | 0.4 | 9.6 | 10 | 0 | 59 | 0 | 73.2
0 | 20 | 0.5 | 0.4 | 9.6 | 10 | 0 | 59.5 | 0 | 73.4
0 | 20.27972 | 0.4995006 | 0.3996004 | 9.590411 | 9.490511 | 0 | 59.74026 | 0 | 73
0 | 20.5 | 0.5 | 0.4 | 9.6 | 9 | 0 | 60 | 0 | 72.6
0 | 19.4 | 1 | 0.4 | 10.1 | 9.1 | 0 | 60 | 0 | 73.2
0 | 19.4 | 0.6 | 0.4 | 10.3 | 9.3 | 0 | 60 | 0 | 73.2
0 | 20.5 | 0.5 | 0.3 | 9.2 | 9.5 | 0 | 60 | 0 | 72.7
0 | 19.5 | 0.5 | 0.4 | 10.1 | 9.5 | 0 | 60 | 0 | 73.4
0 | 18.8 | 1.2 | 0.8 | 9.7 | 9 | 0 | 60.5 | 0 | 73.3
0 | 20.4 | 0.1 | 0.4 | 9.8 | 9.3 | 0 | 60 | 0 | 72.9
0 | 20.2 | 0.3 | 0.4 | 10.3 | 8.8 | 0 | 60 | 0 | 72.8
0 | 21 | 0 | 0.4 | 10.3 | 8.3 | 0 | 60 | 0 | 72.2
0 | 20.1 | 0.4 | 0.4 | 10.8 | 8.3 | 0 | 60 | 0 | 72.7
0 | 21 | 0 | 0.4 | 9.3 | 10.3 | 0 | 59 | 0 | 73.2
0 | 21 | 0 | 0.4 | 9.8 | 8.8 | 0 | 60 | 0 | 72.4
0 | 20.5 | 1 | 0.4 | 10.3 | 7.8 | 0 | 60 | 0 | 72
0 | 21.5 | 0.5 | 0.4 | 10.3 | 8.3 | 0 | 59 | 0 | 72
0 | 20 | 1 | 0.4 | 10.8 | 7.8 | 0 | 60 | 0 | 72.3
0 | 20.1 | 0.4 | 0.4 | 10.3 | 8.8 | 0 | 60 | 0 | 72.8
0 | 19.5 | 1 | 0.4 | 10.8 | 8.3 | 0 | 60 | 0 | 73
0 | 20.2 | 0.8 | 0.4 | 10.3 | 8.3 | 0 | 60 | 0 | 72.6
0 | 20.8 | 0.2 | 0.4 | 9.3 | 10.3 | 0 | 59 | 0 | 72.9
0 | 16 | 0 | 0 | 2.5 | 6.5 | 0 | 75 | 0 | 69.9
0 | 15.3 | 2.7 | 0.3 | 2.2 | 9.5 | 0 | 70 | 0 | 72.1
0 | 18 | 0 | 0 | 2.5 | 9.5 | 0 | 70 | 0 | 71.1
0 | 21 | 0 | 0 | 2.5 | 11.5 | 0 | 65 | 0 | 71.2
0 | 13.2 | 6.8 | 0.3 | 9.7 | 10 | 0 | 60 | 0 | 75
0 | 21 | 0 | 0 | 12.5 | 11.5 | 0 | 55 | 0 | 74.4
0 | 20 | 0 | 0.3 | 9.7 | 15 | 0 | 55 | 0 | 76.5
0 | 14.1929 | 2.3988 | 0.5997001 | 5.797101 | 10.29485 | 0.5997001 | 65.96701 | 0 | 72.9
0 | 17.69898 | 0.5118921 | 0.322444 | 12.41213 | 5.3202 | 0 | 63.59882 | 0 | 72.1
0 | 17.18472 | 0.5110589 | 0.3219191 | 12.83983 | 5.311541 | 0 | 63.69561 | 0 | 72.4
0 | 17.7071 | 0 | 0.3208293 | 12.94516 | 5.293559 | 0 | 63.57978 | 0 | 72.3
0 | 17.69978 | 0.5147436 | 0.3242402 | 12.03015 | 5.706493 | 0 | 63.44876 | 0 | 72.2
0 | 18.16012 | 0.513934 | 0.3237302 | 12.46165 | 5.756867 | 0 | 62.54325 | 0 | 72.4
0 | 18.69663 | 0.5125825 | 0.1076263 | 13.32735 | 5.741727 | 0 | 61.37428 | 0 | 72.6
0 | 18.68924 | 0.5150624 | 0.324441 | 12.48901 | 6.245342 | 0 | 61.57027 | 0 | 72.7
0 | 18.16396 | 0.9638301 | 0.3237987 | 12.9148 | 5.817446 | 0 | 61.64986 | 0 | 72.8
0 | 18.16289 | 0.9689829 | 0.3255298 | 12.53092 | 6.266301 | 0 | 61.57436 | 0 | 73
0 | 19.16018 | 0.5145708 | 0.3241313 | 12.92807 | 6.298804 | 0 | 60.60397 | 0 | 72.7
0 | 18.71636 | 0.9671435 | 0.3249118 | 12.9592 | 6.313972 | 0 | 60.54774 | 0 | 72.9
0 | 18.12505 | 0.9669642 | 0.3248516 | 12.9568 | 6.312801 | 0 | 61.14289 | 0 | 73
0 | 18.23262 | 0.9727032 | 0.3267796 | 12.42747 | 6.769625 | 0 | 61.09912 | 0 | 73.1
0 | 18.20692 | 1.489376 | 0.3263189 | 12.40996 | 6.281492 | 0 | 61.11451 | 0 | 72.8
0 | 18.19583 | 1.496558 | 0.3278925 | 12.01359 | 6.792681 | 0 | 61.00119 | 0 | 72.9
0 | 19.15373 | 0.5170355 | 0.3256839 | 12.53685 | 6.806633 | 0 | 60.48897 | 0 | 72.8
0 | 19.68894 | 0 | 0.3247908 | 12.50248 | 6.787969 | 0 | 60.5252 | 0 | 72.6
0 | 19.68701 | 0 | 0.3215594 | 13.42202 | 5.777215 | 0 | 60.62328 | 0 | 72.4
0 | 19.15713 | 0.5118773 | 0.3224347 | 13.45855 | 5.79294 | 0 | 60.58768 | 0 | 72.6
0 | 18.62296 | 1.026471 | 0.3232904 | 13.49427 | 5.808314 | 0 | 60.54731 | 0 | 72.8
0 | 19.69283 | 0 | 0.3232468 | 12.89279 | 6.281615 | 0 | 60.63971 | 0 | 72.5
0 | 18.98494 | 0.5124794 | 0.3228139 | 13.47438 | 5.977297 | 0 | 60.5585 | 0 | 73
0 | 19.27387 | 0.5123957 | 0.2151741 | 13.1728 | 5.798807 | 0 | 60.84985 | 0 | 72.4
0 | 18.86366 | 0.5118302 | 0.322405 | 13.45732 | 5.792408 | 0 | 60.88301 | 0 | 72.6
0 | 18.87447 | 0.5121235 | 0.3225898 | 13.1658 | 5.736586 | 0 | 61.21896 | 0 | 72.5
0 | 18.58854 | 0.5122874 | 0.322693 | 13.17002 | 5.797581 | 0 | 61.43934 | 0 | 72.5
0 | 18.81689 | 0.5132066 | 0.323272 | 13.04372 | 5.985779 | 0 | 61.1473 | 0 | 72.5
0 | 18.52269 | 0.5131593 | 0.3232421875 | 13.04252 | 5.985228 | 0 | 61.44334 | 0 | 72.6
0 | 18.85434 | 0.5142279 | 0.3239154 | 12.619 | 5.819542 | 0 | 61.16822 | 0 | 72.3
0 | 18.55955 | 0.5141804 | 0.3238854 | 12.61783 | 5.819005 | 0 | 61.46485 | 0 | 72.4
0 | 18.9111 | 0.515776 | 0.3248905 | 12.65699 | 5.777501 | 0 | 61.15022 | 0 | 72.8
0 | 18.61542 | 0.5157283 | 0.3248604 | 12.65582 | 5.776965 | 0 | 61.44775 | 0 | 72.9
0 | 16.9967 | 1.228242 | 0.3257587 | 11.63325 | 5.076287 | 0 | 63.74591 | 0 | 72.6
0 | 16.59118 | 2.067056 | 0.7595301 | 12.22834 | 5.490189 | 0 | 62.68512 | 0 | 72.6
0 | 14.2814 | 2.400656 | 0.5760716 | 5.77091 | 10.32872 | 0.5568142 | 65.91644 | 0 | 72.9
0 | 0 | 0 | 0 | 26.9698 | 21.94896 | 0 | 51.08125 | 0 | 101
0 | 0 | 0 | 3.389114 | 23.57716 | 19.26101 | 0 | 53.77271 | 0 | 98.3
0 | 0 | 0 | 0 | 28.6571 | 23.28512 | 0 | 48.05778 | 0 | 104
6.176717 | 0 | 0 | 0 | 22.89687 | 18.70526 | 0 | 52.22116 | 0 | 98
0 | 0 | 0 | 5.640025 | 23.54169 | 19.23203 | 0 | 51.58625 | 0 | 98.7
0 | 0 | 0 | 3.287062 | 32.0141 | 18.68103 | 0 | 46.01781 | 0 | 101
6.123543 | 0 | 0 | 5.438318 | 24.21308 | 18.54423 | 0 | 45.68083 | 0 | 99.8
6.154203 | 0 | 0 | 5.465547 | 22.81342 | 18.63708 | 0 | 46.92976 | 0 | 99.9
0 | 0 | 0 | 0 | 27.92226 | 19.00889 | 0 | 53.06885 | 0 | 100
0 | 0 | 0 | 5.73929 | 23.95603 | 22.09575 | 0 | 48.20893 | 0 | 101
0 | 0 | 0 | 0 | 32.08443 | 18.72207 | 0 | 49.1935 | 0 | 102
0 | 0 | 0 | 0 | 26.21718 | 21.35493 | 2.759565 | 49.66832 | 0 | 98.9
0 | 0 | 0 | 0 | 25.5055 | 20.73132 | 5.5371 | 48.22608 | 0 | 95.4
0 | 0 | 0 | 9.360814 | 22.43046 | 18.24796 | 7.539911 | 42.42085 | 0 | 92
0 | 0 | 0 | 0 | 28.9544 | 16.86693 | 0 | 54.17867 | 0 | 98.3
0 | 3.229986 | 0 | 17.84953 | 11.58962 | 22.90637 | 0 | 44.4245 | 0 | 90.9
0 | 0 | 0 | 0 | 34.36055 | 16.53512 | 0 | 49.10433 | 0 | 101
0 | 3.021274 | 0 | 0 | 24.77881 | 17.14098 | 0 | 55.05894 | 0 | 93.3
0 | 0 | 0 | 13.85608 | 11.24585 | 17.78155 | 0 | 57.11652 | 0 | 90.5
0 | 0 | 0 | 17.28018 | 11.21994 | 17.74056 | 0 | 53.75932 | 0 | 91
0 | 3.130043 | 0 | 17.29723 | 11.23101 | 17.75807 | 0 | 50.58364 | 0 | 89.6
0 | 5.427212 | 0 | 29.99184 | 0 | 19.79415 | 0 | 44.78679 | 0 | 87.1
0 | 0 | 0 | 27.77913 | 15.46016 | 15.27816 | 0 | 41.48255 | 0 | 93.6
0 | 0 | 0 | 0 | 36.53787 | 14.4431 | 0 | 49.01903 | 0 | 101
0 | 5.166472 | 0 | 28.55094 | 7.944851 | 15.70265 | 0 | 42.63509 | 0 | 89
0 | 0 | 0 | 29.26877 | 0 | 16.09745 | 0 | 54.63379 | 0 | 84.9
0 | 5.305228 | 0 | 29.31773 | 0 | 16.12437 | 0 | 49.25266 | 0 | 84.5
0 | 0 | 0 | 0 | 29.95082 | 14.79912 | 0 | 55.25007 | 0 | 97
8.604865 | 4.350964 | 4.327549 | 0 | 0 | 8.672511 | 0 | 74.00249 | 0 | 76
4.382424 | 4.331367 | 8.688861 | 0 | 0 | 8.669293 | 0 | 73.88461 | 0 | 71
0 | 12.99279 | 4.309239 | 0 | 0 | 8.668417 | 0 | 73.98611 | 0 | 69
0 | 8.640605 | 8.670132 | 0 | 0 | 8.666363 | 0 | 73.97848 | 0 | 67
0 | 14.14 | 0.009999998 | 0.04999999 | 3.799999 | 12.05 | 2.579999 | 67.25999 | 0 | 70.6
0 | 13.08131 | 0.9600959 | 0.040004 | 3.690369 | 12.08121 | 2.560256 | 67.47675 | 0 | 70.1
0 | 14.09718 | 0.009998 | 0.479904 | 3.339332 | 12.06759 | 2.539492 | 67.35654 | 0 | 70.6
0 | 13.1 | 0.96 | 0.49 | 3.27 | 12.03 | 2.61 | 67.43001 | 0 | 70.7
0 | 14.19858 | 0.029997 | 0.05999399 | 3.339666 | 12.0288 | 2.609739 | 67.21328 | 0 | 70
0 | 13.33 | 0.9399999 | 0.05 | 3.36 | 12.03 | 2.64 | 67.12 | 0 | 70.6
0 | 13.2 | 0.96 | 0.48 | 2.82 | 12.05 | 2.64 | 67.29 | 0 | 71.4
0 | 13.92861 | 0.029997 | 0.049995 | 3.309669 | 12.72873 | 3.529647 | 66.31336 | 0 | 69.6
0 | 12.89 | 0.95 | 0.48 | 2.84 | 12.76 | 3.64 | 66.32 | 0 | 69.9
0 | 13.07 | 0.9599999 | 0.05 | 2.85 | 12.72 | 3.62 | 66.21999 | 0 | 70
0 | 13.05869 | 0.969903 | 0.469953 | 2.319768 | 12.73872 | 3.629637 | 66.25337 | 0 | 70.2
0 | 13.87 | 0.01 | 0.49 | 2.79 | 12.04 | 3.41 | 67.28 | 0 | 71.1
0 | 12.93 | 0.94 | 0.49 | 2.77 | 12.03 | 3.44 | 67.29 | 0 | 70.1
0 | 13.91 | 0.01 | 0.05 | 2.34 | 12.72 | 3.63 | 67.23 | 0 | 68.9
0 | 13.9586 | 0.039996 | 0.059994 | 2.349765 | 12.23878 | 3.639636 | 67.60324 | 0 | 69.3
0 | 14.46855 | 0.009999 | 0.049995 | 2.449755 | 12.58874 | 3.509649 | 66.81332 | 0 | 69.5
0 | 13.4 | 0.66 | 0.12 | 3.01 | 12.41 | 3.42 | 66.59 | 0 | 70.5
0 | 13.34 | 0.85 | 0.06 | 2.88 | 12.16 | 2.91 | 67.05 | 0 | 71.1
0 | 13.91278 | 0.010002 | 0.030006 | 2.210442 | 12.69254 | 3.980796 | 66.9934 | 0 | 70.1
0 | 13.55 | 0.009999999 | 0.03 | 2.05 | 12.56 | 3.99 | 67.05 | 0 | 69.4
0 | 14.16142 | 0.010001 | 0.030003 | 2.240224 | 12.67127 | 3.620362 | 67.0967 | 0 | 69.2
0 | 13.97 | 0.03 | 0.06 | 1.83 | 12.67 | 4.1 | 67.23 | 0 | 68.2
0 | 13.62136 | 0.010001 | 0.040004 | 2.110211 | 12.54125 | 4.250425 | 67.31673 | 0 | 71
0 | 13.76 | 0.009999998 | 0.03999999 | 2.369999 | 12.65 | 3.76 | 67.31999 | 0 | 69
0 | 13.83861 | 0.009998999 | 0.03999599 | 2.469753 | 12.62874 | 3.959604 | 66.9533 | 0 | 69.5
0 | 13.54 | 0.01 | 0.03 | 2.41 | 12.56 | 3.93 | 67.43 | 0 | 69.3
0 | 13.63864 | 0.009999 | 0.039996 | 2.329767 | 12.65873 | 4.149585 | 67.08329 | 0 | 69
0 | 13.5 | 0.01 | 0.03 | 2.38 | 12.46 | 4.07 | 67.45 | 0 | 69
0 | 13.63863 | 0.009998998 | 0.03999599 | 2.419758 | 12.56874 | 4.119587 | 67.10328 | 0 | 69
0 | 14.86234 | 1.04776 | 0 | 2.448736 | 12.26087 | 2.362696 | 66.79931 | 0 | 70
0 | 14.3576 | 1.399554 | 0 | 2.453189 | 12.28317 | 2.366993 | 66.9208 | 0 | 70
0 | 16.40734 | 0 | 0 | 3.255579 | 13.51247 | 0 | 66.60695 | 0 | 70
0 | 16.30248 | 0 | 0 | 3.234771 | 13.4261 | 2.809002 | 64.01137 | 0 | 69
0 | 16.40734 | 0 | 0 | 3.255579 | 13.51247 | 0 | 66.60695 | 0 | 70
0 | 16.43192 | 0 | 0 | 3.260455 | 13.53271 | 0.9437684 | 65.61317 | 0 | 70
0 | 16.30248 | 0 | 0 | 3.234771 | 13.4261 | 2.809002 | 64.01137 | 0 | 69
0 | 15.47315 | 0 | 0 | 3.259475 | 13.52864 | 0.9434847 | 66.57733 | 0 | 77
0 | 17.36525 | 0 | 0 | 3.256557 | 13.51653 | 0 | 65.64394 | 0 | 70
0 | 17.39126 | 0 | 0 | 3.261436 | 13.53678 | 0.9440525 | 64.64841 | 0 | 70
0 | 11.94628 | 0 | 0 | 5.902987 | 11.82602 | 6.003207 | 64.17118 | 0 | 69.6
0 | 13 | 3 | 0 | 5 | 15 | 12 | 52 | 0 | 66.3
0 | 13.26531 | 4.081633 | 0 | 4.081633 | 18.36735 | 0 | 60.20408 | 0 | 70.5
0 | 14.28571 | 2.040816 | 0 | 4.081633 | 14.28571 | 0 | 65.30612 | 0 | 71.3
0 | 14.14141 | 1.010101 | 9.090909 | 4.040404 | 2.020202 | 0 | 69.69697 | 0 | 73
0 | 29 | 0 | 0 | 0 | 5 | 66 | 0 | 0 | 63.6
0 | 16.5 | 0 | 0 | 0 | 0 | 23.9 | 59.6 | 0 | 80.1
0 | 26.8 | 0 | 0 | 0 | 0 | 20.6 | 52.6 | 0 | 80.3
0 | 28.68606 | 0 | 0 | 0 | 0 | 20.16048 | 51.15346 | 0 | 74.7
0 | 34.5 | 0 | 0 | 0 | 0 | 18.6 | 46.9 | 0 | 76.7
0 | 14.2 | 0 | 0 | 0 | 0 | 15.8 | 70 | 0 | 81.8
0 | 19.2 | 0 | 0 | 0 | 0 | 14.1 | 66.7 | 0 | 81.9
0 | 25.52553 | 0 | 0 | 0 | 0 | 13.31331 | 61.16116 | 0 | 77.2
0 | 29.1 | 0 | 0 | 0 | 0 | 12.9 | 58 | 0 | 72.8
0 | 4.102462 | 0.5003002 | 23.31399 | 6.403843 | 3.101861 | 0 | 62.53753 | 0 | 84.3
0 | 0 | 0 | 20 | 0 | 20 | 0 | 60 | 0 | 100
20 | 0 | 0 | 0 | 0 | 20 | 0 | 60 | 0 | 83
0 | 20 | 0 | 0 | 0 | 20 | 0 | 60 | 0 | 72
0 | 0 | 0 | 10 | 10 | 20 | 0 | 60 | 0 | 95
0 | 0 | 0 | 0 | 20 | 20 | 0 | 60 | 0 | 102
0 | 0 | 0 | 0 | 30 | 10 | 0 | 60 | 0 | 96
0 | 0 | 0 | 0 | 45 | 5 | 0 | 50 | 0 | 104
0 | 0 | 0 | 0 | 37 | 13 | 0 | 50 | 0 | 107
0 | 0 | 0 | 0 | 15 | 14 | 0 | 71 | 0 | 91
3.514056 | 5.02008 | 2.008032 | 2.008032 | 10.04016 | 8.032128 | 0.7028112 | 68.27309 | 0 | 84.5
7.48503 | 3.992016 | 0.1996008 | 0.499002 | 14.47106 | 3.992016 | 0.6986027 | 67.86427 | 0 | 86.5
0 | 0 | 0 | 10.45935 | 15.47169 | 12.17109 | 0 | 61.85921 | 0 | 86
0 | 0 | 0 | 8.707683 | 19.08177 | 12.03265 | 0 | 60.13969 | 0 | 88
0 | 0 | 0 | 9.843082 | 18.26019 | 12.45121 | 0 | 59.40711 | 0 | 87
0 | 0.0979953 | 0 | 7.040036 | 19.43957 | 11.31795 | 0 | 62.06643 | 0 | 86
0 | 0 | 0 | 11.09565 | 15.4379 | 13.3644 | 0 | 60.06309 | 0 | 86
0 | 0 | 0 | 11.86978 | 18.18164 | 11.9784 | 0 | 57.93193 | 0 | 87
0 | 0 | 0 | 7.234827 | 18.45461 | 12.72094 | 0 | 61.58962 | 0 | 98
0 | 0.09828467 | 0 | 7.060824 | 19.79925 | 12.00855 | 0 | 61.03309 | 0 | 97
0 | 0.09870427 | 0 | 8.181886 | 18.36593 | 12.05982 | 0 | 61.29366 | 0 | 96
0 | 0.09961813 | 0 | 10.45968 | 15.47218 | 12.17147 | 0 | 61.75839 | 0 | 95
0 | 0.0986234 | 0 | 10.35523 | 18.35089 | 12.04994 | 0 | 59.10704 | 0 | 98
0 | 0.09820449 | 0 | 9.225852 | 19.7831 | 11.99875 | 0 | 58.85598 | 0 | 98
0 | 0 | 0 | 9.248555 | 19.07484 | 12.02828 | 0 | 59.61012 | 0 | 98
0 | 0.09869515 | 0 | 9.271948 | 18.36423 | 12.0587 | 0 | 60.16811 | 0 | 97
0 | 0 | 0 | 9.291083 | 18.40213 | 12.38418 | 0 | 59.88422 | 0 | 97
0 | 0 | 0 | 9.310589 | 18.44077 | 12.71139 | 0 | 59.49878 | 0 | 98
0 | 0.09865495 | 0 | 9.268171 | 19.1153 | 12.35364 | 0 | 59.12595 | 0 | 98
0 | 0.09842257 | 0 | 8.702438 | 19.07027 | 12.0254 | 0 | 60.10347 | 0 | 97
0 | 0.09918202 | 0 | 8.22149 | 18.45483 | 12.72109 | 0 | 60.46493 | 0 | 97
0 | 0.09827562 | 0 | 8.146356 | 19.79743 | 12.00745 | 0 | 59.91236 | 0 | 98
0 | 0 | 0 | 5.049838 | 18.48164 | 12.73956 | 0 | 63.72897 | 0 | 96
0 | 0 | 0 | 6.143131 | 18.46811 | 12.73024 | 0 | 62.65851 | 0 | 97
0 | 0 | 0 | 9.834034 | 18.39543 | 12.37967 | 0 | 59.3525 | 0 | 98
0 | 0.09911392 | 0 | 9.859013 | 17.68008 | 12.41111 | 0 | 59.91222 | 0 | 97
0 | 0.09869082 | 0 | 8.726157 | 19.12225 | 12.35813 | 0 | 59.65646 | 0 | 98
0 | 0.09671804 | 0 | 4.810346 | 22.45826 | 10.6413 | 0 | 61.95583 | 0 | 98
0 | 0.0969855 | 0 | 8.039413 | 21.02895 | 10.67073 | 0 | 60.12628 | 0 | 98
0 | 0 | 0 | 7.487517 | 21.72842 | 10.64807 | 0 | 60.09843 | 0 | 98
0 | 0 | 0 | 0 | 15.62667 | 15.5363 | 0 | 68.71751 | 0 | 95
0 | 0 | 0 | 13.68615 | 9.521092 | 15.05441 | 0 | 61.73834 | 0 | 94
0 | 0.09487542 | 0 | 15.2047 | 22.0304 | 8.708421 | 0 | 53.92478 | 0 | 100
0 | 0.09515002 | 0 | 9.990535 | 22.09416 | 8.733626 | 0 | 59.08653 | 0 | 99
0 | 0 | 0 | 10.34379 | 15.14137 | 8.948241 | 0 | 65.5666 | 0 | 92
0 | 0 | 0 | 21.49452 | 7.781748 | 9.107539 | 0 | 61.6162 | 0 | 91
0 | 0.09290593 | 0 | 9.857594 | 28.71648 | 8.527646 | 0 | 52.80538 | 0 | 104
0 | 0.09477106 | 0 | 10.05549 | 29.29298 | 11.57925 | 0 | 48.9775 | 0 | 107
0 | 0 | 0 | 20.38695 | 29.08892 | 11.49859 | 0 | 39.02555 | 0 | 112
0 | 0.102074 | 0 | 5.189542 | 15.8536 | 15.5739 | 0 | 63.28088 | 0 | 97
0 | 0.1039781 | 0 | 16.77843 | 8.154623 | 15.86443 | 0 | 59.09854 | 0 | 96
0 | 0 | 0 | 10.51867 | 23.01983 | 15.12571 | 0 | 51.33579 | 0 | 105
0 | 0 | 0 | 7.044413 | 22.42401 | 10.62507 | 0 | 59.86903 | 0 | 98
0 | 0 | 0 | 8.843672 | 24.60923 | 17.02367 | 0 | 49.52343 | 0 | 107
0 | 0 | 0 | 9.677754 | 6.732557 | 22.62122 | 0 | 60.96846 | 0 | 98
0 | 0 | 0 | 9.127521 | 6.349773 | 13.17755 | 0 | 71.34515 | 0 | 89
0 | 0 | 0 | 18.2881 | 7.95159 | 15.08733 | 0 | 58.67298 | 0 | 96
0 | 0.6958217 | 0 | 9.338457 | 14.52162 | 11.17842 | 0 | 64.18852 | 0 | 93
0 | 0.6958008 | 0 | 5.273324 | 17.27257 | 12.08442 | 0 | 64.59674 | 0 | 95
0 | 0.6952641 | 0 | 12.73403 | 12.21894 | 10.44496 | 0 | 63.82972 | 0 | 92
0 | 0 | 0 | 15.34025 | 9.147262 | 9.039578 | 0 | 66.4729 | 0 | 90
0 | 0.9949072 | 0 | 4.398441 | 16.82933 | 12.09543 | 0 | 65.68189 | 0 | 94
0 | 13.41341 | 0 | 0 | 0 | 13.51351 | 8.90891 | 64.06407 | 0 | 62.3
0 | 13.90417 | 0 | 0.05001501 | 0.020006 | 13.0039 | 8.902671 | 64.01921 | 0 | 63.4
0 | 13.40536 | 0 | 0.04001601 | 0.020008 | 13.5054 | 8.903562 | 64.02561 | 0 | 62.2
0 | 12.90516 | 0 | 0.04001601 | 0.02000801 | 14.0056 | 8.903563 | 64.02562 | 0 | 62.7
0 | 13.40536 | 0 | 0.04001601 | 0.020008 | 14.5058 | 7.903162 | 64.02561 | 0 | 63.3
0 | 13.40536 | 0 | 0.04001601 | 0.020008 | 12.505 | 9.903961 | 64.02561 | 0 | 62.9
0 | 11.40342 | 2.010603 | 0.04001201 | 0.020006 | 13.50405 | 8.902671 | 64.01921 | 0 | 62.3
0 | 14.3928 | 0 | 0.04997502 | 0 | 14.49275 | 6.996502 | 63.96802 | 0 | 64
0 | 13.4067 | 0 | 0.05002501 | 1.0005 | 13.50675 | 7.903952 | 64.03201 | 0 | 64.4
0 | 12.43932 | 1.001214 | 0.02022654 | 0 | 12.43932 | 9.911004 | 64.01699 | 0 | 61.6
0 | 11.51728 | 1.301953 | 0 | 0 | 11.81773 | 9.514272 | 65.7987 | 0 | 63.2
0 | 12.40744 | 0 | 0.04002402 | 0 | 12.50751 | 10.90654 | 64.03843 | 0 | 60.6
0 | 13.41341 | 0 | 0 | 0 | 13.51351 | 8.90891 | 64.06407 | 0 | 62.6
0 | 11.00991 | 1.301171 | 0.04003603 | 0.02001801 | 11.81063 | 10.00901 | 65.75917 | 0 | 62.4
0 | 11.51728 | 1.301953 | 0 | 0 | 11.31698 | 10.01502 | 65.7987 | 0 | 64.1
0 | 11.50921 | 1.301041 | 0.05004003 | 0.02001601 | 10.70857 | 10.60849 | 65.75259 | 0 | 64.6
0 | 13.38929 | 0 | 0.05995204 | 3.017586 | 13.48921 | 5.995203 | 63.94884 | 0 | 67.6
0 | 10.50946 | 1.301171 | 0.04003603 | 0.02001801 | 12.31108 | 10.00901 | 65.75917 | 0 | 61.8
0 | 11.90714 | 0 | 0.04002402 | 0 | 12.00721 | 11.90714 | 64.03843 | 0 | 59.6
0 | 11.39202 | 2.498251 | 0.04996502 | 2.018587 | 13.99021 | 5.995803 | 63.95523 | 0 | 67.4
0 | 13.39063 | 0 | 0.05995803 | 2.008594 | 13.49056 | 6.995104 | 63.95523 | 0 | 66.2
0 | 14.91491 | 0 | 0 | 0 | 12.01201 | 8.908909 | 64.06406 | 0 | 67.4
0 | 12.89098 | 3.007895 | 0.04996502 | 2.008594 | 13.99021 | 5.995803 | 61.95663 | 0 | 68.8
0 | 12.20488 | 2.831133 | 0.05002001 | 1.890756 | 13.20528 | 5.602242 | 64.12566 | 0 | 69
0 | 12.89098 | 2.498251 | 0.04996502 | 2.018587 | 12.49126 | 5.995803 | 63.95523 | 0 | 69
0 | 12.5849 | 2.9165 | 0.04994007 | 1.947663 | 13.5837 | 5.793048 | 63.02437 | 0 | 68.4
0 | 14.9 | 3 | 0 | 0 | 12.5 | 5.5 | 64 | 0 | 72.1
0 | 12.39256 | 2.498501 | 0.04997002 | 2.008795 | 12.9922 | 5.996402 | 63.96162 | 0 | 68.1
0 | 11.50921 | 1.301041 | 0.05004003 | 0.02001601 | 10.30825 | 11.00881 | 65.7526 | 0 | 72.5
0 | 13.89305 | 1.029485 | 0 | 0 | 12.89355 | 10.29485 | 61.76911 | 0 | 62.7
0 | 13.59592 | 1.009697 | 0 | 0 | 12.59622 | 10.09697 | 62.58123 | 0 | 62.7
0 | 13.38528 | 0.9889122 | 0 | 0 | 12.38637 | 9.889121 | 63.23045 | 0 | 62.6
0 | 13.10131 | 0.9700971 | 0 | 0 | 12.10121 | 9.70097 | 64.0064 | 0 | 62.2
0 | 13.38528 | 0.9889122 | 0 | 0 | 11.38747 | 9.889121 | 63.23045 | 0.9989012 | 63.6
0 | 13.38528 | 0.9889122 | 0 | 0 | 10.38857 | 9.889121 | 63.23045 | 1.997802 | 63.5
16 | 4 | 0 | 0 | 2 | 13 | 0 | 64 | 0 | 84.6
16 | 4 | 0 | 0 | 2 | 12 | 0 | 65 | 0 | 84.1
16 | 4 | 0 | 0 | 2 | 12 | 0 | 65.5 | 0 | 83.4
15 | 5 | 0 | 0 | 3 | 8 | 0 | 69 | 0 | 82.4
16 | 2 | 0 | 0 | 2 | 7 | 0 | 72 | 0 | 83.6
12.5 | 4 | 0 | 0 | 11 | 8 | 0 | 64 | 0 | 88
12.5 | 4 | 0 | 0 | 9 | 10 | 0 | 64 | 0 | 85
14.5 | 2 | 0 | 0 | 11 | 8 | 0 | 64 | 0 | 89
15.5 | 1 | 0 | 0 | 11 | 8 | 0 | 64 | 0 | 90
11.25 | 3.6 | 0 | 0 | 11 | 9.65 | 0 | 64 | 0 | 88
10 | 3.2 | 0 | 0 | 11 | 11.3 | 0 | 64 | 0 | 88
9 | 7 | 5 | 0 | 3 | 6 | 0 | 69 | 0 | 76.9
10.5 | 1.2 | 0.2 | 4.4 | 0.1 | 11.3 | 3.9 | 68 | 0 | 82
0 | 13.82138 | 0 | 0.040004 | 2.560256 | 13.75138 | 6.570657 | 63.16632 | 0 | 67.2
0 | 13.65635 | 0.00999001 | 0.03996004 | 2.537463 | 13.74625 | 6.183817 | 63.73627 | 0 | 67.2
0 | 12.46 | 0.01 | 0.04 | 2.49 | 13.41 | 4.31 | 67.21 | 0 | 68.7
0 | 12.0136 | 0 | 0.040012 | 2.460738 | 13.23397 | 3.441032 | 68.75063 | 0 | 69.5
0 | 12.05241 | 0 | 0.040008 | 2.460492 | 13.25265 | 3.410682 | 68.72374 | 0 | 69.3
0 | 12.99 | 0.01 | 0.05 | 4.2 | 13.42 | 3.45 | 65.82001 | 0 | 70.4
0 | 13.41268 | 0.010002 | 0.05001 | 4.880976 | 13.5227 | 3.360672 | 64.69294 | 0 | 70.8
0 | 13.43269 | 0.010002 | 0.05001 | 4.990998 | 13.47269 | 3.430686 | 64.55291 | 0 | 71
0 | 13.93 | 0.01 | 0.04 | 3.63 | 13.32 | 3.57 | 65.42 | 0 | 69.9
0 | 14.51 | 0 | 0.04 | 2.77 | 13.17 | 3.66 | 65.77 | 0 | 69.1
0 | 14.5029 | 0 | 0.040008 | 2.720544 | 13.18264 | 3.640728 | 65.83317 | 0 | 68.3
0 | 13.47404 | 0 | 0.040012 | 2.570771 | 13.54406 | 3.411023 | 66.88007 | 0 | 69.2
0 | 12.68127 | 0 | 0.040004 | 2.470247 | 13.77138 | 3.430343 | 67.53676 | 0 | 69.2
0 | 12.64253 | 0 | 0.040008 | 2.45049 | 13.79276 | 3.370674 | 67.63353 | 0 | 69.5
0 | 13.0213 | 0.010001 | 0.030003 | 2.890289 | 13.42134 | 3.380338 | 67.17671 | 0 | 69.5
0 | 13.17264 | 0 | 0.040008 | 3.120624 | 13.21264 | 3.360672 | 67.02341 | 0 | 69.3
0 | 13.19132 | 0 | 0.040004 | 3.10031 | 13.26133 | 3.360336 | 66.9767 | 0 | 69.3
0 | 14.39712 | 0 | 0.039992 | 2.089582 | 14.32713 | 4.359128 | 64.71706 | 0 | 68.1
0 | 15.7474 | 0.05995204 | 0.03996802 | 0.9192646 | 15.56755 | 5.495604 | 62.09032 | 0 | 66.8
0 | 16.71 | 0.07 | 0.03 | 0.11 | 16.54 | 6.43 | 60.04 | 0 | 66.2
0 | 14.49145 | 0.280028 | 0.060006 | 0.380038 | 13.9714 | 6.050605 | 64.65647 | 0 | 66.3
0 | 13.71137 | 0.280028 | 0.060006 | 1.140114 | 13.9814 | 6.050605 | 64.67647 | 0 | 66.1
0 | 13.36133 | 0.280028 | 0.060006 | 1.470147 | 13.9814 | 6.090609 | 64.65646 | 0 | 66.3
0 | 13.31 | 0.28 | 0.07 | 1.55 | 13.95 | 6.039999 | 64.7 | 0 | 66.5
0 | 13.23 | 0.28 | 0.07 | 1.55 | 14 | 4.73 | 66.04 | 0 | 67.6
0 | 13.28133 | 0.280028 | 0.060006 | 1.560156 | 13.9814 | 4.60046 | 66.13661 | 0 | 67.9
0 | 13.43 | 0.21 | 0.06 | 1.82 | 13.71 | 4.83 | 65.84 | 0 | 67
0 | 13.60272 | 0.090018 | 0.040008 | 2.160432 | 13.31266 | 5.05101 | 65.63313 | 0 | 67.6
0 | 13.65137 | 0.070007 | 0.040004 | 2.20022 | 13.26133 | 5.080509 | 65.57656 | 0 | 67.9
0 | 13.80276 | 0.07001401 | 0.040008 | 2.15043 | 13.24265 | 5.131027 | 65.44309 | 0 | 67.9
0 | 14.25143 | 0.070007 | 0.040004 | 1.840184 | 12.9813 | 5.110511 | 65.59656 | 0 | 67.9
0 | 14.38144 | 0.07000701 | 0.040004 | 1.670167 | 12.84129 | 5.030504 | 65.84659 | 0 | 68.5
0 | 13.92139 | 0.070007 | 0.040004 | 2.110211 | 12.9713 | 5.110511 | 65.66656 | 0 | 67.8
0 | 13.22132 | 0.07000701 | 0.040004 | 2.730274 | 13.15132 | 5.150516 | 65.52656 | 0 | 68.3
0 | 13.01 | 0.06999999 | 0.05 | 2.89 | 13.22 | 5.119999 | 65.52999 | 0 | 68.3
0 | 13.09131 | 0.070007 | 0.050005 | 2.90029 | 13.28133 | 5.170517 | 65.32654 | 0 | 67.7
0 | 13.63136 | 0.070007 | 0.040004 | 2.30023 | 13.9514 | 5.150515 | 64.75648 | 0 | 67.9
0 | 12.95 | 0.01 | 0.04 | 2.66 | 14.17 | 5.36 | 64.72 | 0 | 68.6
0 | 13.31 | 0.01 | 0.04 | 2.57 | 14.98 | 5.44 | 63.56 | 0 | 68.8
0 | 14.45144 | 0.010001 | 0.030003 | 0.6900689 | 14.21142 | 6.21062 | 64.29642 | 0 | 66.3
0 | 14.12282 | 0.010002 | 0.030006 | 1.160232 | 14.42288 | 6.061212 | 64.09282 | 0 | 66.5
0 | 13.6641 | 0.010003 | 0.030009 | 1.740522 | 14.63439 | 6.111834 | 63.70911 | 0 | 67.1
0 | 13.30133 | 0.010001 | 0.030003 | 2.40024 | 14.85148 | 6.120612 | 63.18631 | 0 | 69.3
0 | 12.81256 | 0.010002 | 0.040008 | 3.0006 | 14.993 | 6.071215 | 62.9726 | 0 | 69.2
0 | 12.39124 | 0.010001 | 0.040004 | 3.650365 | 15.23152 | 6.120612 | 62.45624 | 0 | 69.6
0 | 13.15263 | 0.010002 | 0.030006 | 2.840568 | 13.76275 | 5.381076 | 64.72294 | 0 | 68.6
0 | 12.45249 | 0.010002 | 0.090018 | 3.640728 | 13.89278 | 5.111022 | 64.70294 | 0 | 69.7
0 | 12.25122 | 0.010001 | 0.060006 | 3.980398 | 15.09151 | 4.220421 | 64.28642 | 0 | 71.8
0 | 14.40288 | 0.010002 | 0.030006 | 1.60032 | 13.07261 | 4.630926 | 66.16323 | 0 | 68.6
0 | 13.44134 | 0.010001 | 0.040004 | 1.610161 | 13.09131 | 5.610561 | 66.10661 | 0 | 66.7
0 | 14.27 | 0.01 | 0.04 | 1.6 | 14.01 | 4.68 | 65.3 | 0 | 67.6
0 | 13.31266 | 0.010002 | 0.040008 | 2.530506 | 13.08262 | 4.680936 | 66.25324 | 0 | 68.6
0 | 13.24265 | 0.010002 | 0.980196 | 1.620324 | 13.03261 | 4.640928 | 66.38328 | 0 | 69.1
0 | 13.31266 | 0.010002 | 0.07001401 | 1.590318 | 13.0226 | 4.680936 | 67.22344 | 0 | 67
0 | 13.22 | 0.01 | 0.05 | 1.59 | 14.02 | 5.54 | 65.48 | 0 | 67
0 | 14.35144 | 0.010001 | 0.040004 | 0.610061 | 14.0214 | 4.690469 | 66.18662 | 0 | 66.9
0 | 13.33 | 0.01 | 0.03 | 0.59 | 14.04 | 5.66 | 66.25 | 0 | 66.1
0 | 14.33857 | 0.009999 | 0.039996 | 1.589841 | 14.0286 | 3.689631 | 66.21338 | 0 | 68
0 | 13.27133 | 0.010001 | 0.040004 | 2.60026 | 14.06141 | 4.670467 | 65.25652 | 0 | 68
0 | 13.28 | 0.01 | 0.05 | 1.58 | 14.03 | 3.71 | 67.25 | 0 | 68.6
0 | 13.37134 | 0.010001 | 0.040004 | 1.650165 | 15.0015 | 4.710471 | 65.12652 | 0 | 68.4
0 | 12.35 | 0.01 | 0.04 | 2.6 | 14.01 | 4.71 | 66.19 | 0 | 69
0 | 12.33 | 0.01 | 1.01 | 1.58 | 14 | 4.74 | 66.24 | 0 | 68.9
0 | 13.36134 | 0.010001 | 0.040004 | 0.610061 | 15.0215 | 4.670467 | 66.19662 | 0 | 67.4
0 | 12.4 | 0.009999999 | 0.04 | 1.61 | 14.01 | 4.65 | 67.18999 | 0 | 67.9
0 | 12.48 | 0.01 | 0.05 | 1.6 | 15.01 | 4.68 | 66.08 | 0 | 68.7
0 | 13.25132 | 0.020002 | 0.030003 | 2.210221 | 14.0514 | 4.230422 | 66.11661 | 0 | 68.9
0 | 13.27265 | 0.020004 | 0.030006 | 2.010402 | 13.71274 | 4.630926 | 66.23325 | 0 | 68.3
0 | 13.01 | 0.02 | 0.03 | 2.5 | 13.49 | 4.710001 | 66.15001 | 0 | 68.6
0 | 13.09 | 0.02 | 0.03 | 1.64 | 13.58 | 4.58 | 66.97 | 0 | 67.7
0 | 13.31266 | 0.020004 | 0.030006 | 1.980396 | 13.63273 | 4.520904 | 66.41328 | 0 | 67.6
0 | 13.51135 | 0.010001 | 0.040004 | 2.810281 | 13.69137 | 4.940494 | 64.9165 | 0 | 68.1
0 | 14.04281 | 0.010002 | 0.040008 | 2.420484 | 13.42268 | 5.001 | 64.98299 | 0 | 68.3
0 | 13.96279 | 0.010002 | 0.410082 | 1.85037 | 13.47269 | 5.121024 | 65.09302 | 0 | 68.2
0 | 13.87278 | 0.010002 | 0.040008 | 2.440488 | 13.32266 | 4.840969 | 65.39308 | 0 | 68.6
0 | 13.78138 | 0.010001 | 0.320032 | 2.010201 | 13.44134 | 4.990499 | 65.36653 | 0 | 68.3
0 | 13.77204 | 0 | 0 | 2.514023 | 13.97236 | 4.477163 | 64.89384 | 0.370593 | 68.1
0 | 13.94231 | 0 | 0 | 2.554087 | 14.0625 | 4.146635 | 64.44311 | 0.8513622 | 67.6
0 | 14.10256 | 0 | 0 | 2.614183 | 14.18269 | 3.75601 | 63.86218 | 1.482372 | 68.1
0 | 14.2528 | 0 | 0 | 2.664263 | 14.34295 | 3.27524 | 63.44151 | 2.023237 | 67
0 | 14.23562 | 0 | 0 | 2.554598 | 14.446 | 2.995392 | 63.40413 | 2.364256 | 66.7
0 | 14.51613 | 0 | 0 | 2.604688 | 14.70647 | 2.083751 | 62.64276 | 3.446203 | 66.5
0 | 14.61631 | 0 | 0 | 2.674815 | 14.84672 | 1.723102 | 62.10179 | 4.037267 | 66.7
0 | 14.79663 | 0 | 0 | 2.684833 | 14.97696 | 1.27229 | 61.6109 | 4.658385 | 66.6
0 | 15.24745 | 0 | 0 | 2.815067 | 15.41775 | 0.08014426 | 60.18834 | 6.251252 | 66.1
0 | 16.58 | 0.03 | 0.04 | 2.53 | 16.39 | 3.6 | 58.1 | 2.63 | 68.9
0 | 16.08161 | 0.030003 | 0.040004 | 2.520252 | 15.85159 | 3.890389 | 58.90589 | 2.580258 | 67.8
0 | 15.47155 | 0.030003 | 0.04000399 | 2.510251 | 15.38154 | 3.80038 | 60.086 | 2.580258 | 69
0 | 14.74295 | 0.030006 | 0.04000799 | 2.510502 | 15.013 | 3.70074 | 61.34227 | 2.520504 | 67.9
0 | 16.0505 | 0.04040403 | 0.04040403 | 2.535353 | 15.11111 | 2.616161 | 59.93939 | 3.565656 | 66.4
0 | 16.0216 | 0.050005 | 0.040004 | 2.510251 | 15.89159 | 1.760176 | 59.0659 | 4.560456 | 66.5
0 | 13.82294 | 0.03018109 | 0.05030182 | 2.565392 | 14.09457 | 3.118712 | 63.63179 | 2.585513 | 65.9
0 | 13.79414 | 0.03018412 | 0.05030687 | 3.058658 | 14.13623 | 2.92786 | 62.86347 | 3.038535 | 64.4
0 | 13.31 | 0.03 | 0.05 | 2.54 | 14.07 | 3.25 | 64.1 | 2.55 | 65.2
0 | 13.81149 | 0.03017805 | 0.05029676 | 3.047983 | 14.15351 | 3.078161 | 62.72005 | 3.017805 | 65.5
0 | 13.48 | 0.02 | 0.04000001 | 2.1 | 14.64 | 3.28 | 64.28001 | 2.06 | 66.8
0 | 13.73 | 0.03 | 0.05 | 3.06 | 14.62 | 2.23 | 63.25 | 2.93 | 66.1
0 | 15.11418 | 0 | 0 | 3.735977 | 9.284856 | 0 | 71.86498 | 0 | 70.1
0 | 15.4185 | 0 | 0 | 2.893472 | 9.381258 | 0 | 72.30677 | 0 | 70.2
0 | 15.42004 | 0 | 0 | 2.963853 | 9.622509 | 0 | 71.99359 | 0 | 70
0 | 15.35997 | 0 | 0 | 3.033944 | 9.822769 | 0 | 71.4629 | 0.3204165 | 69.8
0 | 15.37152 | 0 | 0 | 3.044262 | 9.933908 | 0 | 71.22971 | 0.4205888 | 70
0 | 15.40773 | 0 | 0 | 3.10559 | 10.24845 | 0 | 70.58706 | 0.6511721 | 70.2
0 | 15.41775 | 0 | 0 | 3.085554 | 10.3887 | 0 | 70.2765 | 0.8314966 | 69.2
0 | 15.40619 | 0 | 0 | 3.095262 | 10.73826 | 0 | 69.7085 | 1.051788 | 69.9
0 | 15.45782 | 0 | 0 | 3.075536 | 10.9998 | 0 | 69.18453 | 1.282308 | 69.4
0 | 15 | 0 | 0 | 2 | 7 | 0 | 74 | 2 | 68.8
0 | 16 | 0 | 0 | 0 | 10 | 0 | 73.8 | 0 | 70
0 | 15 | 0 | 0 | 3 | 8 | 0 | 73.8 | 0 | 69.7
0 | 14.77833 | 0 | 0 | 0 | 7.881773 | 0 | 74.18719 | 2.955665 | 67
0 | 15.84158 | 0 | 0 | 0 | 7.920792 | 0 | 76.0396 | 0 | 69
0 | 15 | 0 | 0 | 2 | 7 | 0 | 75.8 | 0 | 69.7
0 | 16.02149 | 0 | 0 | 8.070048 | 12.00948 | 0 | 63.89898 | 0 | 77
0 | 16.0256 | 0 | 0 | 8.016821 | 14.00688 | 0 | 61.95069 | 0 | 79
0 | 14.12527 | 0 | 0 | 8.003476 | 13.98357 | 0 | 63.88768 | 0 | 80
0 | 16.02339 | 0 | 0 | 10.06368 | 11.99641 | 0 | 61.91652 | 0 | 79
0 | 16.0275 | 0 | 0 | 10.03709 | 13.98097 | 0 | 59.95445 | 0 | 81
0 | 14.05031 | 0 | 0 | 10.03086 | 13.97229 | 0 | 61.94654 | 0 | 82
0 | 16.02526 | 0 | 0 | 12.0325 | 11.9835 | 0 | 59.95874 | 0 | 81
0 | 16.02937 | 0 | 0 | 12.03187 | 13.95537 | 0 | 57.98339 | 0 | 83
0 | 14.05585 | 0 | 0 | 12.01694 | 14.00056 | 0 | 59.92666 | 0 | 84
0 | 20.08302 | 0 | 0 | 7.930941 | 11.97582 | 0 | 60.01023 | 0 | 76
0 | 20.0254 | 0 | 0 | 8.031946 | 13.96981 | 0 | 57.97284 | 0 | 78
0 | 18.0179 | 0 | 0 | 8.021832 | 14.01564 | 0 | 59.94463 | 0 | 79
0 | 15.07976 | 0 | 0 | 8.00711 | 10.9849 | 0 | 65.92822 | 0 | 76
0 | 14.04283 | 0 | 0 | 8.05653 | 11.98937 | 0 | 65.91128 | 0 | 77
0 | 15.08143 | 0 | 0 | 8.055928 | 9.002159 | 0 | 67.86048 | 0 | 73
0 | 14.08028 | 0 | 0 | 7.961532 | 9.996744 | 0 | 67.96145 | 0 | 75
0 | 13.07826 | 0 | 0 | 10.00183 | 9.002123 | 0 | 67.91779 | 0 | 76
0 | 12.08126 | 0 | 0 | 9.933212 | 10.00033 | 0 | 67.9852 | 0 | 77
0 | 11.03797 | 0 | 0 | 9.993814 | 10.98723 | 0 | 67.98098 | 0 | 79
0 | 13.53539 | 0 | 0 | 7.999477 | 9.982387 | 0 | 67.9697 | 0 | 75
0 | 13.0811 | 0 | 0 | 8.033694 | 9.962817 | 0 | 67.94344 | 0 | 76
0 | 13.02752 | 1.006871 | 0 | 8.000784 | 9.984018 | 0 | 67.98081 | 0 | 76
0 | 12.06723 | 2.023784 | 0 | 8.040686 | 9.971488 | 0 | 67.89681 | 0 | 77
0 | 12.56451 | 1.010657 | 0 | 8.030872 | 9.959319 | 0 | 67.91959 | 0 | 76
0 | 12.02529 | 1.017016 | 0 | 7.92294 | 10.02198 | 0 | 68.02801 | 0 | 77
0 | 13.11192 | 0 | 0 | 7.957034 | 12.95882 | 0 | 65.97223 | 0 | 79
0 | 13.04315 | 0 | 0 | 8.010388 | 10.9894 | 0 | 67.95706 | 0 | 76
0 | 13.76028 | 0.5030101 | 0.07000141 | 0.03900078 | 14.9803 | 6.046121 | 63.53127 | 0.9700195 | 63.8
0 | 12.74 | 0.496 | 0.07 | 0.037 | 14 | 6.937 | 64.65 | 0.97 | 63
0 | 13.75137 | 0.5010501 | 0.0680068 | 0.0370037 | 14.0014 | 6.983698 | 63.58636 | 0.970097 | 63.7
0 | 13.73151 | 0.005000549 | 0.06800748 | 0.04200462 | 13.97154 | 7.015771 | 64.5571 | 0.510056 | 63.1
0 | 13.76454 | 0.5011654 | 0.06402114 | 0.0200066 | 14.38475 | 6.017986 | 64.65134 | 0.4971641 | 64.5
0 | 13.54135 | 0.510051 | 0.070007 | 0.020002 | 13.59136 | 8.11081 | 64.0564 | 0 | 64.3
0 | 14.4 | 1.02 | 0.13 | 0.02 | 16.35 | 4.000001 | 63.98001 | 0 | 68
0 | 14.87 | 1.02 | 0.13 | 0.02 | 15.86 | 3.98 | 64.02 | 0 | 68.1
0 | 17.4935 | 0.5001 | 0.08001599 | 0.020004 | 17.66353 | 6.081216 | 58.06161 | 0 | 65.6
0 | 16.20486 | 0.510153 | 0.080024 | 0.020006 | 16.49495 | 6.631989 | 59.95798 | 0 | 64.9
0 | 13.89139 | 0.520052 | 0.060006 | 0.020002 | 14.95149 | 6.040604 | 64.41644 | 0 | 65
0 | 13.74275 | 0.010002 | 0.020004 | 0.020004 | 13.31266 | 5.791158 | 67.0034 | 0 | 64.1
0 | 13.42403 | 0.260078 | 0.05001501 | 0.020006 | 13.21397 | 5.771732 | 67.16015 | 0 | 64.8
0 | 13.42671 | 0.26013 | 0.05002501 | 0.02001 | 13.23662 | 5.762881 | 67.14357 | 0 | 65.1
0 | 13.46404 | 0.260078 | 0.05001501 | 0.020006 | 13.23397 | 5.771731 | 67.10013 | 0 | 65.5
0 | 13.75275 | 0.010002 | 0.020004 | 0.020004 | 13.33267 | 5.791158 | 66.97339 | 0 | 64.3
0 | 13.42806 | 0.2601561 | 0.05003002 | 0.02001201 | 13.23794 | 5.723433 | 67.18031 | 0 | 64.9
0 | 13.91417 | 0.260078 | 0.050015 | 0.020006 | 13.71411 | 6.261878 | 65.6797 | 0 | 64.4
0 | 17.65 | 0.25 | 0.04 | 0.02 | 19.2 | 5.33 | 57.41 | 0 | 66.9
0 | 17.9718 | 0.260026 | 0.060006 | 0.050005 | 19.12191 | 5.440544 | 56.9957 | 0 | 66.2
0 | 14.24285 | 0.010002 | 0.020004 | 0.020004 | 13.84277 | 6.411282 | 65.35307 | 0 | 63.8
0 | 11.72117 | 2.010201 | 0.240024 | 0.020002 | 13.08131 | 6.960696 | 65.86659 | 0 | 66.5
0 | 13.03261 | 1.5003 | 0.070014 | 0.010002 | 14.0128 | 7.15143 | 64.12283 | 0 | 65.2
0 | 13.81138 | 1.010101 | 0.120012 | 0.020002 | 14.86149 | 6.010601 | 64.0664 | 0 | 66.4
0 | 14.23427 | 0.010003 | 0.020006 | 0.020006 | 13.85416 | 6.291888 | 65.46965 | 0 | 64
0 | 13.22132 | 1.020102 | 0.130013 | 0.020002 | 15.36154 | 5.950595 | 64.19642 | 0 | 65.9
0 | 18.35551 | 0.260078 | 0.05001501 | 0.05001501 | 18.78564 | 5.311594 | 57.08712 | 0 | 67
0 | 13.04 | 0.51 | 0.07 | 0.02 | 13.22 | 6.98 | 66.06 | 0 | 65.2
0 | 12.73127 | 1.010101 | 0.120012 | 0.020002 | 13.18132 | 6.990699 | 65.84658 | 0 | 65.8
0 | 13.57271 | 0.5001 | 0.06001201 | 0.020004 | 14.96299 | 7.051411 | 63.73275 | 0 | 63.9
0 | 13.84277 | 0.510102 | 0.060012 | 0.010002 | 14.0028 | 6.111223 | 65.36308 | 0 | 66.2
0 | 14.44855 | 0.09999 | 0.049995 | 0.769923 | 13.58864 | 5.119488 | 65.82342 | 0 | 66.9
0 | 13.9714 | 0.10001 | 0.040004 | 0.7600759 | 13.57136 | 5.740573 | 65.71657 | 0 | 65.9
0 | 14.32143 | 0.10001 | 0.04000399 | 0.7600759 | 13.56135 | 5.250524 | 65.86658 | 0 | 66.2
0 | 13.84 | 0.51 | 0.07 | 0.02 | 13.85 | 7.04 | 64.57 | 0 | 65.5
0 | 20.11397 | 0.9797061 | 0.129961 | 0.019994 | 21.08368 | 7.087874 | 50.48486 | 0 | 66.6
0 | 14.21142 | 0.10001 | 0.040004 | 0.7600759 | 13.58136 | 5.590559 | 65.61655 | 0 | 66.6
0 | 14.25142 | 0.10001 | 0.040004 | 0.7700769 | 13.59136 | 5.620562 | 65.52654 | 0 | 66.2
0 | 14.05 | 0.1 | 0.04 | 0.77 | 13.57 | 5.630001 | 65.74001 | 0 | 66.5
0 | 12.81641 | 0.5002502 | 0.04002002 | 0.010005 | 13.98699 | 7.063532 | 65.48274 | 0 | 63.3
0 | 18.88189 | 0.260026 | 0.060006 | 0.040004 | 18.36184 | 5.410541 | 56.88569 | 0 | 67.7
0 | 13.61272 | 0.510102 | 0.060012 | 0.010002 | 14.18284 | 7.021404 | 64.50289 | 0 | 64.1
0 | 13.83277 | 0.510102 | 0.060012 | 0.010002 | 13.9928 | 7.041409 | 64.4529 | 0 | 64.3
0 | 17.37347 | 0.990198 | 0.120024 | 0.020004 | 18.28366 | 6.55131 | 56.56131 | 0 | 65.8
0 | 17.73355 | 0.25005 | 0.05001 | 1.060212 | 19.10382 | 4.370874 | 57.33146 | 0 | 67.9
0 | 13.70411 | 0 | 0.020006 | 0.5401621 | 12.78384 | 5.651696 | 67.20016 | 0 | 65.8
0 | 18.45369 | 0.25005 | 0.05001 | 0.010002 | 18.46369 | 7.241448 | 55.43109 | 0 | 65.9
0 | 18.74375 | 0.25005 | 0.060012 | 0.04000799 | 18.34367 | 5.641128 | 56.82136 | 0 | 66.9
0 | 13.85277 | 0.010002 | 0.06001201 | 0.010002 | 14.4929 | 7.10142 | 64.37288 | 0 | 64.2
0 | 15.91 | 0.52 | 0.08 | 0.02 | 15.77 | 6.04 | 61.56 | 0 | 65.9
0 | 13.5127 | 0.20004 | 0.030006 | 0.010002 | 14.77295 | 7.25145 | 64.15282 | 0 | 63.8
0 | 12.87257 | 0.5201041 | 0.06001201 | 0.010002 | 13.94279 | 8.061613 | 64.43288 | 0 | 63
0 | 16.78336 | 0.990198 | 0.140028 | 0.05001 | 17.64353 | 8.05161 | 56.24125 | 0 | 64.8
0 | 14.20426 | 0.10003 | 0.020006 | 0.010003 | 13.94418 | 6.982095 | 64.6694 | 0 | 64.5
0 | 16.29489 | 0.9902971 | 0.120036 | 0.020006 | 17.20516 | 7.062119 | 58.20747 | 0 | 65.4
0 | 18.87 | 0.26 | 0.06 | 0.05 | 18.31 | 6.14 | 56.21 | 0 | 66.8
0 | 13.91278 | 0.110022 | 0.030006 | 1.080216 | 13.87277 | 5.15103 | 65.77316 | 0 | 66.7
0 | 13.90278 | 1.490298 | 0.060012 | 0.010002 | 14.0128 | 6.231246 | 64.19284 | 0 | 67.6
0 | 13.71274 | 0.5001 | 0.06001201 | 0.4900981 | 13.9928 | 6.60132 | 64.54291 | 0 | 65.2
0 | 13.84138 | 0.010001 | 0.010001 | 0.010001 | 13.21132 | 7.040704 | 65.77657 | 0 | 65.3
0 | 17.17 | 0.26 | 0.05 | 1.06 | 18.59 | 5.35 | 57.42 | 0 | 69
0 | 14.95718 | 0.5301794 | 0.08156606 | 0.02039151 | 14.93678 | 6.168434 | 63.2035 | 0 | 67.6
0 | 18.19728 | 0.9903962 | 0.120048 | 0.020008 | 19.19768 | 6.982793 | 54.39176 | 0 | 66
0 | 13.90417 | 0.010003 | 0.060018 | 0.010003 | 13.95419 | 7.652296 | 64.3093 | 0 | 64
0 | 14.31286 | 0.010002 | 0.060012 | 0.010002 | 13.90278 | 7.031406 | 64.57291 | 0 | 64.6
0 | 18.47554 | 0.250075 | 0.04001201 | 0.010003 | 18.41553 | 7.582275 | 55.12654 | 0 | 65.2
0 | 13.43403 | 0.2000601 | 0.020006 | 1.010303 | 14.72442 | 6.181855 | 64.35931 | 0 | 66.1
0 | 13.42 | 0.11 | 0.04 | 1.6 | 13.9 | 5.15 | 65.71 | 0 | 68.9
0 | 13.89139 | 1.490149 | 0.060006 | 0.010001 | 13.9614 | 7.070707 | 63.41634 | 0 | 66.9
0 | 16.71 | 0.07 | 0.03 | 0.11 | 16.54 | 6.43 | 60.04 | 0 | 66.2
0 | 13.80414 | 0.50015 | 0.060018 | 0.020006 | 13.88416 | 7.022106 | 64.609375 | 0 | 65.1
0 | 15.75943 | 0.5300713 | 0.08154944 | 0.02038736 | 14.20999 | 6.187564 | 63.10907 | 0 | 67.8
0 | 13.93279 | 0.5201041 | 0.06001201 | 0.010002 | 13.96279 | 7.141428 | 64.27286 | 0 | 65.1
0 | 14.14283 | 0.520104 | 0.060012 | 0.010002 | 13.87277 | 6.511302 | 64.78295 | 0 | 65.7
0 | 12.35 | 0.5100001 | 0.07000001 | 0.02 | 12.35 | 3.95 | 70.65001 | 0 | 67.4
0 | 13.82415 | 0.510153 | 0.060018 | 1.010303 | 14.0042 | 6.151845 | 64.33929 | 0 | 66
0 | 13.9942 | 0.010003 | 0.060018 | 0.010003 | 13.91417 | 7.142142 | 64.76943 | 0 | 63.8
0 | 16.83653 | 0.06994404 | 0.02997602 | 0.06994404 | 16.53677 | 6.434852 | 59.94204 | 0 | 65.9
0 | 18.47185 | 0.260026 | 0.050005 | 0.010001 | 18.38184 | 8.140814 | 54.58546 | 0 | 65.2
0 | 13.81138 | 0.5000499 | 0.070007 | 1.030103 | 14.0314 | 5.970596 | 64.48644 | 0 | 66.5
0 | 13.9728 | 0.010002 | 0.060012 | 0.010002 | 13.96279 | 7.021404 | 64.38288 | 0 | 64.2
0 | 15.15303 | 0.110022 | 0.030006 | 0.010002 | 13.90278 | 5.121025 | 65.60312 | 0 | 68
0 | 13.19132 | 0.510051 | 0.08000799 | 1.50015 | 13.22132 | 6.310631 | 65.08651 | 0 | 67.1
0 | 13.21132 | 0.10001 | 0.030003 | 2.10021 | 13.9614 | 6.040604 | 64.48644 | 0 | 67.1
0 | 13.96279 | 0.5001 | 0.060012 | 0.020004 | 13.9928 | 8.141628 | 63.22264 | 0 | 63.9
0 | 13.78413 | 0 | 0.070021 | 0.530159 | 14.0142 | 7.012104 | 64.48935 | 0 | 64.1
0 | 18.56186 | 0.260026 | 0.050005 | 0.010001 | 18.42184 | 9.130914 | 53.46535 | 0 | 64
0 | 13.72274 | 0.10002 | 0.020004 | 1.020204 | 13.91278 | 6.611323 | 64.54291 | 0 | 65.8
0 | 13.56407 | 0.50015 | 0.060018 | 1.450435 | 13.97419 | 5.571671 | 64.77943 | 0 | 66.2
0 | 13.51406 | 0.2000601 | 0.03000901 | 1.540462 | 14.68441 | 5.73172 | 64.22927 | 0 | 66.6
0 | 12.9713 | 0.510051 | 0.08000799 | 2.030203 | 13.10131 | 6.070607 | 65.13651 | 0 | 67.7
0 | 12.81 | 0.51 | 0.07 | 0.01 | 12.84 | 6.03 | 67.63 | 0 | 65.8
0 | 15.7474 | 0.05995204 | 0.03996802 | 0.9192646 | 15.56755 | 5.495604 | 62.09032 | 0 | 66.9
0 | 13.74275 | 0.510102 | 0.06001201 | 2.0004 | 13.9828 | 5.061012 | 64.54291 | 0 | 67.4
0 | 12.63126 | 0.20002 | 0.030003 | 2.010201 | 13.46135 | 5.150515 | 66.44664 | 0 | 66.8
0 | 13.0039 | 0.20006 | 0.030009 | 2.010603 | 13.10393 | 5.111534 | 66.46993 | 0 | 67.3
0 | 13.10262 | 0.20004 | 0.030006 | 2.010402 | 13.04261 | 5.111022 | 66.43328 | 0 | 67.5
0 | 12.71254 | 0.4900981 | 0.07001401 | 1.010202 | 14.03281 | 7.0014 | 64.58292 | 0 | 64.9
0 | 12.67 | 0.51 | 0.09 | 3.01 | 12.91 | 5.47 | 65.24 | 0 | 68.7
0 | 12.37371 | 0.20006 | 0.020006 | 2.030609 | 13.69411 | 5.151546 | 66.45995 | 0 | 67.5
0 | 13.82276 | 0.510102 | 0.060012 | 2.570514 | 14.0128 | 4.580916 | 64.34287 | 0 | 68.1
0 | 12.73873 | 0.09999001 | 0.039996 | 2.759724 | 13.0087 | 3.489651 | 67.76322 | 0 | 68.5
0 | 14.86446 | 0.5101531 | 0.06001801 | 0.010003 | 13.96419 | 6.011804 | 64.47935 | 0 | 67.6
0 | 15.77315 | 0.980196 | 0.130026 | 0.05001 | 16.64333 | 10.14203 | 56.18123 | 0 | 63.6
0 | 12.94259 | 0.110022 | 0.040008 | 2.130426 | 13.87278 | 5.081017 | 65.75315 | 0 | 67.8
0 | 13.84138 | 0.5000499 | 0.070007 | 1.030103 | 14.0414 | 7.020701 | 63.39633 | 0 | 65.8
0 | 12.9987 | 0.509949 | 0.089991 | 2.489751 | 12.9587 | 5.779422 | 65.07349 | 0 | 68.2
0 | 13.09262 | 0.510102 | 0.08001599 | 1.530306 | 13.0126 | 6.811362 | 64.86297 | 0 | 66.9
0 | 12 | 3.32 | 0.36 | 0.02 | 14.24 | 5.91 | 64.05 | 0 | 68
0 | 11.12 | 3.23 | 0.35 | 0.02 | 13.97 | 8.37 | 62.84 | 0 | 64.7
0 | 11.05889 | 3.219678 | 0.3499649 | 0.019998 | 13.88861 | 8.829117 | 62.53374 | 0 | 64.4
0 | 13.90417 | 0.250075 | 0.050015 | 0.020006 | 13.6841 | 6.281884 | 65.70971 | 0 | 64.5
0 | 11 | 3.2 | 0.34 | 0.01 | 13.82 | 9.320001 | 62.21 | 0 | 63.7
0 | 13.23529 | 0.9403762 | 0.02000801 | 0.010004 | 13.45538 | 9.033614 | 63.20529 | 0 | 63
0 | 11.71 | 3.19 | 0.34 | 0.02 | 13.78 | 8.87 | 61.99 | 0 | 65.6
0 | 11.75235 | 3.210643 | 0.3400681 | 0.020004 | 13.86277 | 8.331667 | 62.38248 | 0 | 66.1
0 | 11.79 | 3.21 | 0.35 | 0.02 | 13.94 | 7.89 | 62.7 | 0 | 66.7
0 | 12.16243 | 0.9501901 | 0.020004 | 0.010002 | 12.27246 | 10.012 | 64.4529 | 0 | 61.9
0 | 12.75128 | 0.5200521 | 0.07000701 | 0.010001 | 12.86129 | 5.080509 | 68.60686 | 0 | 66.5
0 | 12.27 | 1.02 | 0.01 | 0.01 | 13.71 | 7.98 | 64.88 | 0 | 63.5
0 | 12.73255 | 0.9401881 | 0.020004 | 0.010002 | 12.45249 | 9.471895 | 64.25285 | 0 | 63
0 | 19.17575 | 0.9702911 | 0.130039 | 1.030309 | 20.21606 | 7.032109 | 51.3454 | 0 | 67.4
0 | 13.37 | 1.02 | 0.02 | 0 | 14.39 | 9.02 | 62.08 | 0 | 62.8
0 | 18.66187 | 0.260026 | 0.050005 | 0.020002 | 18.37184 | 6.620662 | 55.91559 | 0 | 65.8
0 | 12.72255 | 0.9801962 | 0.010002 | 0.010002 | 14.21284 | 6.971395 | 64.973 | 0 | 64.4
0 | 13.50865 | 1.009899 | 0.019998 | 0.009999 | 14.17858 | 8.969103 | 62.20378 | 0 | 63.9
0 | 11.63 | 3.17 | 0.34 | 0.02 | 13.71 | 9.290001 | 61.74001 | 0 | 65.4
0 | 13.83692 | 0.50025 | 0.07003501 | 0.010005 | 13.87694 | 6.253126 | 65.33266 | 0 | 65.8
0 | 14.31714 | 0.979804 | 0.019996 | 0.009997999 | 14.32713 | 8.128374 | 62.11758 | 0 | 65.4
0 | 13.87833 | 0.5103062 | 0.06003602 | 0.010006 | 13.94837 | 6.974184 | 64.4987 | 0 | 65.1
0 | 14.00981 | 0.2401681 | 0.06004202 | 0.010007 | 13.96978 | 6.254377 | 65.33573 | 0 | 65.2
0 | 13.81 | 1 | 0.02 | 0.01 | 13.92 | 9.02 | 62.12 | 0 | 64.6
0 | 14.08859 | 1.009899 | 0.019998 | 0.009999 | 14.09859 | 8.589141 | 62.08379 | 0 | 65
0 | 11.7 | 1.91 | 0.02 | 0 | 12.01 | 10.01 | 64.23 | 0 | 64.5
0 | 14.07985 | 0.2601821 | 0.06004202 | 0.010007 | 13.88972 | 6.24437 | 65.33573 | 0 | 64.9
0 | 13.81 | 1.02 | 0.02 | 0.01 | 13.85 | 9.000001 | 62.19 | 0 | 64.2
0 | 12.98 | 0.9900001 | 0.02 | 0 | 13.16 | 9.920001 | 62.83001 | 0 | 63.4
0 | 12.69381 | 0.9302791 | 0.020006 | 0.010003 | 12.02361 | 9.802942 | 64.39932 | 0 | 63.8
0 | 13.44134 | 0.510051 | 0.070007 | 0.020002 | 13.83138 | 8.090809 | 63.93639 | 0 | 63.8
0 | 14.45723 | 0.010005 | 0.06003002 | 0.010005 | 13.92696 | 6.313157 | 65.10255 | 0 | 65
0 | 13.17 | 0.51 | 0.07 | 0.01 | 13.08 | 6.97 | 66.09 | 0 | 65.2
0 | 12.13121 | 0.9600959 | 0.010001 | 0 | 13.44134 | 8.950894 | 64.40643 | 0 | 62.2
0 | 14.11 | 1.04 | 0.02 | 0 | 13.42 | 7.15 | 64.14 | 0 | 67.8
0 | 13.64136 | 1.010101 | 0.020002 | 0 | 13.59136 | 9.500948 | 62.13621 | 0 | 64.2
0 | 11.58 | 3.15 | 0.34 | 0.02 | 13.64 | 9.79 | 61.38 | 0 | 65.3
0 | 11.38 | 1.04 | 0.03 | 0.01 | 12.94 | 10.07 | 64.41 | 0 | 61.7
0 | 12.70332 | 0.2394971 | 0.009979044 | 0.009979044 | 13.47171 | 8.951202 | 64.53448 | 0 | 62.1
0 | 13.92 | 1.01 | 0.02 | 0.01 | 13.8 | 10.16 | 60.98 | 0 | 64.2
0 | 13.88278 | 0.510102 | 0.06001201 | 0.010002 | 12.94259 | 7.10142 | 65.39308 | 0 | 66.7
0 | 11.81 | 1.03 | 0.02 | 0.01 | 12.48 | 10.05 | 64.48 | 0 | 62.1
0 | 12.05 | 1.09 | 0.01 | 0.01 | 13.14 | 9.02 | 64.56 | 0 | 62.6
0 | 13.95 | 1 | 0.02 | 0 | 13.68 | 8.990001 | 62.26 | 0 | 66.3
0 | 14.60877 | 0.010006 | 0.06003602 | 0.010006 | 13.81829 | 6.243746 | 65.12907 | 0 | 64.5
0 | 13.73 | 1.07 | 0.02 | 0.01 | 13.54 | 10.24 | 61.29 | 0 | 64.4
0 | 13.39 | 0.9899999 | 0.009999999 | 0.009999999 | 13 | 7.98 | 64.49999 | 0 | 65.9
0 | 13.55135 | 0.20002 | 0.030003 | 2.10021 | 14.71147 | 5.220521 | 64.11641 | 0 | 67.9
0 | 13.26 | 0.5099999 | 0.06999999 | 0.009999999 | 13.33 | 8 | 64.71999 | 0 | 64.3
0 | 12.90129 | 0.990099 | 0.020002 | 0.010001 | 13.17132 | 10.40104 | 62.40624 | 0 | 62.8
0 | 12.61126 | 0.10001 | 0.040004 | 2.870287 | 13.22132 | 3.450345 | 67.63676 | 0 | 68.7
0 | 13.45731 | 1.039792 | 0.019996 | 0.009998 | 13.29734 | 10.21796 | 61.85763 | 0 | 64.3
0 | 13.39 | 1.03 | 0.02 | 0 | 13.32 | 10.21 | 61.93 | 0 | 63.7
0 | 13.63136 | 0.020002 | 0.010001 | 0.010001 | 13.43134 | 8.440843 | 64.35643 | 0 | 62.6
0 | 13.76275 | 1.480296 | 0.060012 | 0.010002 | 12.9926 | 7.121424 | 64.47289 | 0 | 68.1
0 | 12.91 | 1.02 | 0.02 | 0.01 | 12.87 | 10.01 | 63.06 | 0 | 63.8
0 | 13.47404 | 0 | 0.040012 | 2.570771 | 13.54406 | 3.411023 | 66.88007 | 0 | 69.2
0 | 14.87298 | 0.510102 | 0.060012 | 0.010002 | 14.0128 | 7.111423 | 63.32267 | 0 | 66.6
0 | 11.86119 | 1.050105 | 0.020002 | 0.010001 | 12.66127 | 10.08101 | 64.19642 | 0 | 61.7
0 | 13.71274 | 0.210042 | 0.030006 | 2.680536 | 14.65293 | 4.65093 | 63.99279 | 0 | 68.9
0 | 12.0136 | 0 | 0.040012 | 2.460738 | 13.23397 | 3.441032 | 68.75063 | 0 | 69.4
0 | 12.28246 | 0.10002 | 0.040008 | 2.790558 | 13.46269 | 3.460692 | 67.79356 | 0 | 69
0 | 12.68127 | 0 | 0.040004 | 2.470247 | 13.77138 | 3.430343 | 67.53676 | 0 | 69.2
0 | 18.69748 | 0.4901961 | 0.07002801 | 0.010004 | 18.53742 | 4.991997 | 57.10284 | 0 | 67.3
0 | 18.52741 | 0.4901961 | 0.07002801 | 0.020008 | 18.70748 | 5.032013 | 57.05282 | 0 | 66.7
0 | 18.47554 | 0.4901471 | 0.080024 | 0.020006 | 18.63559 | 5.091527 | 57.10713 | 0 | 66.7
0 | 15.22152 | 1.420142 | 0.020002 | 0.110011 | 16.86169 | 5.160516 | 61.20612 | 0 | 67.6
0 | 14.5229 | 2.190438 | 0.020004 | 0.030006 | 16.9934 | 5.10102 | 61.14223 | 0 | 66.3
0 | 14.45289 | 2.65053 | 0.020004 | 0.010002 | 17.36347 | 5.061012 | 60.44209 | 0 | 66.6
0 | 14.42288 | 2.880576 | 0.020004 | 0.010002 | 17.5035 | 5.781156 | 59.38187 | 0 | 66.8
0 | 14.39288 | 2.890578 | 0.020004 | 0.010002 | 17.5235 | 6.631326 | 58.5317 | 0 | 66.4
0 | 5 | 0 | 5 | 6.5 | 12 | 4 | 67 | 0 | 78.3
0 | 7.192806 | 0 | 0.9990008 | 9.890108 | 12.98701 | 0 | 68.43156 | 0 | 82
3.842459 | 4.995197 | 0 | 0.9606148 | 7.588857 | 14.40922 | 1.92123 | 65.80212 | 0 | 83.4
3.319919 | 1.207243 | 0 | 1.006036 | 7.947686 | 15.09054 | 2.012072 | 68.91348 | 0 | 88.4
6.072477 | 0.9794319 | 0 | 5.093045 | 7.541625 | 12.73261 | 0 | 67.09109 | 0 | 89.6
0 | 1.064963 | 0 | 1.277955 | 8.200213 | 15.97444 | 0 | 72.94995 | 0 | 90.9
0 | 6 | 0 | 2 | 5 | 13 | 0 | 74 | 0 | 81.3
0 | 6 | 0 | 0 | 6 | 17 | 5 | 66 | 0 | 79.9
0 | 6 | 1 | 0 | 0 | 17 | 5 | 70 | 0 | 76.7
0 | 3 | 1 | 5 | 7 | 8 | 2 | 74 | 0 | 79.6
0 | 6 | 1 | 0 | 11 | 11 | 0 | 70 | 0 | 84
0 | 8 | 1 | 0 | 5 | 15 | 0 | 71 | 0 | 80.2
0 | 3.5 | 0 | 6 | 6.5 | 10.5 | 1.5 | 72 | 0 | 81.6
2 | 0 | 3 | 0 | 10 | 14 | 2 | 69 | 0 | 83.2
9 | 0 | 0 | 0 | 8 | 17 | 0 | 66 | 0 | 90.6
5 | 0 | 1 | 0 | 4 | 17 | 3 | 70 | 0 | 83.5
3 | 0 | 0 | 0 | 13 | 7 | 0 | 77 | 0 | 86.6
2 | 4 | 0 | 0 | 10 | 11 | 0 | 73 | 0 | 84.7
4 | 0 | 0 | 6 | 0 | 17 | 0 | 73 | 0 | 84.6
4 | 0 | 3 | 0 | 10 | 14 | 0 | 69 | 0 | 85.5
0 | 5.194805 | 0 | 5.194805 | 7.692308 | 12.98701 | 0 | 68.43157 | 0 | 82.2
0 | 14 | 2 | 0 | 0 | 21 | 0 | 58 | 5 | 69.2
0 | 14 | 2 | 0 | 0 | 16 | 4 | 60 | 4 | 63.9
0 | 15.5 | 0.5 | 0 | 0 | 16 | 4 | 59.88 | 4 | 63
0 | 15.5 | 0.5 | 0 | 0 | 15.5 | 4.5 | 60 | 4 | 62.9
0 | 15.5 | 0.5 | 0 | 0 | 15.4 | 4.5 | 60 | 4 | 63.4
1 | 10.5 | 0 | 0 | 15.5 | 11 | 0 | 61 | 0 | 83
1 | 11 | 0 | 0 | 16 | 11 | 0 | 60 | 0 | 84
1 | 6.5 | 0 | 0 | 19.5 | 11 | 0 | 61 | 0 | 89.2
1 | 10.5 | 0 | 0 | 15.5 | 11 | 0 | 61 | 0 | 83.4
1 | 6 | 0 | 0 | 19 | 10 | 0 | 63 | 0 | 88.4
2 | 5 | 0 | 0 | 19.5 | 10.5 | 0 | 62.76 | 0 | 85.2
1 | 6 | 0 | 2 | 17 | 10 | 0 | 63 | 0 | 86.4
0 | 14.4 | 1.9 | 7 | 5.6 | 9 | 0 | 62.1 | 0 | 75.1
0 | 14.41441 | 1.801802 | 7.307307 | 6.006006 | 11.01101 | 0 | 59.45946 | 0 | 77
0 | 13.6 | 1.9 | 4 | 6.4 | 7.1 | 0 | 67 | 0 | 73.6
0 | 14.08591 | 1.898102 | 3.996004 | 6.493506 | 9.09091 | 0 | 64.43556 | 0 | 74.4
0 | 13.6 | 1.9 | 6.9 | 5.5 | 7.1 | 0 | 65 | 0 | 75.9
1.124562 | 0.2365858 | 0.3502538 | 12.42048 | 13.56726 | 9.587517 | 0 | 62.02837 | 0 | 90
1.017118 | 0.2255724 | 0.3549217 | 12.68237 | 13.87515 | 9.121334 | 0 | 62.21805 | 0 | 88.9
0 | 0.2699087 | 0.2104819 | 24.81528 | 4.319675 | 8.24597 | 0 | 61.87105 | 0 | 81
0 | 0 | 0 | 10.33337 | 9.584867 | 15.78672 | 0 | 64.29504 | 0 | 91
1.514668 | 0.04934153 | 0.05843819 | 16.82925 | 9.287218 | 9.165891 | 0 | 62.59364 | 0 | 89.2
1.501886 | 0.05028416 | 0.05955461 | 14.64984 | 9.681156 | 9.389904 | 0 | 63.75832 | 0 | 88
1.502075 | 0.0502905 | 0.05956212 | 14.65169 | 9.682375 | 9.391088 | 0 | 63.76635 | 0 | 88.1
1.579129 | 0.05856405 | 0.0449562 | 14.93043 | 12.95336 | 9.267651 | 0 | 60.72287 | 0 | 90.2
1.525342 | 0.05883205 | 0.05806534 | 14.15345 | 12.98248 | 9.703445 | 0 | 60.90973 | 0 | 90.5
0 | 1.100072 | 0.06462711 | 10.50835 | 17.03742 | 10.31705 | 0 | 60.32467 | 0 | 90
1.347168 | 0.02997688 | 0.05917243 | 14.39017 | 11.98537 | 9.511865 | 0 | 61.78243 | 0 | 90.6
0.875169 | 0.02943754 | 0.0581078 | 15.71466 | 12.32804 | 9.221435 | 0 | 61.2478 | 0 | 89.5
0 | 0.01021058 | 0.05374675 | 25.41413 | 0.2983292 | 9.6638 | 0 | 63.95367 | 0 | 82
0.9944054 | 0 | 0 | 15.89636 | 12.00656 | 9.004484 | 0 | 61.99945 | 0 | 89.4
0 | 14.50243 | 1.363184 | 0 | 4.778875 | 8.815554 | 4.610963 | 65.71599 | 0 | 71
0 | 16.58504 | 1.364075 | 0 | 4.782 | 8.821318 | 4.613978 | 63.62045 | 0 | 71
0 | 18.67038 | 1.364968 | 0 | 4.785128 | 8.827088 | 4.616996 | 61.52216 | 0 | 71
0 | 20.75844 | 1.365861 | 0 | 4.78826 | 8.832865 | 4.620018 | 59.42113 | 0 | 71
0 | 14.63085 | 1.375255 | 0 | 4.821194 | 10.16413 | 4.651794 | 64.14188 | 0 | 70
0 | 16.732 | 1.376162 | 0 | 4.824373 | 10.17084 | 4.654862 | 62.02673 | 0 | 71
0 | 18.83593 | 1.37707 | 0 | 4.827557 | 10.17755 | 4.657934 | 59.90879 | 0 | 71
0 | 5.61644 | 14.78199 | 0 | 3.45472 | 10.92496 | 3 | 61.99092 | 0 | 71
0 | 7.604568 | 10.00728 | 0 | 3.341166 | 9.245135 | 2.901393 | 66.67708 | 0 | 72
0 | 7.666793 | 11.53048 | 0 | 3.368506 | 9.320786 | 2.925134 | 64.96309 | 0 | 71
0 | 7.730046 | 13.07881 | 0 | 3.396297 | 9.397684 | 2.949267 | 63.22083 | 0 | 71
0 | 7.675218 | 10.10026 | 0 | 3.372208 | 10.66403 | 2.928349 | 65.03448 | 0 | 70
0 | 7.738611 | 11.63849 | 0 | 3.40006 | 10.75211 | 2.952535 | 63.29087 | 0 | 71
0 | 18.89179 | 1.381154 | 0 | 4.841874 | 10.20773 | 6.540447 | 57.92118 | 0 | 71
0 | 14.60027 | 4.117141 | 0 | 4.811115 | 7.607165 | 4.64207 | 64.0078 | 0 | 71
0 | 14.61555 | 2.747633 | 0 | 4.816149 | 8.884312 | 4.646927 | 64.07477 | 0 | 71
0 | 14.64619 | 0 | 0 | 4.826248 | 11.44664 | 4.656671 | 64.20913 | 0 | 69
0 | 16.697 | 4.11985 | 0 | 4.814281 | 7.612171 | 4.645125 | 61.89698 | 0 | 71
0 | 16.71449 | 2.749443 | 0 | 4.819322 | 8.890165 | 4.649989 | 61.96179 | 0 | 71
0 | 16.74956 | 0 | 0 | 4.829434 | 11.4542 | 4.659746 | 62.09181 | 0 | 70
0 | 18.81619 | 2.751256 | 0 | 4.822499 | 8.896025 | 4.653054 | 59.84603 | 0 | 71
0 | 18.8557 | 0 | 0 | 4.832624 | 11.46176 | 4.662824 | 59.97168 | 0 | 72
0 | 14.62809 | 5.499981 | 0 | 4.820282 | 6.351383 | 6.511281 | 61.97414 | 0 | 72
0 | 14.64342 | 4.12931 | 0 | 4.825335 | 7.629649 | 6.518106 | 62.0391 | 0 | 72
0 | 14.65879 | 2.755762 | 0 | 4.830399 | 8.910598 | 6.524947 | 62.10421 | 0 | 70
0 | 14.68962 | 0 | 0 | 4.840558 | 11.48058 | 6.53867 | 62.23482 | 0 | 69
0 | 16.74639 | 4.132035 | 0 | 4.82852 | 7.634685 | 6.522408 | 59.92075 | 0 | 71
0 | 16.76397 | 2.757583 | 0 | 4.83359 | 8.916485 | 6.529258 | 59.98367 | 0 | 72
0 | 16.79925 | 0 | 0 | 4.843762 | 11.48818 | 6.542999 | 60.10991 | 0 | 69
0 | 18.87194 | 2.759406 | 0 | 4.836786 | 8.922381 | 6.533575 | 57.86033 | 0 | 72
0 | 18.91168 | 0 | 0 | 4.846972 | 11.49579 | 6.547335 | 57.98218 | 0 | 70
0 | 13.97193 | 0 | 0 | 2.441549 | 12.73962 | 3.392296 | 67.36755 | 0 | 66
0 | 12.60171 | 3.977296 | 0.2264699 | 10.24069 | 7.971554 | 0 | 64.46696 | 0 | 73
0 | 14.04342 | 0.133917 | 0 | 7.980971 | 10.08301 | 0 | 67.70749 | 0 | 72
0 | 25 | 0 | 0 | 0 | 0 | 15 | 60 | 0 | 95
0 | 25 | 0 | 0 | 0 | 0 | 15 | 59 | 0 | 83
4.5 | 0.5 | 0 | 2.6 | 20.6 | 9.6 | 0 | 62.2 | 0 | 98.3
4 | 0.5 | 0 | 2 | 17.8 | 7.9 | 0 | 66.8 | 0 | 89.8
0 | 0 | 0 | 0 | 7.806103 | 6.171367 | 18.07638 | 67.86264 | 0 | 59
0 | 0 | 0 | 0 | 7.862495 | 6.21595 | 22.75871 | 63.07874 | 0 | 56
0 | 0 | 0 | 0 | 7.641757 | 3.020719 | 17.69581 | 71.55997 | 0 | 55
0 | 0 | 0 | 0 | 7.695791 | 3.042078 | 22.27617 | 66.90364 | 0 | 52
0 | 0 | 0 | 5.736416 | 0 | 6.30991 | 18.48218 | 69.38611 | 0 | 57
0 | 0 | 0 | 5.778794 | 0 | 6.356524 | 23.2734 | 64.50528 | 0 | 54
0 | 0 | 0 | 5.612992 | 0 | 3.087073 | 18.08452 | 73.13187 | 0 | 54
0 | 0 | 0 | 5.653559 | 0 | 3.109384 | 22.76903 | 68.38389 | 0 | 51
0 | 0 | 18 | 34 | 0 | 0 | 0 | 42 | 6 | 69.5
0 | 0 | 17.5 | 34 | 0 | 0.5 | 0 | 42 | 6 | 72.1
0 | 0 | 17 | 34 | 0 | 1 | 0 | 42 | 6 | 74.9
0 | 0 | 16.5 | 34 | 0 | 1.5 | 0 | 42 | 6 | 78
0 | 0 | 15.5 | 34 | 0 | 2.5 | 0 | 42 | 6 | 83.1
0 | 13.28 | 0 | 10.33 | 0 | 1.49 | 0 | 74.87 | 0 | 71.9
0 | 13.5073 | 0 | 9.888022 | 0.9998 | 1.519696 | 0 | 74.05518 | 0 | 72.5
0 | 13.30867 | 0 | 10.28897 | 1.879812 | 1.479852 | 0 | 73.0027 | 0 | 72.5
0 | 12.87871 | 0 | 10.39896 | 2.979702 | 1.519848 | 0 | 72.19277 | 0 | 73.3
0 | 13.42866 | 0 | 10.38896 | 3.819618 | 1.519848 | 0 | 70.66293 | 0 | 73.6
0 | 13.75863 | 0 | 10.22898 | 4.819519 | 1.509849 | 0 | 69.64304 | 0 | 74
0 | 13.34133 | 0 | 10.33103 | 5.80058 | 1.540154 | 0 | 68.93689 | 0 | 74
0 | 13.29266 | 0 | 10.39208 | 6.761353 | 1.45029 | 0 | 68.05362 | 0 | 75.6
0 | 12.8064 | 0 | 7.243622 | 2.891446 | 1.450725 | 0 | 75.57779 | 0 | 71.8
0 | 13.58272 | 0 | 8.251651 | 2.830566 | 1.490298 | 0 | 73.83477 | 0 | 72
0 | 13.09131 | 0 | 9.310931 | 2.880288 | 1.540154 | 0 | 73.11731 | 0 | 72.7
0 | 12.87871 | 0 | 10.39896 | 2.979702 | 1.519848 | 0 | 72.19277 | 0 | 73.3
0 | 13.06131 | 0 | 11.43114 | 2.960296 | 1.510151 | 0 | 71.0071 | 0 | 74
0 | 13.15394 | 0 | 12.27368 | 2.870861 | 1.490447 | 0 | 70.18105 | 0 | 73.8
0 | 13.24133 | 0 | 13.34134 | 2.870287 | 1.520152 | 0 | 68.9969 | 0 | 74.9
0 | 13.22735 | 0 | 14.33713 | 2.869426 | 1.479704 | 0 | 68.03639 | 0 | 75.6
0 | 13.5 | 0 | 12.13 | 1 | 1.26 | 0 | 72.08 | 0 | 73.7
0 | 12.87871 | 0 | 10.39896 | 2.979702 | 1.519848 | 0 | 72.19277 | 0 | 73.3
0 | 13.07 | 0 | 8.2 | 4.76 | 1.18 | 0 | 72.75 | 0 | 73.2
0 | 13.77228 | 0 | 6.128713 | 6.594059 | 1.158416 | 0 | 72.31683 | 0 | 72.8
0 | 13.13 | 0 | 4.12 | 8.89 | 1.22 | 0 | 72.6 | 0 | 71.4
0 | 13.53135 | 0 | 2.030203 | 11.0111 | 1.260126 | 0 | 72.12721 | 0 | 70.7
0 | 13.2 | 0.6 | 1.4 | 12.3 | 2.5 | 0 | 70 | 0 | 72
0 | 13.2 | 0.6 | 2.8 | 10.9 | 2.5 | 0 | 70 | 0 | 73
0 | 14.4 | 0.6 | 1.5 | 13.5 | 2.5 | 0 | 67.5 | 0 | 73
0 | 14.4 | 0.6 | 3 | 12 | 2.5 | 0 | 67.5 | 0 | 73
0 | 13.7 | 0.6 | 1.4 | 11.8 | 2.5 | 0 | 70 | 0 | 72
0 | 12.7 | 0.6 | 1.4 | 12.8 | 2.5 | 0 | 70 | 0 | 73
0 | 14.9 | 0.6 | 1.5 | 13 | 2.5 | 0 | 67.5 | 0 | 72
0 | 13.9 | 0.6 | 1.5 | 14 | 2.5 | 0 | 67.5 | 0 | 73
0 | 13.2 | 0.6 | 4.1 | 9.6 | 2.5 | 0 | 70 | 0 | 74
0 | 13.2 | 0.6 | 5.5 | 8.2 | 2.5 | 0 | 70 | 0 | 74
0 | 14.4 | 0.6 | 4.5 | 10.5 | 2.5 | 0 | 67.5 | 0 | 74
0 | 14.4 | 0.6 | 6 | 9 | 2.5 | 0 | 67.5 | 0 | 74
0 | 14.2 | 0.6 | 3.7 | 11 | 2.5 | 0 | 68 | 0 | 73
0 | 14.4 | 0.6 | 3.8 | 11.2 | 2.5 | 0 | 67.5 | 0 | 74
0 | 13.9 | 0.6 | 4.4 | 10.1 | 2.5 | 0 | 68.5 | 0 | 74
0 | 14.2 | 0.6 | 4.4 | 10.3 | 2.5 | 0 | 68 | 0 | 74
0 | 13.42685 | 0.6012024 | 5.611222 | 8.216433 | 2.50501 | 0 | 69.63927 | 0 | 74
0 | 13.7 | 0.6 | 5.7 | 8.5 | 2.5 | 0 | 69 | 0 | 74
0 | 13.2 | 0.6 | 8.5 | 5.9 | 1 | 0 | 70.8 | 0 | 74
0 | 16.3 | 0 | 8.1 | 8.1 | 2.5 | 0 | 65 | 0 | 75
0 | 10.98901 | 0 | 8.291708 | 8.291708 | 2.497502 | 0 | 69.93007 | 0 | 76
0 | 15 | 0 | 1 | 9 | 5 | 0 | 70 | 0 | 71
0 | 11.9 | 0.6 | 2.5 | 10 | 2.5 | 0 | 72.5 | 0 | 79
0 | 11.9 | 0.6 | 1.3 | 11.2 | 2.5 | 0 | 72.5 | 0 | 73
0 | 12.6 | 1.2 | 1.4 | 12.3 | 2.5 | 0 | 70 | 0 | 73
0 | 15 | 0 | 5 | 5 | 5 | 0 | 70 | 0 | 73
0 | 10 | 0 | 7.5 | 7.5 | 5 | 0 | 70 | 0 | 77
0 | 10 | 0 | 1.5 | 13.5 | 5 | 0 | 70 | 0 | 77
0 | 11 | 0 | 0 | 16.5 | 2.5 | 0 | 70 | 0 | 75
0 | 12 | 0 | 0 | 18 | 5 | 0 | 65 | 0 | 77
0 | 16.5 | 0 | 5.5 | 5.5 | 2.5 | 0 | 70 | 0 | 72
0 | 18 | 0 | 6 | 6 | 0 | 0 | 70 | 0 | 71
0 | 13.7 | 0 | 6.9 | 6.9 | 2.5 | 0 | 70 | 0 | 74
0 | 21 | 0 | 7 | 7 | 0 | 0 | 65 | 0 | 72
0 | 15 | 0 | 7.5 | 7.5 | 0 | 0 | 70 | 0 | 73
0 | 12 | 0 | 9 | 9 | 0 | 0 | 70 | 0 | 76
0 | 14 | 0 | 10.5 | 10.5 | 0 | 0 | 65 | 0 | 74
0 | 18 | 0 | 1.2 | 10.8 | 0 | 0 | 70 | 0 | 68
0 | 16.5 | 0 | 0 | 11 | 2.5 | 0 | 70 | 0 | 69
0 | 18 | 0 | 0 | 12 | 0 | 0 | 70 | 0 | 67
0 | 21 | 0 | 0 | 14 | 0 | 0 | 65 | 0 | 68
0 | 15 | 0 | 0 | 15 | 0 | 0 | 70 | 0 | 70
0 | 12 | 0 | 1.8 | 16.2 | 0 | 0 | 70 | 0 | 74
0 | 12 | 0 | 0 | 18 | 0 | 0 | 70 | 0 | 73
0 | 14 | 0 | 0 | 21 | 0 | 0 | 65 | 0 | 75
7.759223 | 11.92881 | 0.269973 | 1.779822 | 1.029897 | 10.9789 | 0 | 66.14338 | 0 | 80.3
7.98 | 4.96 | 0.99 | 2.05 | 5.1 | 9.96 | 0 | 68.85 | 0 | 82.6
9.94 | 2.98 | 1.01 | 5.17 | 2.04 | 9.94 | 0 | 68.81 | 0 | 83.6
6.989301 | 3.949605 | 2.939706 | 2.059794 | 5.09949 | 9.949004 | 0 | 68.90311 | 0 | 81
7.86 | 3.93 | 2.95 | 1.05 | 5.44 | 9.95 | 0 | 68.71 | 0 | 81.2
7.82 | 4.93 | 0.99 | 2.1 | 6.48 | 8.94 | 0 | 68.63 | 0 | 82.9
7.819218 | 3.969603 | 2.969703 | 1.049895 | 6.289371 | 9.949004 | 0 | 67.84321 | 0 | 81.6
1.3 | 13 | 2.24 | 0.25 | 5.380001 | 10.47 | 0 | 66.49001 | 0 | 75
0 | 4.998542 | 0 | 0 | 0 | 1.82307 | 10.67981 | 82.49858 | 0 | 64
0 | 3.142593 | 4.135518 | 0 | 0 | 5.094079 | 11.19069 | 75.6394 | 0 | 64
0 | 8.399672 | 3.454252 | 0 | 0 | 4.46765 | 18.69439 | 64.98404 | 0 | 65
0 | 15 | 0 | 40 | 0 | 0 | 0 | 0 | 45 | 56.9
0 | 14.96197 | 0 | 0 | 5.124099 | 14.47158 | 0 | 65.44235 | 0 | 73.5
0 | 14.74327 | 0 | 0 | 0 | 14.47303 | 5.004504 | 65.77921 | 0 | 65.3
0 | 14.87339 | 0 | 0 | 0 | 14.34291 | 0 | 65.8793 | 4.904414 | 65.5
0 | 13.74099 | 0 | 0 | 2.361889 | 12.67014 | 3.732986 | 67.40392 | 0 | 68.7
0 | 13.82553 | 0 | 0 | 2.360944 | 13.94558 | 5.002 | 64.78591 | 0 | 65.2
0 | 13.60408 | 0 | 0 | 2.40072 | 13.90417 | 5.10153 | 64.91948 | 0 | 68
0 | 13.60136 | 0 | 0 | 2.40024 | 13.60136 | 4.90049 | 65.40654 | 0 | 68.4
0 | 13.61498 | 0 | 0 | 2.402643 | 13.31465 | 4.605065 | 65.97257 | 0 | 68.7
0 | 13.70137 | 0 | 0 | 2.40024 | 13.30133 | 4.0004 | 66.50665 | 0 | 68.6
0 | 13.62862 | 0 | 0 | 2.30484 | 13.12757 | 4.008418 | 66.84036 | 0 | 69.1
0 | 13.61498 | 0 | 0 | 2.402643 | 12.91421 | 3.804185 | 67.1739 | 0 | 68.9
0 | 13.60136 | 0 | 0 | 2.40024 | 12.70127 | 3.70037 | 67.50675 | 0 | 68.7
0 | 12.86683 | 3.498387 | 1.175283 | 4.905679 | 11.57039 | 0.4733311 | 64.82713 | 0.464314 | 72
0 | 12.99229 | 3.5325 | 1.186743 | 4.953514 | 12.92333 | 0.4779465 | 63.24405 | 0.4688414 | 72
0 | 13.16649 | 3.579861 | 1.202654 | 5.019928 | 13.16274 | 0.4843546 | 61.73484 | 1.425382 | 73
0 | 16.34607 | 1.485938 | 1.188574 | 4.961154 | 13.00863 | 0.4786838 | 60.90112 | 1.408694 | 72
0 | 16.12801 | 1.475825 | 2.360968 | 1.642463 | 13.24472 | 0.4754258 | 64.45296 | 0 | 72
0 | 10.72603 | 2.166163 | 0 | 4.735953 | 12.26535 | 4.159865 | 65.72826 | 0 | 69
0 | 15.8865 | 0 | 0 | 4.691816 | 12.08709 | 1.217597 | 65.44127 | 0.459385 | 70
0 | 15.761 | 1.382719 | 1.161311 | 4.685781 | 11.94381 | 0.4677041 | 64.38162 | 0 | 72
0 | 14.82725 | 0 | 0 | 4.817095 | 11.42493 | 4.090099 | 64.62591 | 0 | 69
0 | 15.68509 | 1.45456 | 1.163475 | 4.856392 | 12.41399 | 0.4685756 | 63.74146 | 0 | 72
0 | 10.33032 | 2.039138 | 0 | 4.606843 | 8.163301 | 3.6786 | 70.96938 | 0 | 70
0 | 15.52621 | 0 | 0 | 3.248403 | 12.77645 | 1.88056 | 66.35119 | 0 | 69
0 | 14.38848 | 1.044188 | 0 | 3.25385 | 12.15476 | 2.260456 | 66.68072 | 0 | 70
0 | 15.28568 | 1.37776 | 0 | 4.829975 | 11.39184 | 0.3728214 | 66.52666 | 0 | 71
0 | 17.6299 | 0 | 0 | 3.28615 | 14.93834 | 0 | 63.92591 | 0 | 71
0 | 15.5059 | 0 | 0 | 3.288899 | 14.95084 | 0.9520018 | 65.08247 | 0 | 71
0 | 16.43192 | 0 | 0 | 3.260455 | 13.53271 | 0.9437684 | 65.61317 | 0 | 70
0 | 0 | 0 | 50 | 0 | 0 | 0 | 50 | 0 | 88.7
0 | 16.667 | 0 | 33.333 | 0 | 0 | 0 | 50 | 0 | 84.8
0 | 25 | 0 | 25 | 0 | 0 | 0 | 50 | 0 | 80.1
0 | 33.333 | 0 | 16.667 | 0 | 0 | 0 | 50 | 0 | 74.1
0 | 13.83 | 0.97 | 0 | 5.38 | 10.59 | 0 | 69.13 | 0 | 71.7
0 | 12.81872 | 1.919808 | 0 | 5.319468 | 10.59894 | 0 | 69.24308 | 0 | 72.1
0 | 14.65146 | 0 | 0 | 5.260526 | 10.66107 | 0 | 69.32693 | 0 | 71
0 | 14.81 | 0 | 0 | 4.52 | 10.61 | 0 | 69.07 | 0 | 72.3
0 | 14.83 | 0 | 0 | 5.380001 | 9.710001 | 0 | 69.09 | 0 | 72
0 | 14.86851 | 0 | 0 | 5.569444 | 11.62884 | 0 | 66.94331 | 0 | 72.3
0 | 16.5 | 0 | 0 | 2.2 | 15.4 | 0 | 65.8 | 0 | 71
0 | 16.48352 | 0 | 0 | 2.197802 | 16.48352 | 0 | 64.73527 | 0 | 71
0 | 15.26201 | 1.385113 | 0 | 4.855752 | 11.51662 | 0.4685139 | 66.33885 | 0 | 71
0 | 13.74462 | 0.4049402 | 0 | 4.731958 | 8.729007 | 2.282847 | 69.9379 | 0 | 70
0 | 13.98324 | 1.276006 | 0.4512358 | 5.964342 | 8.499955 | 0 | 69.6993 | 0 | 71
0 | 15.12776 | 0 | 0 | 5.380563 | 10.32167 | 0 | 69.00072 | 0 | 70
0 | 13.97193 | 0 | 0 | 2.441549 | 12.73962 | 3.392296 | 67.36755 | 0 | 66
0 | 12.56188 | 3.964726 | 0.2257542 | 10.20833 | 7.94636 | 0 | 64.57926 | 0 | 73
0 | 16.51977 | 0 | 0 | 2.158478 | 16.21132 | 0 | 64.93282 | 0 | 71
0 | 15.6398 | 0 | 0 | 2.126909 | 13.90469 | 0 | 68.15359 | 0 | 70
1 | 10.5 | 0 | 0 | 15.5 | 11 | 0 | 61 | 0 | 83
1 | 11 | 0 | 0 | 16 | 11 | 0 | 60 | 0 | 83
0.9900991 | 6.930694 | 0 | 0 | 19.80198 | 10.89109 | 0 | 60.39604 | 0 | 89.2
0.9900991 | 10.89109 | 0 | 0 | 15.84159 | 10.89109 | 0 | 60.39604 | 0 | 83.4
1 | 6 | 0 | 0 | 19 | 10 | 0 | 63 | 0 | 88.4
1 | 6 | 0 | 2 | 17 | 10 | 0 | 63 | 0 | 86.4
6.206206 | 0 | 2.802803 | 1.501501 | 7.307307 | 13.61361 | 4.704704 | 63.86386 | 0 | 81
5.7 | 0 | 2.9 | 1.5 | 7.3 | 14.1 | 4.7 | 63.7 | 0 | 81
7.20216 | 0 | 2.530759 | 0 | 8.792638 | 12.58377 | 4.671402 | 64.11923 | 0 | 81
6.703351 | 0 | 2.651326 | 1.50075 | 7.303652 | 13.10655 | 4.702351 | 64.03201 | 0 | 81
0 | 9.090909 | 0.0999001 | 0 | 0 | 7.992008 | 19.98002 | 62.83716 | 0 | 56.5
0 | 8.5 | 0.1 | 0 | 0 | 6.7 | 21.7 | 63 | 0 | 54.6
0 | 8.79121 | 0.09990011 | 0 | 0 | 9.790211 | 19.78022 | 61.53846 | 0 | 58.6
0 | 6.813628 | 3.507014 | 0 | 0.4008016 | 8.116234 | 19.63928 | 61.52305 | 0 | 59
0 | 5.5 | 3.6 | 0 | 1.9 | 8 | 19.8 | 61.2 | 0 | 58.2
0 | 6.093906 | 3.296704 | 0 | 1.998002 | 7.092907 | 19.28072 | 62.23777 | 0 | 59.7
0 | 7.5 | 1.9 | 0 | 0 | 8.3 | 20 | 62.3 | 0 | 53.5
0 | 7.507507 | 1.901902 | 0 | 0 | 8.308309 | 18.31832 | 63.96397 | 0 | 54.5
0 | 5.8 | 2 | 0 | 1.8 | 10.1 | 18.9 | 61.4 | 0 | 57.6
0 | 6.2 | 3.3 | 0 | 0.3 | 7.9 | 19.2 | 63.1 | 0 | 55.7
0 | 0 | 0 | 0 | 15 | 25 | 0 | 59.9 | 0 | 102
0 | 0 | 0 | 15 | 0 | 25 | 0 | 59.9 | 0 | 94
0 | 0 | 0 | 0 | 15 | 20 | 0 | 64.9 | 0 | 97.2
0 | 0 | 0 | 15 | 0 | 20 | 0 | 64.9 | 0 | 89.5
0 | 0 | 0 | 0 | 15 | 15 | 0 | 69.9 | 0 | 91.9
0 | 0 | 0 | 15 | 0 | 15 | 0 | 69.9 | 0 | 84.8
0 | 0 | 0 | 0 | 10 | 20 | 0 | 69.9 | 0 | 94.2
0 | 0 | 0 | 10 | 0 | 20 | 0 | 69.9 | 0 | 89.1
0 | 0 | 0 | 7.5 | 7.5 | 15 | 0 | 69.9 | 0 | 89.1
0 | 0 | 0 | 8.5 | 8.5 | 13 | 0 | 69.9 | 0 | 87.9
0 | 0 | 0 | 9 | 9 | 18 | 0 | 63.9 | 0 | 93.1
0 | 0 | 0 | 10 | 10 | 16 | 0 | 63.9 | 0 | 92.1
0 | 0 | 0 | 10 | 5 | 15 | 0 | 69.9 | 0 | 88.3
0 | 0 | 0 | 5 | 10 | 15 | 0 | 69.9 | 0 | 90.7
0 | 0 | 0 | 12.5 | 2.5 | 15 | 0 | 69.9 | 0 | 86.9
0 | 0 | 0 | 2 | 4 | 15 | 10 | 68 | 0 | 79
0 | 0 | 0 | 0.9999999 | 2.5 | 9.999999 | 17.9 | 68.3 | 0 | 61
0 | 0 | 0 | 1 | 2 | 10 | 18 | 68 | 0 | 76
0 | 0 | 0 | 0 | 6 | 10 | 15 | 69 | 0 | 68.4
0 | 0 | 0 | 0 | 6 | 12 | 12 | 70 | 0 | 73.9
0 | 0 | 0 | 1 | 5 | 10 | 14 | 70 | 0 | 69
0 | 0 | 0 | 0 | 4.995005 | 9.99001 | 14.98501 | 69.73028 | 0 | 68
0 | 0 | 0 | 1 | 4 | 10 | 15 | 70 | 0 | 68
0 | 0 | 0 | 2 | 3 | 10 | 15 | 70 | 0 | 67
0 | 4 | 0 | 0 | 0 | 1.4 | 11.6 | 83 | 0 | 64
0 | 0 | 0 | 12 | 0 | 11.7 | 0 | 76.3 | 0 | 83.1
0 | 0 | 0 | 13.7 | 0 | 13.2 | 0 | 73.1 | 0 | 85
0 | 0 | 0 | 15.5 | 0 | 15 | 0 | 69.5 | 0 | 86.8
0 | 0 | 0 | 17.3 | 0 | 16.7 | 0 | 66 | 0 | 88.5
0 | 0 | 0 | 18.9 | 0 | 18.4 | 0 | 62.7 | 0 | 90.2
0 | 0 | 0 | 20.4 | 0 | 20.1 | 0 | 59.5 | 0 | 91.9
0 | 0 | 0 | 21.9 | 0 | 21.7 | 0 | 56.4 | 0 | 93.2
0 | 0 | 0 | 23.52352 | 0 | 22.52252 | 0 | 53.95395 | 0 | 94.9
0 | 0 | 0 | 24.7 | 0 | 24.5 | 0 | 50.8 | 0 | 96.2
0 | 0 | 0 | 26.4 | 0 | 25.7 | 0 | 47.9 | 0 | 97.5
0 | 0 | 0 | 27.6 | 0 | 27.1 | 0 | 45.3 | 0 | 98.9
0 | 0 | 0 | 28.9 | 0 | 28.4 | 0 | 42.7 | 0 | 100
0 | 0 | 0 | 29.9 | 0 | 29.6 | 0 | 40.5 | 0 | 101
0 | 0 | 0 | 31.2 | 0 | 31.1 | 0 | 37.7 | 0 | 102
0 | 0 | 0 | 32.5 | 0 | 32.3 | 0 | 35.2 | 0 | 103
0 | 0 | 0 | 24.32433 | 0 | 5.905906 | 0 | 69.76977 | 0 | 83.4
0 | 0 | 0 | 21.62162 | 0 | 8.908909 | 0 | 69.46947 | 0 | 83.6
0 | 0 | 0 | 20.2 | 0 | 10.4 | 0 | 69.4 | 0 | 84.3
0 | 0 | 0 | 18.51852 | 0 | 11.81181 | 0 | 69.66967 | 0 | 84.8
0 | 0 | 0 | 17.2 | 0 | 13.4 | 0 | 69.4 | 0 | 85.6
0 | 0 | 0 | 15.6 | 0 | 14.8 | 0 | 69.6 | 0 | 87.2
0 | 0 | 0 | 12.5 | 0 | 17.7 | 0 | 69.8 | 0 | 90.9
0 | 0 | 0 | 45.2 | 0 | 19.6 | 0 | 35.2 | 0 | 98.9
0 | 0 | 0 | 41.5 | 0 | 22.2 | 0 | 36.3 | 0 | 99.6
0 | 0 | 0 | 36 | 0 | 28.4 | 0 | 35.6 | 0 | 101
0 | 0 | 0 | 33.7 | 0 | 33.1 | 0 | 33.2 | 0 | 102
0 | 0 | 0 | 25.141 | 0.219 | 9.261 | 0 | 65.379 | 0 | 85.2
0 | 0 | 0 | 26.66327 | 0.2630027 | 8.090081 | 0 | 64.98365 | 0 | 84.2
0 | 0 | 0 | 24.70198 | 0.2200176 | 10.13781 | 0 | 64.9402 | 0 | 85.4
0 | 0 | 0 | 27.123 | 0.249 | 8.888 | 0 | 63.74 | 0 | 86.1
0 | 0 | 0 | 27.73372 | 0.2479975 | 8.200917 | 0 | 63.81736 | 0 | 85.3
0 | 0 | 0 | 25.117 | 0.204 | 10.255 | 0 | 64.424 | 0 | 86.8
0 | 0 | 0 | 22.764 | 0.172 | 9.615001 | 0 | 67.44901 | 0 | 84.3
0 | 0 | 0 | 25.93526 | 0.03100031 | 9.170092 | 0 | 64.86365 | 0 | 86.3
0 | 0 | 0 | 25.007 | 0.187 | 8.765 | 0 | 66.041 | 0 | 85.8
0 | 0 | 0 | 24.318 | 0 | 9.749 | 0 | 65.933 | 0 | 85.6
0 | 0 | 0 | 26.62473 | 0.01599984 | 8.943911 | 0 | 64.41536 | 0 | 87.1
0 | 0 | 0 | 26.66327 | 0.03100031 | 8.668086 | 0 | 64.63764 | 0 | 85
0 | 0 | 0 | 26.019 | 0.016 | 9.592 | 0 | 64.373 | 0 | 85.4
0 | 0 | 0 | 24.962 | 0 | 9.276 | 0 | 65.762 | 0 | 84.4
0 | 0 | 0 | 25.99974 | 0 | 9.144909 | 0 | 64.85535 | 0 | 85.2
0 | 0 | 0 | 27.197 | 0 | 9.433 | 0 | 63.37 | 0 | 86
0 | 0 | 0 | 23.863 | 0 | 9.752 | 0 | 66.385 | 0 | 84.3
0 | 0 | 0 | 27.083 | 0 | 8.173 | 0 | 64.744 | 0 | 85.1
0 | 0 | 0 | 24.987 | 0 | 8.823 | 0 | 66.19 | 0 | 85.1
0 | 0 | 0 | 28.054 | 0 | 8.459 | 0 | 63.487 | 0 | 85.6
0 | 0 | 0 | 25.11325 | 0 | 10.1351 | 0 | 64.75165 | 0 | 85.9
0 | 0.06013124 | 0.08572429 | 2.735912 | 21.39095 | 14.66337 | 0 | 60.54904 | 0 | 94.9
0 | 0.06006191 | 0.08562547 | 3.872329 | 21.15078 | 14.48825 | 0 | 59.82869 | 0 | 94.5
2.471806 | 0.1130072 | 0.1284336 | 3.985444 | 20.30056 | 19.20916 | 1.884037 | 51.30167 | 0 | 103
0 | 1.131137 | 0.09738035 | 3.680429 | 7.786796 | 16.13567 | 0.9128769 | 69.6921 | 0 | 87.5
3.325284 | 1.026043 | 0.1547136 | 3.059498 | 12.45819 | 22.18675 | 1.512865 | 55.56584 | 0 | 95
3.378509 | 0.1393098 | 0.1551217 | 1.966087 | 12.70528 | 22.65565 | 1.545476 | 56.72939 | 0 | 96
3.150617 | 0.4556943 | 0.1570575 | 1.834729 | 10.76157 | 23.33409 | 2.337484 | 57.21347 | 0 | 94.9
2.102225 | 0.4205065 | 0.1418894 | 1.024856 | 10.57841 | 21.47142 | 2.246119 | 61.29453 | 0 | 92.8
2.209932 | 0.421963 | 0.1249391 | 1.830502 | 11.58255 | 19.01287 | 0.995472 | 63.21189 | 0 | 92.7
3.311974 | 0.4202039 | 0.1313304 | 1.706765 | 10.7427 | 18.97193 | 0 | 64.14038 | 0 | 92.9
3.233108 | 0.4377317 | 0.1475214 | 1.769994 | 10.75368 | 21.11789 | 1.150054 | 60.74794 | 0 | 94.5
8.616282 | 0.2138139 | 0.167482 | 1.091552 | 12.87004 | 18.82715 | 0.8973475 | 56.87196 | 0 | 93.1
8.333961 | 0.2029285 | 0.1669032 | 4.126835 | 12.51351 | 18.23783 | 0.8671479 | 55.11592 | 0 | 93.6
6.501394 | 0.1938844 | 0.177183 | 3.250044 | 5.929867 | 22.86405 | 0.5465804 | 59.91055 | 0 | 89.5
3.299754e-05 | 0.0002399821 | 2.099843e-05 | 8.83934 | 2.269831 | 11.19916 | 9.839266 | 67.24498 | 0 | 72
18 | 0 | 0 | 34 | 0 | 0 | 0 | 42 | 6 | 90.4
17.5 | 0 | 0 | 34 | 0 | 0.5 | 0 | 42 | 6 | 92.1
17 | 0 | 0 | 34 | 0 | 1 | 0 | 42 | 6 | 97.2
16.5 | 0 | 0 | 34 | 0 | 1.5 | 0 | 42 | 6 | 101
15.5 | 0 | 0 | 34 | 0 | 2.5 | 0 | 42 | 6 | 104
0 | 16.79832 | 0 | 0 | 4.519548 | 12.43876 | 0 | 63.76363 | 2.429757 | 69.2
0 | 16.88 | 0 | 0 | 5.21 | 11.83 | 0 | 63.67 | 2.36 | 69.4
0 | 16.8 | 0 | 0 | 5.130001 | 11.94 | 0 | 64.16 | 1.92 | 69.6
0 | 17.9682 | 0 | 0 | 3.169683 | 12.91871 | 0 | 63.54365 | 2.349765 | 68.9
1.470147 | 16.36164 | 0 | 0 | 3.080308 | 12.90129 | 0 | 63.80639 | 2.340234 | 71.2
2.939706 | 14.84852 | 0 | 0 | 3.089691 | 12.9487 | 0 | 63.75362 | 2.369763 | 72.7
0 | 17.2 | 0 | 0 | 3.08 | 13.48 | 0 | 63.88 | 2.31 | 69.4
1.479852 | 15.9584 | 0 | 0 | 3.079692 | 13.36866 | 0 | 63.73363 | 2.339766 | 70.9
1.49985 | 15.35846 | 0 | 0 | 3.089691 | 13.86861 | 0 | 63.66364 | 2.469753 | 71.6
2.96 | 13.93 | 0 | 0 | 2.08 | 14.82 | 0 | 63.73 | 2.43 | 73.5
4.909509 | 12.19878 | 0 | 0 | 0.029997 | 16.58834 | 0 | 63.75362 | 2.469753 | 76.9
7.270727 | 9.740974 | 0 | 0 | 0.030003 | 16.55165 | 0 | 63.89639 | 2.470247 | 75
6.79932 | 9.969003 | 0 | 0 | 0.019998 | 16.08839 | 0 | 63.88361 | 2.419758 | 77
7.840785 | 8.960896 | 0 | 0 | 0.020002 | 16.47165 | 0 | 63.84639 | 2.430243 | 78
8.75 | 7.99 | 0 | 0 | 0.02 | 16.87 | 0 | 63.9 | 2.43 | 77.5
9.780978 | 6.880688 | 0 | 0 | 0.020002 | 16.9717 | 0 | 63.88639 | 2.420242 | 78.7
0 | 19.61962 | 0 | 0 | 0 | 0.2002002 | 0 | 80.18018 | 0 | 59.1
0 | 12.3 | 0 | 0 | 8 | 0.2 | 0 | 79.5 | 0 | 67.6
0 | 12.48751 | 0 | 8.091908 | 0 | 0.1998002 | 0 | 79.22078 | 0 | 70
0 | 21.22122 | 0 | 0 | 0 | 4.104104 | 0 | 74.67467 | 0 | 64.5
0 | 13.1 | 0 | 0 | 8.4 | 4.1 | 0 | 74.4 | 0 | 69.1
0 | 12.91291 | 0 | 8.50851 | 0 | 4.104105 | 0 | 74.47448 | 0 | 73.6
0 | 23.42342 | 0 | 0 | 0 | 13.41341 | 0 | 63.16316 | 0 | 70.2
0 | 14.1 | 0 | 0 | 9.1 | 13.5 | 0 | 63.3 | 0 | 76.4
0 | 14.1 | 0 | 9.1 | 0 | 13.5 | 0 | 63.3 | 0 | 77.5
0 | 24.57543 | 0 | 0 | 0 | 25.67433 | 0 | 49.75025 | 0 | 73.5
0 | 14.9 | 0 | 0 | 10.9 | 25.4 | 0 | 48.8 | 0 | 85.9
0 | 14.71471 | 0 | 10.61061 | 0 | 25.42542 | 0 | 49.24925 | 0 | 82.6
4.8 | 9.7 | 4.8 | 0 | 0 | 9.7 | 0 | 70.9 | 0 | 74
0 | 13 | 4.3 | 0 | 0 | 8.7 | 0 | 73.9 | 0 | 69
0 | 8.7 | 8.7 | 0 | 0 | 8.7 | 0 | 73.8 | 0 | 67
4.3 | 8.6 | 4.3 | 0 | 0 | 5.7 | 0 | 77.1 | 0 | 71
4.3 | 4.3 | 8.7 | 0 | 0 | 8.7 | 0 | 73.9 | 0 | 70
0 | 0 | 0 | 0 | 0 | 0 | 0 | 100 | 0 | 73.9
0 | 0 | 0 | 0 | 0 | 30 | 0 | 70 | 0 | 102
0 | 0 | 0 | 0 | 0 | 40 | 0 | 60 | 0 | 112
0 | 0 | 0 | 0 | 0 | 45 | 0 | 55 | 0 | 117
0 | 0 | 0 | 0 | 0 | 50 | 0 | 50 | 0 | 122
0 | 0 | 0 | 0 | 0 | 55 | 0 | 45 | 0 | 129
0 | 0 | 0 | 0 | 0 | 60 | 0 | 40 | 0 | 134
1.514668 | 0.04934153 | 0.05843819 | 16.82925 | 9.287218 | 9.165891 | 0 | 62.59364 | 0 | 89.2
1.501886 | 0.05028416 | 0.05955461 | 14.64984 | 9.681156 | 9.389904 | 0 | 63.75832 | 0 | 88
1.502075 | 0.0502905 | 0.05956212 | 14.65169 | 9.682375 | 9.391088 | 0 | 63.76635 | 0 | 88.1
1.579129 | 0.05856405 | 0.0449562 | 14.93043 | 12.95336 | 9.267651 | 0 | 60.72287 | 0 | 90.2
1.525342 | 0.05883205 | 0.05806534 | 14.15345 | 12.98248 | 9.703445 | 0 | 60.90973 | 0 | 90.5
0 | 1.100072 | 0.06462711 | 10.50835 | 17.03742 | 10.31705 | 0 | 60.32467 | 0 | 90
1.347168 | 0.02997688 | 0.05917243 | 14.39017 | 11.98537 | 9.511865 | 0 | 61.78243 | 0 | 90.6
0.875169 | 0.02943754 | 0.0581078 | 15.71466 | 12.32804 | 9.221435 | 0 | 61.2478 | 0 | 89.5
0 | 0.01021058 | 0.05374675 | 25.41413 | 0.2983292 | 9.6638 | 0 | 63.95367 | 0 | 82
0.9944054 | 0 | 0 | 15.89636 | 12.00656 | 9.004484 | 0 | 61.99945 | 0 | 89.4
0 | 0 | 0 | 1.880188 | 1.020102 | 17.75178 | 1.920192 | 70.01701 | 6.660666 | 76.3
0 | 0 | 0 | 0.05001 | 3.0006 | 13.66273 | 6.821364 | 69.5539 | 6.841368 | 67
0 | 0 | 0 | 0.03 | 0.05 | 13.7 | 9.43 | 69.83 | 6.88 | 62.9
0 | 0 | 0 | 0.03 | 0.03 | 4 | 16.15 | 69.89 | 9.83 | 54.8
0 | 0 | 0 | 0 | 0 | 3.84 | 16.15 | 70.07 | 9.9 | 55.5
0 | 0 | 0 | 0 | 0 | 3.89 | 14.27 | 70.01 | 11.79 | 60.7
0 | 0 | 0 | 0 | 0 | 3.97 | 18.21 | 69.92 | 7.87 | 52.4
0 | 0 | 0 | 0 | 0 | 2.990299 | 16.27163 | 71.91719 | 8.790878 | 54.7
0 | 0 | 0 | 0 | 0 | 2.950295 | 18.0518 | 70.10701 | 8.860886 | 54.5
0 | 0 | 0 | 0 | 0 | 3.88 | 20.17 | 66 | 9.91 | 53.4
0 | 0 | 0 | 0.02 | 0.04 | 3.92 | 16.06 | 70 | 9.879999 | 55.5
0 | 0 | 0 | 0.02 | 0.02 | 3.79 | 20.85 | 65.44 | 9.83 | 52.6
0 | 0 | 0 | 0.02 | 0.03 | 1.92 | 22.81 | 65.59 | 9.570002 | 53.5
0 | 0 | 0 | 0.02 | 0.02 | 3.79 | 24.78 | 61.51 | 9.830001 | 50.3
0 | 0 | 0 | 0 | 0 | 3.8 | 18.39 | 67.86 | 9.88 | 53.6
0 | 0 | 0 | 0 | 0 | 3.809619 | 22.04779 | 64.29357 | 9.779021 | 50.6
0 | 0 | 0 | 0 | 0 | 3.83 | 23.76 | 62.45 | 9.89 | 51.6
0 | 0 | 0 | 0 | 0 | 3.83 | 25.86 | 60.33 | 9.91 | 51.4
0 | 0 | 0 | 0 | 0 | 3.850385 | 27.71277 | 58.41584 | 9.950995 | 50.8
0 | 0 | 0 | 0 | 0 | 3.84 | 29.97 | 56.09 | 10.03 | 45.8
0 | 0 | 0 | 0 | 0 | 0.06 | 14.73 | 70.61 | 14.55 | 71.5
0 | 0 | 0 | 0 | 0 | 2.019798 | 14.37856 | 68.57314 | 14.9685 | 70.3
0 | 0 | 0 | 0 | 0 | 3.96 | 14.88 | 65.7 | 15.4 | 67.3
0.1849671 | 0.5053344 | 0.1825486 | 18.17913 | 10.36118 | 9.155057 | 0 | 60.71253 | 0 | 4.14
0.4112127 | 0.5055493 | 0.1826262 | 17.63906 | 10.67046 | 9.279462 | 0.04412373 | 60.84059 | 0 | 4.14
0.8210168 | 0.5046834 | 0.1823134 | 16.18702 | 10.65218 | 9.323721 | 0.04404815 | 61.65508 | 0 | 4.14
0.8466635 | 0.4778868 | 0.2292786 | 15.51526 | 10.71701 | 9.985653 | 0 | 61.72219 | 0 | 4.15
0.08179142 | 0.4239094 | 0.2010842 | 17.54231 | 12.12792 | 8.98886 | 0 | 60.20179 | 0 | 4.14
0.5133349 | 0.5048795 | 0.1823842 | 16.95921 | 10.96078 | 9.327344 | 0 | 60.96421 | 0 | 4.13
0.6159923 | 0.4949722 | 0.1693541 | 16.84953 | 11.41731 | 9.628077 | 0 | 60.24846 | 0 | 4.13
0.2888471 | 0.4476198 | 0.2159844 | 15.9412 | 10.86042 | 9.190712 | 0.008855348 | 62.07766 | 0 | 4.13
0.3901421 | 0.5543882 | 0.1628462 | 16.95953 | 10.961 | 9.44788 | 0 | 60.86328125 | 0 | 4.12
1.021925 | 0.4335694 | 0.1815414 | 16.4452 | 11.36472 | 9.104546 | 0 | 61.08908 | 0 | 4.15
0 | 0 | 0 | 10.33337 | 9.584867 | 15.78672 | 0 | 64.29504 | 0 | 4.22
0 | 10 | 0 | 0 | 0 | 0 | 90 | 0 | 0 | 31.6
0 | 15 | 0 | 0 | 0 | 0 | 85 | 0 | 0 | 40
0 | 20 | 0 | 0 | 0 | 0 | 80 | 0 | 0 | 49.9
0 | 25 | 0 | 0 | 0 | 0 | 75 | 0 | 0 | 54.8
0 | 30 | 0 | 0 | 0 | 0 | 70 | 0 | 0 | 59.7
0 | 35 | 0 | 0 | 0 | 0 | 65 | 0 | 0 | 62.7
0 | 25.7 | 0 | 0 | 0 | 5 | 69.3 | 0 | 0 | 51
0 | 25.2 | 0 | 0 | 0 | 10.3 | 64.5 | 0 | 0 | 50
0 | 25.2 | 0 | 0 | 0 | 15.3 | 59.5 | 0 | 0 | 46
0 | 25.5 | 0 | 0 | 0 | 20.4 | 54.1 | 0 | 0 | 47
0 | 25.5 | 0 | 0 | 0 | 24.4 | 50.1 | 0 | 0 | 45
0 | 25.22523 | 0 | 0 | 0 | 28.02803 | 46.74675 | 0 | 0 | 49
0 | 25 | 0 | 0 | 0 | 30.2 | 44.8 | 0 | 0 | 50
0 | 15 | 0 | 0 | 0 | 0 | 85 | 0 | 0 | 40.3
0 | 24.34971 | 0 | 26.91226 | 0 | 0 | 0 | 46.13424 | 2.603782 | 82.8
0 | 24.37447 | 0 | 26.93962 | 0 | 0 | 0 | 45.66803 | 2.606429 | 84.7
0 | 24.39928 | 0 | 26.96704 | 0 | 0 | 0 | 45.20086 | 2.609082 | 86.1
0 | 0 | 0 | 41.68336 | 8.517034 | 0 | 0 | 49.7996 | 0 | 96.6
0 | 0 | 0 | 32.63263 | 16.41642 | 0 | 0 | 50.95095 | 0 | 101
0 | 0 | 0 | 25.07523 | 24.37312 | 0 | 0 | 50.55166 | 0 | 100
0 | 0 | 0 | 16.7 | 33.1 | 0 | 0 | 50.2 | 0 | 99.7
0 | 0 | 0 | 14.2 | 35.7 | 0 | 0 | 50.1 | 0 | 98.6
0 | 0 | 0 | 13.76884 | 37.28643 | 0 | 0 | 48.94473 | 0 | 95.9
0 | 0 | 0 | 7.684631 | 39.22156 | 0 | 0 | 53.09381 | 0 | 96.3
0 | 16.79832 | 0 | 0 | 4.519548 | 12.43876 | 0 | 63.76363 | 2.429757 | 69.2
0 | 16.88 | 0 | 0 | 5.21 | 11.83 | 0 | 63.67 | 2.36 | 69.4
0 | 16.8 | 0 | 0 | 5.130001 | 11.94 | 0 | 64.16 | 1.92 | 69.6
0 | 17.9682 | 0 | 0 | 3.169683 | 12.91871 | 0 | 63.54365 | 2.349765 | 68.9
1.470147 | 16.36164 | 0 | 0 | 3.080308 | 12.90129 | 0 | 63.80639 | 2.340234 | 71.2
2.939706 | 14.84852 | 0 | 0 | 3.089691 | 12.9487 | 0 | 63.75362 | 2.369763 | 72.7
0 | 17.2 | 0 | 0 | 3.08 | 13.48 | 0 | 63.88 | 2.31 | 69.4
1.479852 | 15.9584 | 0 | 0 | 3.079692 | 13.36866 | 0 | 63.73363 | 2.339766 | 70.9
1.49985 | 15.35846 | 0 | 0 | 3.089691 | 13.86861 | 0 | 63.66364 | 2.469753 | 71.6
2.96 | 13.93 | 0 | 0 | 2.08 | 14.82 | 0 | 63.73 | 2.43 | 73.5
4.909509 | 12.19878 | 0 | 0 | 0.029997 | 16.58834 | 0 | 63.75362 | 2.469753 | 76.9
7.270727 | 9.740974 | 0 | 0 | 0.030003 | 16.55165 | 0 | 63.89639 | 2.470247 | 75
6.79932 | 9.969003 | 0 | 0 | 0.019998 | 16.08839 | 0 | 63.88361 | 2.419758 | 77.1
7.840785 | 8.960896 | 0 | 0 | 0.020002 | 16.47165 | 0 | 63.84639 | 2.430243 | 78
8.75 | 7.99 | 0 | 0 | 0.02 | 16.87 | 0 | 63.9 | 2.43 | 77.5
9.780978 | 6.880688 | 0 | 0 | 0.020002 | 16.9717 | 0 | 63.88639 | 2.420242 | 78.1
7.459254 | 8.749125 | 0 | 0 | 0 | 16.66833 | 0 | 63.61364 | 3.459654 | 75.8
7.41 | 8.28 | 0 | 0 | 0 | 16.73 | 0 | 63.58 | 3.95 | 75.5
7.3 | 7.77 | 0 | 0 | 0 | 16.7 | 0 | 64.24 | 3.94 | 75.7
7.420742 | 7.850785 | 0 | 0 | 0 | 16.73167 | 0 | 63.56636 | 3.920392 | 75.1
7.45 | 8.770001 | 0 | 0 | 0 | 15.73 | 0 | 63.71 | 3.38 | 76.1
9.990999 | 7.320733 | 0 | 0 | 0 | 16.68167 | 0 | 63.50635 | 2.450245 | 78.6
12.38 | 4.84 | 0 | 0 | 0 | 16.66 | 0 | 63.63 | 2.44 | 79.9
0 | 0 | 0 | 10.98901 | 3.796203 | 13.78621 | 1.498501 | 69.33066 | 0 | 85.9
0 | 15.57492 | 1.923077 | 0 | 0 | 13.98237 | 0 | 60.78726 | 7.732372 | 61.9
0 | 14.59043 | 2.874023 | 0 | 0 | 14.02964 | 0 | 60.8552 | 7.650711 | 62.4
0 | 13.6004 | 3.815723 | 0 | 0 | 14.07111 | 0 | 60.90135 | 7.611416 | 62
0 | 15.625 | 1.933093 | 0 | 0 | 17.00721 | 0 | 57.67228 | 7.76242 | 63.4
0 | 14.64904 | 2.893762 | 0 | 0 | 16.98208 | 0 | 57.7651 | 7.710023 | 63.9
0 | 13.71194 | 3.85617 | 0 | 0 | 16.9972 | 0 | 57.61218 | 7.822516 | 62.9
0 | 13.62409 | 3.80114 | 0 | 0.010003 | 12.06362 | 0 | 62.9889 | 7.482244 | 61.3
0 | 13.57543 | 3.781512 | 0 | 0.010004 | 10.06403 | 0 | 65.09604 | 7.442977 | 60.4
0 | 13.58408 | 3.821146 | 0 | 0.010003 | 11.10333 | 0 | 64.9695 | 6.481945 | 61.8
0 | 13.63545 | 3.841537 | 0 | 0.020008 | 13.08523 | 0 | 62.83514 | 6.552621 | 62.3
0 | 14.60292 | 3.820764 | 0 | 0.020004 | 12.09242 | 0 | 62.94259 | 6.491298 | 62
0 | 14.58583 | 3.771509 | 0 | 0.010004 | 11.08443 | 0 | 63.02521 | 7.492997 | 60.6
0 | 13.69137 | 3.870387 | 0 | 0.010001 | 12.91129 | 0 | 63.61636 | 5.870587 | 63.4
0 | 13.69137 | 3.890389 | 0 | 0.010001 | 13.89139 | 0 | 62.60626 | 5.880589 | 63.8
0 | 14.65 | 3.86 | 0 | 0.01 | 12.96 | 0 | 62.68 | 5.81 | 63.4
0 | 13.7 | 3.89 | 0 | 0.96 | 12.93 | 0 | 62.61 | 5.88 | 64.2
0 | 14.68 | 2.92 | 0 | 0.01 | 13.94 | 0 | 62.56 | 5.86 | 63.9
0 | 14.65 | 3.87 | 0 | 0.009999999 | 13.94 | 0 | 62.66999 | 4.829999 | 64.8
0 | 16.50835 | 2.279772 | 0 | 1.069893 | 15.31847 | 0 | 58.17418 | 6.549345 | 63.8
0 | 14 | 0 | 0 | 6 | 7 | 0 | 73 | 0 | 71
0 | 12 | 0 | 0 | 10 | 6 | 0 | 72 | 0 | 73
0 | 11 | 0 | 0 | 10 | 7 | 0 | 72 | 0 | 73
0 | 10.81081 | 4.604605 | 0.3003003 | 10.41041 | 2.002002 | 0 | 71.37138 | 0 | 73
0 | 14 | 0 | 0 | 5.5 | 7 | 0 | 73 | 0 | 73
0 | 12.8 | 0 | 0 | 8.5 | 6.2 | 0 | 72.5 | 0 | 70
0 | 12.47505 | 3.992016 | 0.09980039 | 10.47904 | 7.984032 | 0 | 64.27145 | 0 | 74
0 | 12.4 | 0.6000001 | 9.200001 | 6.2 | 1 | 0 | 70.60001 | 0 | 73
0 | 13.38661 | 1.098901 | 0.9990011 | 3.996004 | 1.998002 | 0 | 78.52148 | 0 | 69
0 | 5 | 20 | 5 | 0 | 5 | 0 | 65 | 0 | 65
0 | 12.4 | 0.2 | 8.3 | 6.9 | 1.1 | 0 | 71.1 | 0 | 72
0 | 4.998542 | 0 | 0 | 0 | 1.82307 | 10.67981 | 82.49858 | 0 | 64
0 | 3.142593 | 4.135518 | 0 | 0 | 5.094079 | 11.19069 | 75.6394 | 0 | 64
0 | 8.399672 | 3.454252 | 0 | 0 | 4.46765 | 18.69439 | 64.98404 | 0 | 65
0 | 25 | 0 | 0 | 0 | 0 | 0 | 75 | 0 | 60
0 | 25 | 0 | 0 | 0 | 3 | 0 | 72 | 0 | 62
0 | 25 | 0 | 0 | 0 | 5 | 0 | 70 | 0 | 64
0 | 25 | 0 | 0 | 0 | 7 | 0 | 68 | 0 | 66
0 | 25 | 0 | 0 | 0 | 10 | 0 | 65 | 0 | 68
0 | 25 | 0 | 0 | 0 | 15 | 0 | 60 | 0 | 70
0 | 14.93068 | 0 | 10.11411 | 2.962576 | 0.87831 | 0 | 71.04556 | 0 | 71.9
0 | 15.0354 | 0.04163336 | 10.22409 | 3.01636 | 0.8881364 | 0 | 70.71303 | 0 | 72.1
0 | 15.13933 | 0.08350307 | 10.3321 | 3.068208 | 0.8978812 | 0 | 70.38448 | 0 | 72.4
0 | 15.54652 | 0.2452561 | 10.75673 | 3.274968 | 0.9359132 | 0 | 69.09711 | 0 | 72.7
0 | 15.92343 | 0.4007865 | 11.24472 | 3.471241 | 0.9717307 | 0 | 67.79753 | 0 | 74.3
0 | 0 | 0 | 26.9827 | 3.230323 | 8.90089 | 0 | 60.88609 | 0 | 89.2
0 | 0 | 0 | 24.74752 | 3.409659 | 9.269073 | 0 | 62.57374 | 0 | 88.9
0 | 0 | 0 | 25.68 | 3.87 | 8.79 | 0 | 61.66 | 0 | 88
0 | 0 | 0 | 24.50755 | 4.669533 | 9.229076 | 0 | 61.59384 | 0 | 88.3
0 | 0 | 0 | 24.85751 | 5.379462 | 9.589041 | 0 | 60.17398 | 0 | 88.3
0 | 0 | 0 | 26.73 | 4.83 | 8.27 | 0 | 60.17 | 0 | 90.4
0 | 0 | 0 | 27.87 | 2.52 | 9 | 0 | 60.61 | 0 | 89.4
0 | 0 | 0 | 26.37736 | 2.69973 | 7.819218 | 0 | 63.10369 | 0 | 87
0 | 0 | 0 | 27.33727 | 5.029498 | 7.779222 | 0 | 59.85402 | 0 | 90.2
0 | 0 | 0 | 25.18748 | 4.179582 | 8.279172 | 0 | 62.35376 | 0 | 87.1
0 | 0 | 0 | 25.75 | 3.18 | 8.32 | 0 | 62.75 | 0 | 87.3
0 | 0 | 0 | 25.51 | 4.6 | 9.23 | 0 | 60.66 | 0 | 89.6
0 | 0 | 0 | 26.57 | 3.47 | 8.28 | 0 | 61.68 | 0 | 89.7
0 | 0 | 0 | 24.66 | 3.09 | 9.23 | 0 | 63.02 | 0 | 87.6
0 | 0 | 0 | 24.38 | 5.18 | 8.62 | 0 | 61.82 | 0 | 90.3
0 | 0 | 0 | 27.88721 | 2.479752 | 7.809219 | 0 | 61.82382 | 0 | 89.6
0 | 0 | 0 | 23.72 | 3.12 | 9.6 | 0 | 63.56 | 0 | 88.7
0 | 0 | 0 | 27.42 | 6.1 | 7.87 | 0 | 58.61 | 0 | 88.9
0 | 0 | 0 | 27.53725 | 4.649535 | 7.9992 | 0 | 59.81402 | 0 | 89.2
0 | 0 | 0 | 23.8 | 3.96 | 9.72 | 0 | 62.52 | 0 | 88.2
0 | 0 | 0 | 23.55 | 2.11 | 9.77 | 0 | 64.57 | 0 | 87.7
0 | 0 | 0 | 25.89 | 4.01 | 9.19 | 0 | 60.91 | 0 | 88.9
0 | 0 | 0 | 23.58764 | 4.69953 | 8.719128 | 0 | 62.9937 | 0 | 88.1
0 | 0 | 0 | 26.36264 | 3.620362 | 9.730973 | 0 | 60.28603 | 0 | 88.7
0 | 0 | 0 | 27.18 | 5.070001 | 7.81 | 0 | 59.94 | 0 | 90.2
0 | 0 | 0 | 24.23 | 4.44 | 8.75 | 0 | 62.58 | 0 | 89.4
0 | 0 | 0 | 25.75 | 4.12 | 8.69 | 0 | 61.44 | 0 | 88.4
0 | 20 | 0 | 40 | 0 | 0 | 36 | 3.6 | 0 | 130
0 | 17 | 0 | 47 | 0 | 0 | 31 | 3.6 | 1.1 | 131
0 | 14 | 0 | 55 | 0 | 0 | 26 | 3.5 | 1.2 | 131
0 | 12 | 0 | 62 | 0 | 0 | 20 | 3.5 | 2.2 | 131
0 | 9 | 0 | 70 | 0 | 0 | 15 | 3.3 | 2.4 | 132
23 | 0 | 0 | 0 | 0 | 2 | 75 | 0 | 0 | 51.2
0 | 16 | 0 | 0 | 8 | 12 | 0 | 64 | 0 | 72
0 | 16 | 0 | 0 | 8 | 14 | 0 | 62 | 0 | 75
0 | 14 | 0 | 0 | 8 | 14 | 0 | 64 | 0 | 75
0 | 16 | 0 | 0 | 10 | 12 | 0 | 62 | 0 | 74
0 | 16 | 0 | 0 | 10 | 14 | 0 | 60 | 0 | 75
0 | 14 | 0 | 0 | 10 | 14 | 0 | 62 | 0 | 75
0 | 16 | 0 | 0 | 12 | 12 | 0 | 60 | 0 | 75
0 | 16 | 0 | 0 | 12 | 14 | 0 | 58 | 0 | 77
0 | 20 | 0 | 0 | 8 | 12 | 0 | 60 | 0 | 72
0 | 20 | 0 | 0 | 8 | 14 | 0 | 58 | 0 | 73
0 | 18 | 0 | 0 | 8 | 14 | 0 | 60 | 0 | 73
0 | 15 | 0 | 0 | 8 | 11 | 0 | 66 | 0 | 72
0 | 14 | 0 | 0 | 8 | 12 | 0 | 66 | 0 | 73
0 | 13 | 0 | 0 | 8 | 13 | 0 | 66 | 0 | 75
0 | 15 | 0 | 0 | 8 | 9 | 0 | 68 | 0 | 71
0 | 14 | 0 | 0 | 8 | 10 | 0 | 68 | 0 | 72
0 | 13 | 0 | 0 | 8 | 11 | 0 | 68 | 0 | 73
0 | 13 | 0 | 0 | 10 | 9 | 0 | 68 | 0 | 73
0 | 12 | 0 | 0 | 10 | 10 | 0 | 68 | 0 | 74
0 | 11 | 0 | 0 | 10 | 11 | 0 | 68 | 0 | 75
0 | 14.97006 | 0.5988024 | 0.0998004 | 0.0998004 | 13.97206 | 7.38523 | 62.87425 | 0 | 64
0 | 14 | 0 | 0 | 7 | 9 | 0 | 70 | 0 | 72
0 | 15 | 0 | 0 | 8 | 11 | 0 | 66 | 0 | 76
0 | 16 | 0 | 0 | 8 | 12 | 0 | 64 | 0 | 77
0 | 15.9 | 0 | 0 | 8 | 11.4 | 0 | 63.7 | 0 | 75
0 | 15 | 0 | 0 | 8 | 12 | 0 | 64 | 0 | 78
0 | 16 | 0 | 0 | 7 | 12 | 0 | 64 | 0 | 76
0 | 13.13131 | 2.020202 | 0 | 6.060606 | 11.11111 | 0 | 67.67677 | 0 | 71
0 | 12.8 | 0 | 0 | 8.5 | 6.2 | 0 | 72.5 | 0 | 71
0 | 12.77445 | 0.1996008 | 8.582835 | 5.489022 | 1.097804 | 0 | 71.85629 | 0 | 73
0 | 12 | 0 | 0 | 6 | 9 | 0 | 73 | 0 | 72
0 | 12 | 0 | 0 | 1 | 3 | 0 | 84 | 0 | 59
0 | 14 | 0 | 0 | 8 | 12.5 | 0 | 65 | 0 | 76
0 | 14.6 | 0 | 0 | 8.000001 | 12.1 | 0 | 64.60001 | 0 | 76
0 | 14.98501 | 0 | 11.18881 | 0 | 0 | 0 | 73.82617 | 0 | 77.3
0 | 0 | 0 | 12.07314 | 15.27084 | 11.46921 | 0.4420283 | 60.74479 | 0 | 85
0 | 0 | 0 | 12.08161 | 15.28156 | 11.47726 | 0.8846772 | 60.27489 | 0 | 84
0 | 0 | 0 | 12.0901 | 15.29229 | 11.48533 | 1.327948 | 59.80433 | 0 | 83
0 | 0 | 0 | 12.06467 | 15.26013 | 11.46117 | 0 | 61.21402 | 0 | 86
0 | 0 | 0 | 12.06975 | 15.26655 | 11.46599 | 0.2651426 | 60.93256 | 0 | 85
0 | 0 | 0 | 12.0986 | 15.30304 | 11.4934 | 1.771842 | 59.33311 | 0 | 82
0 | 0 | 0 | 13.25552 | 13.83226 | 11.84684 | 0.444875 | 60.6205 | 0 | 84
0 | 0 | 0 | 13.23684 | 13.81277 | 11.52681 | 0.8884962 | 60.53508 | 0 | 84
0 | 0 | 0 | 13.21821 | 13.79334 | 11.20768 | 1.330869 | 60.44991 | 0 | 83
0 | 0 | 0 | 12.90923 | 15.22137 | 10.95071 | 0.8811929 | 60.03749 | 0 | 83
0 | 0 | 0 | 10.8742 | 18.15575 | 11.36328 | 0.4379455 | 59.16882 | 0 | 84
0 | 0 | 0 | 10.879 | 17.86103 | 11.18879 | 0.8762774 | 59.19492 | 0 | 84
0 | 0 | 0 | 10.89377 | 17.43057 | 11.08415 | 1.316201 | 59.2753 | 0 | 84
0 | 0 | 0 | 13.50965 | 15.78915 | 9.510569 | 0.8705357 | 60.3201 | 0 | 81
0 | 0 | 0 | 14.81247 | 13.73952 | 10.86222 | 0.8837842 | 59.70202 | 0 | 82
0 | 0 | 0 | 12.25653 | 12.40225 | 12.25625 | 0.8974859 | 62.18749 | 0 | 82
0 | 0.05139069 | 0 | 8.974242 | 9.00909 | 13.49513 | 1.464007 | 67.00615 | 0 | 91
0 | 1.029485 | 0 | 8.875051 | 8.865428 | 13.39191 | 1.466388 | 66.37173 | 0 | 89
0 | 15.1796 | 1.377635 | 0 | 4.829535 | 11.45443 | 0.4659842 | 66.5206 | 0 | 71
0 | 13.74462 | 0.4049402 | 0 | 4.731958 | 8.729007 | 2.282847 | 69.9379 | 0 | 70
0 | 13.98324 | 1.276006 | 0.4512358 | 5.964342 | 8.499955 | 0 | 69.6993 | 0 | 71
0 | 15.12776 | 0 | 0 | 5.380563 | 10.32167 | 0 | 69.00072 | 0 | 70
0 | 13.97193 | 0 | 0 | 2.441549 | 12.73962 | 3.392296 | 67.36755 | 0 | 66
0 | 12.56188 | 3.964726 | 0.2257542 | 10.20833 | 7.94636 | 0 | 64.57926 | 0 | 73
0 | 16.51977 | 0 | 0 | 2.158478 | 16.21132 | 0 | 64.93282 | 0 | 71
0 | 15.6398 | 0 | 0 | 2.126909 | 13.90469 | 0 | 68.15359 | 0 | 70
0 | 19.07864 | 1.394815 | 0 | 4.889764 | 9.020108 | 4.717956 | 60.68077 | 0 | 71
0 | 20.94263 | 1.37798 | 0 | 4.830744 | 10.18427 | 4.66101 | 57.78805 | 0 | 71
0 | 17.61403 | 0 | 0 | 3.263416 | 13.93199 | 0 | 65.01601 | 0 | 70
0 | 0.01021058 | 0.05374675 | 25.41413 | 0.2983292 | 9.6638 | 0 | 63.95367 | 0 | 82
0.9944054 | 0 | 0 | 15.89636 | 12.00656 | 9.004484 | 0 | 61.99945 | 0 | 89.4
1.514668 | 0.04934153 | 0.05843819 | 16.82925 | 9.287218 | 9.165891 | 0 | 62.59364 | 0 | 89.2
1.501886 | 0.05028416 | 0.05955461 | 14.64984 | 9.681156 | 9.389904 | 0 | 63.75832 | 0 | 88
1.502075 | 0.0502905 | 0.05956212 | 14.65169 | 9.682375 | 9.391088 | 0 | 63.76635 | 0 | 88.1
1.579129 | 0.05856405 | 0.0449562 | 14.93043 | 12.95336 | 9.267651 | 0 | 60.72287 | 0 | 90.2
1.525342 | 0.05883205 | 0.05806534 | 14.15345 | 12.98248 | 9.703445 | 0 | 60.90973 | 0 | 90.5
0 | 1.100072 | 0.06462711 | 10.50835 | 17.03742 | 10.31705 | 0 | 60.32467 | 0 | 90
1.347168 | 0.02997688 | 0.05917243 | 14.39017 | 11.98537 | 9.511865 | 0 | 61.78243 | 0 | 90.6
0.875169 | 0.02943754 | 0.0581078 | 15.71466 | 12.32804 | 9.221435 | 0 | 61.2478 | 0 | 89.5
0 | 0 | 0 | 10.48056 | 10.85901 | 12.2642 | 0 | 66.18214 | 0 | 91
1.0003 | 13.84415 | 0 | 0 | 5.471641 | 10.48314 | 0 | 69.04071 | 0 | 11.2
0 | 13.98559 | 0 | 0 | 5.522209 | 10.56423 | 0 | 69.7579 | 0 | 11.3
0 | 15.63156 | 0 | 0.190019 | 8.110811 | 0.070007 | 0 | 75.83759 | 0 | 66.8
0 | 15.73157 | 0 | 0.070007 | 7.620761 | 2.710271 | 0 | 73.70737 | 0 | 68.2
0 | 15.67843 | 0 | 0.08999101 | 7.879213 | 5.319468 | 0 | 70.87292 | 0 | 69
0 | 15.71 | 0 | 0.09 | 7.98 | 7.99 | 0 | 68.07 | 0 | 71.2
0 | 15.74157 | 0 | 0.09000899 | 7.950794 | 10.72107 | 0 | 65.33653 | 0 | 72.3
0 | 15.78158 | 0 | 0.08000799 | 7.90079 | 13.31133 | 0 | 62.77628 | 0 | 74.4
0 | 15.77 | 0 | 0.09 | 8.08 | 15.98 | 0 | 59.92 | 0 | 76.1
0 | 15.55155 | 0 | 0.090009 | 8.940893 | 18.63186 | 0 | 56.62566 | 0 | 77.5
0 | 15.78158 | 0 | 0.090009 | 7.990798 | 21.33213 | 0 | 54.64546 | 0 | 80
0 | 15.82158 | 0 | 0.090009 | 7.930793 | 23.97239 | 0 | 52.0252 | 0 | 81.4
0 | 15.72 | 0 | 8.11 | 0.1 | 0.03 | 0 | 75.88 | 0 | 69.7
0 | 15.75685 | 0 | 8.09838 | 0.09998 | 2.709458 | 0 | 73.17536 | 0 | 71
0 | 15.78158 | 0 | 7.91079 | 0.110011 | 5.30053 | 0 | 70.73708 | 0 | 72.6
0 | 15.72157 | 0 | 7.920791 | 0.09000899 | 8.020802 | 0 | 68.0868 | 0 | 73.4
0 | 15.77 | 0 | 8.03 | 0.12 | 10.72 | 0 | 65.2 | 0 | 74.6
0 | 15.8 | 0 | 8.05 | 0.12 | 13.29 | 0 | 62.58 | 0 | 75.7
0 | 15.79 | 0 | 8.079999 | 0.13 | 16.01 | 0 | 59.83 | 0 | 76.4
0 | 15.68 | 0 | 8.15 | 0.13 | 18.71 | 0 | 57.18 | 0 | 78.2
0 | 15.70157 | 0 | 8.40084 | 0.130013 | 21.34213 | 0 | 54.26543 | 0 | 79.6
0 | 15.81 | 0 | 8.11 | 0.13 | 23.97 | 0 | 51.82 | 0 | 80.1
0 | 15.85 | 0 | 6.52 | 1.65 | 15.97 | 0 | 59.85 | 0 | 76.8
0 | 15.7 | 0 | 4.9 | 3.41 | 16.02 | 0 | 59.81 | 0 | 76.6
0 | 15.75 | 0 | 3.23 | 5.14 | 16 | 0 | 59.73 | 0 | 76.6
0 | 15.78842 | 0 | 2.39976 | 5.759425 | 15.9884 | 0 | 59.90401 | 0 | 77
0 | 15.81842 | 0 | 1.569843 | 6.389361 | 15.9584 | 0 | 60.10399 | 0 | 76.7
0 | 15.82842 | 0 | 0.7799219 | 7.329267 | 15.9784 | 0 | 59.92401 | 0 | 76.7
0 | 14.67 | 1.07 | 2.38 | 5.65 | 15.99 | 0 | 60.08 | 0 | 77.2
0 | 13.85861 | 1.869813 | 2.389761 | 5.739426 | 15.9884 | 0 | 59.994 | 0 | 77.3
0 | 15 | 0 | 2.28 | 5.46 | 15.18 | 0 | 61.92 | 0 | 76
0 | 14.21142 | 0 | 2.140214 | 5.140514 | 14.39144 | 0 | 63.9664 | 0 | 75.3
9.990999 | 7.320732 | 0 | 0 | 0 | 16.68167 | 0 | 63.50635 | 2.450245 | 78.6
9.79 | 6.94 | 0 | 0 | 0 | 16.57 | 0.46 | 63.71 | 2.48 | 78.1
9.819999 | 6.59 | 0 | 0 | 0 | 16.43 | 0.92 | 63.72 | 2.47 | 77.5
9.859015 | 6.259375 | 0 | 0 | 0 | 16.25838 | 1.429857 | 63.65364 | 2.489751 | 76.9
9.8 | 5.91 | 0 | 0 | 0 | 16.13 | 1.9 | 63.73 | 2.48 | 76.5
9.77 | 5.54 | 0 | 0 | 0 | 15.98 | 2.36 | 63.84 | 2.46 | 76.1
9.799021 | 5.179482 | 0 | 0 | 0 | 15.84842 | 2.79972 | 63.86361 | 2.459754 | 75.7
0 | 24.34971 | 0 | 26.91226 | 0 | 0 | 0 | 46.13424 | 2.603782 | 76.3
0 | 24.43123 | 0 | 27.00235 | 0 | 0 | 0 | 45.77437 | 2.612498 | 77.2
0 | 24.51329 | 0 | 27.09305 | 0 | 0 | 0 | 45.41208 | 2.621274 | 77.9
0 | 24.45194 | 0 | 27.02524 | 0 | 0 | 0 | 45.81317 | 2.614713 | 78.5
0 | 24.55503 | 0 | 27.13918 | 0 | 0 | 0 | 45.48939 | 2.625736 | 78.8
0 | 33.33333 | 0 | 0 | 0 | 0 | 0 | 66.66666 | 0 | 59.3
0 | 25 | 0 | 0 | 0 | 0 | 0 | 75 | 0 | 59.4
0 | 20 | 0 | 0 | 0 | 0 | 0 | 80 | 0 | 61
33.33333 | 0 | 0 | 0 | 0 | 0 | 0 | 66.66666 | 0 | 79
0 | 20 | 0 | 0 | 0 | 0 | 0 | 80 | 0 | 62.3
0 | 20.83333 | 0 | 0 | 0 | 0 | 4.166667 | 75 | 0 | 68.1
0 | 21.73913 | 0 | 0 | 0 | 0 | 8.695652 | 69.56522 | 0 | 72.8
0 | 22.72727 | 0 | 0 | 0 | 0 | 13.63636 | 63.63636 | 0 | 79.7
0 | 23.80952 | 0 | 0 | 0 | 0 | 19.04762 | 57.14286 | 0 | 80.4
0 | 25 | 0 | 0 | 0 | 0 | 25 | 50 | 0 | 79
0 | 26.31579 | 0 | 0 | 0 | 0 | 31.57895 | 42.10526 | 0 | 76.9
0 | 27.77778 | 0 | 0 | 0 | 0 | 38.88889 | 33.33333 | 0 | 72.7
0 | 29.41176 | 0 | 0 | 0 | 0 | 47.05882 | 23.52941 | 0 | 72.8
0 | 31.25 | 0 | 0 | 0 | 0 | 56.25 | 12.5 | 0 | 67.7
0 | 33.33333 | 0 | 0 | 0 | 0 | 66.66666 | 0 | 0 | 64
0 | 0 | 0 | 0 | 19.96008 | 19.96008 | 0 | 59.88024 | 0 | 102
0 | 50 | 0 | 0 | 0 | 0 | 0 | 0 | 50 | 36.9
0 | 22.5 | 0 | 30.5 | 0 | 0 | 0 | 0 | 47 | 49.9
0 | 14.93068 | 0 | 10.11411 | 2.962576 | 0.87831 | 0 | 71.04556 | 0 | 79.9
0 | 14.85344 | 0.0006304585 | 10.57953 | 2.954275 | 0.8737115 | 0 | 70.66998 | 0 | 81.7
0 | 14.77723 | 0.001254302 | 11.04023 | 2.944639 | 0.8691973 | 0 | 70.29937 | 0 | 83.5
0 | 14.47819 | 0.004299165 | 12.84399 | 2.910945 | 0.8513715 | 0 | 68.84447 | 0 | 85.8
0 | 14.19104 | 0.006618856 | 14.57472 | 2.878645 | 0.8342768 | 0 | 67.44921875 | 0 | 89.8
0 | 9.94 | 0 | 0 | 0 | 0 | 17.7 | 71.76 | 0 | 81.6
9.945302 | 0 | 0 | 0 | 9.945302 | 14.91795 | 0 | 0 | 64.64446 | 85.2
9.945302 | 0 | 0 | 0 | 9.945302 | 11.93436 | 0 | 2.983591 | 64.64446 | 78.7
9.945302 | 0 | 0 | 0 | 9.945302 | 8.950772 | 0 | 5.967181 | 64.64446 | 76.7
9.945302 | 0 | 0 | 0 | 9.945302 | 5.967181 | 0 | 8.950772 | 64.64446 | 74.7
9.945302 | 0 | 0 | 0 | 9.945302 | 2.983591 | 0 | 11.93436 | 64.64446 | 72
9.945302 | 0 | 0 | 0 | 9.945302 | 0.4972651 | 0 | 14.42069 | 64.64446 | 71
9.945302 | 0 | 0 | 0 | 9.945302 | 14.91795 | 0 | 3.978121 | 60.66634 | 81.4
9.945302 | 0 | 0 | 0 | 9.945302 | 14.91795 | 0 | 7.956242 | 56.68822 | 81
9.9453 | 0 | 0 | 0 | 9.9453 | 14.91795 | 0 | 11.93436 | 52.71009 | 78.1
9.945302 | 0 | 0 | 0 | 9.945302 | 14.91795 | 0 | 15.91248 | 48.73198 | 77.6
1.936 | 0 | 5.739 | 0 | 0 | 2.271 | 17.46 | 72.594 | 0 | 58.5
1.932 | 0.207 | 5.727 | 0 | 0 | 2.266 | 17.424 | 72.444 | 0 | 62.4
1.928 | 0.413 | 5.715 | 0 | 0 | 2.262 | 17.388 | 72.294 | 0 | 61.9
1.924 | 0.619 | 5.703 | 0 | 0 | 2.257 | 17.352 | 72.145 | 0 | 62.6
1.921019 | 0.8230082 | 5.691057 | 0 | 0 | 2.252023 | 17.31617 | 71.99672 | 0 | 63.3
1.916962 | 1.026979 | 5.679886 | 0 | 0 | 2.247955 | 17.28065 | 71.84756 | 0 | 63.7
1.332881 | 0.2076128 | 0.2667045 | 11.14529 | 14.89884 | 10.21627 | 0 | 61.29039 | 0 | 90.9
1.548982 | 0.2091035 | 0.2817229 | 10.12479 | 14.8527 | 10.10805 | 0 | 62.0386 | 0 | 91.2
1.554033 | 0.2097852 | 0.2826414 | 9.384926 | 14.90112 | 9.83738 | 0 | 62.85916 | 0 | 92.1
1.552083 | 0.2194993 | 0.2494628 | 11.13751 | 14.26872 | 10.18893 | 0 | 61.44237 | 0 | 93
0 | 0 | 0 | 0 | 0 | 0 | 100 | 0 | 0 | 15.5448
0 | 0 | 0 | 55 | 0 | 0 | 0 | 45 | 0 | 98.8
0 | 0 | 0 | 45 | 0 | 0 | 0 | 55 | 0 | 92.1
0 | 35 | 0 | 0 | 0 | 0 | 0 | 65 | 0 | 60.8
0 | 25 | 0 | 0 | 0 | 0 | 0 | 75 | 0 | 60.5
0 | 12.5 | 0 | 12.5 | 0 | 0 | 0 | 75 | 0 | 79
0 | 17.5 | 0 | 17.5 | 0 | 0 | 0 | 65 | 0 | 87.1
0 | 12.5 | 0 | 22.5 | 0 | 0 | 0 | 65 | 0 | 84.9
0 | 22.5 | 0 | 12.5 | 0 | 0 | 0 | 65 | 0 | 79.8
0 | 22.5 | 0 | 22.5 | 0 | 0 | 0 | 55 | 0 | 87.3
0 | 17.5 | 0 | 27.5 | 0 | 0 | 0 | 55 | 0 | 91.4
0 | 20 | 0 | 32 | 0 | 0 | 0 | 0 | 48 | 53.3
0 | 20 | 0 | 31 | 0 | 0 | 0 | 0 | 48 | 48.7
0 | 30 | 0 | 0 | 0 | 10 | 0 | 0 | 60 | 33.8
0 | 30 | 0 | 0 | 0 | 10 | 0 | 0 | 59 | 45.8
0 | 0 | 0 | 21.4 | 0 | 0 | 15.4 | 0 | 63.2 | 55.6
0 | 0 | 0 | 20.9 | 0 | 0 | 19.6 | 0 | 59.5 | 60.2
9.6 | 0 | 0 | 29.7 | 0 | 5 | 10.9 | 0 | 43.8 | 76.9
9.5 | 0 | 0 | 15 | 0 | 5 | 20.3 | 0 | 49.2 | 78.6
0 | 0 | 0 | 18.88112 | 0 | 4.695304 | 17.58242 | 0 | 58.84116 | 69.3
0 | 0 | 0 | 17.9 | 0 | 8.9 | 17 | 0 | 56.2 | 72.8
0 | 0 | 0 | 17.6 | 0 | 13 | 16.3 | 0 | 53.1 | 72.1
0 | 10.21021 | 0 | 30.33033 | 0 | 5.005005 | 10.01001 | 0 | 44.44445 | 69.9
0 | 10.01001 | 0 | 14.91491 | 0 | 5.005005 | 19.61962 | 0 | 50.45045 | 71.5
0 | 10.1 | 0 | 15 | 0 | 5 | 7.5 | 0 | 62.4 | 58.5
0 | 10.21021 | 0 | 14.41441 | 0 | 4.704704 | 70.67067 | 0 | 0 | 62.6
0 | 8.99101 | 0 | 18.38162 | 0 | 0 | 13.28671 | 0 | 58.84116 | 54
0 | 0 | 0 | 21.6 | 0 | 0 | 15.4 | 0 | 62.5 | 56.1
0 | 0 | 0 | 45.4 | 0 | 0 | 0 | 1.9 | 52.7 | 53.6
0 | 0 | 0 | 39.9 | 0 | 0 | 0 | 6.4 | 53.7 | 54.8
0 | 0 | 0 | 35.3 | 0 | 0 | 0 | 9 | 55.7 | 56.4
0 | 0 | 0 | 30.3 | 0 | 0 | 0 | 13.4 | 56.3 | 58.7
0 | 0 | 0 | 26.32632 | 0 | 0 | 0 | 18.61862 | 55.05505 | 60.6
0 | 0 | 0 | 19.9 | 0 | 14.7 | 0 | 0 | 65.4 | 70.2
0 | 0 | 0 | 10.1 | 0 | 19.8 | 0 | 0 | 70.1 | 79.4
0 | 0 | 0 | 40.3 | 0 | 0 | 3.3 | 0 | 56.4 | 55.5
0 | 15.47 | 0.95 | 0 | 7.98 | 11.38 | 0 | 63.87 | 0 | 75
0 | 16.37 | 1 | 0 | 8.48 | 10.93 | 0 | 62.87 | 0 | 78
0 | 16 | 0.6 | 0 | 8.299999 | 10.5 | 0 | 64.39999 | 0 | 73
0 | 15.95681 | 0.79984 | 0 | 8.278344 | 10.4779 | 0 | 64.28714 | 0 | 74
0 | 15.9 | 0.6 | 0 | 8.3 | 11 | 0 | 64 | 0 | 74
0 | 12.47505 | 3.992016 | 0.09980039 | 10.47904 | 7.984032 | 0 | 64.27145 | 0 | 74
0 | 36.26556 | 0 | 19.27944 | 0 | 0 | 0 | 41.59106 | 2.863929 | 51
0 | 35.969 | 0 | 19.13059 | 0 | 0 | 0 | 41.26305 | 2.847496 | 63
0 | 13.16817 | 2.703393 | 11.89748 | 0.2843162 | 6.643361 | 0 | 65.08802 | 0 | 73.3
0 | 13.17194 | 2.699512 | 11.81926 | 0.316244 | 6.625449 | 0 | 64.91353 | 0 | 72.7
0 | 0 | 0 | 0 | 41.64164 | 0 | 27.12713 | 31.23123 | 0 | 99.7
0 | 1.6 | 0 | 0 | 0 | 0 | 35.7 | 62.7 | 0 | 46.5
0 | 23.33 | 0 | 0 | 0 | 0 | 46.67 | 30 | 0 | 56.8
0 | 22.65227 | 0 | 21.77218 | 0 | 0 | 0 | 53.85538 | 1.720172 | 76.8
0 | 22.65227 | 0 | 21.77218 | 0 | 0 | 13.46385 | 40.39154 | 1.720172 | 81
0 | 22.65227 | 0 | 21.77218 | 0 | 0 | 26.92769 | 26.92769 | 1.720172 | 83.6
0 | 22.65227 | 0 | 21.77218 | 0 | 0 | 40.39154 | 13.46385 | 1.720172 | 81.1
0 | 22.65227 | 0 | 21.77218 | 0 | 0 | 53.85538 | 0 | 1.720172 | 76.8
0 | 20 | 0 | 20 | 0 | 0 | 60 | 0 | 0 | 78
0 | 20 | 0 | 20 | 0 | 0 | 59.5 | 0 | 0 | 75
0 | 20 | 0 | 20 | 0 | 0 | 59 | 0 | 0 | 74
0 | 29 | 0 | 0 | 0 | 5 | 66 | 0 | 0 | 60.2
0 | 20.94 | 0 | 0 | 0 | 0 | 15.68 | 63.38 | 0 | 75.2
0 | 13.15 | 0 | 0 | 0 | 0 | 17.21 | 69.64 | 0 | 80.5
0 | 7.29 | 0 | 0 | 0 | 0 | 18.4 | 74.31 | 0 | 68.2
0 | 31 | 0 | 0 | 0 | 0 | 0 | 69 | 0 | 60
0 | 31.4 | 0 | 0 | 0 | 5.5 | 0 | 63.1 | 0 | 63.7
0 | 30.76923 | 0 | 0 | 0 | 10.58941 | 0 | 58.64136 | 0 | 67.9
0 | 32.9 | 0 | 0 | 0 | 15.8 | 0 | 51.3 | 0 | 70
0 | 31.1 | 0 | 0 | 0 | 21 | 0 | 47.9 | 0 | 72.5
0 | 41.3 | 0 | 0 | 0 | 5.5 | 0 | 53.2 | 0 | 64.2
0 | 37.1 | 0 | 0 | 0 | 10.6 | 0 | 52.3 | 0 | 66.8
0 | 32.9 | 0 | 0 | 0 | 15.8 | 0 | 51.3 | 0 | 70
0 | 25.7 | 0 | 0 | 0 | 21.4 | 0 | 52.9 | 0 | 72.7
0 | 41.9 | 0 | 0 | 0 | 15.7 | 0 | 42.4 | 0 | 69.8
0 | 36 | 0 | 0 | 0 | 15.9 | 0 | 48.1 | 0 | 69.6
0 | 32.999 | 0 | 0 | 0 | 15.84754 | 0 | 51.15346 | 0 | 70
0 | 25.6 | 0 | 0 | 0 | 15.9 | 0 | 58.5 | 0 | 70.9
0 | 24.75 | 0 | 12.25 | 0 | 5.25 | 50.25 | 7.5 | 0 | 73.1
20 | 0 | 0 | 0 | 0 | 30 | 0 | 50 | 0 | 94
20 | 0 | 0 | 0 | 0 | 30 | 0 | 50 | 0 | 94
0 | 15 | 0 | 0 | 0 | 0 | 15 | 70 | 0 | 80.9
0 | 15 | 0 | 5 | 0 | 0 | 20 | 60 | 0 | 83.6
0 | 15 | 5 | 0 | 0 | 0 | 20 | 60 | 0 | 83.7
0 | 15 | 0 | 0 | 5 | 0 | 20 | 60 | 0 | 79.9
0 | 20 | 0 | 0 | 0 | 0 | 20 | 60 | 0 | 83.2
0 | 15 | 0 | 0 | 0 | 0 | 25 | 60 | 0 | 77.5
27 | 12 | 0 | 12 | 0 | 0 | 0 | 46 | 3 | 88.2
0 | 10 | 12 | 8 | 7 | 0 | 0 | 63 | 0 | 69.9
0 | 10 | 0 | 15 | 0 | 0 | 0 | 75 | 0 | 71
0 | 0 | 19 | 0 | 5 | 1 | 0 | 75 | 0 | 53.6
0 | 20 | 0 | 0 | 0 | 10 | 10 | 60 | 0 | 69.6
0 | 0 | 15 | 0 | 5 | 0 | 20 | 60 | 0 | 65.6
0 | 0 | 20 | 0 | 0 | 0 | 20 | 60 | 0 | 74.4
0 | 14 | 0 | 7 | 6 | 2 | 2 | 69 | 0 | 75.2
0 | 6.122149 | 0.07324078 | 3.567759 | 0 | 20.16352 | 2.477365 | 66.82629 | 0 | 81.2
0 | 0 | 0 | 11.52609 | 0.1636407 | 13.06652 | 6.82089 | 68.27681 | 0 | 76
0 | 11.89298 | 0.7542481 | 10.71627 | 3.143596 | 1.707172 | 0.1105537 | 70.79966 | 0.05005276 | 58
1.248878 | 6.126748 | 1.675061 | 12.13036 | 3.573686 | 12.76518 | 0 | 61.55406 | 0 | 81.1
0 | 6.912782 | 0 | 0 | 0 | 0.9887185 | 22.35372 | 69.52494 | 0 | 56.8
0 | 2.994028 | 3.804149 | 0 | 0 | 1.06688 | 20.12847 | 71.88607 | 0 | 58.2
0 | 7.499554 | 11.27896 | 0 | 0 | 1.628119 | 1.907552 | 76.8078 | 0 | 62.1
0 | 18.61739 | 0.1313471 | 0 | 0 | 6.801636 | 0 | 73.50146 | 0 | 60.8