## Sheet1
Na2O | CaO | Al2O3 | SiO2 | nd
0 | 0 | 0 | 100 | 1.46592
0 | 0 | 2 | 98 | 1.46788
0 | 0 | 4 | 96 | 1.46984
0 | 0 | 6 | 94 | 1.4718
0 | 0 | 8 | 92 | 1.47376
0 | 0 | 10 | 90 | 1.47572
0 | 0 | 12 | 88 | 1.47768
0 | 0 | 14 | 86 | 1.47964
0 | 0 | 16 | 84 | 1.4816
0 | 0 | 18 | 82 | 1.48356
0 | 0 | 20 | 80 | 1.48553
0 | 0 | 22 | 78 | 1.49131
0 | 0 | 24 | 76 | 1.4971
0 | 0 | 26 | 74 | 1.50288
0 | 0 | 28 | 72 | 1.50866
0 | 0 | 30 | 70 | 1.51445
0 | 0 | 32 | 68 | 1.52023
0 | 0 | 34 | 66 | 1.52548
0 | 0 | 36 | 64 | 1.53019
0 | 0 | 38 | 62 | 1.5349
0 | 0 | 40 | 60 | 1.53962
0 | 0 | 42 | 58 | 1.54433
0 | 0 | 44 | 56 | 1.54904
0 | 0 | 46 | 54 | 1.55375
0 | 0 | 48 | 52 | 1.55846
0 | 0 | 50 | 50 | 1.56317
0 | 0 | 52 | 48 | 1.56159
0 | 0 | 54 | 46 | 1.56
0 | 0 | 56 | 44 | 1.55842
0 | 0 | 58 | 42 | 1.58746
0 | 0 | 60 | 40 | 1.59353
0 | 0 | 62 | 38 | 1.59961
0 | 0 | 64 | 36 | 1.60568
0 | 0 | 66 | 34 | 1.61175
0 | 0 | 68 | 32 | 1.61782
0 | 0 | 70 | 30 | 1.62389
0 | 0 | 72 | 28 | 1.63008
0 | 0 | 74 | 26 | 1.63638
0 | 0 | 76 | 24 | 1.64268
0 | 0 | 78 | 22 | 1.64898
0 | 0 | 80 | 20 | 1.65527
0 | 0 | 82 | 18 | 1.63784
0 | 0 | 84 | 16 | 1.63982
0 | 0 | 86 | 14 | 1.6418
0 | 0 | 88 | 12 | 1.64378
0 | 0 | 90 | 10 | 1.64577
0 | 0 | 92 | 8 | 1.64775
0 | 0 | 94 | 6 | 1.64973
0 | 0 | 96 | 4 | 1.65172
0 | 0 | 98 | 2 | 1.6537
0 | 0 | 100 | 0 | 1.65568
0 | 2 | 0 | 98 | 1.47195
0 | 2 | 2 | 96 | 1.47473
0 | 2 | 4 | 94 | 1.47669
0 | 2 | 6 | 92 | 1.47865
0 | 2 | 8 | 90 | 1.48061
0 | 2 | 10 | 88 | 1.48257
0 | 2 | 12 | 86 | 1.48453
0 | 2 | 14 | 84 | 1.48649
0 | 2 | 16 | 82 | 1.48845
0 | 2 | 18 | 80 | 1.49041
0 | 2 | 20 | 78 | 1.49305
0 | 2 | 22 | 76 | 1.49883
0 | 2 | 24 | 74 | 1.50462
0 | 2 | 26 | 72 | 1.5104
0 | 2 | 28 | 70 | 1.51737
0 | 2 | 30 | 68 | 1.52126
0 | 2 | 32 | 66 | 1.52689
0 | 2 | 34 | 64 | 1.5316
0 | 2 | 36 | 62 | 1.53671
0 | 2 | 38 | 60 | 1.54142
0 | 2 | 40 | 58 | 1.54573
0 | 2 | 42 | 56 | 1.55241
0 | 2 | 44 | 54 | 1.55376
0 | 2 | 46 | 52 | 1.55847
0 | 2 | 48 | 50 | 1.56318
0 | 2 | 50 | 48 | 1.56948
0 | 2 | 52 | 46 | 1.56315
0 | 2 | 54 | 44 | 1.56157
0 | 2 | 56 | 42 | 1.56557
0 | 2 | 58 | 40 | 1.59479
0 | 2 | 60 | 38 | 1.60086
0 | 2 | 62 | 36 | 1.60694
0 | 2 | 64 | 34 | 1.61301
0 | 2 | 66 | 32 | 1.61908
0 | 2 | 68 | 30 | 1.61815
0 | 2 | 70 | 28 | 1.62664
0 | 2 | 72 | 26 | 1.63583
0 | 2 | 74 | 24 | 1.64213
0 | 2 | 76 | 22 | 1.63195
0 | 2 | 78 | 20 | 1.63393
0 | 2 | 80 | 18 | 1.63591
0 | 2 | 82 | 16 | 1.6379
0 | 2 | 84 | 14 | 1.63988
0 | 2 | 86 | 12 | 1.64186
0 | 2 | 88 | 10 | 1.64384
0 | 2 | 90 | 8 | 1.64871
0 | 2 | 92 | 6 | 1.65223
0 | 2 | 94 | 4 | 1.65227
0 | 2 | 96 | 2 | 1.65382
0 | 2 | 98 | 0 | 1.6561
0 | 4 | 0 | 96 | 1.47798
0 | 4 | 2 | 94 | 1.48032
0 | 4 | 4 | 92 | 1.48354
0 | 4 | 6 | 90 | 1.4855
0 | 4 | 8 | 88 | 1.48746
0 | 4 | 10 | 86 | 1.48942
0 | 4 | 12 | 84 | 1.49138
0 | 4 | 14 | 82 | 1.49334
0 | 4 | 16 | 80 | 1.4953
0 | 4 | 18 | 78 | 1.49716
0 | 4 | 20 | 76 | 1.50057
0 | 4 | 22 | 74 | 1.50636
0 | 4 | 24 | 72 | 1.51214
0 | 4 | 26 | 70 | 1.52029
0 | 4 | 28 | 68 | 1.52229
0 | 4 | 30 | 66 | 1.52856
0 | 4 | 32 | 64 | 1.533
0 | 4 | 34 | 62 | 1.53851
0 | 4 | 36 | 60 | 1.54322
0 | 4 | 38 | 58 | 1.54434
0 | 4 | 40 | 56 | 1.55185
0 | 4 | 42 | 54 | 1.55553
0 | 4 | 44 | 52 | 1.55847
0 | 4 | 46 | 50 | 1.56318
0 | 4 | 48 | 48 | 1.56789
0 | 4 | 50 | 46 | 1.5758
0 | 4 | 52 | 44 | 1.5837
0 | 4 | 54 | 42 | 1.56633
0 | 4 | 56 | 40 | 1.5807
0 | 4 | 58 | 38 | 1.60212
0 | 4 | 60 | 36 | 1.60819
0 | 4 | 62 | 34 | 1.61426
0 | 4 | 64 | 32 | 1.61499
0 | 4 | 66 | 30 | 1.62348
0 | 4 | 68 | 28 | 1.63197
0 | 4 | 70 | 26 | 1.62606
0 | 4 | 72 | 24 | 1.62804
0 | 4 | 74 | 22 | 1.63002
0 | 4 | 76 | 20 | 1.63201
0 | 4 | 78 | 18 | 1.63399
0 | 4 | 80 | 16 | 1.64174
0 | 4 | 82 | 14 | 1.64873
0 | 4 | 84 | 12 | 1.64877
0 | 4 | 86 | 10 | 1.64881
0 | 4 | 88 | 8 | 1.64885
0 | 4 | 90 | 6 | 1.65358
0 | 4 | 92 | 4 | 1.65195
0 | 4 | 94 | 2 | 1.65366
0 | 4 | 96 | 0 | 1.65652
0 | 6 | 0 | 94 | 1.48401
0 | 6 | 2 | 92 | 1.48597
0 | 6 | 4 | 90 | 1.48793
0 | 6 | 6 | 88 | 1.49235
0 | 6 | 8 | 86 | 1.49431
0 | 6 | 10 | 84 | 1.49627
0 | 6 | 12 | 82 | 1.49823
0 | 6 | 14 | 80 | 1.50019
0 | 6 | 16 | 78 | 1.50215
0 | 6 | 18 | 76 | 1.50586
0 | 6 | 20 | 74 | 1.5081
0 | 6 | 22 | 72 | 1.51388
0 | 6 | 24 | 70 | 1.52251
0 | 6 | 26 | 68 | 1.5266
0 | 6 | 28 | 66 | 1.5291
0 | 6 | 30 | 64 | 1.5337
0 | 6 | 32 | 62 | 1.54031
0 | 6 | 34 | 60 | 1.54502
0 | 6 | 36 | 58 | 1.54434
0 | 6 | 38 | 56 | 1.55325
0 | 6 | 40 | 54 | 1.55642
0 | 6 | 42 | 52 | 1.56113
0 | 6 | 44 | 50 | 1.56584
0 | 6 | 46 | 48 | 1.56425
0 | 6 | 48 | 46 | 1.57421
0 | 6 | 50 | 44 | 1.58211
0 | 6 | 52 | 42 | 1.59001
0 | 6 | 54 | 40 | 1.58146
0 | 6 | 56 | 38 | 1.60338
0 | 6 | 58 | 36 | 1.60945
0 | 6 | 60 | 34 | 1.61552
0 | 6 | 62 | 32 | 1.62032
0 | 6 | 64 | 30 | 1.62723
0 | 6 | 66 | 28 | 1.63098
0 | 6 | 68 | 26 | 1.63473
0 | 6 | 70 | 24 | 1.62612
0 | 6 | 72 | 22 | 1.6251
0 | 6 | 74 | 20 | 1.62708
0 | 6 | 76 | 18 | 1.62906
0 | 6 | 78 | 16 | 1.64536
0 | 6 | 80 | 14 | 1.6454
0 | 6 | 82 | 12 | 1.64544
0 | 6 | 84 | 10 | 1.64177
0 | 6 | 86 | 8 | 1.64376
0 | 6 | 88 | 6 | 1.65009
0 | 6 | 90 | 4 | 1.65166
0 | 6 | 92 | 2 | 1.65351
0 | 6 | 94 | 0 | 1.65694
0 | 8 | 0 | 92 | 1.49004
0 | 8 | 2 | 90 | 1.492
0 | 8 | 4 | 88 | 1.49396
0 | 8 | 6 | 86 | 1.49592
0 | 8 | 8 | 84 | 1.50116
0 | 8 | 10 | 82 | 1.50312
0 | 8 | 12 | 80 | 1.50508
0 | 8 | 14 | 78 | 1.50704
0 | 8 | 16 | 76 | 1.50752
0 | 8 | 18 | 74 | 1.51457
0 | 8 | 20 | 72 | 1.51278
0 | 8 | 22 | 70 | 1.52141
0 | 8 | 24 | 68 | 1.52719
0 | 8 | 26 | 66 | 1.53185
0 | 8 | 28 | 64 | 1.53565
0 | 8 | 30 | 62 | 1.53879
0 | 8 | 32 | 60 | 1.54682
0 | 8 | 34 | 58 | 1.54788
0 | 8 | 36 | 56 | 1.54906
0 | 8 | 38 | 54 | 1.55731
0 | 8 | 40 | 52 | 1.56202
0 | 8 | 42 | 50 | 1.56673
0 | 8 | 44 | 48 | 1.56967
0 | 8 | 46 | 46 | 1.57262
0 | 8 | 48 | 44 | 1.57103
0 | 8 | 50 | 42 | 1.56944
0 | 8 | 52 | 40 | 1.59633
0 | 8 | 54 | 38 | 1.60423
0 | 8 | 56 | 36 | 1.61071
0 | 8 | 58 | 34 | 1.6079
0 | 8 | 60 | 32 | 1.61778
0 | 8 | 62 | 30 | 1.62158
0 | 8 | 64 | 28 | 1.62788
0 | 8 | 66 | 26 | 1.6357
0 | 8 | 68 | 24 | 1.64044
0 | 8 | 70 | 22 | 1.62217
0 | 8 | 72 | 20 | 1.62416
0 | 8 | 74 | 18 | 1.62614
0 | 8 | 76 | 16 | 1.62812
0 | 8 | 78 | 14 | 1.63647
0 | 8 | 80 | 12 | 1.63846
0 | 8 | 82 | 10 | 1.64044
0 | 8 | 84 | 8 | 1.64767
0 | 8 | 86 | 6 | 1.64966
0 | 8 | 88 | 4 | 1.65164
0 | 8 | 90 | 2 | 1.65537
0 | 8 | 92 | 0 | 1.65736
0 | 10 | 0 | 90 | 1.49607
0 | 10 | 2 | 88 | 1.49803
0 | 10 | 4 | 86 | 1.49999
0 | 10 | 6 | 84 | 1.50195
0 | 10 | 8 | 82 | 1.50391
0 | 10 | 10 | 80 | 1.50997
0 | 10 | 12 | 78 | 1.51193
0 | 10 | 14 | 76 | 1.51171
0 | 10 | 16 | 74 | 1.51434
0 | 10 | 18 | 72 | 1.52209
0 | 10 | 20 | 70 | 1.51959
0 | 10 | 22 | 68 | 1.52893
0 | 10 | 24 | 66 | 1.53355
0 | 10 | 26 | 64 | 1.53742
0 | 10 | 28 | 62 | 1.54067
0 | 10 | 30 | 60 | 1.54419
0 | 10 | 32 | 58 | 1.5475
0 | 10 | 34 | 56 | 1.55081
0 | 10 | 36 | 54 | 1.55411
0 | 10 | 38 | 52 | 1.56338
0 | 10 | 40 | 50 | 1.56762
0 | 10 | 42 | 48 | 1.56791
0 | 10 | 44 | 46 | 1.57262
0 | 10 | 46 | 44 | 1.57418
0 | 10 | 48 | 42 | 1.5726
0 | 10 | 50 | 40 | 1.59473
0 | 10 | 52 | 38 | 1.60264
0 | 10 | 54 | 36 | 1.61009
0 | 10 | 56 | 34 | 1.61367
0 | 10 | 58 | 32 | 1.6166
0 | 10 | 60 | 30 | 1.62488
0 | 10 | 62 | 28 | 1.62669
0 | 10 | 64 | 26 | 1.63436
0 | 10 | 66 | 24 | 1.64085
0 | 10 | 68 | 22 | 1.61925
0 | 10 | 70 | 20 | 1.62123
0 | 10 | 72 | 18 | 1.63118
0 | 10 | 74 | 16 | 1.63316
0 | 10 | 76 | 14 | 1.63514
0 | 10 | 78 | 12 | 1.63713
0 | 10 | 80 | 10 | 1.64567
0 | 10 | 82 | 8 | 1.64765
0 | 10 | 84 | 6 | 1.64964
0 | 10 | 86 | 4 | 1.6514
0 | 10 | 88 | 2 | 1.65579
0 | 10 | 90 | 0 | 1.65778
0 | 12 | 0 | 88 | 1.50209
0 | 12 | 2 | 86 | 1.50406
0 | 12 | 4 | 84 | 1.50602
0 | 12 | 6 | 82 | 1.50798
0 | 12 | 8 | 80 | 1.50994
0 | 12 | 10 | 78 | 1.516
0 | 12 | 12 | 76 | 1.51616
0 | 12 | 14 | 74 | 1.51852
0 | 12 | 16 | 72 | 1.52393
0 | 12 | 18 | 70 | 1.52465
0 | 12 | 20 | 68 | 1.5264
0 | 12 | 22 | 66 | 1.53525
0 | 12 | 24 | 64 | 1.53912
0 | 12 | 26 | 62 | 1.54256
0 | 12 | 28 | 60 | 1.5458
0 | 12 | 30 | 58 | 1.55275
0 | 12 | 32 | 56 | 1.5525
0 | 12 | 34 | 54 | 1.55602
0 | 12 | 36 | 52 | 1.56409
0 | 12 | 38 | 50 | 1.5632
0 | 12 | 40 | 48 | 1.56791
0 | 12 | 42 | 46 | 1.57263
0 | 12 | 44 | 44 | 1.57734
0 | 12 | 46 | 42 | 1.57575
0 | 12 | 48 | 40 | 1.59314
0 | 12 | 50 | 38 | 1.60105
0 | 12 | 52 | 36 | 1.6076
0 | 12 | 54 | 34 | 1.61248
0 | 12 | 56 | 32 | 1.61541
0 | 12 | 58 | 30 | 1.62365
0 | 12 | 60 | 28 | 1.62601
0 | 12 | 62 | 26 | 1.63231
0 | 12 | 64 | 24 | 1.64049
0 | 12 | 66 | 22 | 1.64722
0 | 12 | 68 | 20 | 1.63528
0 | 12 | 70 | 18 | 1.62985
0 | 12 | 72 | 16 | 1.63183
0 | 12 | 74 | 14 | 1.63381
0 | 12 | 76 | 12 | 1.64367
0 | 12 | 78 | 10 | 1.64565
0 | 12 | 80 | 8 | 1.64764
0 | 12 | 82 | 6 | 1.64962
0 | 12 | 84 | 4 | 1.65133
0 | 12 | 86 | 2 | 1.65621
0 | 12 | 88 | 0 | 1.65819
0 | 14 | 0 | 86 | 1.50812
0 | 14 | 2 | 84 | 1.51008
0 | 14 | 4 | 82 | 1.51368
0 | 14 | 6 | 80 | 1.51646
0 | 14 | 8 | 78 | 1.51924
0 | 14 | 10 | 76 | 1.52202
0 | 14 | 12 | 74 | 1.52232
0 | 14 | 14 | 72 | 1.52577
0 | 14 | 16 | 70 | 1.52986
0 | 14 | 18 | 68 | 1.53395
0 | 14 | 20 | 66 | 1.53322
0 | 14 | 22 | 64 | 1.54082
0 | 14 | 24 | 62 | 1.54445
0 | 14 | 26 | 60 | 1.54769
0 | 14 | 28 | 58 | 1.55094
0 | 14 | 30 | 56 | 1.55835
0 | 14 | 32 | 54 | 1.55791
0 | 14 | 34 | 52 | 1.56123
0 | 14 | 36 | 50 | 1.56446
0 | 14 | 38 | 48 | 1.57142
0 | 14 | 40 | 46 | 1.56865
0 | 14 | 42 | 44 | 1.57233
0 | 14 | 44 | 42 | 1.57891
0 | 14 | 46 | 40 | 1.5845
0 | 14 | 48 | 38 | 1.59946
0 | 14 | 50 | 36 | 1.60511
0 | 14 | 52 | 34 | 1.6069
0 | 14 | 54 | 32 | 1.61746
0 | 14 | 56 | 30 | 1.62345
0 | 14 | 58 | 28 | 1.62765
0 | 14 | 60 | 26 | 1.63163
0 | 14 | 62 | 24 | 1.64013
0 | 14 | 64 | 22 | 1.64675
0 | 14 | 66 | 20 | 1.63195
0 | 14 | 68 | 18 | 1.63199
0 | 14 | 70 | 16 | 1.6305
0 | 14 | 72 | 14 | 1.64167
0 | 14 | 74 | 12 | 1.64365
0 | 14 | 76 | 10 | 1.64563
0 | 14 | 78 | 8 | 1.64762
0 | 14 | 80 | 6 | 1.64929
0 | 14 | 82 | 4 | 1.65465
0 | 14 | 84 | 2 | 1.65663
0 | 14 | 86 | 0 | 1.65861
0 | 16 | 0 | 84 | 1.51415
0 | 16 | 2 | 82 | 1.51693
0 | 16 | 4 | 80 | 1.51971
0 | 16 | 6 | 78 | 1.52249
0 | 16 | 8 | 76 | 1.52527
0 | 16 | 10 | 74 | 1.52805
0 | 16 | 12 | 72 | 1.52875
0 | 16 | 14 | 70 | 1.53176
0 | 16 | 16 | 68 | 1.53579
0 | 16 | 18 | 66 | 1.53986
0 | 16 | 20 | 64 | 1.54003
0 | 16 | 22 | 62 | 1.54639
0 | 16 | 24 | 60 | 1.54958
0 | 16 | 26 | 58 | 1.55282
0 | 16 | 28 | 56 | 1.55649
0 | 16 | 30 | 54 | 1.55947
0 | 16 | 32 | 52 | 1.5666
0 | 16 | 34 | 50 | 1.56625
0 | 16 | 36 | 48 | 1.56964
0 | 16 | 38 | 46 | 1.57101
0 | 16 | 40 | 44 | 1.57469
0 | 16 | 42 | 42 | 1.59515
0 | 16 | 44 | 40 | 1.58526
0 | 16 | 46 | 38 | 1.59505
0 | 16 | 48 | 36 | 1.60262
0 | 16 | 50 | 34 | 1.60617
0 | 16 | 52 | 32 | 1.61215
0 | 16 | 54 | 30 | 1.61871
0 | 16 | 56 | 28 | 1.62746
0 | 16 | 58 | 26 | 1.6183
0 | 16 | 60 | 24 | 1.63976
0 | 16 | 62 | 22 | 1.64606
0 | 16 | 64 | 20 | 1.62485
0 | 16 | 66 | 18 | 1.62865
0 | 16 | 68 | 16 | 1.63966
0 | 16 | 70 | 14 | 1.64165
0 | 16 | 72 | 12 | 1.64363
0 | 16 | 74 | 10 | 1.64561
0 | 16 | 76 | 8 | 1.6476
0 | 16 | 78 | 6 | 1.64922
0 | 16 | 80 | 4 | 1.65507
0 | 16 | 82 | 2 | 1.65705
0 | 16 | 84 | 0 | 1.65903
0 | 18 | 0 | 82 | 1.52018
0 | 18 | 2 | 80 | 1.52296
0 | 18 | 4 | 78 | 1.52574
0 | 18 | 6 | 76 | 1.52852
0 | 18 | 8 | 74 | 1.5313
0 | 18 | 10 | 72 | 1.53217
0 | 18 | 12 | 70 | 1.53518
0 | 18 | 14 | 68 | 1.53819
0 | 18 | 16 | 66 | 1.5412
0 | 18 | 18 | 64 | 1.54508
0 | 18 | 20 | 62 | 1.54684
0 | 18 | 22 | 60 | 1.55171
0 | 18 | 24 | 58 | 1.55502
0 | 18 | 26 | 56 | 1.55795
0 | 18 | 28 | 54 | 1.56125
0 | 18 | 30 | 52 | 1.56749
0 | 18 | 32 | 50 | 1.57118
0 | 18 | 34 | 48 | 1.57143
0 | 18 | 36 | 46 | 1.57338
0 | 18 | 38 | 44 | 1.57706
0 | 18 | 40 | 42 | 1.58295
0 | 18 | 42 | 40 | 1.58837
0 | 18 | 44 | 38 | 1.59621
0 | 18 | 46 | 36 | 1.60013
0 | 18 | 48 | 34 | 1.61375
0 | 18 | 50 | 32 | 1.61142
0 | 18 | 52 | 30 | 1.61794
0 | 18 | 54 | 28 | 1.62402
0 | 18 | 56 | 26 | 1.61718
0 | 18 | 58 | 24 | 1.6394
0 | 18 | 60 | 22 | 1.64569
0 | 18 | 62 | 20 | 1.62387
0 | 18 | 64 | 18 | 1.63766
0 | 18 | 66 | 16 | 1.64644
0 | 18 | 68 | 14 | 1.64163
0 | 18 | 70 | 12 | 1.64361
0 | 18 | 72 | 10 | 1.64559
0 | 18 | 74 | 8 | 1.64718
0 | 18 | 76 | 6 | 1.64916
0 | 18 | 78 | 4 | 1.65548
0 | 18 | 80 | 2 | 1.65747
0 | 18 | 82 | 0 | 1.65945
0 | 20 | 0 | 80 | 1.52621
0 | 20 | 2 | 78 | 1.52899
0 | 20 | 4 | 76 | 1.53177
0 | 20 | 6 | 74 | 1.53455
0 | 20 | 8 | 72 | 1.53559
0 | 20 | 10 | 70 | 1.5386
0 | 20 | 12 | 68 | 1.54161
0 | 20 | 14 | 66 | 1.54462
0 | 20 | 16 | 64 | 1.54763
0 | 20 | 18 | 62 | 1.55113
0 | 20 | 20 | 60 | 1.55365
0 | 20 | 22 | 58 | 1.55697
0 | 20 | 24 | 56 | 1.56028
0 | 20 | 26 | 54 | 1.56339
0 | 20 | 28 | 52 | 1.5669
0 | 20 | 30 | 50 | 1.56982
0 | 20 | 32 | 48 | 1.57501
0 | 20 | 34 | 46 | 1.57675
0 | 20 | 36 | 44 | 1.58089
0 | 20 | 38 | 42 | 1.58384
0 | 20 | 40 | 40 | 1.58678
0 | 20 | 42 | 38 | 1.58395
0 | 20 | 44 | 36 | 1.60438
0 | 20 | 46 | 34 | 1.61239
0 | 20 | 48 | 32 | 1.61345
0 | 20 | 50 | 30 | 1.61717
0 | 20 | 52 | 28 | 1.62635
0 | 20 | 54 | 26 | 1.63232
0 | 20 | 56 | 24 | 1.63882
0 | 20 | 58 | 22 | 1.64533
0 | 20 | 60 | 20 | 1.63566
0 | 20 | 62 | 18 | 1.63764
0 | 20 | 64 | 16 | 1.63963
0 | 20 | 66 | 14 | 1.64161
0 | 20 | 68 | 12 | 1.64359
0 | 20 | 70 | 10 | 1.64558
0 | 20 | 72 | 8 | 1.64711
0 | 20 | 74 | 6 | 1.65392
0 | 20 | 76 | 4 | 1.6559
0 | 20 | 78 | 2 | 1.65789
0 | 20 | 80 | 0 | 1.65987
0 | 22 | 0 | 78 | 1.53224
0 | 22 | 2 | 76 | 1.53502
0 | 22 | 4 | 74 | 1.5378
0 | 22 | 6 | 72 | 1.54058
0 | 22 | 8 | 70 | 1.54202
0 | 22 | 10 | 68 | 1.54503
0 | 22 | 12 | 66 | 1.54804
0 | 22 | 14 | 64 | 1.55105
0 | 22 | 16 | 62 | 1.55406
0 | 22 | 18 | 60 | 1.55717
0 | 22 | 20 | 58 | 1.55963
0 | 22 | 22 | 56 | 1.56191
0 | 22 | 24 | 54 | 1.56506
0 | 22 | 26 | 52 | 1.56842
0 | 22 | 28 | 50 | 1.57176
0 | 22 | 30 | 48 | 1.5751
0 | 22 | 32 | 46 | 1.57844
0 | 22 | 34 | 44 | 1.58178
0 | 22 | 36 | 42 | 1.58397
0 | 22 | 38 | 40 | 1.58729
0 | 22 | 40 | 38 | 1.58729
0 | 22 | 42 | 36 | 1.60311
0 | 22 | 44 | 34 | 1.61103
0 | 22 | 46 | 32 | 1.61211
0 | 22 | 48 | 30 | 1.61684
0 | 22 | 50 | 28 | 1.62687
0 | 22 | 52 | 26 | 1.63198
0 | 22 | 54 | 24 | 1.63848
0 | 22 | 56 | 22 | 1.62301
0 | 22 | 58 | 20 | 1.62693
0 | 22 | 60 | 18 | 1.63762
0 | 22 | 62 | 16 | 1.63961
0 | 22 | 64 | 14 | 1.64159
0 | 22 | 66 | 12 | 1.64357
0 | 22 | 68 | 10 | 1.64507
0 | 22 | 70 | 8 | 1.64705
0 | 22 | 72 | 6 | 1.65434
0 | 22 | 74 | 4 | 1.65632
0 | 22 | 76 | 2 | 1.6583
0 | 22 | 78 | 0 | 1.66029
0 | 24 | 0 | 76 | 1.53827
0 | 24 | 2 | 74 | 1.54105
0 | 24 | 4 | 72 | 1.54383
0 | 24 | 6 | 70 | 1.54544
0 | 24 | 8 | 68 | 1.54845
0 | 24 | 10 | 66 | 1.55146
0 | 24 | 12 | 64 | 1.55447
0 | 24 | 14 | 62 | 1.55748
0 | 24 | 16 | 60 | 1.55984
0 | 24 | 18 | 58 | 1.56322
0 | 24 | 20 | 56 | 1.56509
0 | 24 | 22 | 54 | 1.56763
0 | 24 | 24 | 52 | 1.5701
0 | 24 | 26 | 50 | 1.57345
0 | 24 | 28 | 48 | 1.57679
0 | 24 | 30 | 46 | 1.5808
0 | 24 | 32 | 44 | 1.58116
0 | 24 | 34 | 42 | 1.58448
0 | 24 | 36 | 40 | 1.58779
0 | 24 | 38 | 38 | 1.59063
0 | 24 | 40 | 36 | 1.60185
0 | 24 | 42 | 34 | 1.60967
0 | 24 | 44 | 32 | 1.61819
0 | 24 | 46 | 30 | 1.61743
0 | 24 | 48 | 28 | 1.62667
0 | 24 | 50 | 26 | 1.63393
0 | 24 | 52 | 24 | 1.63814
0 | 24 | 54 | 22 | 1.62396
0 | 24 | 56 | 20 | 1.62788
0 | 24 | 58 | 18 | 1.63179
0 | 24 | 60 | 16 | 1.63959
0 | 24 | 62 | 14 | 1.64157
0 | 24 | 64 | 12 | 1.64355
0 | 24 | 66 | 10 | 1.645
0 | 24 | 68 | 8 | 1.64698
0 | 24 | 70 | 6 | 1.65476
0 | 24 | 72 | 4 | 1.65674
0 | 24 | 74 | 2 | 1.65872
0 | 24 | 76 | 0 | 1.66071
0 | 26 | 0 | 74 | 1.5443
0 | 26 | 2 | 72 | 1.54708
0 | 26 | 4 | 70 | 1.54899
0 | 26 | 6 | 68 | 1.55187
0 | 26 | 8 | 66 | 1.55488
0 | 26 | 10 | 64 | 1.55789
0 | 26 | 12 | 62 | 1.56051
0 | 26 | 14 | 60 | 1.56308
0 | 26 | 16 | 58 | 1.56674
0 | 26 | 18 | 56 | 1.56926
0 | 26 | 20 | 54 | 1.57081
0 | 26 | 22 | 52 | 1.57334
0 | 26 | 24 | 50 | 1.57613
0 | 26 | 26 | 48 | 1.5775
0 | 26 | 28 | 46 | 1.58383
0 | 26 | 30 | 44 | 1.58784
0 | 26 | 32 | 42 | 1.58498
0 | 26 | 34 | 40 | 1.58829
0 | 26 | 36 | 38 | 1.59161
0 | 26 | 38 | 36 | 1.59114
0 | 26 | 40 | 34 | 1.60831
0 | 26 | 42 | 32 | 1.6164
0 | 26 | 44 | 30 | 1.61696
0 | 26 | 46 | 28 | 1.62461
0 | 26 | 48 | 26 | 1.63
0 | 26 | 50 | 24 | 1.63726
0 | 26 | 52 | 22 | 1.6249
0 | 26 | 54 | 20 | 1.62882
0 | 26 | 56 | 18 | 1.63274
0 | 26 | 58 | 16 | 1.63666
0 | 26 | 60 | 14 | 1.64155
0 | 26 | 62 | 12 | 1.64295
0 | 26 | 64 | 10 | 1.6446
0 | 26 | 66 | 8 | 1.65319
0 | 26 | 68 | 6 | 1.65517
0 | 26 | 70 | 4 | 1.65716
0 | 26 | 72 | 2 | 1.65914
0 | 26 | 74 | 0 | 1.66112
0 | 28 | 0 | 72 | 1.55033
0 | 28 | 2 | 70 | 1.55267
0 | 28 | 4 | 68 | 1.55529
0 | 28 | 6 | 66 | 1.5583
0 | 28 | 8 | 64 | 1.56131
0 | 28 | 10 | 62 | 1.56375
0 | 28 | 12 | 60 | 1.56632
0 | 28 | 14 | 58 | 1.56889
0 | 28 | 16 | 56 | 1.57278
0 | 28 | 18 | 54 | 1.57511
0 | 28 | 20 | 52 | 1.57746
0 | 28 | 22 | 50 | 1.5798
0 | 28 | 24 | 48 | 1.58285
0 | 28 | 26 | 46 | 1.58686
0 | 28 | 28 | 44 | 1.58393
0 | 28 | 30 | 42 | 1.59488
0 | 28 | 32 | 40 | 1.59639
0 | 28 | 34 | 38 | 1.59559
0 | 28 | 36 | 36 | 1.59932
0 | 28 | 38 | 34 | 1.60181
0 | 28 | 40 | 32 | 1.61549
0 | 28 | 42 | 30 | 1.6182
0 | 28 | 44 | 28 | 1.62479
0 | 28 | 46 | 26 | 1.63094
0 | 28 | 48 | 24 | 1.63745
0 | 28 | 50 | 22 | 1.62585
0 | 28 | 52 | 20 | 1.62977
0 | 28 | 54 | 18 | 1.63262
0 | 28 | 56 | 16 | 1.63707
0 | 28 | 58 | 14 | 1.64153
0 | 28 | 60 | 12 | 1.64289
0 | 28 | 62 | 10 | 1.64552
0 | 28 | 64 | 8 | 1.65127
0 | 28 | 66 | 6 | 1.65559
0 | 28 | 68 | 4 | 1.65758
0 | 28 | 70 | 2 | 1.65956
0 | 28 | 72 | 0 | 1.66154
0 | 30 | 0 | 70 | 1.55636
0 | 30 | 2 | 68 | 1.55832
0 | 30 | 4 | 66 | 1.56171
0 | 30 | 6 | 64 | 1.56449
0 | 30 | 8 | 62 | 1.567
0 | 30 | 10 | 60 | 1.56956
0 | 30 | 12 | 58 | 1.57227
0 | 30 | 14 | 56 | 1.57499
0 | 30 | 16 | 54 | 1.57883
0 | 30 | 18 | 52 | 1.58113
0 | 30 | 20 | 50 | 1.58348
0 | 30 | 22 | 48 | 1.58587
0 | 30 | 24 | 46 | 1.58989
0 | 30 | 26 | 44 | 1.5939
0 | 30 | 28 | 42 | 1.59791
0 | 30 | 30 | 40 | 1.59036
0 | 30 | 32 | 38 | 1.59799
0 | 30 | 34 | 36 | 1.59719
0 | 30 | 36 | 34 | 1.60109
0 | 30 | 38 | 32 | 1.61413
0 | 30 | 40 | 30 | 1.61781
0 | 30 | 42 | 28 | 1.6244
0 | 30 | 44 | 26 | 1.6306
0 | 30 | 46 | 24 | 1.63711
0 | 30 | 48 | 22 | 1.6268
0 | 30 | 50 | 20 | 1.63072
0 | 30 | 52 | 18 | 1.63464
0 | 30 | 54 | 16 | 1.63926
0 | 30 | 56 | 14 | 1.63721
0 | 30 | 58 | 12 | 1.64101
0 | 30 | 60 | 10 | 1.64481
0 | 30 | 62 | 8 | 1.6618
0 | 30 | 64 | 6 | 1.65426
0 | 30 | 66 | 4 | 1.65799
0 | 30 | 68 | 2 | 1.65998
0 | 30 | 70 | 0 | 1.66196
0 | 32 | 0 | 68 | 1.56239
0 | 32 | 2 | 66 | 1.56562
0 | 32 | 4 | 64 | 1.5689
0 | 32 | 6 | 62 | 1.57412
0 | 32 | 8 | 60 | 1.57643
0 | 32 | 10 | 58 | 1.57581
0 | 32 | 12 | 56 | 1.57852
0 | 32 | 14 | 54 | 1.58195
0 | 32 | 16 | 52 | 1.58395
0 | 32 | 18 | 50 | 1.58716
0 | 32 | 20 | 48 | 1.5895
0 | 32 | 22 | 46 | 1.59292
0 | 32 | 24 | 44 | 1.59693
0 | 32 | 26 | 42 | 1.60094
0 | 32 | 28 | 40 | 1.60119
0 | 32 | 30 | 38 | 1.60039
0 | 32 | 32 | 36 | 1.5996
0 | 32 | 34 | 34 | 1.60423
0 | 32 | 36 | 32 | 1.60319
0 | 32 | 38 | 30 | 1.62131
0 | 32 | 40 | 28 | 1.62193
0 | 32 | 42 | 26 | 1.63026
0 | 32 | 44 | 24 | 1.63676
0 | 32 | 46 | 22 | 1.62775
0 | 32 | 48 | 20 | 1.63167
0 | 32 | 50 | 18 | 1.63559
0 | 32 | 52 | 16 | 1.63951
0 | 32 | 54 | 14 | 1.66089
0 | 32 | 56 | 12 | 1.64243
0 | 32 | 58 | 10 | 1.64954
0 | 32 | 60 | 8 | 1.64765
0 | 32 | 62 | 6 | 1.66226
0 | 32 | 64 | 4 | 1.65724
0 | 32 | 66 | 2 | 1.6604
0 | 32 | 68 | 0 | 1.66238
0 | 34 | 0 | 66 | 1.56893
0 | 34 | 2 | 64 | 1.57269
0 | 34 | 4 | 62 | 1.57743
0 | 34 | 6 | 60 | 1.57686
0 | 34 | 8 | 58 | 1.58399
0 | 34 | 10 | 56 | 1.58206
0 | 34 | 12 | 54 | 1.58526
0 | 34 | 14 | 52 | 1.58807
0 | 34 | 16 | 50 | 1.59019
0 | 34 | 18 | 48 | 1.59459
0 | 34 | 20 | 46 | 1.59594
0 | 34 | 22 | 44 | 1.59996
0 | 34 | 24 | 42 | 1.60397
0 | 34 | 26 | 40 | 1.60359
0 | 34 | 28 | 38 | 1.60279
0 | 34 | 30 | 36 | 1.602
0 | 34 | 32 | 34 | 1.6017
0 | 34 | 34 | 32 | 1.60468
0 | 34 | 36 | 30 | 1.61995
0 | 34 | 38 | 28 | 1.62166
0 | 34 | 40 | 26 | 1.62991
0 | 34 | 42 | 24 | 1.63642
0 | 34 | 44 | 22 | 1.6287
0 | 34 | 46 | 20 | 1.63262
0 | 34 | 48 | 18 | 1.63654
0 | 34 | 50 | 16 | 1.65406
0 | 34 | 52 | 14 | 1.66011
0 | 34 | 54 | 12 | 1.64213
0 | 34 | 56 | 10 | 1.64996
0 | 34 | 58 | 8 | 1.65252
0 | 34 | 60 | 6 | 1.65509
0 | 34 | 62 | 4 | 1.66272
0 | 34 | 64 | 2 | 1.66023
0 | 34 | 66 | 0 | 1.6628
0 | 36 | 0 | 64 | 1.57649
0 | 36 | 2 | 62 | 1.58025
0 | 36 | 4 | 60 | 1.58499
0 | 36 | 6 | 58 | 1.58297
0 | 36 | 8 | 56 | 1.58559
0 | 36 | 10 | 54 | 1.58858
0 | 36 | 12 | 52 | 1.59516
0 | 36 | 14 | 50 | 1.59373
0 | 36 | 16 | 48 | 1.599
0 | 36 | 18 | 46 | 1.59947
0 | 36 | 20 | 44 | 1.59939
0 | 36 | 22 | 42 | 1.59923
0 | 36 | 24 | 40 | 1.60599
0 | 36 | 26 | 38 | 1.59995
0 | 36 | 28 | 36 | 1.60189
0 | 36 | 30 | 34 | 1.60383
0 | 36 | 32 | 32 | 1.61005
0 | 36 | 34 | 30 | 1.61859
0 | 36 | 36 | 28 | 1.62139
0 | 36 | 38 | 26 | 1.62957
0 | 36 | 40 | 24 | 1.63607
0 | 36 | 42 | 22 | 1.62965
0 | 36 | 44 | 20 | 1.63357
0 | 36 | 46 | 18 | 1.63749
0 | 36 | 48 | 16 | 1.65328
0 | 36 | 50 | 14 | 1.65933
0 | 36 | 52 | 12 | 1.64264
0 | 36 | 54 | 10 | 1.64892
0 | 36 | 56 | 8 | 1.65178
0 | 36 | 58 | 6 | 1.65551
0 | 36 | 60 | 4 | 1.65808
0 | 36 | 62 | 2 | 1.66065
0 | 36 | 64 | 0 | 1.66322
0 | 38 | 0 | 62 | 1.58405
0 | 38 | 2 | 60 | 1.58781
0 | 38 | 4 | 58 | 1.59158
0 | 38 | 6 | 56 | 1.59534
0 | 38 | 8 | 54 | 1.59189
0 | 38 | 10 | 52 | 1.59455
0 | 38 | 12 | 50 | 1.60076
0 | 38 | 14 | 48 | 1.59997
0 | 38 | 16 | 46 | 1.60292
0 | 38 | 18 | 44 | 1.60404
0 | 38 | 20 | 42 | 1.60388
0 | 38 | 22 | 40 | 1.60372
0 | 38 | 24 | 38 | 1.60356
0 | 38 | 26 | 36 | 1.60444
0 | 38 | 28 | 34 | 1.60638
0 | 38 | 30 | 32 | 1.60832
0 | 38 | 32 | 30 | 1.61161
0 | 38 | 34 | 28 | 1.62112
0 | 38 | 36 | 26 | 1.62839
0 | 38 | 38 | 24 | 1.63573
0 | 38 | 40 | 22 | 1.6306
0 | 38 | 42 | 20 | 1.63452
0 | 38 | 44 | 18 | 1.63177
0 | 38 | 46 | 16 | 1.65249
0 | 38 | 48 | 14 | 1.65854
0 | 38 | 50 | 12 | 1.64648
0 | 38 | 52 | 10 | 1.64934
0 | 38 | 54 | 8 | 1.6522
0 | 38 | 56 | 6 | 1.65506
0 | 38 | 58 | 4 | 1.65792
0 | 38 | 60 | 2 | 1.66078
0 | 38 | 62 | 0 | 1.66364
0 | 40 | 0 | 60 | 1.59161
0 | 40 | 2 | 58 | 1.59538
0 | 40 | 4 | 56 | 1.59914
0 | 40 | 6 | 54 | 1.60106
0 | 40 | 8 | 52 | 1.60471
0 | 40 | 10 | 50 | 1.60554
0 | 40 | 12 | 48 | 1.60636
0 | 40 | 14 | 46 | 1.60719
0 | 40 | 16 | 44 | 1.60869
0 | 40 | 18 | 42 | 1.60853
0 | 40 | 20 | 40 | 1.60837
0 | 40 | 22 | 38 | 1.60821
0 | 40 | 24 | 36 | 1.60805
0 | 40 | 26 | 34 | 1.60893
0 | 40 | 28 | 32 | 1.61087
0 | 40 | 30 | 30 | 1.61401
0 | 40 | 32 | 28 | 1.62553
0 | 40 | 34 | 26 | 1.62812
0 | 40 | 36 | 24 | 1.62655
0 | 40 | 38 | 22 | 1.63155
0 | 40 | 40 | 20 | 1.63547
0 | 40 | 42 | 18 | 1.64558
0 | 40 | 44 | 16 | 1.6389
0 | 40 | 46 | 14 | 1.64061
0 | 40 | 48 | 12 | 1.66381
0 | 40 | 50 | 10 | 1.64976
0 | 40 | 52 | 8 | 1.65262
0 | 40 | 54 | 6 | 1.65548
0 | 40 | 56 | 4 | 1.65834
0 | 40 | 58 | 2 | 1.6612
0 | 40 | 60 | 0 | 1.66405
0 | 42 | 0 | 58 | 1.59917
0 | 42 | 2 | 56 | 1.60294
0 | 42 | 4 | 54 | 1.60547
0 | 42 | 6 | 52 | 1.60949
0 | 42 | 8 | 50 | 1.61177
0 | 42 | 10 | 48 | 1.6082
0 | 42 | 12 | 46 | 1.61001
0 | 42 | 14 | 44 | 1.61258
0 | 42 | 16 | 42 | 1.61405
0 | 42 | 18 | 40 | 1.61302
0 | 42 | 20 | 38 | 1.61286
0 | 42 | 22 | 36 | 1.6127
0 | 42 | 24 | 34 | 1.61254
0 | 42 | 26 | 32 | 1.61342
0 | 42 | 28 | 30 | 1.61536
0 | 42 | 30 | 28 | 1.61853
0 | 42 | 32 | 26 | 1.62785
0 | 42 | 34 | 24 | 1.6319
0 | 42 | 36 | 22 | 1.6325
0 | 42 | 38 | 20 | 1.63834
0 | 42 | 40 | 18 | 1.64429
0 | 42 | 42 | 16 | 1.63666
0 | 42 | 44 | 14 | 1.64046
0 | 42 | 46 | 12 | 1.66303
0 | 42 | 48 | 10 | 1.64606
0 | 42 | 50 | 8 | 1.64975
0 | 42 | 52 | 6 | 1.65343
0 | 42 | 54 | 4 | 1.65711
0 | 42 | 56 | 2 | 1.66079
0 | 42 | 58 | 0 | 1.66447
0 | 44 | 0 | 56 | 1.60673
0 | 44 | 2 | 54 | 1.60988
0 | 44 | 4 | 52 | 1.61426
0 | 44 | 6 | 50 | 1.61618
0 | 44 | 8 | 48 | 1.61664
0 | 44 | 10 | 46 | 1.61576
0 | 44 | 12 | 44 | 1.61757
0 | 44 | 14 | 42 | 1.61766
0 | 44 | 16 | 40 | 1.61768
0 | 44 | 18 | 38 | 1.61751
0 | 44 | 20 | 36 | 1.61735
0 | 44 | 22 | 34 | 1.61719
0 | 44 | 24 | 32 | 1.61703
0 | 44 | 26 | 30 | 1.61791
0 | 44 | 28 | 28 | 1.62169
0 | 44 | 30 | 26 | 1.62759
0 | 44 | 32 | 24 | 1.63508
0 | 44 | 34 | 22 | 1.63345
0 | 44 | 36 | 20 | 1.63516
0 | 44 | 38 | 18 | 1.63688
0 | 44 | 40 | 16 | 1.65329
0 | 44 | 42 | 14 | 1.65619
0 | 44 | 44 | 12 | 1.66224
0 | 44 | 46 | 10 | 1.64648
0 | 44 | 48 | 8 | 1.65016
0 | 44 | 50 | 6 | 1.65385
0 | 44 | 52 | 4 | 1.65753
0 | 44 | 54 | 2 | 1.66121
0 | 44 | 56 | 0 | 1.66489
0 | 46 | 0 | 54 | 1.60628
0 | 46 | 2 | 52 | 1.60896
0 | 46 | 4 | 50 | 1.62059
0 | 46 | 6 | 48 | 1.62105
0 | 46 | 8 | 46 | 1.62152
0 | 46 | 10 | 44 | 1.6163
0 | 46 | 12 | 42 | 1.62174
0 | 46 | 14 | 40 | 1.6218
0 | 46 | 16 | 38 | 1.62186
0 | 46 | 18 | 36 | 1.62192
0 | 46 | 20 | 34 | 1.62184
0 | 46 | 22 | 32 | 1.62168
0 | 46 | 24 | 30 | 1.62152
0 | 46 | 26 | 28 | 1.6224
0 | 46 | 28 | 26 | 1.62958
0 | 46 | 30 | 24 | 1.63493
0 | 46 | 32 | 22 | 1.63545
0 | 46 | 34 | 20 | 1.63501
0 | 46 | 36 | 18 | 1.63672
0 | 46 | 38 | 16 | 1.63844
0 | 46 | 40 | 14 | 1.65541
0 | 46 | 42 | 12 | 1.66146
0 | 46 | 44 | 10 | 1.6469
0 | 46 | 46 | 8 | 1.65058
0 | 46 | 48 | 6 | 1.65426
0 | 46 | 50 | 4 | 1.65795
0 | 46 | 52 | 2 | 1.66163
0 | 46 | 54 | 0 | 1.66531
0 | 48 | 0 | 52 | 1.61258
0 | 48 | 2 | 50 | 1.625
0 | 48 | 4 | 48 | 1.62546
0 | 48 | 6 | 46 | 1.62025
0 | 48 | 8 | 44 | 1.61503
0 | 48 | 10 | 42 | 1.62011
0 | 48 | 12 | 40 | 1.62588
0 | 48 | 14 | 38 | 1.62594
0 | 48 | 16 | 36 | 1.61765
0 | 48 | 18 | 34 | 1.62056
0 | 48 | 20 | 32 | 1.62347
0 | 48 | 22 | 30 | 1.62723
0 | 48 | 24 | 28 | 1.62703
0 | 48 | 26 | 26 | 1.62751
0 | 48 | 28 | 24 | 1.63477
0 | 48 | 30 | 22 | 1.63387
0 | 48 | 32 | 20 | 1.63486
0 | 48 | 34 | 18 | 1.63657
0 | 48 | 36 | 16 | 1.63829
0 | 48 | 38 | 14 | 1.65463
0 | 48 | 40 | 12 | 1.66068
0 | 48 | 42 | 10 | 1.64732
0 | 48 | 44 | 8 | 1.651
0 | 48 | 46 | 6 | 1.65468
0 | 48 | 48 | 4 | 1.65836
0 | 48 | 50 | 2 | 1.66205
0 | 48 | 52 | 0 | 1.66573
0 | 50 | 0 | 50 | 1.62941
0 | 50 | 2 | 48 | 1.6242
0 | 50 | 4 | 46 | 1.61898
0 | 50 | 6 | 44 | 1.61377
0 | 50 | 8 | 42 | 1.60855
0 | 50 | 10 | 40 | 1.62996
0 | 50 | 12 | 38 | 1.61148
0 | 50 | 14 | 36 | 1.61439
0 | 50 | 16 | 34 | 1.6173
0 | 50 | 18 | 32 | 1.62022
0 | 50 | 20 | 30 | 1.62313
0 | 50 | 22 | 28 | 1.63032
0 | 50 | 24 | 26 | 1.62896
0 | 50 | 26 | 24 | 1.63239
0 | 50 | 28 | 22 | 1.61902
0 | 50 | 30 | 20 | 1.64058
0 | 50 | 32 | 18 | 1.63642
0 | 50 | 34 | 16 | 1.65173
0 | 50 | 36 | 14 | 1.65384
0 | 50 | 38 | 12 | 1.65989
0 | 50 | 40 | 10 | 1.66594
0 | 50 | 42 | 8 | 1.65142
0 | 50 | 44 | 6 | 1.6551
0 | 50 | 46 | 4 | 1.65878
0 | 50 | 48 | 2 | 1.66246
0 | 50 | 50 | 0 | 1.66615
0 | 52 | 0 | 48 | 1.62293
0 | 52 | 2 | 46 | 1.61772
0 | 52 | 4 | 44 | 1.6125
0 | 52 | 6 | 42 | 1.60728
0 | 52 | 8 | 40 | 1.61996
0 | 52 | 10 | 38 | 1.60822
0 | 52 | 12 | 36 | 1.61113
0 | 52 | 14 | 34 | 1.61405
0 | 52 | 16 | 32 | 1.61696
0 | 52 | 18 | 30 | 1.63434
0 | 52 | 20 | 28 | 1.6344
0 | 52 | 22 | 26 | 1.63425
0 | 52 | 24 | 24 | 1.63226
0 | 52 | 26 | 22 | 1.62466
0 | 52 | 28 | 20 | 1.6404
0 | 52 | 30 | 18 | 1.63627
0 | 52 | 32 | 16 | 1.65121
0 | 52 | 34 | 14 | 1.65595
0 | 52 | 36 | 12 | 1.65911
0 | 52 | 38 | 10 | 1.66516
0 | 52 | 40 | 8 | 1.65184
0 | 52 | 42 | 6 | 1.65552
0 | 52 | 44 | 4 | 1.6592
0 | 52 | 46 | 2 | 1.66288
0 | 52 | 48 | 0 | 1.66657
0 | 54 | 0 | 46 | 1.61645
0 | 54 | 2 | 44 | 1.61123
0 | 54 | 4 | 42 | 1.60602
0 | 54 | 6 | 40 | 1.6077
0 | 54 | 8 | 38 | 1.60496
0 | 54 | 10 | 36 | 1.60788
0 | 54 | 12 | 34 | 1.61079
0 | 54 | 14 | 32 | 1.63836
0 | 54 | 16 | 30 | 1.63788
0 | 54 | 18 | 28 | 1.63021
0 | 54 | 20 | 26 | 1.62732
0 | 54 | 22 | 24 | 1.6351
0 | 54 | 24 | 22 | 1.63031
0 | 54 | 26 | 20 | 1.62271
0 | 54 | 28 | 18 | 1.63611
0 | 54 | 30 | 16 | 1.65069
0 | 54 | 32 | 14 | 1.65543
0 | 54 | 34 | 12 | 1.65833
0 | 54 | 36 | 10 | 1.66438
0 | 54 | 38 | 8 | 1.65226
0 | 54 | 40 | 6 | 1.65594
0 | 54 | 42 | 4 | 1.65962
0 | 54 | 44 | 2 | 1.6633
0 | 54 | 46 | 0 | 1.66698
0 | 56 | 0 | 44 | 1.60997
0 | 56 | 2 | 42 | 1.60475
0 | 56 | 4 | 40 | 1.64196
0 | 56 | 6 | 38 | 1.63512
0 | 56 | 8 | 36 | 1.60462
0 | 56 | 10 | 34 | 1.64237
0 | 56 | 12 | 32 | 1.64222
0 | 56 | 14 | 30 | 1.64206
0 | 56 | 16 | 28 | 1.64191
0 | 56 | 18 | 26 | 1.63394
0 | 56 | 20 | 24 | 1.63794
0 | 56 | 22 | 22 | 1.63596
0 | 56 | 24 | 20 | 1.62836
0 | 56 | 26 | 18 | 1.64409
0 | 56 | 28 | 16 | 1.65017
0 | 56 | 30 | 14 | 1.65491
0 | 56 | 32 | 12 | 1.65025
0 | 56 | 34 | 10 | 1.65311
0 | 56 | 36 | 8 | 1.65268
0 | 56 | 38 | 6 | 1.65636
0 | 56 | 40 | 4 | 1.66004
0 | 56 | 42 | 2 | 1.66372
0 | 56 | 44 | 0 | 1.6674
0 | 58 | 0 | 42 | 1.60348
0 | 58 | 2 | 40 | 1.64615
0 | 58 | 4 | 38 | 1.62286
0 | 58 | 6 | 36 | 1.64628
0 | 58 | 8 | 34 | 1.64613
0 | 58 | 10 | 32 | 1.64597
0 | 58 | 12 | 30 | 1.64582
0 | 58 | 14 | 28 | 1.62144
0 | 58 | 16 | 26 | 1.62702
0 | 58 | 18 | 24 | 1.63015
0 | 58 | 20 | 22 | 1.63525
0 | 58 | 22 | 20 | 1.63401
0 | 58 | 24 | 18 | 1.64391
0 | 58 | 26 | 16 | 1.64965
0 | 58 | 28 | 14 | 1.65439
0 | 58 | 30 | 12 | 1.65067
0 | 58 | 32 | 10 | 1.65353
0 | 58 | 34 | 8 | 1.65309
0 | 58 | 36 | 6 | 1.65678
0 | 58 | 38 | 4 | 1.66046
0 | 58 | 40 | 2 | 1.66414
0 | 58 | 42 | 0 | 1.66782
0 | 60 | 0 | 40 | 1.65035
0 | 60 | 2 | 38 | 1.64975
0 | 60 | 4 | 36 | 1.65004
0 | 60 | 6 | 34 | 1.64988
0 | 60 | 8 | 32 | 1.64973
0 | 60 | 10 | 30 | 1.64957
0 | 60 | 12 | 28 | 1.62129
0 | 60 | 14 | 26 | 1.62686
0 | 60 | 16 | 24 | 1.62945
0 | 60 | 18 | 22 | 1.63565
0 | 60 | 20 | 20 | 1.63965
0 | 60 | 22 | 18 | 1.63205
0 | 60 | 24 | 16 | 1.64779
0 | 60 | 26 | 14 | 1.65386
0 | 60 | 28 | 12 | 1.6586
0 | 60 | 30 | 10 | 1.65395
0 | 60 | 32 | 8 | 1.65681
0 | 60 | 34 | 6 | 1.65719
0 | 60 | 36 | 4 | 1.66088
0 | 60 | 38 | 2 | 1.66456
0 | 60 | 40 | 0 | 1.66824
0 | 62 | 0 | 38 | 1.65395
0 | 62 | 2 | 36 | 1.65335
0 | 62 | 4 | 34 | 1.65364
0 | 62 | 6 | 32 | 1.65348
0 | 62 | 8 | 30 | 1.61556
0 | 62 | 10 | 28 | 1.62114
0 | 62 | 12 | 26 | 1.62671
0 | 62 | 14 | 24 | 1.6315
0 | 62 | 16 | 22 | 1.6355
0 | 62 | 18 | 20 | 1.64249
0 | 62 | 20 | 18 | 1.64343
0 | 62 | 22 | 16 | 1.64742
0 | 62 | 24 | 14 | 1.65334
0 | 62 | 26 | 12 | 1.65808
0 | 62 | 28 | 10 | 1.65437
0 | 62 | 30 | 8 | 1.65722
0 | 62 | 32 | 6 | 1.65837
0 | 62 | 34 | 4 | 1.66129
0 | 62 | 36 | 2 | 1.66498
0 | 62 | 38 | 0 | 1.66866
0 | 64 | 0 | 36 | 1.65755
0 | 64 | 2 | 34 | 1.65739
0 | 64 | 4 | 32 | 1.65723
0 | 64 | 6 | 30 | 1.61541
0 | 64 | 8 | 28 | 1.62098
0 | 64 | 10 | 26 | 1.62656
0 | 64 | 12 | 24 | 1.63134
0 | 64 | 14 | 22 | 1.64732
0 | 64 | 16 | 20 | 1.64533
0 | 64 | 18 | 18 | 1.64335
0 | 64 | 20 | 16 | 1.64728
0 | 64 | 22 | 14 | 1.65282
0 | 64 | 24 | 12 | 1.65756
0 | 64 | 26 | 10 | 1.66294
0 | 64 | 28 | 8 | 1.66722
0 | 64 | 30 | 6 | 1.65879
0 | 64 | 32 | 4 | 1.66222
0 | 64 | 34 | 2 | 1.66565
0 | 64 | 36 | 0 | 1.66908
0 | 66 | 0 | 34 | 1.66114
0 | 66 | 2 | 32 | 1.65708
0 | 66 | 4 | 30 | 1.61526
0 | 66 | 6 | 28 | 1.62083
0 | 66 | 8 | 26 | 1.6264
0 | 66 | 10 | 24 | 1.65214
0 | 66 | 12 | 22 | 1.65016
0 | 66 | 14 | 20 | 1.64817
0 | 66 | 16 | 18 | 1.64619
0 | 66 | 18 | 16 | 1.64713
0 | 66 | 20 | 14 | 1.65113
0 | 66 | 22 | 12 | 1.65704
0 | 66 | 24 | 10 | 1.66178
0 | 66 | 26 | 8 | 1.66679
0 | 66 | 28 | 6 | 1.6592
0 | 66 | 30 | 4 | 1.66263
0 | 66 | 32 | 2 | 1.66606
0 | 66 | 34 | 0 | 1.6695
0 | 68 | 0 | 32 | 1.65693
0 | 68 | 2 | 30 | 1.63652
0 | 68 | 4 | 28 | 1.62068
0 | 68 | 6 | 26 | 1.62625
0 | 68 | 8 | 24 | 1.65498
0 | 68 | 10 | 22 | 1.653
0 | 68 | 12 | 20 | 1.65101
0 | 68 | 14 | 18 | 1.64903
0 | 68 | 16 | 16 | 1.64705
0 | 68 | 18 | 14 | 1.651
0 | 68 | 20 | 12 | 1.65524
0 | 68 | 22 | 10 | 1.65927
0 | 68 | 24 | 8 | 1.66636
0 | 68 | 26 | 6 | 1.65962
0 | 68 | 28 | 4 | 1.66305
0 | 68 | 30 | 2 | 1.66648
0 | 68 | 32 | 0 | 1.66991
0 | 70 | 0 | 30 | 1.64881
0 | 70 | 2 | 28 | 1.6284
0 | 70 | 4 | 26 | 1.6261
0 | 70 | 6 | 24 | 1.65782
0 | 70 | 8 | 22 | 1.65584
0 | 70 | 10 | 20 | 1.65385
0 | 70 | 12 | 18 | 1.65187
0 | 70 | 14 | 16 | 1.64988
0 | 70 | 16 | 14 | 1.65087
0 | 70 | 18 | 12 | 1.65483
0 | 70 | 20 | 10 | 1.65906
0 | 70 | 22 | 8 | 1.66593
0 | 70 | 24 | 6 | 1.67021
0 | 70 | 26 | 4 | 1.66347
0 | 70 | 28 | 2 | 1.6669
0 | 70 | 30 | 0 | 1.67033
0 | 72 | 0 | 28 | 1.64068
0 | 72 | 2 | 26 | 1.62594
0 | 72 | 4 | 24 | 1.63663
0 | 72 | 6 | 22 | 1.65868
0 | 72 | 8 | 20 | 1.65669
0 | 72 | 10 | 18 | 1.65471
0 | 72 | 12 | 16 | 1.65272
0 | 72 | 14 | 14 | 1.65074
0 | 72 | 16 | 12 | 1.6547
0 | 72 | 18 | 10 | 1.65888
0 | 72 | 20 | 8 | 1.66495
0 | 72 | 22 | 6 | 1.66969
0 | 72 | 24 | 4 | 1.66389
0 | 72 | 26 | 2 | 1.66732
0 | 72 | 28 | 0 | 1.67075
0 | 74 | 0 | 26 | 1.63256
0 | 74 | 2 | 24 | 1.63353
0 | 74 | 4 | 22 | 1.64048
0 | 74 | 6 | 20 | 1.64744
0 | 74 | 8 | 18 | 1.65755
0 | 74 | 10 | 16 | 1.65556
0 | 74 | 12 | 14 | 1.65358
0 | 74 | 14 | 12 | 1.65878
0 | 74 | 16 | 10 | 1.6608
0 | 74 | 18 | 8 | 1.66507
0 | 74 | 20 | 6 | 1.66917
0 | 74 | 22 | 4 | 1.66545
0 | 74 | 24 | 2 | 1.66831
0 | 74 | 26 | 0 | 1.67117
0 | 76 | 0 | 24 | 1.63043
0 | 76 | 2 | 22 | 1.63738
0 | 76 | 4 | 20 | 1.64433
0 | 76 | 6 | 18 | 1.66039
0 | 76 | 8 | 16 | 1.6584
0 | 76 | 10 | 14 | 1.65642
0 | 76 | 12 | 12 | 1.65444
0 | 76 | 14 | 10 | 1.65964
0 | 76 | 16 | 8 | 1.66465
0 | 76 | 18 | 6 | 1.66865
0 | 76 | 20 | 4 | 1.66587
0 | 76 | 22 | 2 | 1.66873
0 | 76 | 24 | 0 | 1.67159
0 | 78 | 0 | 22 | 1.63428
0 | 78 | 2 | 20 | 1.64123
0 | 78 | 4 | 18 | 1.64818
0 | 78 | 6 | 16 | 1.66124
0 | 78 | 8 | 14 | 1.65926
0 | 78 | 10 | 12 | 1.65728
0 | 78 | 12 | 10 | 1.66145
0 | 78 | 14 | 8 | 1.66422
0 | 78 | 16 | 6 | 1.67149
0 | 78 | 18 | 4 | 1.66629
0 | 78 | 20 | 2 | 1.66915
0 | 78 | 22 | 0 | 1.67201
0 | 80 | 0 | 20 | 1.63812
0 | 80 | 2 | 18 | 1.64508
0 | 80 | 4 | 16 | 1.65203
0 | 80 | 6 | 14 | 1.6621
0 | 80 | 8 | 12 | 1.66012
0 | 80 | 10 | 10 | 1.65813
0 | 80 | 12 | 8 | 1.66231
0 | 80 | 14 | 6 | 1.66807
0 | 80 | 16 | 4 | 1.67234
0 | 80 | 18 | 2 | 1.66957
0 | 80 | 20 | 0 | 1.67242
0 | 82 | 0 | 18 | 1.64197
0 | 82 | 2 | 16 | 1.64893
0 | 82 | 4 | 14 | 1.65588
0 | 82 | 6 | 12 | 1.66296
0 | 82 | 8 | 10 | 1.66097
0 | 82 | 10 | 8 | 1.66412
0 | 82 | 12 | 6 | 1.66764
0 | 82 | 14 | 4 | 1.67266
0 | 82 | 16 | 2 | 1.67241
0 | 82 | 18 | 0 | 1.67284
0 | 84 | 0 | 16 | 1.64582
0 | 84 | 2 | 14 | 1.65277
0 | 84 | 4 | 12 | 1.6658
0 | 84 | 6 | 10 | 1.66381
0 | 84 | 8 | 8 | 1.66183
0 | 84 | 10 | 6 | 1.66721
0 | 84 | 12 | 4 | 1.67298
0 | 84 | 14 | 2 | 1.67282
0 | 84 | 16 | 0 | 1.67326
0 | 86 | 0 | 14 | 1.64967
0 | 86 | 2 | 12 | 1.65662
0 | 86 | 4 | 10 | 1.66665
0 | 86 | 6 | 8 | 1.66467
0 | 86 | 8 | 6 | 1.66679
0 | 86 | 10 | 4 | 1.6733
0 | 86 | 12 | 2 | 1.67324
0 | 86 | 14 | 0 | 1.67368
0 | 88 | 0 | 12 | 1.65352
0 | 88 | 2 | 10 | 1.66047
0 | 88 | 4 | 8 | 1.66751
0 | 88 | 6 | 6 | 1.66552
0 | 88 | 8 | 4 | 1.67063
0 | 88 | 10 | 2 | 1.67366
0 | 88 | 12 | 0 | 1.6741
0 | 90 | 0 | 10 | 1.65737
0 | 90 | 2 | 8 | 1.66432
0 | 90 | 4 | 6 | 1.66836
0 | 90 | 6 | 4 | 1.66946
0 | 90 | 8 | 2 | 1.67448
0 | 90 | 10 | 0 | 1.67452
0 | 92 | 0 | 8 | 1.66122
0 | 92 | 2 | 6 | 1.6712
0 | 92 | 4 | 4 | 1.66922
0 | 92 | 6 | 2 | 1.6748
0 | 92 | 8 | 0 | 1.67494
0 | 94 | 0 | 6 | 1.66506
0 | 94 | 2 | 4 | 1.67206
0 | 94 | 4 | 2 | 1.67362
0 | 94 | 6 | 0 | 1.67535
0 | 96 | 0 | 4 | 1.66891
0 | 96 | 2 | 2 | 1.67291
0 | 96 | 4 | 0 | 1.67577
0 | 98 | 0 | 2 | 1.67276
0 | 98 | 2 | 0 | 1.67619
0 | 100 | 0 | 0 | 1.67661
0 | 0 | 0 | 100 | 1.46592
0 | 0 | 2 | 98 | 1.46788
0 | 0 | 4 | 96 | 1.46984
0 | 0 | 6 | 94 | 1.4718
0 | 0 | 8 | 92 | 1.47376
0 | 0 | 10 | 90 | 1.47572
0 | 0 | 12 | 88 | 1.47768
0 | 0 | 14 | 86 | 1.47964
0 | 0 | 16 | 84 | 1.4816
0 | 0 | 18 | 82 | 1.48356
0 | 0 | 20 | 80 | 1.48553
0 | 0 | 22 | 78 | 1.49131
0 | 0 | 24 | 76 | 1.4971
0 | 0 | 26 | 74 | 1.50288
0 | 0 | 28 | 72 | 1.50866
0 | 0 | 30 | 70 | 1.51445
0 | 0 | 32 | 68 | 1.52023
0 | 0 | 34 | 66 | 1.52456
0 | 0 | 36 | 64 | 1.52744
0 | 0 | 38 | 62 | 1.53031
0 | 0 | 40 | 60 | 1.53319
0 | 0 | 42 | 58 | 1.53606
0 | 0 | 44 | 56 | 1.53894
0 | 0 | 46 | 54 | 1.54181
0 | 0 | 48 | 52 | 1.54469
0 | 0 | 50 | 50 | 1.56317
0 | 0 | 52 | 48 | 1.56159
0 | 0 | 54 | 46 | 1.56
0 | 0 | 56 | 44 | 1.55842
0 | 0 | 58 | 42 | 1.56257
0 | 0 | 60 | 40 | 1.57247
0 | 0 | 62 | 38 | 1.58238
0 | 0 | 64 | 36 | 1.59228
0 | 0 | 66 | 34 | 1.60218
0 | 0 | 68 | 32 | 1.61208
0 | 0 | 70 | 30 | 1.62198
0 | 0 | 72 | 28 | 1.63008
0 | 0 | 74 | 26 | 1.63638
0 | 0 | 76 | 24 | 1.64268
0 | 0 | 78 | 22 | 1.64898
0 | 0 | 80 | 20 | 1.65527
0 | 0 | 82 | 18 | 1.65531
0 | 0 | 84 | 16 | 1.65536
0 | 0 | 86 | 14 | 1.6554
0 | 0 | 88 | 12 | 1.65544
0 | 0 | 90 | 10 | 1.65548
0 | 0 | 92 | 8 | 1.65552
0 | 0 | 94 | 6 | 1.65556
0 | 0 | 96 | 4 | 1.6556
0 | 0 | 98 | 2 | 1.65564
0 | 0 | 100 | 0 | 1.65568
2 | 0 | 0 | 98 | 1.46926
2 | 0 | 2 | 96 | 1.46928
2 | 0 | 4 | 94 | 1.47124
2 | 0 | 6 | 92 | 1.47514
2 | 0 | 8 | 90 | 1.4771
2 | 0 | 10 | 88 | 1.47906
2 | 0 | 12 | 86 | 1.48102
2 | 0 | 14 | 84 | 1.48298
2 | 0 | 16 | 82 | 1.48352
2 | 0 | 18 | 80 | 1.48691
2 | 0 | 20 | 78 | 1.48837
2 | 0 | 22 | 76 | 1.4939
2 | 0 | 24 | 74 | 1.49851
2 | 0 | 26 | 72 | 1.50658
2 | 0 | 28 | 70 | 1.51126
2 | 0 | 30 | 68 | 1.51791
2 | 0 | 32 | 66 | 1.52202
2 | 0 | 34 | 64 | 1.52511
2 | 0 | 36 | 62 | 1.52798
2 | 0 | 38 | 60 | 1.53086
2 | 0 | 40 | 58 | 1.53373
2 | 0 | 42 | 56 | 1.53661
2 | 0 | 44 | 54 | 1.53948
2 | 0 | 46 | 52 | 1.55484
2 | 0 | 48 | 50 | 1.5565
2 | 0 | 50 | 48 | 1.55735
2 | 0 | 52 | 46 | 1.55332
2 | 0 | 54 | 44 | 1.55595
2 | 0 | 56 | 42 | 1.56156
2 | 0 | 58 | 40 | 1.57146
2 | 0 | 60 | 38 | 1.58136
2 | 0 | 62 | 36 | 1.59126
2 | 0 | 64 | 34 | 1.60082
2 | 0 | 66 | 32 | 1.61593
2 | 0 | 68 | 30 | 1.61974
2 | 0 | 70 | 28 | 1.62604
2 | 0 | 72 | 26 | 1.63305
2 | 0 | 74 | 24 | 1.63935
2 | 0 | 76 | 22 | 1.62865
2 | 0 | 78 | 20 | 1.64372
2 | 0 | 80 | 18 | 1.64376
2 | 0 | 82 | 16 | 1.6438
2 | 0 | 84 | 14 | 1.64385
2 | 0 | 86 | 12 | 1.64389
2 | 0 | 88 | 10 | 1.6469
2 | 0 | 90 | 8 | 1.64694
2 | 0 | 92 | 6 | 1.64698
2 | 0 | 94 | 4 | 1.64702
2 | 0 | 96 | 2 | 1.65087
2 | 0 | 98 | 0 | 1.65177
4 | 0 | 0 | 96 | 1.4726
4 | 0 | 2 | 94 | 1.47263
4 | 0 | 4 | 92 | 1.47265
4 | 0 | 6 | 90 | 1.47848
4 | 0 | 8 | 88 | 1.48044
4 | 0 | 10 | 86 | 1.4824
4 | 0 | 12 | 84 | 1.48437
4 | 0 | 14 | 82 | 1.48348
4 | 0 | 16 | 80 | 1.48441
4 | 0 | 18 | 78 | 1.48714
4 | 0 | 20 | 76 | 1.49121
4 | 0 | 22 | 74 | 1.4965
4 | 0 | 24 | 72 | 1.49993
4 | 0 | 26 | 70 | 1.50807
4 | 0 | 28 | 68 | 1.51474
4 | 0 | 30 | 66 | 1.51894
4 | 0 | 32 | 64 | 1.52278
4 | 0 | 34 | 62 | 1.52565
4 | 0 | 36 | 60 | 1.52853
4 | 0 | 38 | 58 | 1.5314
4 | 0 | 40 | 56 | 1.53428
4 | 0 | 42 | 54 | 1.54652
4 | 0 | 44 | 52 | 1.54003
4 | 0 | 46 | 50 | 1.55471
4 | 0 | 48 | 48 | 1.54823
4 | 0 | 50 | 46 | 1.55507
4 | 0 | 52 | 44 | 1.5719
4 | 0 | 54 | 42 | 1.58295
4 | 0 | 56 | 40 | 1.56976
4 | 0 | 58 | 38 | 1.57966
4 | 0 | 60 | 36 | 1.58956
4 | 0 | 62 | 34 | 1.59947
4 | 0 | 64 | 32 | 1.6094
4 | 0 | 66 | 30 | 1.61712
4 | 0 | 68 | 28 | 1.62342
4 | 0 | 70 | 26 | 1.62972
4 | 0 | 72 | 24 | 1.63531
4 | 0 | 74 | 22 | 1.61854
4 | 0 | 76 | 20 | 1.63811
4 | 0 | 78 | 18 | 1.63816
4 | 0 | 80 | 16 | 1.6382
4 | 0 | 82 | 14 | 1.63824
4 | 0 | 84 | 12 | 1.63828
4 | 0 | 86 | 10 | 1.63832
4 | 0 | 88 | 8 | 1.63836
4 | 0 | 90 | 6 | 1.63834
4 | 0 | 92 | 4 | 1.64606
4 | 0 | 94 | 2 | 1.64633
4 | 0 | 96 | 0 | 1.64785
6 | 0 | 0 | 94 | 1.47594
6 | 0 | 2 | 92 | 1.4779
6 | 0 | 4 | 90 | 1.47986
6 | 0 | 6 | 88 | 1.47601
6 | 0 | 8 | 86 | 1.48379
6 | 0 | 10 | 84 | 1.48575
6 | 0 | 12 | 82 | 1.48771
6 | 0 | 14 | 80 | 1.48386
6 | 0 | 16 | 78 | 1.48722
6 | 0 | 18 | 76 | 1.49084
6 | 0 | 20 | 74 | 1.49406
6 | 0 | 22 | 72 | 1.49841
6 | 0 | 24 | 70 | 1.50748
6 | 0 | 26 | 68 | 1.51156
6 | 0 | 28 | 66 | 1.51292
6 | 0 | 30 | 64 | 1.5195
6 | 0 | 32 | 62 | 1.52332
6 | 0 | 34 | 60 | 1.5262
6 | 0 | 36 | 58 | 1.52907
6 | 0 | 38 | 56 | 1.53195
6 | 0 | 40 | 54 | 1.54229
6 | 0 | 42 | 52 | 1.54577
6 | 0 | 44 | 50 | 1.54314
6 | 0 | 46 | 48 | 1.55418
6 | 0 | 48 | 46 | 1.5526
6 | 0 | 50 | 44 | 1.56869
6 | 0 | 52 | 42 | 1.57477
6 | 0 | 54 | 40 | 1.56841
6 | 0 | 56 | 38 | 1.57831
6 | 0 | 58 | 36 | 1.58821
6 | 0 | 60 | 34 | 1.5916
6 | 0 | 62 | 32 | 1.60009
6 | 0 | 64 | 30 | 1.61379
6 | 0 | 66 | 28 | 1.62009
6 | 0 | 68 | 26 | 1.62532
6 | 0 | 70 | 24 | 1.61479
6 | 0 | 72 | 22 | 1.62058
6 | 0 | 74 | 20 | 1.62953
6 | 0 | 76 | 18 | 1.62958
6 | 0 | 78 | 16 | 1.62962
6 | 0 | 80 | 14 | 1.62966
6 | 0 | 82 | 12 | 1.6297
6 | 0 | 84 | 10 | 1.62867
6 | 0 | 86 | 8 | 1.6412
6 | 0 | 88 | 6 | 1.64124
6 | 0 | 90 | 4 | 1.64128
6 | 0 | 92 | 2 | 1.64195
6 | 0 | 94 | 0 | 1.64394
8 | 0 | 0 | 92 | 1.47928
8 | 0 | 2 | 90 | 1.48124
8 | 0 | 4 | 88 | 1.48321
8 | 0 | 6 | 86 | 1.48517
8 | 0 | 8 | 84 | 1.47938
8 | 0 | 10 | 82 | 1.48909
8 | 0 | 12 | 80 | 1.4833
8 | 0 | 14 | 78 | 1.48948
8 | 0 | 16 | 76 | 1.48754
8 | 0 | 18 | 74 | 1.49454
8 | 0 | 20 | 72 | 1.50023
8 | 0 | 22 | 70 | 1.49998
8 | 0 | 24 | 68 | 1.50476
8 | 0 | 26 | 66 | 1.51247
8 | 0 | 28 | 64 | 1.51606
8 | 0 | 30 | 62 | 1.52067
8 | 0 | 32 | 60 | 1.52387
8 | 0 | 34 | 58 | 1.52986
8 | 0 | 36 | 56 | 1.53396
8 | 0 | 38 | 54 | 1.53964
8 | 0 | 40 | 52 | 1.54153
8 | 0 | 42 | 50 | 1.54625
8 | 0 | 44 | 48 | 1.55172
8 | 0 | 46 | 46 | 1.55013
8 | 0 | 48 | 44 | 1.56446
8 | 0 | 50 | 42 | 1.57053
8 | 0 | 52 | 40 | 1.57661
8 | 0 | 54 | 38 | 1.57695
8 | 0 | 56 | 36 | 1.58685
8 | 0 | 58 | 34 | 1.59793
8 | 0 | 60 | 32 | 1.59868
8 | 0 | 62 | 30 | 1.61046
8 | 0 | 64 | 28 | 1.61534
8 | 0 | 66 | 26 | 1.60711
8 | 0 | 68 | 24 | 1.6091
8 | 0 | 70 | 22 | 1.61108
8 | 0 | 72 | 20 | 1.60519
8 | 0 | 74 | 18 | 1.621
8 | 0 | 76 | 16 | 1.62104
8 | 0 | 78 | 14 | 1.61901
8 | 0 | 80 | 12 | 1.62099
8 | 0 | 82 | 10 | 1.63639
8 | 0 | 84 | 8 | 1.63643
8 | 0 | 86 | 6 | 1.63699
8 | 0 | 88 | 4 | 1.63697
8 | 0 | 90 | 2 | 1.63804
8 | 0 | 92 | 0 | 1.64002
10 | 0 | 0 | 90 | 1.48263
10 | 0 | 2 | 88 | 1.48459
10 | 0 | 4 | 86 | 1.48655
10 | 0 | 6 | 84 | 1.48164
10 | 0 | 8 | 82 | 1.48219
10 | 0 | 10 | 80 | 1.48275
10 | 0 | 12 | 78 | 1.49173
10 | 0 | 14 | 76 | 1.48667
10 | 0 | 16 | 74 | 1.48942
10 | 0 | 18 | 72 | 1.49713
10 | 0 | 20 | 70 | 1.49761
10 | 0 | 22 | 68 | 1.5024
10 | 0 | 24 | 66 | 1.50956
10 | 0 | 26 | 64 | 1.51337
10 | 0 | 28 | 62 | 1.51759
10 | 0 | 30 | 60 | 1.52154
10 | 0 | 32 | 58 | 1.52563
10 | 0 | 34 | 56 | 1.52973
10 | 0 | 36 | 54 | 1.53656
10 | 0 | 38 | 52 | 1.54157
10 | 0 | 40 | 50 | 1.54658
10 | 0 | 42 | 48 | 1.53603
10 | 0 | 44 | 46 | 1.54766
10 | 0 | 46 | 44 | 1.546
10 | 0 | 48 | 42 | 1.5575
10 | 0 | 50 | 40 | 1.57237
10 | 0 | 52 | 38 | 1.57845
10 | 0 | 54 | 36 | 1.5884
10 | 0 | 56 | 34 | 1.58837
10 | 0 | 58 | 32 | 1.59727
10 | 0 | 60 | 30 | 1.60536
10 | 0 | 62 | 28 | 1.59943
10 | 0 | 64 | 26 | 1.60141
10 | 0 | 66 | 24 | 1.6034
10 | 0 | 68 | 22 | 1.60538
10 | 0 | 70 | 20 | 1.59752
10 | 0 | 72 | 18 | 1.60935
10 | 0 | 74 | 16 | 1.61133
10 | 0 | 76 | 14 | 1.63154
10 | 0 | 78 | 12 | 1.63158
10 | 0 | 80 | 10 | 1.63162
10 | 0 | 82 | 8 | 1.63231
10 | 0 | 84 | 6 | 1.63131
10 | 0 | 86 | 4 | 1.63214
10 | 0 | 88 | 2 | 1.63412
10 | 0 | 90 | 0 | 1.63611
12 | 0 | 0 | 88 | 1.48597
12 | 0 | 2 | 86 | 1.48334
12 | 0 | 4 | 84 | 1.48389
12 | 0 | 6 | 82 | 1.48445
12 | 0 | 8 | 80 | 1.48606
12 | 0 | 10 | 78 | 1.49404
12 | 0 | 12 | 76 | 1.48892
12 | 0 | 14 | 74 | 1.48855
12 | 0 | 16 | 72 | 1.49387
12 | 0 | 18 | 70 | 1.49823
12 | 0 | 20 | 68 | 1.50244
12 | 0 | 22 | 66 | 1.50598
12 | 0 | 24 | 64 | 1.51036
12 | 0 | 26 | 62 | 1.5145
12 | 0 | 28 | 60 | 1.51786
12 | 0 | 30 | 58 | 1.5214
12 | 0 | 32 | 56 | 1.5255
12 | 0 | 34 | 54 | 1.53324
12 | 0 | 36 | 52 | 1.53825
12 | 0 | 38 | 50 | 1.54326
12 | 0 | 40 | 48 | 1.53292
12 | 0 | 42 | 46 | 1.54093
12 | 0 | 44 | 44 | 1.54658
12 | 0 | 46 | 42 | 1.55648
12 | 0 | 48 | 40 | 1.56814
12 | 0 | 50 | 38 | 1.57887
12 | 0 | 52 | 36 | 1.58494
12 | 0 | 54 | 34 | 1.59151
12 | 0 | 56 | 32 | 1.59749
12 | 0 | 58 | 30 | 1.5722
12 | 0 | 60 | 28 | 1.59373
12 | 0 | 62 | 26 | 1.59572
12 | 0 | 64 | 24 | 1.5977
12 | 0 | 66 | 22 | 1.60375
12 | 0 | 68 | 20 | 1.6038
12 | 0 | 70 | 18 | 1.60365
12 | 0 | 72 | 16 | 1.62672
12 | 0 | 74 | 14 | 1.62676
12 | 0 | 76 | 12 | 1.62681
12 | 0 | 78 | 10 | 1.62763
12 | 0 | 80 | 8 | 1.62689
12 | 0 | 82 | 6 | 1.62762
12 | 0 | 84 | 4 | 1.62823
12 | 0 | 86 | 2 | 1.63021
12 | 0 | 88 | 0 | 1.63219
14 | 0 | 0 | 86 | 1.48559
14 | 0 | 2 | 84 | 1.48615
14 | 0 | 4 | 82 | 1.4867
14 | 0 | 6 | 80 | 1.49519
14 | 0 | 8 | 78 | 1.4945
14 | 0 | 10 | 76 | 1.48943
14 | 0 | 12 | 74 | 1.48941
14 | 0 | 14 | 72 | 1.49093
14 | 0 | 16 | 70 | 1.49411
14 | 0 | 18 | 68 | 1.49695
14 | 0 | 20 | 66 | 1.50347
14 | 0 | 22 | 64 | 1.5068
14 | 0 | 24 | 62 | 1.5102
14 | 0 | 26 | 60 | 1.51419
14 | 0 | 28 | 58 | 1.51745
14 | 0 | 30 | 56 | 1.52364
14 | 0 | 32 | 54 | 1.52993
14 | 0 | 34 | 52 | 1.53494
14 | 0 | 36 | 50 | 1.53994
14 | 0 | 38 | 48 | 1.53196
14 | 0 | 40 | 46 | 1.53891
14 | 0 | 42 | 44 | 1.55318
14 | 0 | 44 | 42 | 1.55546
14 | 0 | 46 | 40 | 1.56298
14 | 0 | 48 | 38 | 1.57542
14 | 0 | 50 | 36 | 1.5819
14 | 0 | 52 | 34 | 1.58804
14 | 0 | 54 | 32 | 1.59416
14 | 0 | 56 | 30 | 1.57227
14 | 0 | 58 | 28 | 1.57425
14 | 0 | 60 | 26 | 1.58328
14 | 0 | 62 | 24 | 1.59513
14 | 0 | 64 | 22 | 1.59517
14 | 0 | 66 | 20 | 1.61151
14 | 0 | 68 | 18 | 1.61354
14 | 0 | 70 | 16 | 1.62195
14 | 0 | 72 | 14 | 1.62199
14 | 0 | 74 | 12 | 1.62294
14 | 0 | 76 | 10 | 1.62298
14 | 0 | 78 | 8 | 1.62195
14 | 0 | 80 | 6 | 1.62233
14 | 0 | 82 | 4 | 1.62431
14 | 0 | 84 | 2 | 1.62629
14 | 0 | 86 | 0 | 1.62828
16 | 0 | 0 | 84 | 1.4884
16 | 0 | 2 | 82 | 1.48896
16 | 0 | 4 | 80 | 1.49657
16 | 0 | 6 | 78 | 1.49588
16 | 0 | 8 | 76 | 1.49323
16 | 0 | 10 | 74 | 1.49166
16 | 0 | 12 | 72 | 1.49319
16 | 0 | 14 | 70 | 1.49549
16 | 0 | 16 | 68 | 1.49624
16 | 0 | 18 | 66 | 1.49883
16 | 0 | 20 | 64 | 1.50376
16 | 0 | 22 | 62 | 1.50709
16 | 0 | 24 | 60 | 1.51122
16 | 0 | 26 | 58 | 1.51377
16 | 0 | 28 | 56 | 1.51703
16 | 0 | 30 | 54 | 1.52271
16 | 0 | 32 | 52 | 1.52601
16 | 0 | 34 | 50 | 1.52932
16 | 0 | 36 | 48 | 1.52669
16 | 0 | 38 | 46 | 1.53689
16 | 0 | 40 | 44 | 1.54822
16 | 0 | 42 | 42 | 1.55419
16 | 0 | 44 | 40 | 1.56163
16 | 0 | 46 | 38 | 1.57196
16 | 0 | 48 | 36 | 1.57844
16 | 0 | 50 | 34 | 1.58458
16 | 0 | 52 | 32 | 1.59587
16 | 0 | 54 | 30 | 1.59628
16 | 0 | 56 | 28 | 1.57685
16 | 0 | 58 | 26 | 1.58141
16 | 0 | 60 | 24 | 1.58597
16 | 0 | 62 | 22 | 1.60605
16 | 0 | 64 | 20 | 1.60803
16 | 0 | 66 | 18 | 1.60757
16 | 0 | 68 | 16 | 1.60761
16 | 0 | 70 | 14 | 1.61826
16 | 0 | 72 | 12 | 1.6183
16 | 0 | 74 | 10 | 1.61628
16 | 0 | 76 | 8 | 1.61827
16 | 0 | 78 | 6 | 1.61841
16 | 0 | 80 | 4 | 1.6204
16 | 0 | 82 | 2 | 1.62238
16 | 0 | 84 | 0 | 1.62436
18 | 0 | 0 | 82 | 1.49121
18 | 0 | 2 | 80 | 1.49795
18 | 0 | 4 | 78 | 1.49569
18 | 0 | 6 | 76 | 1.49466
18 | 0 | 8 | 74 | 1.49392
18 | 0 | 10 | 72 | 1.49854
18 | 0 | 12 | 70 | 1.49699
18 | 0 | 14 | 68 | 1.49851
18 | 0 | 16 | 66 | 1.49981
18 | 0 | 18 | 64 | 1.50071
18 | 0 | 20 | 62 | 1.50405
18 | 0 | 22 | 60 | 1.50778
18 | 0 | 24 | 58 | 1.5101
18 | 0 | 26 | 56 | 1.51336
18 | 0 | 28 | 54 | 1.51848
18 | 0 | 30 | 52 | 1.52178
18 | 0 | 32 | 50 | 1.52509
18 | 0 | 34 | 48 | 1.53832
18 | 0 | 36 | 46 | 1.53487
18 | 0 | 38 | 44 | 1.5515
18 | 0 | 40 | 42 | 1.55636
18 | 0 | 42 | 40 | 1.56243
18 | 0 | 44 | 38 | 1.56542
18 | 0 | 46 | 36 | 1.57497
18 | 0 | 48 | 34 | 1.56129
18 | 0 | 50 | 32 | 1.58316
18 | 0 | 52 | 30 | 1.57466
18 | 0 | 54 | 28 | 1.57664
18 | 0 | 56 | 26 | 1.6122
18 | 0 | 58 | 24 | 1.61127
18 | 0 | 60 | 22 | 1.60257
18 | 0 | 62 | 20 | 1.60456
18 | 0 | 64 | 18 | 1.60654
18 | 0 | 66 | 16 | 1.61241
18 | 0 | 68 | 14 | 1.61051
18 | 0 | 70 | 12 | 1.61249
18 | 0 | 72 | 10 | 1.6126
18 | 0 | 74 | 8 | 1.61251
18 | 0 | 76 | 6 | 1.6145
18 | 0 | 78 | 4 | 1.61648
18 | 0 | 80 | 2 | 1.61846
18 | 0 | 82 | 0 | 1.62045
20 | 0 | 0 | 80 | 1.49933
20 | 0 | 2 | 78 | 1.49831
20 | 0 | 4 | 76 | 1.49728
20 | 0 | 6 | 74 | 1.49625
20 | 0 | 8 | 72 | 1.49773
20 | 0 | 10 | 70 | 1.49925
20 | 0 | 12 | 68 | 1.50038
20 | 0 | 14 | 66 | 1.50137
20 | 0 | 16 | 64 | 1.50236
20 | 0 | 18 | 62 | 1.5031
20 | 0 | 20 | 60 | 1.50434
20 | 0 | 22 | 58 | 1.50953
20 | 0 | 24 | 56 | 1.50968
20 | 0 | 26 | 54 | 1.51294
20 | 0 | 28 | 52 | 1.51676
20 | 0 | 30 | 50 | 1.52085
20 | 0 | 32 | 48 | 1.52216
20 | 0 | 34 | 46 | 1.53285
20 | 0 | 36 | 44 | 1.54778
20 | 0 | 38 | 42 | 1.55338
20 | 0 | 40 | 40 | 1.55898
20 | 0 | 42 | 38 | 1.56537
20 | 0 | 44 | 36 | 1.57202
20 | 0 | 46 | 34 | 1.58447
20 | 0 | 48 | 32 | 1.56498
20 | 0 | 50 | 30 | 1.56868
20 | 0 | 52 | 28 | 1.60322
20 | 0 | 54 | 26 | 1.59977
20 | 0 | 56 | 24 | 1.60827
20 | 0 | 58 | 22 | 1.5991
20 | 0 | 60 | 20 | 1.60108
20 | 0 | 62 | 18 | 1.60098
20 | 0 | 64 | 16 | 1.60764
20 | 0 | 66 | 14 | 1.60703
20 | 0 | 68 | 12 | 1.60693
20 | 0 | 70 | 10 | 1.60891
20 | 0 | 72 | 8 | 1.6086
20 | 0 | 74 | 6 | 1.61058
20 | 0 | 76 | 4 | 1.61257
20 | 0 | 78 | 2 | 1.61455
20 | 0 | 80 | 0 | 1.61653
22 | 0 | 0 | 78 | 1.50092
22 | 0 | 2 | 76 | 1.4999
22 | 0 | 4 | 74 | 1.49887
22 | 0 | 6 | 72 | 1.50161
22 | 0 | 8 | 70 | 1.50152
22 | 0 | 10 | 68 | 1.50203
22 | 0 | 12 | 66 | 1.50178
22 | 0 | 14 | 64 | 1.50301
22 | 0 | 16 | 62 | 1.50464
22 | 0 | 18 | 60 | 1.50556
22 | 0 | 20 | 58 | 1.50674
22 | 0 | 22 | 56 | 1.50671
22 | 0 | 24 | 54 | 1.51647
22 | 0 | 26 | 52 | 1.51253
22 | 0 | 28 | 50 | 1.51482
22 | 0 | 30 | 48 | 1.52062
22 | 0 | 32 | 46 | 1.53084
22 | 0 | 34 | 44 | 1.54407
22 | 0 | 36 | 42 | 1.54967
22 | 0 | 38 | 40 | 1.55608
22 | 0 | 40 | 38 | 1.54512
22 | 0 | 42 | 36 | 1.57272
22 | 0 | 44 | 34 | 1.58078
22 | 0 | 46 | 32 | 1.57911
22 | 0 | 48 | 30 | 1.59445
22 | 0 | 50 | 28 | 1.60053
22 | 0 | 52 | 26 | 1.59867
22 | 0 | 54 | 24 | 1.58502
22 | 0 | 56 | 22 | 1.59562
22 | 0 | 58 | 20 | 1.59531
22 | 0 | 60 | 18 | 1.59729
22 | 0 | 62 | 16 | 1.60286
22 | 0 | 64 | 14 | 1.60433
22 | 0 | 66 | 12 | 1.60324
22 | 0 | 68 | 10 | 1.6027
22 | 0 | 70 | 8 | 1.60468
22 | 0 | 72 | 6 | 1.60667
22 | 0 | 74 | 4 | 1.60865
22 | 0 | 76 | 2 | 1.61063
22 | 0 | 78 | 0 | 1.61262
24 | 0 | 0 | 76 | 1.50251
24 | 0 | 2 | 74 | 1.50149
24 | 0 | 4 | 72 | 1.5017
24 | 0 | 6 | 70 | 1.50176
24 | 0 | 8 | 68 | 1.50227
24 | 0 | 10 | 66 | 1.5041
24 | 0 | 12 | 64 | 1.50495
24 | 0 | 14 | 62 | 1.50537
24 | 0 | 16 | 60 | 1.50688
24 | 0 | 18 | 58 | 1.50743
24 | 0 | 20 | 56 | 1.5076
24 | 0 | 22 | 54 | 1.50959
24 | 0 | 24 | 52 | 1.50885
24 | 0 | 26 | 50 | 1.51239
24 | 0 | 28 | 48 | 1.51909
24 | 0 | 30 | 46 | 1.5285
24 | 0 | 32 | 44 | 1.53591
24 | 0 | 34 | 42 | 1.54654
24 | 0 | 36 | 40 | 1.56372
24 | 0 | 38 | 38 | 1.56229
24 | 0 | 40 | 36 | 1.57035
24 | 0 | 42 | 34 | 1.57842
24 | 0 | 44 | 32 | 1.5765
24 | 0 | 46 | 30 | 1.58998
24 | 0 | 48 | 28 | 1.59785
24 | 0 | 50 | 26 | 1.59524
24 | 0 | 52 | 24 | 1.58357
24 | 0 | 54 | 22 | 1.58441
24 | 0 | 56 | 20 | 1.59163
24 | 0 | 58 | 18 | 1.59361
24 | 0 | 60 | 16 | 1.59559
24 | 0 | 62 | 14 | 1.59969
24 | 0 | 64 | 12 | 1.59956
24 | 0 | 66 | 10 | 1.59879
24 | 0 | 68 | 8 | 1.60077
24 | 0 | 70 | 6 | 1.60275
24 | 0 | 72 | 4 | 1.60473
24 | 0 | 74 | 2 | 1.60672
24 | 0 | 76 | 0 | 1.6087
26 | 0 | 0 | 74 | 1.50297
26 | 0 | 2 | 72 | 1.5026
26 | 0 | 4 | 70 | 1.50074
26 | 0 | 6 | 68 | 1.50337
26 | 0 | 8 | 66 | 1.50558
26 | 0 | 10 | 64 | 1.50636
26 | 0 | 12 | 62 | 1.50718
26 | 0 | 14 | 60 | 1.50816
26 | 0 | 16 | 58 | 1.50871
26 | 0 | 18 | 56 | 1.50849
26 | 0 | 20 | 54 | 1.50923
26 | 0 | 22 | 52 | 1.51317
26 | 0 | 24 | 50 | 1.51243
26 | 0 | 26 | 48 | 1.51755
26 | 0 | 28 | 46 | 1.52657
26 | 0 | 30 | 44 | 1.53423
26 | 0 | 32 | 42 | 1.54275
26 | 0 | 34 | 40 | 1.53403
26 | 0 | 36 | 38 | 1.5593
26 | 0 | 38 | 36 | 1.56766
26 | 0 | 40 | 34 | 1.57602
26 | 0 | 42 | 32 | 1.57235
26 | 0 | 44 | 30 | 1.58782
26 | 0 | 46 | 28 | 1.58461
26 | 0 | 48 | 26 | 1.59189
26 | 0 | 50 | 24 | 1.58668
26 | 0 | 52 | 22 | 1.58265
26 | 0 | 54 | 20 | 1.58794
26 | 0 | 56 | 18 | 1.58992
26 | 0 | 58 | 16 | 1.59501
26 | 0 | 60 | 14 | 1.59505
26 | 0 | 62 | 12 | 1.60454
26 | 0 | 64 | 10 | 1.59487
26 | 0 | 66 | 8 | 1.59685
26 | 0 | 68 | 6 | 1.59884
26 | 0 | 70 | 4 | 1.60082
26 | 0 | 72 | 2 | 1.6028
26 | 0 | 74 | 0 | 1.60479
28 | 0 | 0 | 72 | 1.50533
28 | 0 | 2 | 70 | 1.50347
28 | 0 | 4 | 68 | 1.50448
28 | 0 | 6 | 66 | 1.50608
28 | 0 | 8 | 64 | 1.50827
28 | 0 | 10 | 62 | 1.50714
28 | 0 | 12 | 60 | 1.50943
28 | 0 | 14 | 58 | 1.50863
28 | 0 | 16 | 56 | 1.51288
28 | 0 | 18 | 54 | 1.51116
28 | 0 | 20 | 52 | 1.51278
28 | 0 | 22 | 50 | 1.51434
28 | 0 | 24 | 48 | 1.51602
28 | 0 | 26 | 46 | 1.52465
28 | 0 | 28 | 44 | 1.52979
28 | 0 | 30 | 42 | 1.53483
28 | 0 | 32 | 40 | 1.53051
28 | 0 | 34 | 38 | 1.55699
28 | 0 | 36 | 36 | 1.56535
28 | 0 | 38 | 34 | 1.56188
28 | 0 | 40 | 32 | 1.56897
28 | 0 | 42 | 30 | 1.58565
28 | 0 | 44 | 28 | 1.58131
28 | 0 | 46 | 26 | 1.58821
28 | 0 | 48 | 24 | 1.57483
28 | 0 | 50 | 22 | 1.58089
28 | 0 | 52 | 20 | 1.58545
28 | 0 | 54 | 18 | 1.58081
28 | 0 | 56 | 16 | 1.59037
28 | 0 | 58 | 14 | 1.59041
28 | 0 | 60 | 12 | 1.60063
28 | 0 | 62 | 10 | 1.59096
28 | 0 | 64 | 8 | 1.59294
28 | 0 | 66 | 6 | 1.59492
28 | 0 | 68 | 4 | 1.5969
28 | 0 | 70 | 2 | 1.59889
28 | 0 | 72 | 0 | 1.60087
30 | 0 | 0 | 70 | 1.5062
30 | 0 | 2 | 68 | 1.50645
30 | 0 | 4 | 66 | 1.5067
30 | 0 | 6 | 64 | 1.50956
30 | 0 | 8 | 62 | 1.51006
30 | 0 | 10 | 60 | 1.5107
30 | 0 | 12 | 58 | 1.51302
30 | 0 | 14 | 56 | 1.51372
30 | 0 | 16 | 54 | 1.51391
30 | 0 | 18 | 52 | 1.51552
30 | 0 | 20 | 50 | 1.51714
30 | 0 | 22 | 48 | 1.51876
30 | 0 | 24 | 46 | 1.52272
30 | 0 | 26 | 44 | 1.52968
30 | 0 | 28 | 42 | 1.53295
30 | 0 | 30 | 40 | 1.52806
30 | 0 | 32 | 38 | 1.55468
30 | 0 | 34 | 36 | 1.56305
30 | 0 | 36 | 34 | 1.5585
30 | 0 | 38 | 32 | 1.56559
30 | 0 | 40 | 30 | 1.57267
30 | 0 | 42 | 28 | 1.578
30 | 0 | 44 | 26 | 1.5849
30 | 0 | 46 | 24 | 1.57344
30 | 0 | 48 | 22 | 1.57857
30 | 0 | 50 | 20 | 1.58369
30 | 0 | 52 | 18 | 1.5784
30 | 0 | 54 | 16 | 1.58572
30 | 0 | 56 | 14 | 1.59667
30 | 0 | 58 | 12 | 1.59671
30 | 0 | 60 | 10 | 1.59675
30 | 0 | 62 | 8 | 1.58902
30 | 0 | 64 | 6 | 1.59101
30 | 0 | 66 | 4 | 1.59299
30 | 0 | 68 | 2 | 1.59497
30 | 0 | 70 | 0 | 1.59696
32 | 0 | 0 | 68 | 1.50707
32 | 0 | 2 | 66 | 1.50778
32 | 0 | 4 | 64 | 1.5085
32 | 0 | 6 | 62 | 1.51304
32 | 0 | 8 | 60 | 1.51418
32 | 0 | 10 | 58 | 1.51352
32 | 0 | 12 | 56 | 1.51472
32 | 0 | 14 | 54 | 1.51715
32 | 0 | 16 | 52 | 1.51849
32 | 0 | 18 | 50 | 1.50892
32 | 0 | 20 | 48 | 1.51795
32 | 0 | 22 | 46 | 1.51815
32 | 0 | 24 | 44 | 1.52621
32 | 0 | 26 | 42 | 1.53239
32 | 0 | 28 | 40 | 1.52561
32 | 0 | 30 | 38 | 1.55238
32 | 0 | 32 | 36 | 1.56074
32 | 0 | 34 | 34 | 1.55512
32 | 0 | 36 | 32 | 1.56221
32 | 0 | 38 | 30 | 1.56778
32 | 0 | 40 | 28 | 1.57469
32 | 0 | 42 | 26 | 1.56694
32 | 0 | 44 | 24 | 1.56456
32 | 0 | 46 | 22 | 1.56857
32 | 0 | 48 | 20 | 1.57291
32 | 0 | 50 | 18 | 1.57887
32 | 0 | 52 | 16 | 1.58061
32 | 0 | 54 | 14 | 1.59106
32 | 0 | 56 | 12 | 1.5928
32 | 0 | 58 | 10 | 1.59284
32 | 0 | 60 | 8 | 1.58511
32 | 0 | 62 | 6 | 1.58709
32 | 0 | 64 | 4 | 1.58907
32 | 0 | 66 | 2 | 1.59106
32 | 0 | 68 | 0 | 1.59304
34 | 0 | 0 | 66 | 1.50948
34 | 0 | 2 | 64 | 1.51106
34 | 0 | 4 | 62 | 1.51244
34 | 0 | 6 | 60 | 1.51494
34 | 0 | 8 | 58 | 1.51607
34 | 0 | 10 | 56 | 1.50546
34 | 0 | 12 | 54 | 1.50705
34 | 0 | 14 | 52 | 1.5179
34 | 0 | 16 | 50 | 1.51364
34 | 0 | 18 | 48 | 1.51693
34 | 0 | 20 | 46 | 1.51092
34 | 0 | 22 | 44 | 1.52274
34 | 0 | 24 | 42 | 1.52892
34 | 0 | 26 | 40 | 1.54241
34 | 0 | 28 | 38 | 1.55048
34 | 0 | 30 | 36 | 1.5471
34 | 0 | 32 | 34 | 1.56382
34 | 0 | 34 | 32 | 1.55883
34 | 0 | 36 | 30 | 1.56447
34 | 0 | 38 | 28 | 1.57138
34 | 0 | 40 | 26 | 1.55786
34 | 0 | 42 | 24 | 1.56187
34 | 0 | 44 | 22 | 1.56427
34 | 0 | 46 | 20 | 1.56838
34 | 0 | 48 | 18 | 1.57353
34 | 0 | 50 | 16 | 1.58004
34 | 0 | 52 | 14 | 1.58704
34 | 0 | 54 | 12 | 1.58888
34 | 0 | 56 | 10 | 1.58892
34 | 0 | 58 | 8 | 1.58896
34 | 0 | 60 | 6 | 1.58318
34 | 0 | 62 | 4 | 1.58516
34 | 0 | 64 | 2 | 1.58714
34 | 0 | 66 | 0 | 1.58912
36 | 0 | 0 | 64 | 1.51342
36 | 0 | 2 | 62 | 1.51044
36 | 0 | 4 | 60 | 1.50746
36 | 0 | 6 | 58 | 1.51485
36 | 0 | 8 | 56 | 1.50614
36 | 0 | 10 | 54 | 1.51323
36 | 0 | 12 | 52 | 1.51445
36 | 0 | 14 | 50 | 1.51261
36 | 0 | 16 | 48 | 1.5159
36 | 0 | 18 | 46 | 1.51815
36 | 0 | 20 | 44 | 1.51927
36 | 0 | 22 | 42 | 1.52545
36 | 0 | 24 | 40 | 1.54005
36 | 0 | 26 | 38 | 1.54812
36 | 0 | 28 | 36 | 1.54366
36 | 0 | 30 | 34 | 1.56156
36 | 0 | 32 | 32 | 1.55544
36 | 0 | 34 | 30 | 1.56116
36 | 0 | 36 | 28 | 1.56807
36 | 0 | 38 | 26 | 1.55517
36 | 0 | 40 | 24 | 1.55918
36 | 0 | 42 | 22 | 1.55974
36 | 0 | 44 | 20 | 1.56385
36 | 0 | 46 | 18 | 1.57114
36 | 0 | 48 | 16 | 1.57616
36 | 0 | 50 | 14 | 1.58117
36 | 0 | 52 | 12 | 1.5661
36 | 0 | 54 | 10 | 1.58501
36 | 0 | 56 | 8 | 1.58505
36 | 0 | 58 | 6 | 1.57926
36 | 0 | 60 | 4 | 1.58124
36 | 0 | 62 | 2 | 1.58323
36 | 0 | 64 | 0 | 1.58521
38 | 0 | 0 | 62 | 1.51228
38 | 0 | 2 | 60 | 1.51276
38 | 0 | 4 | 58 | 1.50864
38 | 0 | 6 | 56 | 1.50682
38 | 0 | 8 | 54 | 1.51177
38 | 0 | 10 | 52 | 1.51299
38 | 0 | 12 | 50 | 1.51514
38 | 0 | 14 | 48 | 1.51562
38 | 0 | 16 | 46 | 1.51755
38 | 0 | 18 | 44 | 1.51721
38 | 0 | 20 | 42 | 1.52198
38 | 0 | 22 | 40 | 1.53769
38 | 0 | 24 | 38 | 1.54575
38 | 0 | 26 | 36 | 1.54022
38 | 0 | 28 | 34 | 1.5593
38 | 0 | 30 | 32 | 1.55206
38 | 0 | 32 | 30 | 1.55785
38 | 0 | 34 | 28 | 1.56476
38 | 0 | 36 | 26 | 1.55248
38 | 0 | 38 | 24 | 1.5511
38 | 0 | 40 | 22 | 1.55521
38 | 0 | 42 | 20 | 1.55932
38 | 0 | 44 | 18 | 1.56342
38 | 0 | 46 | 16 | 1.57115
38 | 0 | 48 | 14 | 1.57665
38 | 0 | 50 | 12 | 1.5694
38 | 0 | 52 | 10 | 1.56537
38 | 0 | 54 | 8 | 1.58113
38 | 0 | 56 | 6 | 1.58117
38 | 0 | 58 | 4 | 1.57733
38 | 0 | 60 | 2 | 1.57931
38 | 0 | 62 | 0 | 1.58129
40 | 0 | 0 | 60 | 1.51114
40 | 0 | 2 | 58 | 1.50932
40 | 0 | 4 | 56 | 1.5075
40 | 0 | 6 | 54 | 1.51031
40 | 0 | 8 | 52 | 1.51153
40 | 0 | 10 | 50 | 1.51275
40 | 0 | 12 | 48 | 1.51401
40 | 0 | 14 | 46 | 1.51799
40 | 0 | 16 | 44 | 1.51839
40 | 0 | 18 | 42 | 1.51851
40 | 0 | 20 | 40 | 1.51943
40 | 0 | 22 | 38 | 1.54339
40 | 0 | 24 | 36 | 1.54946
40 | 0 | 26 | 34 | 1.55704
40 | 0 | 28 | 32 | 1.54868
40 | 0 | 30 | 30 | 1.55454
40 | 0 | 32 | 28 | 1.56145
40 | 0 | 34 | 26 | 1.5498
40 | 0 | 36 | 24 | 1.54657
40 | 0 | 38 | 22 | 1.55068
40 | 0 | 40 | 20 | 1.55479
40 | 0 | 42 | 18 | 1.55854
40 | 0 | 44 | 16 | 1.56614
40 | 0 | 46 | 14 | 1.57164
40 | 0 | 48 | 12 | 1.57713
40 | 0 | 50 | 10 | 1.56747
40 | 0 | 52 | 8 | 1.56945
40 | 0 | 54 | 6 | 1.57726
40 | 0 | 56 | 4 | 1.57341
40 | 0 | 58 | 2 | 1.5754
40 | 0 | 60 | 0 | 1.57738
42 | 0 | 0 | 58 | 1.51
42 | 0 | 2 | 56 | 1.50818
42 | 0 | 4 | 54 | 1.5085
42 | 0 | 6 | 52 | 1.51007
42 | 0 | 8 | 50 | 1.51129
42 | 0 | 10 | 48 | 1.50863
42 | 0 | 12 | 46 | 1.51027
42 | 0 | 14 | 44 | 1.51659
42 | 0 | 16 | 42 | 1.51504
42 | 0 | 18 | 40 | 1.51734
42 | 0 | 20 | 38 | 1.54103
42 | 0 | 22 | 36 | 1.5472
42 | 0 | 24 | 34 | 1.55478
42 | 0 | 26 | 32 | 1.5453
42 | 0 | 28 | 30 | 1.55123
42 | 0 | 30 | 28 | 1.5549
42 | 0 | 32 | 26 | 1.54711
42 | 0 | 34 | 24 | 1.54204
42 | 0 | 36 | 22 | 1.54614
42 | 0 | 38 | 20 | 1.54836
42 | 0 | 40 | 18 | 1.55366
42 | 0 | 42 | 16 | 1.56114
42 | 0 | 44 | 14 | 1.56663
42 | 0 | 46 | 12 | 1.57213
42 | 0 | 48 | 10 | 1.55417
42 | 0 | 50 | 8 | 1.56553
42 | 0 | 52 | 6 | 1.56752
42 | 0 | 54 | 4 | 1.57338
42 | 0 | 56 | 2 | 1.57148
42 | 0 | 58 | 0 | 1.57346
44 | 0 | 0 | 56 | 1.50886
44 | 0 | 2 | 54 | 1.50811
44 | 0 | 4 | 52 | 1.50861
44 | 0 | 6 | 50 | 1.50983
44 | 0 | 8 | 48 | 1.50824
44 | 0 | 10 | 46 | 1.50988
44 | 0 | 12 | 44 | 1.51259
44 | 0 | 14 | 42 | 1.51494
44 | 0 | 16 | 40 | 1.51525
44 | 0 | 18 | 38 | 1.51014
44 | 0 | 20 | 36 | 1.54494
44 | 0 | 22 | 34 | 1.53484
44 | 0 | 24 | 32 | 1.54192
44 | 0 | 26 | 30 | 1.54792
44 | 0 | 28 | 28 | 1.5133
44 | 0 | 30 | 26 | 1.54443
44 | 0 | 32 | 24 | 1.5375
44 | 0 | 34 | 22 | 1.54161
44 | 0 | 36 | 20 | 1.54938
44 | 0 | 38 | 18 | 1.55391
44 | 0 | 40 | 16 | 1.55613
44 | 0 | 42 | 14 | 1.56163
44 | 0 | 44 | 12 | 1.56712
44 | 0 | 46 | 10 | 1.55026
44 | 0 | 48 | 8 | 1.55411
44 | 0 | 50 | 6 | 1.5636
44 | 0 | 52 | 4 | 1.56558
44 | 0 | 54 | 2 | 1.56757
44 | 0 | 56 | 0 | 1.56955
46 | 0 | 0 | 54 | 1.50593
46 | 0 | 2 | 52 | 1.50715
46 | 0 | 4 | 50 | 1.50837
46 | 0 | 6 | 48 | 1.50786
46 | 0 | 8 | 46 | 1.5095
46 | 0 | 10 | 44 | 1.51113
46 | 0 | 12 | 42 | 1.51498
46 | 0 | 14 | 40 | 1.51428
46 | 0 | 16 | 38 | 1.51552
46 | 0 | 18 | 36 | 1.50831
46 | 0 | 20 | 34 | 1.5391
46 | 0 | 22 | 32 | 1.5394
46 | 0 | 24 | 30 | 1.54461
46 | 0 | 26 | 28 | 1.51105
46 | 0 | 28 | 26 | 1.54174
46 | 0 | 30 | 24 | 1.54575
46 | 0 | 32 | 22 | 1.54004
46 | 0 | 34 | 20 | 1.54457
46 | 0 | 36 | 18 | 1.5491
46 | 0 | 38 | 16 | 1.55363
46 | 0 | 40 | 14 | 1.55662
46 | 0 | 42 | 12 | 1.56212
46 | 0 | 44 | 10 | 1.54634
46 | 0 | 46 | 8 | 1.5502
46 | 0 | 48 | 6 | 1.55406
46 | 0 | 50 | 4 | 1.56167
46 | 0 | 52 | 2 | 1.56365
46 | 0 | 54 | 0 | 1.56563
48 | 0 | 0 | 52 | 1.50569
48 | 0 | 2 | 50 | 1.50584
48 | 0 | 4 | 48 | 1.50747
48 | 0 | 6 | 46 | 1.50911
48 | 0 | 8 | 44 | 1.51075
48 | 0 | 10 | 42 | 1.51501
48 | 0 | 12 | 40 | 1.51149
48 | 0 | 14 | 38 | 1.51774
48 | 0 | 16 | 36 | 1.50658
48 | 0 | 18 | 34 | 1.53532
48 | 0 | 20 | 32 | 1.53561
48 | 0 | 22 | 30 | 1.54334
48 | 0 | 24 | 28 | 1.5088
48 | 0 | 26 | 26 | 1.50948
48 | 0 | 28 | 24 | 1.54307
48 | 0 | 30 | 22 | 1.53522
48 | 0 | 32 | 20 | 1.53975
48 | 0 | 34 | 18 | 1.54429
48 | 0 | 36 | 16 | 1.54882
48 | 0 | 38 | 14 | 1.55162
48 | 0 | 40 | 12 | 1.55711
48 | 0 | 42 | 10 | 1.54243
48 | 0 | 44 | 8 | 1.54628
48 | 0 | 46 | 6 | 1.55014
48 | 0 | 48 | 4 | 1.554
48 | 0 | 50 | 2 | 1.55786
48 | 0 | 52 | 0 | 1.56172
50 | 0 | 0 | 50 | 1.50545
50 | 0 | 2 | 48 | 1.50709
50 | 0 | 4 | 46 | 1.50872
50 | 0 | 6 | 44 | 1.51036
50 | 0 | 8 | 42 | 1.51505
50 | 0 | 10 | 40 | 1.51153
50 | 0 | 12 | 38 | 1.5151
50 | 0 | 14 | 36 | 1.51472
50 | 0 | 16 | 34 | 1.50476
50 | 0 | 18 | 32 | 1.53178
50 | 0 | 20 | 30 | 1.5381
50 | 0 | 22 | 28 | 1.51312
50 | 0 | 24 | 26 | 1.50724
50 | 0 | 26 | 24 | 1.51017
50 | 0 | 28 | 22 | 1.50897
50 | 0 | 30 | 20 | 1.53978
50 | 0 | 32 | 18 | 1.54111
50 | 0 | 34 | 16 | 1.54243
50 | 0 | 36 | 14 | 1.55383
50 | 0 | 38 | 12 | 1.55571
50 | 0 | 40 | 10 | 1.5576
50 | 0 | 42 | 8 | 1.55174
50 | 0 | 44 | 6 | 1.54623
50 | 0 | 46 | 4 | 1.55009
50 | 0 | 48 | 2 | 1.55395
50 | 0 | 50 | 0 | 1.5578
52 | 0 | 0 | 48 | 1.5067
52 | 0 | 2 | 46 | 1.50834
52 | 0 | 4 | 44 | 1.50998
52 | 0 | 6 | 42 | 1.50727
52 | 0 | 8 | 40 | 1.50811
52 | 0 | 10 | 38 | 1.51011
52 | 0 | 12 | 36 | 1.51329
52 | 0 | 14 | 34 | 1.50476
52 | 0 | 16 | 32 | 1.50294
52 | 0 | 18 | 30 | 1.51148
52 | 0 | 20 | 28 | 1.51082
52 | 0 | 22 | 26 | 1.51015
52 | 0 | 24 | 24 | 1.50948
52 | 0 | 26 | 22 | 1.50636
52 | 0 | 28 | 20 | 1.53605
52 | 0 | 30 | 18 | 1.53738
52 | 0 | 32 | 16 | 1.53871
52 | 0 | 34 | 14 | 1.54003
52 | 0 | 36 | 12 | 1.55143
52 | 0 | 38 | 10 | 1.55332
52 | 0 | 40 | 8 | 1.54782
52 | 0 | 42 | 6 | 1.54934
52 | 0 | 44 | 4 | 1.55085
52 | 0 | 46 | 2 | 1.55237
52 | 0 | 48 | 0 | 1.55389
54 | 0 | 0 | 46 | 1.50795
54 | 0 | 2 | 44 | 1.50959
54 | 0 | 4 | 42 | 1.51123
54 | 0 | 6 | 40 | 1.50657
54 | 0 | 8 | 38 | 1.50741
54 | 0 | 10 | 36 | 1.51187
54 | 0 | 12 | 34 | 1.50418
54 | 0 | 14 | 32 | 1.50236
54 | 0 | 16 | 30 | 1.52846
54 | 0 | 18 | 28 | 1.50909
54 | 0 | 20 | 26 | 1.50899
54 | 0 | 22 | 24 | 1.50794
54 | 0 | 24 | 22 | 1.5061
54 | 0 | 26 | 20 | 1.50499
54 | 0 | 28 | 18 | 1.53428
54 | 0 | 30 | 16 | 1.53128
54 | 0 | 32 | 14 | 1.53539
54 | 0 | 34 | 12 | 1.54344
54 | 0 | 36 | 10 | 1.54797
54 | 0 | 38 | 8 | 1.54391
54 | 0 | 40 | 6 | 1.54542
54 | 0 | 42 | 4 | 1.54694
54 | 0 | 44 | 2 | 1.54846
54 | 0 | 46 | 0 | 1.54997
56 | 0 | 0 | 44 | 1.5092
56 | 0 | 2 | 42 | 1.51084
56 | 0 | 4 | 40 | 1.50503
56 | 0 | 6 | 38 | 1.50369
56 | 0 | 8 | 36 | 1.50732
56 | 0 | 10 | 34 | 1.5036
56 | 0 | 12 | 32 | 1.50178
56 | 0 | 14 | 30 | 1.49996
56 | 0 | 16 | 28 | 1.5085
56 | 0 | 18 | 26 | 1.50745
56 | 0 | 20 | 24 | 1.50489
56 | 0 | 22 | 22 | 1.50411
56 | 0 | 24 | 20 | 1.50351
56 | 0 | 26 | 18 | 1.53064
56 | 0 | 28 | 16 | 1.53169
56 | 0 | 30 | 14 | 1.53275
56 | 0 | 32 | 12 | 1.54324
56 | 0 | 34 | 10 | 1.54316
56 | 0 | 36 | 8 | 1.53332
56 | 0 | 38 | 6 | 1.53651
56 | 0 | 40 | 4 | 1.53969
56 | 0 | 42 | 2 | 1.54287
56 | 0 | 44 | 0 | 1.54606
58 | 0 | 0 | 42 | 1.51045
58 | 0 | 2 | 40 | 1.5102
58 | 0 | 4 | 38 | 1.5052
58 | 0 | 6 | 36 | 1.50901
58 | 0 | 8 | 34 | 1.50302
58 | 0 | 10 | 32 | 1.5012
58 | 0 | 12 | 30 | 1.49995
58 | 0 | 14 | 28 | 1.48812
58 | 0 | 16 | 26 | 1.50405
58 | 0 | 18 | 24 | 1.50327
58 | 0 | 20 | 22 | 1.50249
58 | 0 | 22 | 20 | 1.50204
58 | 0 | 24 | 18 | 1.52699
58 | 0 | 26 | 16 | 1.52805
58 | 0 | 28 | 14 | 1.5291
58 | 0 | 30 | 12 | 1.53901
58 | 0 | 32 | 10 | 1.54065
58 | 0 | 34 | 8 | 1.53684
58 | 0 | 36 | 6 | 1.53817
58 | 0 | 38 | 4 | 1.53577
58 | 0 | 40 | 2 | 1.53896
58 | 0 | 42 | 0 | 1.54214
60 | 0 | 0 | 40 | 1.51171
60 | 0 | 2 | 38 | 1.50671
60 | 0 | 4 | 36 | 1.50171
60 | 0 | 6 | 34 | 1.50244
60 | 0 | 8 | 32 | 1.50214
60 | 0 | 10 | 30 | 1.49975
60 | 0 | 12 | 28 | 1.49736
60 | 0 | 14 | 26 | 1.50243
60 | 0 | 16 | 24 | 1.50165
60 | 0 | 18 | 22 | 1.50088
60 | 0 | 20 | 20 | 1.5001
60 | 0 | 22 | 18 | 1.49945
60 | 0 | 24 | 16 | 1.5244
60 | 0 | 26 | 14 | 1.52546
60 | 0 | 28 | 12 | 1.52652
60 | 0 | 30 | 10 | 1.53642
60 | 0 | 32 | 8 | 1.53806
60 | 0 | 34 | 6 | 1.53425
60 | 0 | 36 | 4 | 1.53558
60 | 0 | 38 | 2 | 1.5369
60 | 0 | 40 | 0 | 1.53823
62 | 0 | 0 | 38 | 1.50822
62 | 0 | 2 | 36 | 1.50322
62 | 0 | 4 | 34 | 1.5041
62 | 0 | 6 | 32 | 1.50195
62 | 0 | 8 | 30 | 1.49955
62 | 0 | 10 | 28 | 1.49716
62 | 0 | 12 | 26 | 1.49477
62 | 0 | 14 | 24 | 1.50004
62 | 0 | 16 | 22 | 1.49926
62 | 0 | 18 | 20 | 1.49848
62 | 0 | 20 | 18 | 1.49798
62 | 0 | 22 | 16 | 1.52075
62 | 0 | 24 | 14 | 1.52181
62 | 0 | 26 | 12 | 1.53001
62 | 0 | 28 | 10 | 1.53218
62 | 0 | 30 | 8 | 1.53383
62 | 0 | 32 | 6 | 1.53033
62 | 0 | 34 | 4 | 1.53166
62 | 0 | 36 | 2 | 1.53299
62 | 0 | 38 | 0 | 1.53431
64 | 0 | 0 | 36 | 1.50473
64 | 0 | 2 | 34 | 1.50128
64 | 0 | 4 | 32 | 1.50175
64 | 0 | 6 | 30 | 1.49936
64 | 0 | 8 | 28 | 1.49697
64 | 0 | 10 | 26 | 1.49458
64 | 0 | 12 | 24 | 1.48409
64 | 0 | 14 | 22 | 1.49764
64 | 0 | 16 | 20 | 1.49686
64 | 0 | 18 | 18 | 1.49608
64 | 0 | 20 | 16 | 1.51636
64 | 0 | 22 | 14 | 1.52384
64 | 0 | 24 | 12 | 1.52572
64 | 0 | 26 | 10 | 1.52794
64 | 0 | 28 | 8 | 1.52959
64 | 0 | 30 | 6 | 1.52642
64 | 0 | 32 | 4 | 1.52775
64 | 0 | 34 | 2 | 1.52907
64 | 0 | 36 | 0 | 1.5304
66 | 0 | 0 | 34 | 1.50124
66 | 0 | 2 | 32 | 1.49753
66 | 0 | 4 | 30 | 1.49916
66 | 0 | 6 | 28 | 1.49677
66 | 0 | 8 | 26 | 1.49438
66 | 0 | 10 | 24 | 1.49199
66 | 0 | 12 | 22 | 1.49602
66 | 0 | 14 | 20 | 1.49524
66 | 0 | 16 | 18 | 1.49446
66 | 0 | 18 | 16 | 1.51263
66 | 0 | 20 | 14 | 1.51955
66 | 0 | 22 | 12 | 1.52144
66 | 0 | 24 | 10 | 1.52333
66 | 0 | 26 | 8 | 1.52536
66 | 0 | 28 | 6 | 1.5225
66 | 0 | 30 | 4 | 1.52383
66 | 0 | 32 | 2 | 1.52516
66 | 0 | 34 | 0 | 1.52648
68 | 0 | 0 | 32 | 1.50135
68 | 0 | 2 | 30 | 1.49513
68 | 0 | 4 | 28 | 1.49196
68 | 0 | 6 | 26 | 1.4888
68 | 0 | 8 | 24 | 1.48563
68 | 0 | 10 | 22 | 1.4894
68 | 0 | 12 | 20 | 1.49362
68 | 0 | 14 | 18 | 1.49284
68 | 0 | 16 | 16 | 1.49206
68 | 0 | 18 | 14 | 1.51024
68 | 0 | 20 | 12 | 1.51716
68 | 0 | 22 | 10 | 1.51904
68 | 0 | 24 | 8 | 1.52112
68 | 0 | 26 | 6 | 1.51859
68 | 0 | 28 | 4 | 1.51992
68 | 0 | 30 | 2 | 1.52124
68 | 0 | 32 | 0 | 1.52257
70 | 0 | 0 | 30 | 1.49876
70 | 0 | 2 | 28 | 1.49273
70 | 0 | 4 | 26 | 1.48957
70 | 0 | 6 | 24 | 1.4864
70 | 0 | 8 | 22 | 1.48323
70 | 0 | 10 | 20 | 1.48007
70 | 0 | 12 | 18 | 1.49122
70 | 0 | 14 | 16 | 1.49044
70 | 0 | 16 | 14 | 1.50651
70 | 0 | 18 | 12 | 1.51287
70 | 0 | 20 | 10 | 1.51476
70 | 0 | 22 | 8 | 1.51688
70 | 0 | 24 | 6 | 1.51853
70 | 0 | 26 | 4 | 1.516
70 | 0 | 28 | 2 | 1.51733
70 | 0 | 30 | 0 | 1.51865
72 | 0 | 0 | 28 | 1.49617
72 | 0 | 2 | 26 | 1.49033
72 | 0 | 4 | 24 | 1.48717
72 | 0 | 6 | 22 | 1.484
72 | 0 | 8 | 20 | 1.48083
72 | 0 | 10 | 18 | 1.4896
72 | 0 | 12 | 16 | 1.48882
72 | 0 | 14 | 14 | 1.48804
72 | 0 | 16 | 12 | 1.50859
72 | 0 | 18 | 10 | 1.51047
72 | 0 | 20 | 8 | 1.51265
72 | 0 | 22 | 6 | 1.51429
72 | 0 | 24 | 4 | 1.51209
72 | 0 | 26 | 2 | 1.51341
72 | 0 | 28 | 0 | 1.51474
74 | 0 | 0 | 26 | 1.49358
74 | 0 | 2 | 24 | 1.48794
74 | 0 | 4 | 22 | 1.48477
74 | 0 | 6 | 20 | 1.4816
74 | 0 | 8 | 18 | 1.47844
74 | 0 | 10 | 16 | 1.48721
74 | 0 | 12 | 14 | 1.48643
74 | 0 | 14 | 12 | 1.50039
74 | 0 | 16 | 10 | 1.50619
74 | 0 | 18 | 8 | 1.50808
74 | 0 | 20 | 6 | 1.51006
74 | 0 | 22 | 4 | 1.50817
74 | 0 | 24 | 2 | 1.5095
74 | 0 | 26 | 0 | 1.51082
76 | 0 | 0 | 24 | 1.49099
76 | 0 | 2 | 22 | 1.48554
76 | 0 | 4 | 20 | 1.48237
76 | 0 | 6 | 18 | 1.4792
76 | 0 | 8 | 16 | 1.47604
76 | 0 | 10 | 14 | 1.48481
76 | 0 | 12 | 12 | 1.48403
76 | 0 | 14 | 10 | 1.50191
76 | 0 | 16 | 8 | 1.50379
76 | 0 | 18 | 6 | 1.50582
76 | 0 | 20 | 4 | 1.50425
76 | 0 | 22 | 2 | 1.50558
76 | 0 | 24 | 0 | 1.50691
78 | 0 | 0 | 22 | 1.4884
78 | 0 | 2 | 20 | 1.48314
78 | 0 | 4 | 18 | 1.47997
78 | 0 | 6 | 16 | 1.47681
78 | 0 | 8 | 14 | 1.48319
78 | 0 | 10 | 12 | 1.48241
78 | 0 | 12 | 10 | 1.49427
78 | 0 | 14 | 8 | 1.49951
78 | 0 | 16 | 6 | 1.50158
78 | 0 | 18 | 4 | 1.50034
78 | 0 | 20 | 2 | 1.50167
78 | 0 | 22 | 0 | 1.50299
80 | 0 | 0 | 20 | 1.48582
80 | 0 | 2 | 18 | 1.48074
80 | 0 | 4 | 16 | 1.47757
80 | 0 | 6 | 14 | 1.47441
80 | 0 | 8 | 12 | 1.48079
80 | 0 | 10 | 10 | 1.48001
80 | 0 | 12 | 8 | 1.49522
80 | 0 | 14 | 6 | 1.49711
80 | 0 | 16 | 4 | 1.499
80 | 0 | 18 | 2 | 1.49775
80 | 0 | 20 | 0 | 1.49908
82 | 0 | 0 | 18 | 1.48323
82 | 0 | 2 | 16 | 1.47834
82 | 0 | 4 | 14 | 1.47518
82 | 0 | 6 | 12 | 1.47201
82 | 0 | 8 | 10 | 1.47839
82 | 0 | 10 | 8 | 1.48814
82 | 0 | 12 | 6 | 1.49283
82 | 0 | 14 | 4 | 1.49476
82 | 0 | 16 | 2 | 1.49384
82 | 0 | 18 | 0 | 1.49516
84 | 0 | 0 | 16 | 1.48064
84 | 0 | 2 | 14 | 1.47594
84 | 0 | 4 | 12 | 1.47278
84 | 0 | 6 | 10 | 1.47677
84 | 0 | 8 | 8 | 1.47599
84 | 0 | 10 | 6 | 1.48854
84 | 0 | 12 | 4 | 1.49052
84 | 0 | 14 | 2 | 1.48992
84 | 0 | 16 | 0 | 1.49125
86 | 0 | 0 | 14 | 1.47805
86 | 0 | 2 | 12 | 1.47355
86 | 0 | 4 | 10 | 1.47038
86 | 0 | 6 | 8 | 1.47437
86 | 0 | 8 | 6 | 1.48426
86 | 0 | 10 | 4 | 1.48629
86 | 0 | 12 | 2 | 1.48601
86 | 0 | 14 | 0 | 1.48733
88 | 0 | 0 | 12 | 1.47546
88 | 0 | 2 | 10 | 1.47115
88 | 0 | 4 | 8 | 1.46798
88 | 0 | 6 | 6 | 1.47198
88 | 0 | 8 | 4 | 1.48186
88 | 0 | 10 | 2 | 1.48209
88 | 0 | 12 | 0 | 1.48342
90 | 0 | 0 | 10 | 1.47287
90 | 0 | 2 | 8 | 1.46875
90 | 0 | 4 | 6 | 1.47036
90 | 0 | 6 | 4 | 1.47757
90 | 0 | 8 | 2 | 1.47946
90 | 0 | 10 | 0 | 1.4795
92 | 0 | 0 | 8 | 1.47028
92 | 0 | 2 | 6 | 1.46635
92 | 0 | 4 | 4 | 1.46796
92 | 0 | 6 | 2 | 1.47522
92 | 0 | 8 | 0 | 1.47559
94 | 0 | 0 | 6 | 1.46769
94 | 0 | 2 | 4 | 1.46395
94 | 0 | 4 | 2 | 1.47089
94 | 0 | 6 | 0 | 1.47167
96 | 0 | 0 | 4 | 1.4651
96 | 0 | 2 | 2 | 1.46394
96 | 0 | 4 | 0 | 1.46776
98 | 0 | 0 | 2 | 1.46251
98 | 0 | 2 | 0 | 1.46384
100 | 0 | 0 | 0 | 1.45993
0 | 0 | 0 | 100 | 1.46592
0 | 2 | 0 | 98 | 1.47195
0 | 4 | 0 | 96 | 1.47798
0 | 6 | 0 | 94 | 1.48401
0 | 8 | 0 | 92 | 1.49004
0 | 10 | 0 | 90 | 1.49607
0 | 12 | 0 | 88 | 1.50209
0 | 14 | 0 | 86 | 1.50812
0 | 16 | 0 | 84 | 1.51415
0 | 18 | 0 | 82 | 1.52018
0 | 20 | 0 | 80 | 1.52621
0 | 22 | 0 | 78 | 1.53224
0 | 24 | 0 | 76 | 1.53827
0 | 26 | 0 | 74 | 1.5443
0 | 28 | 0 | 72 | 1.55033
0 | 30 | 0 | 70 | 1.55636
0 | 32 | 0 | 68 | 1.56239
0 | 34 | 0 | 66 | 1.56893
0 | 36 | 0 | 64 | 1.57649
0 | 38 | 0 | 62 | 1.58405
0 | 40 | 0 | 60 | 1.59161
0 | 42 | 0 | 58 | 1.59917
0 | 44 | 0 | 56 | 1.60673
0 | 46 | 0 | 54 | 1.61429
0 | 48 | 0 | 52 | 1.62185
0 | 50 | 0 | 50 | 1.62941
0 | 52 | 0 | 48 | 1.62293
0 | 54 | 0 | 46 | 1.61645
0 | 56 | 0 | 44 | 1.60997
0 | 58 | 0 | 42 | 1.60348
0 | 60 | 0 | 40 | 1.65035
0 | 62 | 0 | 38 | 1.65395
0 | 64 | 0 | 36 | 1.65755
0 | 66 | 0 | 34 | 1.66114
0 | 68 | 0 | 32 | 1.60953
0 | 70 | 0 | 30 | 1.61495
0 | 72 | 0 | 28 | 1.62037
0 | 74 | 0 | 26 | 1.62579
0 | 76 | 0 | 24 | 1.66634
0 | 78 | 0 | 22 | 1.66719
0 | 80 | 0 | 20 | 1.66805
0 | 82 | 0 | 18 | 1.66891
0 | 84 | 0 | 16 | 1.66976
0 | 86 | 0 | 14 | 1.67062
0 | 88 | 0 | 12 | 1.65352
0 | 90 | 0 | 10 | 1.65737
0 | 92 | 0 | 8 | 1.66122
0 | 94 | 0 | 6 | 1.66506
0 | 96 | 0 | 4 | 1.66891
0 | 98 | 0 | 2 | 1.67276
0 | 100 | 0 | 0 | 1.67661
2 | 0 | 0 | 98 | 1.46926
2 | 2 | 0 | 96 | 1.47496
2 | 4 | 0 | 94 | 1.48067
2 | 6 | 0 | 92 | 1.48682
2 | 8 | 0 | 90 | 1.49285
2 | 10 | 0 | 88 | 1.49888
2 | 12 | 0 | 86 | 1.5049
2 | 14 | 0 | 84 | 1.51093
2 | 16 | 0 | 82 | 1.51652
2 | 18 | 0 | 80 | 1.52352
2 | 20 | 0 | 78 | 1.52955
2 | 22 | 0 | 76 | 1.53558
2 | 24 | 0 | 74 | 1.53989
2 | 26 | 0 | 72 | 1.54592
2 | 28 | 0 | 70 | 1.55195
2 | 30 | 0 | 68 | 1.5597
2 | 32 | 0 | 66 | 1.5649
2 | 34 | 0 | 64 | 1.57028
2 | 36 | 0 | 62 | 1.57814
2 | 38 | 0 | 60 | 1.5857
2 | 40 | 0 | 58 | 1.59326
2 | 42 | 0 | 56 | 1.5997
2 | 44 | 0 | 54 | 1.60961
2 | 46 | 0 | 52 | 1.61717
2 | 48 | 0 | 50 | 1.62316
2 | 50 | 0 | 48 | 1.62292
2 | 52 | 0 | 46 | 1.61644
2 | 54 | 0 | 44 | 1.60996
2 | 56 | 0 | 42 | 1.60347
2 | 58 | 0 | 40 | 1.64488
2 | 60 | 0 | 38 | 1.64848
2 | 62 | 0 | 36 | 1.65207
2 | 64 | 0 | 34 | 1.60796
2 | 66 | 0 | 32 | 1.61338
2 | 68 | 0 | 30 | 1.6188
2 | 70 | 0 | 28 | 1.62422
2 | 72 | 0 | 26 | 1.62498
2 | 74 | 0 | 24 | 1.65897
2 | 76 | 0 | 22 | 1.65983
2 | 78 | 0 | 20 | 1.66069
2 | 80 | 0 | 18 | 1.66154
2 | 82 | 0 | 16 | 1.6624
2 | 84 | 0 | 14 | 1.64843
2 | 86 | 0 | 12 | 1.65228
2 | 88 | 0 | 10 | 1.65613
2 | 90 | 0 | 8 | 1.65998
2 | 92 | 0 | 6 | 1.66492
2 | 94 | 0 | 4 | 1.67058
2 | 96 | 0 | 2 | 1.66983
2 | 98 | 0 | 0 | 1.67228
4 | 0 | 0 | 96 | 1.4726
4 | 2 | 0 | 94 | 1.4783
4 | 4 | 0 | 92 | 1.48401
4 | 6 | 0 | 90 | 1.48971
4 | 8 | 0 | 88 | 1.49541
4 | 10 | 0 | 86 | 1.50112
4 | 12 | 0 | 84 | 1.50772
4 | 14 | 0 | 82 | 1.51374
4 | 16 | 0 | 80 | 1.51888
4 | 18 | 0 | 78 | 1.52687
4 | 20 | 0 | 76 | 1.5329
4 | 22 | 0 | 74 | 1.53892
4 | 24 | 0 | 72 | 1.54151
4 | 26 | 0 | 70 | 1.54754
4 | 28 | 0 | 68 | 1.55595
4 | 30 | 0 | 66 | 1.56153
4 | 32 | 0 | 64 | 1.56712
4 | 34 | 0 | 62 | 1.57239
4 | 36 | 0 | 60 | 1.57766
4 | 38 | 0 | 58 | 1.58735
4 | 40 | 0 | 56 | 1.59491
4 | 42 | 0 | 54 | 1.60023
4 | 44 | 0 | 52 | 1.60779
4 | 46 | 0 | 50 | 1.61691
4 | 48 | 0 | 48 | 1.62291
4 | 50 | 0 | 46 | 1.61643
4 | 52 | 0 | 44 | 1.60994
4 | 54 | 0 | 42 | 1.60346
4 | 56 | 0 | 40 | 1.6394
4 | 58 | 0 | 38 | 1.62031
4 | 60 | 0 | 36 | 1.63079
4 | 62 | 0 | 34 | 1.63792
4 | 64 | 0 | 32 | 1.61722
4 | 66 | 0 | 30 | 1.61333
4 | 68 | 0 | 28 | 1.61875
4 | 70 | 0 | 26 | 1.65075
4 | 72 | 0 | 24 | 1.65161
4 | 74 | 0 | 22 | 1.65246
4 | 76 | 0 | 20 | 1.65332
4 | 78 | 0 | 18 | 1.65418
4 | 80 | 0 | 16 | 1.65503
4 | 82 | 0 | 14 | 1.6472
4 | 84 | 0 | 12 | 1.65323
4 | 86 | 0 | 10 | 1.66369
4 | 88 | 0 | 8 | 1.66455
4 | 90 | 0 | 6 | 1.6654
4 | 92 | 0 | 4 | 1.66305
4 | 94 | 0 | 2 | 1.66602
4 | 96 | 0 | 0 | 1.66794
6 | 0 | 0 | 94 | 1.47594
6 | 2 | 0 | 92 | 1.48165
6 | 4 | 0 | 90 | 1.48735
6 | 6 | 0 | 88 | 1.49305
6 | 8 | 0 | 86 | 1.49876
6 | 10 | 0 | 84 | 1.50446
6 | 12 | 0 | 82 | 1.51016
6 | 14 | 0 | 80 | 1.51587
6 | 16 | 0 | 78 | 1.52157
6 | 18 | 0 | 76 | 1.53021
6 | 20 | 0 | 74 | 1.53624
6 | 22 | 0 | 72 | 1.5371
6 | 24 | 0 | 70 | 1.54536
6 | 26 | 0 | 68 | 1.55258
6 | 28 | 0 | 66 | 1.55817
6 | 30 | 0 | 64 | 1.56375
6 | 32 | 0 | 62 | 1.56999
6 | 34 | 0 | 60 | 1.5745
6 | 36 | 0 | 58 | 1.57977
6 | 38 | 0 | 56 | 1.59267
6 | 40 | 0 | 54 | 1.59867
6 | 42 | 0 | 52 | 1.60534
6 | 44 | 0 | 50 | 1.60832
6 | 46 | 0 | 48 | 1.61666
6 | 48 | 0 | 46 | 1.61642
6 | 50 | 0 | 44 | 1.60993
6 | 52 | 0 | 42 | 1.60345
6 | 54 | 0 | 40 | 1.60386
6 | 56 | 0 | 38 | 1.63129
6 | 58 | 0 | 36 | 1.62392
6 | 60 | 0 | 34 | 1.62101
6 | 62 | 0 | 32 | 1.60711
6 | 64 | 0 | 30 | 1.61253
6 | 66 | 0 | 28 | 1.61795
6 | 68 | 0 | 26 | 1.64339
6 | 70 | 0 | 24 | 1.64424
6 | 72 | 0 | 22 | 1.6451
6 | 74 | 0 | 20 | 1.64595
6 | 76 | 0 | 18 | 1.64154
6 | 78 | 0 | 16 | 1.6568
6 | 80 | 0 | 14 | 1.65766
6 | 82 | 0 | 12 | 1.65851
6 | 84 | 0 | 10 | 1.65937
6 | 86 | 0 | 8 | 1.66023
6 | 88 | 0 | 6 | 1.65627
6 | 90 | 0 | 4 | 1.65874
6 | 92 | 0 | 2 | 1.66275
6 | 94 | 0 | 0 | 1.66361
8 | 0 | 0 | 92 | 1.47928
8 | 2 | 0 | 90 | 1.48499
8 | 4 | 0 | 88 | 1.49069
8 | 6 | 0 | 86 | 1.49639
8 | 8 | 0 | 84 | 1.5021
8 | 10 | 0 | 82 | 1.5078
8 | 12 | 0 | 80 | 1.5135
8 | 14 | 0 | 78 | 1.51921
8 | 16 | 0 | 76 | 1.52491
8 | 18 | 0 | 74 | 1.53355
8 | 20 | 0 | 72 | 1.53958
8 | 22 | 0 | 70 | 1.54456
8 | 24 | 0 | 68 | 1.54921
8 | 26 | 0 | 66 | 1.5548
8 | 28 | 0 | 64 | 1.56038
8 | 30 | 0 | 62 | 1.56606
8 | 32 | 0 | 60 | 1.57134
8 | 34 | 0 | 58 | 1.58042
8 | 36 | 0 | 56 | 1.58188
8 | 38 | 0 | 54 | 1.59242
8 | 40 | 0 | 52 | 1.59943
8 | 42 | 0 | 50 | 1.60441
8 | 44 | 0 | 48 | 1.61041
8 | 46 | 0 | 46 | 1.61641
8 | 48 | 0 | 44 | 1.60992
8 | 50 | 0 | 42 | 1.60344
8 | 52 | 0 | 40 | 1.61485
8 | 54 | 0 | 38 | 1.60866
8 | 56 | 0 | 36 | 1.61408
8 | 58 | 0 | 34 | 1.64408
8 | 60 | 0 | 32 | 1.63892
8 | 62 | 0 | 30 | 1.61172
8 | 64 | 0 | 28 | 1.61714
8 | 66 | 0 | 26 | 1.63388
8 | 68 | 0 | 24 | 1.62985
8 | 70 | 0 | 22 | 1.64991
8 | 72 | 0 | 20 | 1.65077
8 | 74 | 0 | 18 | 1.65163
8 | 76 | 0 | 16 | 1.65248
8 | 78 | 0 | 14 | 1.65334
8 | 80 | 0 | 12 | 1.65419
8 | 82 | 0 | 10 | 1.65505
8 | 84 | 0 | 8 | 1.64949
8 | 86 | 0 | 6 | 1.6515
8 | 88 | 0 | 4 | 1.65544
8 | 90 | 0 | 2 | 1.65842
8 | 92 | 0 | 0 | 1.65928
10 | 0 | 0 | 90 | 1.48263
10 | 2 | 0 | 88 | 1.48833
10 | 4 | 0 | 86 | 1.49403
10 | 6 | 0 | 84 | 1.49974
10 | 8 | 0 | 82 | 1.50674
10 | 10 | 0 | 80 | 1.51277
10 | 12 | 0 | 78 | 1.5188
10 | 14 | 0 | 76 | 1.52483
10 | 16 | 0 | 74 | 1.53086
10 | 18 | 0 | 72 | 1.53583
10 | 20 | 0 | 70 | 1.54026
10 | 22 | 0 | 68 | 1.54585
10 | 24 | 0 | 66 | 1.55143
10 | 26 | 0 | 64 | 1.55759
10 | 28 | 0 | 62 | 1.56273
10 | 30 | 0 | 60 | 1.56818
10 | 32 | 0 | 58 | 1.57345
10 | 34 | 0 | 56 | 1.57872
10 | 36 | 0 | 54 | 1.58399
10 | 38 | 0 | 52 | 1.59216
10 | 40 | 0 | 50 | 1.59816
10 | 42 | 0 | 48 | 1.60416
10 | 44 | 0 | 46 | 1.61015
10 | 46 | 0 | 44 | 1.60991
10 | 48 | 0 | 42 | 1.61372
10 | 50 | 0 | 40 | 1.59845
10 | 52 | 0 | 38 | 1.61251
10 | 54 | 0 | 36 | 1.60686
10 | 56 | 0 | 34 | 1.63982
10 | 58 | 0 | 32 | 1.62329
10 | 60 | 0 | 30 | 1.61091
10 | 62 | 0 | 28 | 1.61633
10 | 64 | 0 | 26 | 1.62039
10 | 66 | 0 | 24 | 1.64474
10 | 68 | 0 | 22 | 1.64559
10 | 70 | 0 | 20 | 1.64645
10 | 72 | 0 | 18 | 1.64731
10 | 74 | 0 | 16 | 1.64816
10 | 76 | 0 | 14 | 1.64902
10 | 78 | 0 | 12 | 1.64987
10 | 80 | 0 | 10 | 1.64271
10 | 82 | 0 | 8 | 1.64426
10 | 84 | 0 | 6 | 1.64972
10 | 86 | 0 | 4 | 1.65323
10 | 88 | 0 | 2 | 1.65409
10 | 90 | 0 | 0 | 1.65494
12 | 0 | 0 | 88 | 1.48597
12 | 2 | 0 | 86 | 1.492
12 | 4 | 0 | 84 | 1.49803
12 | 6 | 0 | 82 | 1.50406
12 | 8 | 0 | 80 | 1.51009
12 | 10 | 0 | 78 | 1.51611
12 | 12 | 0 | 76 | 1.52214
12 | 14 | 0 | 74 | 1.52782
12 | 16 | 0 | 72 | 1.53208
12 | 18 | 0 | 70 | 1.5369
12 | 20 | 0 | 68 | 1.54248
12 | 22 | 0 | 66 | 1.54911
12 | 24 | 0 | 64 | 1.554
12 | 26 | 0 | 62 | 1.55923
12 | 28 | 0 | 60 | 1.56421
12 | 30 | 0 | 58 | 1.56918
12 | 32 | 0 | 56 | 1.57458
12 | 34 | 0 | 54 | 1.58127
12 | 36 | 0 | 52 | 1.58761
12 | 38 | 0 | 50 | 1.59008
12 | 40 | 0 | 48 | 1.59791
12 | 42 | 0 | 46 | 1.60312
12 | 44 | 0 | 44 | 1.60882
12 | 46 | 0 | 42 | 1.6134
12 | 48 | 0 | 40 | 1.59902
12 | 50 | 0 | 38 | 1.5943
12 | 52 | 0 | 36 | 1.63196
12 | 54 | 0 | 34 | 1.63556
12 | 56 | 0 | 32 | 1.62021
12 | 58 | 0 | 30 | 1.6218
12 | 60 | 0 | 28 | 1.61101
12 | 62 | 0 | 26 | 1.61541
12 | 64 | 0 | 24 | 1.62301
12 | 66 | 0 | 22 | 1.64127
12 | 68 | 0 | 20 | 1.64213
12 | 70 | 0 | 18 | 1.64299
12 | 72 | 0 | 16 | 1.64384
12 | 74 | 0 | 14 | 1.6447
12 | 76 | 0 | 12 | 1.63593
12 | 78 | 0 | 10 | 1.63702
12 | 80 | 0 | 8 | 1.64087
12 | 82 | 0 | 6 | 1.64485
12 | 84 | 0 | 4 | 1.6489
12 | 86 | 0 | 2 | 1.64975
12 | 88 | 0 | 0 | 1.65061
14 | 0 | 0 | 86 | 1.48931
14 | 2 | 0 | 84 | 1.49534
14 | 4 | 0 | 82 | 1.50137
14 | 6 | 0 | 80 | 1.5074
14 | 8 | 0 | 78 | 1.51343
14 | 10 | 0 | 76 | 1.51946
14 | 12 | 0 | 74 | 1.52443
14 | 14 | 0 | 72 | 1.52941
14 | 16 | 0 | 70 | 1.53353
14 | 18 | 0 | 68 | 1.54064
14 | 20 | 0 | 66 | 1.54528
14 | 22 | 0 | 64 | 1.55028
14 | 24 | 0 | 62 | 1.55525
14 | 26 | 0 | 60 | 1.56023
14 | 28 | 0 | 58 | 1.56521
14 | 30 | 0 | 56 | 1.57029
14 | 32 | 0 | 54 | 1.57498
14 | 34 | 0 | 52 | 1.5817
14 | 36 | 0 | 50 | 1.58571
14 | 38 | 0 | 48 | 1.59335
14 | 40 | 0 | 46 | 1.59809
14 | 42 | 0 | 44 | 1.6038
14 | 44 | 0 | 42 | 1.60429
14 | 46 | 0 | 40 | 1.59958
14 | 48 | 0 | 38 | 1.59486
14 | 50 | 0 | 36 | 1.62769
14 | 52 | 0 | 34 | 1.63129
14 | 54 | 0 | 32 | 1.60387
14 | 56 | 0 | 30 | 1.61422
14 | 58 | 0 | 28 | 1.61034
14 | 60 | 0 | 26 | 1.61474
14 | 62 | 0 | 24 | 1.62177
14 | 64 | 0 | 22 | 1.63695
14 | 66 | 0 | 20 | 1.63781
14 | 68 | 0 | 18 | 1.63867
14 | 70 | 0 | 16 | 1.63952
14 | 72 | 0 | 14 | 1.62915
14 | 74 | 0 | 12 | 1.62978
14 | 76 | 0 | 10 | 1.63363
14 | 78 | 0 | 8 | 1.63913
14 | 80 | 0 | 6 | 1.64371
14 | 82 | 0 | 4 | 1.64456
14 | 84 | 0 | 2 | 1.64542
14 | 86 | 0 | 0 | 1.64627
16 | 0 | 0 | 84 | 1.49265
16 | 2 | 0 | 82 | 1.49868
16 | 4 | 0 | 80 | 1.50471
16 | 6 | 0 | 78 | 1.51074
16 | 8 | 0 | 76 | 1.51607
16 | 10 | 0 | 74 | 1.52105
16 | 12 | 0 | 72 | 1.52687
16 | 14 | 0 | 70 | 1.53199
16 | 16 | 0 | 68 | 1.53711
16 | 18 | 0 | 66 | 1.54133
16 | 20 | 0 | 64 | 1.5463
16 | 22 | 0 | 62 | 1.55128
16 | 24 | 0 | 60 | 1.55626
16 | 26 | 0 | 58 | 1.56164
16 | 28 | 0 | 56 | 1.5665
16 | 30 | 0 | 54 | 1.57139
16 | 32 | 0 | 52 | 1.57744
16 | 34 | 0 | 50 | 1.58212
16 | 36 | 0 | 48 | 1.58744
16 | 38 | 0 | 46 | 1.59405
16 | 40 | 0 | 44 | 1.59959
16 | 42 | 0 | 42 | 1.60485
16 | 44 | 0 | 40 | 1.60014
16 | 46 | 0 | 38 | 1.59543
16 | 48 | 0 | 36 | 1.60747
16 | 50 | 0 | 34 | 1.6083
16 | 52 | 0 | 32 | 1.61405
16 | 54 | 0 | 30 | 1.60849
16 | 56 | 0 | 28 | 1.62148
16 | 58 | 0 | 26 | 1.61407
16 | 60 | 0 | 24 | 1.61846
16 | 62 | 0 | 22 | 1.62438
16 | 64 | 0 | 20 | 1.63349
16 | 66 | 0 | 18 | 1.63435
16 | 68 | 0 | 16 | 1.62237
16 | 70 | 0 | 14 | 1.62254
16 | 72 | 0 | 12 | 1.62639
16 | 74 | 0 | 10 | 1.63341
16 | 76 | 0 | 8 | 1.63426
16 | 78 | 0 | 6 | 1.63937
16 | 80 | 0 | 4 | 1.64023
16 | 82 | 0 | 2 | 1.64109
16 | 84 | 0 | 0 | 1.64194
18 | 0 | 0 | 82 | 1.49599
18 | 2 | 0 | 80 | 1.50202
18 | 4 | 0 | 78 | 1.5077
18 | 6 | 0 | 76 | 1.51268
18 | 8 | 0 | 74 | 1.51822
18 | 10 | 0 | 72 | 1.52334
18 | 12 | 0 | 70 | 1.52846
18 | 14 | 0 | 68 | 1.53237
18 | 16 | 0 | 66 | 1.53868
18 | 18 | 0 | 64 | 1.54233
18 | 20 | 0 | 62 | 1.54731
18 | 22 | 0 | 60 | 1.55299
18 | 24 | 0 | 58 | 1.55799
18 | 26 | 0 | 56 | 1.56281
18 | 28 | 0 | 54 | 1.56813
18 | 30 | 0 | 52 | 1.57277
18 | 32 | 0 | 50 | 1.57869
18 | 34 | 0 | 48 | 1.58422
18 | 36 | 0 | 46 | 1.58976
18 | 38 | 0 | 44 | 1.59529
18 | 40 | 0 | 42 | 1.60083
18 | 42 | 0 | 40 | 1.6007
18 | 44 | 0 | 38 | 1.59599
18 | 46 | 0 | 36 | 1.60541
18 | 48 | 0 | 34 | 1.60624
18 | 50 | 0 | 32 | 1.61097
18 | 52 | 0 | 30 | 1.60768
18 | 54 | 0 | 28 | 1.609
18 | 56 | 0 | 26 | 1.6266
18 | 58 | 0 | 24 | 1.61779
18 | 60 | 0 | 22 | 1.62314
18 | 62 | 0 | 20 | 1.62917
18 | 64 | 0 | 18 | 1.61559
18 | 66 | 0 | 16 | 1.6153
18 | 68 | 0 | 14 | 1.61915
18 | 70 | 0 | 12 | 1.623
18 | 72 | 0 | 10 | 1.62854
18 | 74 | 0 | 8 | 1.63418
18 | 76 | 0 | 6 | 1.63504
18 | 78 | 0 | 4 | 1.6359
18 | 80 | 0 | 2 | 1.63675
18 | 82 | 0 | 0 | 1.63761
20 | 0 | 0 | 80 | 1.49933
20 | 2 | 0 | 78 | 1.50445
20 | 4 | 0 | 76 | 1.50957
20 | 6 | 0 | 74 | 1.51469
20 | 8 | 0 | 72 | 1.51981
20 | 10 | 0 | 70 | 1.52493
20 | 12 | 0 | 68 | 1.53005
20 | 14 | 0 | 66 | 1.53399
20 | 16 | 0 | 64 | 1.53927
20 | 18 | 0 | 62 | 1.54433
20 | 20 | 0 | 60 | 1.54941
20 | 22 | 0 | 58 | 1.55423
20 | 24 | 0 | 56 | 1.55998
20 | 26 | 0 | 54 | 1.56463
20 | 28 | 0 | 52 | 1.56954
20 | 30 | 0 | 50 | 1.57247
20 | 32 | 0 | 48 | 1.57993
20 | 34 | 0 | 46 | 1.58546
20 | 36 | 0 | 44 | 1.591
20 | 38 | 0 | 42 | 1.59654
20 | 40 | 0 | 40 | 1.60126
20 | 42 | 0 | 38 | 1.59655
20 | 44 | 0 | 36 | 1.61286
20 | 46 | 0 | 34 | 1.60418
20 | 48 | 0 | 32 | 1.60337
20 | 50 | 0 | 30 | 1.61842
20 | 52 | 0 | 28 | 1.60833
20 | 54 | 0 | 26 | 1.61273
20 | 56 | 0 | 24 | 1.62314
20 | 58 | 0 | 22 | 1.62152
20 | 60 | 0 | 20 | 1.60815
20 | 62 | 0 | 18 | 1.61965
20 | 64 | 0 | 16 | 1.61191
20 | 66 | 0 | 14 | 1.61576
20 | 68 | 0 | 12 | 1.62282
20 | 70 | 0 | 10 | 1.62368
20 | 72 | 0 | 8 | 1.62985
20 | 74 | 0 | 6 | 1.63071
20 | 76 | 0 | 4 | 1.63156
20 | 78 | 0 | 2 | 1.63242
20 | 80 | 0 | 0 | 1.63327
22 | 0 | 0 | 78 | 1.50092
22 | 2 | 0 | 76 | 1.50604
22 | 4 | 0 | 74 | 1.51116
22 | 6 | 0 | 72 | 1.51447
22 | 8 | 0 | 70 | 1.5214
22 | 10 | 0 | 68 | 1.52504
22 | 12 | 0 | 66 | 1.53032
22 | 14 | 0 | 64 | 1.5356
22 | 16 | 0 | 62 | 1.5425
22 | 18 | 0 | 60 | 1.54719
22 | 20 | 0 | 58 | 1.55184
22 | 22 | 0 | 56 | 1.55649
22 | 24 | 0 | 54 | 1.55735
22 | 26 | 0 | 52 | 1.56267
22 | 28 | 0 | 50 | 1.57018
22 | 30 | 0 | 48 | 1.57522
22 | 32 | 0 | 46 | 1.58117
22 | 34 | 0 | 44 | 1.58671
22 | 36 | 0 | 42 | 1.59224
22 | 38 | 0 | 40 | 1.59778
22 | 40 | 0 | 38 | 1.59711
22 | 42 | 0 | 36 | 1.5924
22 | 44 | 0 | 34 | 1.60211
22 | 46 | 0 | 32 | 1.60188
22 | 48 | 0 | 30 | 1.60737
22 | 50 | 0 | 28 | 1.60766
22 | 52 | 0 | 26 | 1.61206
22 | 54 | 0 | 24 | 1.61882
22 | 56 | 0 | 22 | 1.6013
22 | 58 | 0 | 20 | 1.60588
22 | 60 | 0 | 18 | 1.61472
22 | 62 | 0 | 16 | 1.61557
22 | 64 | 0 | 14 | 1.6171
22 | 66 | 0 | 12 | 1.61796
22 | 68 | 0 | 10 | 1.62466
22 | 70 | 0 | 8 | 1.62552
22 | 72 | 0 | 6 | 1.62637
22 | 74 | 0 | 4 | 1.62723
22 | 76 | 0 | 2 | 1.62808
22 | 78 | 0 | 0 | 1.62894
24 | 0 | 0 | 76 | 1.50251
24 | 2 | 0 | 74 | 1.50552
24 | 4 | 0 | 72 | 1.51275
24 | 6 | 0 | 70 | 1.51609
24 | 8 | 0 | 68 | 1.52137
24 | 10 | 0 | 66 | 1.52665
24 | 12 | 0 | 64 | 1.53381
24 | 14 | 0 | 62 | 1.53612
24 | 16 | 0 | 60 | 1.5437
24 | 18 | 0 | 58 | 1.54834
24 | 20 | 0 | 56 | 1.55231
24 | 22 | 0 | 54 | 1.55773
24 | 24 | 0 | 52 | 1.56154
24 | 26 | 0 | 50 | 1.56658
24 | 28 | 0 | 48 | 1.57163
24 | 30 | 0 | 46 | 1.57668
24 | 32 | 0 | 44 | 1.58241
24 | 34 | 0 | 42 | 1.58795
24 | 36 | 0 | 40 | 1.59349
24 | 38 | 0 | 38 | 1.59767
24 | 40 | 0 | 36 | 1.59296
24 | 42 | 0 | 34 | 1.60978
24 | 44 | 0 | 32 | 1.6004
24 | 46 | 0 | 30 | 1.60555
24 | 48 | 0 | 28 | 1.60882
24 | 50 | 0 | 26 | 1.61139
24 | 52 | 0 | 24 | 1.59445
24 | 54 | 0 | 22 | 1.61308
24 | 56 | 0 | 20 | 1.61227
24 | 58 | 0 | 18 | 1.6068
24 | 60 | 0 | 16 | 1.60512
24 | 62 | 0 | 14 | 1.61223
24 | 64 | 0 | 12 | 1.61309
24 | 66 | 0 | 10 | 1.62033
24 | 68 | 0 | 8 | 1.62118
24 | 70 | 0 | 6 | 1.62204
24 | 72 | 0 | 4 | 1.62289
24 | 74 | 0 | 2 | 1.62375
24 | 76 | 0 | 0 | 1.62461
26 | 0 | 0 | 74 | 1.50297
26 | 2 | 0 | 72 | 1.50917
26 | 4 | 0 | 70 | 1.51242
26 | 6 | 0 | 68 | 1.5177
26 | 8 | 0 | 66 | 1.52298
26 | 10 | 0 | 64 | 1.53041
26 | 12 | 0 | 62 | 1.5344
26 | 14 | 0 | 60 | 1.53948
26 | 16 | 0 | 58 | 1.54484
26 | 18 | 0 | 56 | 1.54785
26 | 20 | 0 | 54 | 1.55289
26 | 22 | 0 | 52 | 1.55794
26 | 24 | 0 | 50 | 1.56299
26 | 26 | 0 | 48 | 1.56803
26 | 28 | 0 | 46 | 1.57308
26 | 30 | 0 | 44 | 1.57813
26 | 32 | 0 | 42 | 1.58274
26 | 34 | 0 | 40 | 1.58919
26 | 36 | 0 | 38 | 1.59473
26 | 38 | 0 | 36 | 1.59352
26 | 40 | 0 | 34 | 1.60556
26 | 42 | 0 | 32 | 1.60044
26 | 44 | 0 | 30 | 1.60372
26 | 46 | 0 | 28 | 1.607
26 | 48 | 0 | 26 | 1.60866
26 | 50 | 0 | 24 | 1.59892
26 | 52 | 0 | 22 | 1.60079
26 | 54 | 0 | 20 | 1.60266
26 | 56 | 0 | 18 | 1.60453
26 | 58 | 0 | 16 | 1.60173
26 | 60 | 0 | 14 | 1.60737
26 | 62 | 0 | 12 | 1.61514
26 | 64 | 0 | 10 | 1.61599
26 | 66 | 0 | 8 | 1.61685
26 | 68 | 0 | 6 | 1.6177
26 | 70 | 0 | 4 | 1.61856
26 | 72 | 0 | 2 | 1.61942
26 | 74 | 0 | 0 | 1.62027
28 | 0 | 0 | 72 | 1.50347
28 | 2 | 0 | 70 | 1.50875
28 | 4 | 0 | 68 | 1.51403
28 | 6 | 0 | 66 | 1.51932
28 | 8 | 0 | 64 | 1.52701
28 | 10 | 0 | 62 | 1.53122
28 | 12 | 0 | 60 | 1.53629
28 | 14 | 0 | 58 | 1.53769
28 | 16 | 0 | 56 | 1.54618
28 | 18 | 0 | 54 | 1.5493
28 | 20 | 0 | 52 | 1.55434
28 | 22 | 0 | 50 | 1.55939
28 | 24 | 0 | 48 | 1.56444
28 | 26 | 0 | 46 | 1.56948
28 | 28 | 0 | 44 | 1.57235
28 | 30 | 0 | 42 | 1.57992
28 | 32 | 0 | 40 | 1.58474
28 | 34 | 0 | 38 | 1.59044
28 | 36 | 0 | 36 | 1.59408
28 | 38 | 0 | 34 | 1.60133
28 | 40 | 0 | 32 | 1.59862
28 | 42 | 0 | 30 | 1.60189
28 | 44 | 0 | 28 | 1.55661
28 | 46 | 0 | 26 | 1.60485
28 | 48 | 0 | 24 | 1.60567
28 | 50 | 0 | 22 | 1.60324
28 | 52 | 0 | 20 | 1.60308
28 | 54 | 0 | 18 | 1.59875
28 | 56 | 0 | 16 | 1.60058
28 | 58 | 0 | 14 | 1.60219
28 | 60 | 0 | 12 | 1.61088
28 | 62 | 0 | 10 | 1.61166
28 | 64 | 0 | 8 | 1.61251
28 | 66 | 0 | 6 | 1.61337
28 | 68 | 0 | 4 | 1.61423
28 | 70 | 0 | 2 | 1.61508
28 | 72 | 0 | 0 | 1.61594
30 | 0 | 0 | 70 | 1.50508
30 | 2 | 0 | 68 | 1.51036
30 | 4 | 0 | 66 | 1.51573
30 | 6 | 0 | 64 | 1.52361
30 | 8 | 0 | 62 | 1.52804
30 | 10 | 0 | 60 | 1.53311
30 | 12 | 0 | 58 | 1.53322
30 | 14 | 0 | 56 | 1.53745
30 | 16 | 0 | 54 | 1.54763
30 | 18 | 0 | 52 | 1.55075
30 | 20 | 0 | 50 | 1.55579
30 | 22 | 0 | 48 | 1.56084
30 | 24 | 0 | 46 | 1.56196
30 | 26 | 0 | 44 | 1.57173
30 | 28 | 0 | 42 | 1.57655
30 | 30 | 0 | 40 | 1.58137
30 | 32 | 0 | 38 | 1.58619
30 | 34 | 0 | 36 | 1.59168
30 | 36 | 0 | 34 | 1.59711
30 | 38 | 0 | 32 | 1.59679
30 | 40 | 0 | 30 | 1.57118
30 | 42 | 0 | 28 | 1.55793
30 | 44 | 0 | 26 | 1.60053
30 | 46 | 0 | 24 | 1.60135
30 | 48 | 0 | 22 | 1.59788
30 | 50 | 0 | 20 | 1.59772
30 | 52 | 0 | 18 | 1.57845
30 | 54 | 0 | 16 | 1.59619
30 | 56 | 0 | 14 | 1.5987
30 | 58 | 0 | 12 | 1.58851
30 | 60 | 0 | 10 | 1.59236
30 | 62 | 0 | 8 | 1.60823
30 | 64 | 0 | 6 | 1.60904
30 | 66 | 0 | 4 | 1.60989
30 | 68 | 0 | 2 | 1.61075
30 | 70 | 0 | 0 | 1.61161
32 | 0 | 0 | 68 | 1.50707
32 | 2 | 0 | 66 | 1.51183
32 | 4 | 0 | 64 | 1.51804
32 | 6 | 0 | 62 | 1.52486
32 | 8 | 0 | 60 | 1.52901
32 | 10 | 0 | 58 | 1.52875
32 | 12 | 0 | 56 | 1.53298
32 | 14 | 0 | 54 | 1.53721
32 | 16 | 0 | 52 | 1.54908
32 | 18 | 0 | 50 | 1.5522
32 | 20 | 0 | 48 | 1.55158
32 | 22 | 0 | 46 | 1.56354
32 | 24 | 0 | 44 | 1.56836
32 | 26 | 0 | 42 | 1.57318
32 | 28 | 0 | 40 | 1.578
32 | 30 | 0 | 38 | 1.58282
32 | 32 | 0 | 36 | 1.5871
32 | 34 | 0 | 34 | 1.59289
32 | 36 | 0 | 32 | 1.56788
32 | 38 | 0 | 30 | 1.56726
32 | 40 | 0 | 28 | 1.55925
32 | 42 | 0 | 26 | 1.59621
32 | 44 | 0 | 24 | 1.59702
32 | 46 | 0 | 22 | 1.59251
32 | 48 | 0 | 20 | 1.57767
32 | 50 | 0 | 18 | 1.5756
32 | 52 | 0 | 16 | 1.5918
32 | 54 | 0 | 14 | 1.59437
32 | 56 | 0 | 12 | 1.59621
32 | 58 | 0 | 10 | 1.58803
32 | 60 | 0 | 8 | 1.59188
32 | 62 | 0 | 6 | 1.60474
32 | 64 | 0 | 4 | 1.60559
32 | 66 | 0 | 2 | 1.60642
32 | 68 | 0 | 0 | 1.60727
34 | 0 | 0 | 66 | 1.50948
34 | 2 | 0 | 64 | 1.51573
34 | 4 | 0 | 62 | 1.52125
34 | 6 | 0 | 60 | 1.52455
34 | 8 | 0 | 58 | 1.52787
34 | 10 | 0 | 56 | 1.5312
34 | 12 | 0 | 54 | 1.53453
34 | 14 | 0 | 52 | 1.53786
34 | 16 | 0 | 50 | 1.54985
34 | 18 | 0 | 48 | 1.55535
34 | 20 | 0 | 46 | 1.56017
34 | 22 | 0 | 44 | 1.55861
34 | 24 | 0 | 42 | 1.56459
34 | 26 | 0 | 40 | 1.57057
34 | 28 | 0 | 38 | 1.57655
34 | 30 | 0 | 36 | 1.58263
34 | 32 | 0 | 34 | 1.58797
34 | 34 | 0 | 32 | 1.56396
34 | 36 | 0 | 30 | 1.56333
34 | 38 | 0 | 28 | 1.58533
34 | 40 | 0 | 26 | 1.55027
34 | 42 | 0 | 24 | 1.5927
34 | 44 | 0 | 22 | 1.58715
34 | 46 | 0 | 20 | 1.57482
34 | 48 | 0 | 18 | 1.57274
34 | 50 | 0 | 16 | 1.58819
34 | 52 | 0 | 14 | 1.59004
34 | 54 | 0 | 12 | 1.59188
34 | 56 | 0 | 10 | 1.59372
34 | 58 | 0 | 8 | 1.58754
34 | 60 | 0 | 6 | 1.59139
34 | 62 | 0 | 4 | 1.59524
34 | 64 | 0 | 2 | 1.60209
34 | 66 | 0 | 0 | 1.60294
36 | 0 | 0 | 64 | 1.51342
36 | 2 | 0 | 62 | 1.51675
36 | 4 | 0 | 60 | 1.51875
36 | 6 | 0 | 58 | 1.52141
36 | 8 | 0 | 56 | 1.53176
36 | 10 | 0 | 54 | 1.53634
36 | 12 | 0 | 52 | 1.53339
36 | 14 | 0 | 50 | 1.53672
36 | 16 | 0 | 48 | 1.54752
36 | 18 | 0 | 46 | 1.55468
36 | 20 | 0 | 44 | 1.55927
36 | 22 | 0 | 42 | 1.56007
36 | 24 | 0 | 40 | 1.56605
36 | 26 | 0 | 38 | 1.57202
36 | 28 | 0 | 36 | 1.57798
36 | 30 | 0 | 34 | 1.58235
36 | 32 | 0 | 32 | 1.56912
36 | 34 | 0 | 30 | 1.5594
36 | 36 | 0 | 28 | 1.58288
36 | 38 | 0 | 26 | 1.57848
36 | 40 | 0 | 24 | 1.58838
36 | 42 | 0 | 22 | 1.58178
36 | 44 | 0 | 20 | 1.57197
36 | 46 | 0 | 18 | 1.56989
36 | 48 | 0 | 16 | 1.56781
36 | 50 | 0 | 14 | 1.5857
36 | 52 | 0 | 12 | 1.58755
36 | 54 | 0 | 10 | 1.58939
36 | 56 | 0 | 8 | 1.59123
36 | 58 | 0 | 6 | 1.58706
36 | 60 | 0 | 4 | 1.59091
36 | 62 | 0 | 2 | 1.59476
36 | 64 | 0 | 0 | 1.5986
38 | 0 | 0 | 62 | 1.51228
38 | 2 | 0 | 60 | 1.51494
38 | 4 | 0 | 58 | 1.52145
38 | 6 | 0 | 56 | 1.52603
38 | 8 | 0 | 54 | 1.5256
38 | 10 | 0 | 52 | 1.52893
38 | 12 | 0 | 50 | 1.53226
38 | 14 | 0 | 48 | 1.54223
38 | 16 | 0 | 46 | 1.54727
38 | 18 | 0 | 44 | 1.55354
38 | 20 | 0 | 42 | 1.55813
38 | 22 | 0 | 40 | 1.56152
38 | 24 | 0 | 38 | 1.56773
38 | 26 | 0 | 36 | 1.57346
38 | 28 | 0 | 34 | 1.57674
38 | 30 | 0 | 32 | 1.57809
38 | 32 | 0 | 30 | 1.555
38 | 34 | 0 | 28 | 1.57944
38 | 36 | 0 | 26 | 1.57853
38 | 38 | 0 | 24 | 1.58406
38 | 40 | 0 | 22 | 1.57642
38 | 42 | 0 | 20 | 1.56911
38 | 44 | 0 | 18 | 1.56465
38 | 46 | 0 | 16 | 1.56448
38 | 48 | 0 | 14 | 1.58137
38 | 50 | 0 | 12 | 1.58321
38 | 52 | 0 | 10 | 1.58506
38 | 54 | 0 | 8 | 1.5869
38 | 56 | 0 | 6 | 1.58874
38 | 58 | 0 | 4 | 1.58657
38 | 60 | 0 | 2 | 1.59042
38 | 62 | 0 | 0 | 1.59427
40 | 0 | 0 | 60 | 1.51114
40 | 2 | 0 | 58 | 1.51573
40 | 4 | 0 | 56 | 1.5178
40 | 6 | 0 | 54 | 1.52113
40 | 8 | 0 | 52 | 1.52446
40 | 10 | 0 | 50 | 1.53189
40 | 12 | 0 | 48 | 1.53694
40 | 14 | 0 | 46 | 1.54198
40 | 16 | 0 | 44 | 1.54703
40 | 18 | 0 | 42 | 1.5524
40 | 20 | 0 | 40 | 1.55699
40 | 22 | 0 | 38 | 1.56297
40 | 24 | 0 | 36 | 1.56898
40 | 26 | 0 | 34 | 1.57149
40 | 28 | 0 | 32 | 1.56866
40 | 30 | 0 | 30 | 1.56229
40 | 32 | 0 | 28 | 1.57599
40 | 34 | 0 | 26 | 1.55422
40 | 36 | 0 | 24 | 1.54393
40 | 38 | 0 | 22 | 1.57105
40 | 40 | 0 | 20 | 1.57089
40 | 42 | 0 | 18 | 1.56132
40 | 44 | 0 | 16 | 1.56115
40 | 46 | 0 | 14 | 1.57704
40 | 48 | 0 | 12 | 1.57888
40 | 50 | 0 | 10 | 1.58072
40 | 52 | 0 | 8 | 1.58256
40 | 54 | 0 | 6 | 1.58441
40 | 56 | 0 | 4 | 1.58625
40 | 58 | 0 | 2 | 1.58609
40 | 60 | 0 | 0 | 1.58994
42 | 0 | 0 | 58 | 1.51
42 | 2 | 0 | 56 | 1.51333
42 | 4 | 0 | 54 | 1.51666
42 | 6 | 0 | 52 | 1.51999
42 | 8 | 0 | 50 | 1.5266
42 | 10 | 0 | 48 | 1.53165
42 | 12 | 0 | 46 | 1.5367
42 | 14 | 0 | 44 | 1.54174
42 | 16 | 0 | 42 | 1.54673
42 | 18 | 0 | 40 | 1.55154
42 | 20 | 0 | 38 | 1.55636
42 | 22 | 0 | 36 | 1.56442
42 | 24 | 0 | 34 | 1.56636
42 | 26 | 0 | 32 | 1.55924
42 | 28 | 0 | 30 | 1.57244
42 | 30 | 0 | 28 | 1.57255
42 | 32 | 0 | 26 | 1.55554
42 | 34 | 0 | 24 | 1.54525
42 | 36 | 0 | 22 | 1.57624
42 | 38 | 0 | 20 | 1.56341
42 | 40 | 0 | 18 | 1.55798
42 | 42 | 0 | 16 | 1.55782
42 | 44 | 0 | 14 | 1.5727
42 | 46 | 0 | 12 | 1.57454
42 | 48 | 0 | 10 | 1.57639
42 | 50 | 0 | 8 | 1.57823
42 | 52 | 0 | 6 | 1.58007
42 | 54 | 0 | 4 | 1.58192
42 | 56 | 0 | 2 | 1.58376
42 | 58 | 0 | 0 | 1.5856
44 | 0 | 0 | 56 | 1.50886
44 | 2 | 0 | 54 | 1.51219
44 | 4 | 0 | 52 | 1.51552
44 | 6 | 0 | 50 | 1.52131
44 | 8 | 0 | 48 | 1.52636
44 | 10 | 0 | 46 | 1.53141
44 | 12 | 0 | 44 | 1.53641
44 | 14 | 0 | 42 | 1.54122
44 | 16 | 0 | 40 | 1.54603
44 | 18 | 0 | 38 | 1.55084
44 | 20 | 0 | 36 | 1.55899
44 | 22 | 0 | 34 | 1.56093
44 | 24 | 0 | 32 | 1.56171
44 | 26 | 0 | 30 | 1.56594
44 | 28 | 0 | 28 | 1.55484
44 | 30 | 0 | 26 | 1.55685
44 | 32 | 0 | 24 | 1.54656
44 | 34 | 0 | 22 | 1.56032
44 | 36 | 0 | 20 | 1.56056
44 | 38 | 0 | 18 | 1.55465
44 | 40 | 0 | 16 | 1.55449
44 | 42 | 0 | 14 | 1.55433
44 | 44 | 0 | 12 | 1.57021
44 | 46 | 0 | 10 | 1.57205
44 | 48 | 0 | 8 | 1.5739
44 | 50 | 0 | 6 | 1.57574
44 | 52 | 0 | 4 | 1.57758
44 | 54 | 0 | 2 | 1.57943
44 | 56 | 0 | 0 | 1.58127
46 | 0 | 0 | 54 | 1.50773
46 | 2 | 0 | 52 | 1.51098
46 | 4 | 0 | 50 | 1.51603
46 | 6 | 0 | 48 | 1.52107
46 | 8 | 0 | 46 | 1.52582
46 | 10 | 0 | 44 | 1.5309
46 | 12 | 0 | 42 | 1.53571
46 | 14 | 0 | 40 | 1.54052
46 | 16 | 0 | 38 | 1.54533
46 | 18 | 0 | 36 | 1.55357
46 | 20 | 0 | 34 | 1.55495
46 | 22 | 0 | 32 | 1.55566
46 | 24 | 0 | 30 | 1.55989
46 | 26 | 0 | 28 | 1.56447
46 | 28 | 0 | 26 | 1.55817
46 | 30 | 0 | 24 | 1.54788
46 | 32 | 0 | 22 | 1.53759
46 | 34 | 0 | 20 | 1.5577
46 | 36 | 0 | 18 | 1.55563
46 | 38 | 0 | 16 | 1.57019
46 | 40 | 0 | 14 | 1.57104
46 | 42 | 0 | 12 | 1.56588
46 | 44 | 0 | 10 | 1.56772
46 | 46 | 0 | 8 | 1.56956
46 | 48 | 0 | 6 | 1.57141
46 | 50 | 0 | 4 | 1.57325
46 | 52 | 0 | 2 | 1.57509
46 | 54 | 0 | 0 | 1.57694
48 | 0 | 0 | 52 | 1.50569
48 | 2 | 0 | 50 | 1.50992
48 | 4 | 0 | 48 | 1.51564
48 | 6 | 0 | 46 | 1.52136
48 | 8 | 0 | 44 | 1.52539
48 | 10 | 0 | 42 | 1.5302
48 | 12 | 0 | 40 | 1.53501
48 | 14 | 0 | 38 | 1.53982
48 | 16 | 0 | 36 | 1.54463
48 | 18 | 0 | 34 | 1.54944
48 | 20 | 0 | 32 | 1.5496
48 | 22 | 0 | 30 | 1.55595
48 | 24 | 0 | 28 | 1.55901
48 | 26 | 0 | 26 | 1.54864
48 | 28 | 0 | 24 | 1.54919
48 | 30 | 0 | 22 | 1.5389
48 | 32 | 0 | 20 | 1.56409
48 | 34 | 0 | 18 | 1.55277
48 | 36 | 0 | 16 | 1.56586
48 | 38 | 0 | 14 | 1.5667
48 | 40 | 0 | 12 | 1.56154
48 | 42 | 0 | 10 | 1.56339
48 | 44 | 0 | 8 | 1.56523
48 | 46 | 0 | 6 | 1.56707
48 | 48 | 0 | 4 | 1.56892
48 | 50 | 0 | 2 | 1.57076
48 | 52 | 0 | 0 | 1.5726
50 | 0 | 0 | 50 | 1.50545
50 | 2 | 0 | 48 | 1.51117
50 | 4 | 0 | 46 | 1.51689
50 | 6 | 0 | 44 | 1.51988
50 | 8 | 0 | 42 | 1.52469
50 | 10 | 0 | 40 | 1.5295
50 | 12 | 0 | 38 | 1.53431
50 | 14 | 0 | 36 | 1.53912
50 | 16 | 0 | 34 | 1.54393
50 | 18 | 0 | 32 | 1.54743
50 | 20 | 0 | 30 | 1.55049
50 | 22 | 0 | 28 | 1.55355
50 | 24 | 0 | 26 | 1.55662
50 | 26 | 0 | 24 | 1.55051
50 | 28 | 0 | 22 | 1.54022
50 | 30 | 0 | 20 | 1.52993
50 | 32 | 0 | 18 | 1.54992
50 | 34 | 0 | 16 | 1.54194
50 | 36 | 0 | 14 | 1.54324
50 | 38 | 0 | 12 | 1.55666
50 | 40 | 0 | 10 | 1.55905
50 | 42 | 0 | 8 | 1.5609
50 | 44 | 0 | 6 | 1.56274
50 | 46 | 0 | 4 | 1.56458
50 | 48 | 0 | 2 | 1.56643
50 | 50 | 0 | 0 | 1.56827
52 | 0 | 0 | 48 | 1.5067
52 | 2 | 0 | 46 | 1.51242
52 | 4 | 0 | 44 | 1.51437
52 | 6 | 0 | 42 | 1.51918
52 | 8 | 0 | 40 | 1.52399
52 | 10 | 0 | 38 | 1.5288
52 | 12 | 0 | 36 | 1.53361
52 | 14 | 0 | 34 | 1.53842
52 | 16 | 0 | 32 | 1.54197
52 | 18 | 0 | 30 | 1.54503
52 | 20 | 0 | 28 | 1.54809
52 | 22 | 0 | 26 | 1.55116
52 | 24 | 0 | 24 | 1.54182
52 | 26 | 0 | 22 | 1.54154
52 | 28 | 0 | 20 | 1.53124
52 | 30 | 0 | 18 | 1.54707
52 | 32 | 0 | 16 | 1.54499
52 | 34 | 0 | 14 | 1.53954
52 | 36 | 0 | 12 | 1.54084
52 | 38 | 0 | 10 | 1.55426
52 | 40 | 0 | 8 | 1.55619
52 | 42 | 0 | 6 | 1.55813
52 | 44 | 0 | 4 | 1.56025
52 | 46 | 0 | 2 | 1.56209
52 | 48 | 0 | 0 | 1.56393
54 | 0 | 0 | 46 | 1.50795
54 | 2 | 0 | 44 | 1.50886
54 | 4 | 0 | 42 | 1.51367
54 | 6 | 0 | 40 | 1.51848
54 | 8 | 0 | 38 | 1.52329
54 | 10 | 0 | 36 | 1.5281
54 | 12 | 0 | 34 | 1.53291
54 | 14 | 0 | 32 | 1.53651
54 | 16 | 0 | 30 | 1.53957
54 | 18 | 0 | 28 | 1.54264
54 | 20 | 0 | 26 | 1.54621
54 | 22 | 0 | 24 | 1.54888
54 | 24 | 0 | 22 | 1.54285
54 | 26 | 0 | 20 | 1.53256
54 | 28 | 0 | 18 | 1.55195
54 | 30 | 0 | 16 | 1.54214
54 | 32 | 0 | 14 | 1.53585
54 | 34 | 0 | 12 | 1.53715
54 | 36 | 0 | 10 | 1.54992
54 | 38 | 0 | 8 | 1.55186
54 | 40 | 0 | 6 | 1.55379
54 | 42 | 0 | 4 | 1.55573
54 | 44 | 0 | 2 | 1.55767
54 | 46 | 0 | 0 | 1.5596
56 | 0 | 0 | 44 | 1.50335
56 | 2 | 0 | 42 | 1.50816
56 | 4 | 0 | 40 | 1.51297
56 | 6 | 0 | 38 | 1.51778
56 | 8 | 0 | 36 | 1.52259
56 | 10 | 0 | 34 | 1.5274
56 | 12 | 0 | 32 | 1.53105
56 | 14 | 0 | 30 | 1.53411
56 | 16 | 0 | 28 | 1.53827
56 | 18 | 0 | 26 | 1.54095
56 | 20 | 0 | 24 | 1.54362
56 | 22 | 0 | 22 | 1.53499
56 | 24 | 0 | 20 | 1.53388
56 | 26 | 0 | 18 | 1.52359
56 | 28 | 0 | 16 | 1.53929
56 | 30 | 0 | 14 | 1.53215
56 | 32 | 0 | 12 | 1.53345
56 | 34 | 0 | 10 | 1.54559
56 | 36 | 0 | 8 | 1.54753
56 | 38 | 0 | 6 | 1.54946
56 | 40 | 0 | 4 | 1.5514
56 | 42 | 0 | 2 | 1.55333
56 | 44 | 0 | 0 | 1.55527
58 | 0 | 0 | 42 | 1.50265
58 | 2 | 0 | 40 | 1.50746
58 | 4 | 0 | 38 | 1.51227
58 | 6 | 0 | 36 | 1.51708
58 | 8 | 0 | 34 | 1.52189
58 | 10 | 0 | 32 | 1.52559
58 | 12 | 0 | 30 | 1.53034
58 | 14 | 0 | 28 | 1.53301
58 | 16 | 0 | 26 | 1.53569
58 | 18 | 0 | 24 | 1.53836
58 | 20 | 0 | 22 | 1.54103
58 | 22 | 0 | 20 | 1.51464
58 | 24 | 0 | 18 | 1.51504
58 | 26 | 0 | 16 | 1.54247
58 | 28 | 0 | 14 | 1.54494
58 | 30 | 0 | 12 | 1.52975
58 | 32 | 0 | 10 | 1.54126
58 | 34 | 0 | 8 | 1.54319
58 | 36 | 0 | 6 | 1.54513
58 | 38 | 0 | 4 | 1.54706
58 | 40 | 0 | 2 | 1.549
58 | 42 | 0 | 0 | 1.55093
60 | 0 | 0 | 40 | 1.51171
60 | 2 | 0 | 38 | 1.50676
60 | 4 | 0 | 36 | 1.51157
60 | 6 | 0 | 34 | 1.51638
60 | 8 | 0 | 32 | 1.5224
60 | 10 | 0 | 30 | 1.52507
60 | 12 | 0 | 28 | 1.52775
60 | 14 | 0 | 26 | 1.53042
60 | 16 | 0 | 24 | 1.5331
60 | 18 | 0 | 22 | 1.53577
60 | 20 | 0 | 20 | 1.52817
60 | 22 | 0 | 18 | 1.51224
60 | 24 | 0 | 16 | 1.51264
60 | 26 | 0 | 14 | 1.54062
60 | 28 | 0 | 12 | 1.52606
60 | 30 | 0 | 10 | 1.52736
60 | 32 | 0 | 8 | 1.53886
60 | 34 | 0 | 6 | 1.54079
60 | 36 | 0 | 4 | 1.54273
60 | 38 | 0 | 2 | 1.54466
60 | 40 | 0 | 0 | 1.5466
62 | 0 | 0 | 38 | 1.50822
62 | 2 | 0 | 36 | 1.50606
62 | 4 | 0 | 34 | 1.51087
62 | 6 | 0 | 32 | 1.51714
62 | 8 | 0 | 30 | 1.51981
62 | 10 | 0 | 28 | 1.52249
62 | 12 | 0 | 26 | 1.52516
62 | 14 | 0 | 24 | 1.52783
62 | 16 | 0 | 22 | 1.53051
62 | 18 | 0 | 20 | 1.53318
62 | 20 | 0 | 18 | 1.50945
62 | 22 | 0 | 16 | 1.50985
62 | 24 | 0 | 14 | 1.52106
62 | 26 | 0 | 12 | 1.52658
62 | 28 | 0 | 10 | 1.5245
62 | 30 | 0 | 8 | 1.53452
62 | 32 | 0 | 6 | 1.53646
62 | 34 | 0 | 4 | 1.53839
62 | 36 | 0 | 2 | 1.54033
62 | 38 | 0 | 0 | 1.54227
64 | 0 | 0 | 36 | 1.50473
64 | 2 | 0 | 34 | 1.50536
64 | 4 | 0 | 32 | 1.51188
64 | 6 | 0 | 30 | 1.51455
64 | 8 | 0 | 28 | 1.51722
64 | 10 | 0 | 26 | 1.5199
64 | 12 | 0 | 24 | 1.52257
64 | 14 | 0 | 22 | 1.52524
64 | 16 | 0 | 20 | 1.52792
64 | 18 | 0 | 18 | 1.52134
64 | 20 | 0 | 16 | 1.50705
64 | 22 | 0 | 14 | 1.53032
64 | 24 | 0 | 12 | 1.51867
64 | 26 | 0 | 10 | 1.52165
64 | 28 | 0 | 8 | 1.53456
64 | 30 | 0 | 6 | 1.5354
64 | 32 | 0 | 4 | 1.53406
64 | 34 | 0 | 2 | 1.536
64 | 36 | 0 | 0 | 1.53793
66 | 0 | 0 | 34 | 1.49985
66 | 2 | 0 | 32 | 1.50661
66 | 4 | 0 | 30 | 1.50929
66 | 6 | 0 | 28 | 1.51196
66 | 8 | 0 | 26 | 1.51463
66 | 10 | 0 | 24 | 1.51731
66 | 12 | 0 | 22 | 1.51998
66 | 14 | 0 | 20 | 1.52266
66 | 16 | 0 | 18 | 1.52533
66 | 18 | 0 | 16 | 1.50426
66 | 20 | 0 | 14 | 1.50465
66 | 22 | 0 | 12 | 1.51497
66 | 24 | 0 | 10 | 1.51646
66 | 26 | 0 | 8 | 1.52662
66 | 28 | 0 | 6 | 1.53107
66 | 30 | 0 | 4 | 1.53191
66 | 32 | 0 | 2 | 1.53276
66 | 34 | 0 | 0 | 1.5336
68 | 0 | 0 | 32 | 1.50135
68 | 2 | 0 | 30 | 1.50402
68 | 4 | 0 | 28 | 1.5067
68 | 6 | 0 | 26 | 1.50937
68 | 8 | 0 | 24 | 1.51204
68 | 10 | 0 | 22 | 1.51472
68 | 12 | 0 | 20 | 1.51739
68 | 14 | 0 | 18 | 1.52007
68 | 16 | 0 | 16 | 1.51416
68 | 18 | 0 | 14 | 1.50186
68 | 20 | 0 | 12 | 1.51127
68 | 22 | 0 | 10 | 1.51283
68 | 24 | 0 | 8 | 1.51387
68 | 26 | 0 | 6 | 1.52403
68 | 28 | 0 | 4 | 1.52578
68 | 30 | 0 | 2 | 1.52842
68 | 32 | 0 | 0 | 1.52926
70 | 0 | 0 | 30 | 1.49876
70 | 2 | 0 | 28 | 1.50143
70 | 4 | 0 | 26 | 1.50411
70 | 6 | 0 | 24 | 1.50678
70 | 8 | 0 | 22 | 1.50946
70 | 10 | 0 | 20 | 1.51213
70 | 12 | 0 | 18 | 1.5148
70 | 14 | 0 | 16 | 1.51748
70 | 16 | 0 | 14 | 1.49907
70 | 18 | 0 | 12 | 1.49946
70 | 20 | 0 | 10 | 1.50888
70 | 22 | 0 | 8 | 1.51024
70 | 24 | 0 | 6 | 1.5197
70 | 26 | 0 | 4 | 1.52144
70 | 28 | 0 | 2 | 1.52319
70 | 30 | 0 | 0 | 1.52493
72 | 0 | 0 | 28 | 1.49617
72 | 2 | 0 | 26 | 1.49885
72 | 4 | 0 | 24 | 1.50152
72 | 6 | 0 | 22 | 1.50419
72 | 8 | 0 | 20 | 1.50687
72 | 10 | 0 | 18 | 1.50954
72 | 12 | 0 | 16 | 1.51221
72 | 14 | 0 | 14 | 1.50738
72 | 16 | 0 | 12 | 1.49667
72 | 18 | 0 | 10 | 1.50518
72 | 20 | 0 | 8 | 1.50661
72 | 22 | 0 | 6 | 1.51536
72 | 24 | 0 | 4 | 1.51711
72 | 26 | 0 | 2 | 1.51885
72 | 28 | 0 | 0 | 1.5206
74 | 0 | 0 | 26 | 1.49358
74 | 2 | 0 | 24 | 1.49626
74 | 4 | 0 | 22 | 1.49893
74 | 6 | 0 | 20 | 1.5016
74 | 8 | 0 | 18 | 1.50428
74 | 10 | 0 | 16 | 1.50695
74 | 12 | 0 | 14 | 1.50963
74 | 14 | 0 | 12 | 1.49387
74 | 16 | 0 | 10 | 1.5109
74 | 18 | 0 | 8 | 1.50297
74 | 20 | 0 | 6 | 1.51103
74 | 22 | 0 | 4 | 1.51277
74 | 24 | 0 | 2 | 1.51452
74 | 26 | 0 | 0 | 1.51626
76 | 0 | 0 | 24 | 1.49099
76 | 2 | 0 | 22 | 1.49367
76 | 4 | 0 | 20 | 1.49634
76 | 6 | 0 | 18 | 1.49902
76 | 8 | 0 | 16 | 1.50169
76 | 10 | 0 | 14 | 1.50436
76 | 12 | 0 | 12 | 1.5006
76 | 14 | 0 | 10 | 1.49147
76 | 16 | 0 | 8 | 1.49909
76 | 18 | 0 | 6 | 1.50038
76 | 20 | 0 | 4 | 1.50844
76 | 22 | 0 | 2 | 1.51019
76 | 24 | 0 | 0 | 1.51193
78 | 0 | 0 | 22 | 1.4884
78 | 2 | 0 | 20 | 1.49108
78 | 4 | 0 | 18 | 1.49375
78 | 6 | 0 | 16 | 1.49643
78 | 8 | 0 | 14 | 1.4991
78 | 10 | 0 | 12 | 1.50177
78 | 12 | 0 | 10 | 1.48868
78 | 14 | 0 | 8 | 1.49539
78 | 16 | 0 | 6 | 1.49675
78 | 18 | 0 | 4 | 1.50411
78 | 20 | 0 | 2 | 1.50585
78 | 22 | 0 | 0 | 1.5076
80 | 0 | 0 | 20 | 1.48582
80 | 2 | 0 | 18 | 1.48849
80 | 4 | 0 | 16 | 1.49116
80 | 6 | 0 | 14 | 1.49384
80 | 8 | 0 | 12 | 1.49651
80 | 10 | 0 | 10 | 1.49382
80 | 12 | 0 | 8 | 1.48628
80 | 14 | 0 | 6 | 1.49312
80 | 16 | 0 | 4 | 1.49977
80 | 18 | 0 | 2 | 1.50152
80 | 20 | 0 | 0 | 1.50326
82 | 0 | 0 | 18 | 1.48323
82 | 2 | 0 | 16 | 1.4859
82 | 4 | 0 | 14 | 1.48857
82 | 6 | 0 | 12 | 1.49125
82 | 8 | 0 | 10 | 1.49392
82 | 10 | 0 | 8 | 1.48349
82 | 12 | 0 | 6 | 1.4893
82 | 14 | 0 | 4 | 1.49544
82 | 16 | 0 | 2 | 1.49718
82 | 18 | 0 | 0 | 1.49893
84 | 0 | 0 | 16 | 1.48064
84 | 2 | 0 | 14 | 1.48331
84 | 4 | 0 | 12 | 1.48599
84 | 6 | 0 | 10 | 1.48866
84 | 8 | 0 | 8 | 1.48704
84 | 10 | 0 | 6 | 1.4856
84 | 12 | 0 | 4 | 1.4869
84 | 14 | 0 | 2 | 1.49285
84 | 16 | 0 | 0 | 1.4946
86 | 0 | 0 | 14 | 1.47805
86 | 2 | 0 | 12 | 1.48072
86 | 4 | 0 | 10 | 1.4834
86 | 6 | 0 | 8 | 1.48607
86 | 8 | 0 | 6 | 1.4783
86 | 10 | 0 | 4 | 1.48327
86 | 12 | 0 | 2 | 1.48852
86 | 14 | 0 | 0 | 1.49026
88 | 0 | 0 | 12 | 1.47546
88 | 2 | 0 | 10 | 1.47813
88 | 4 | 0 | 8 | 1.48081
88 | 6 | 0 | 6 | 1.48026
88 | 8 | 0 | 4 | 1.47951
88 | 10 | 0 | 2 | 1.48418
88 | 12 | 0 | 0 | 1.48593
90 | 0 | 0 | 10 | 1.47287
90 | 2 | 0 | 8 | 1.47554
90 | 4 | 0 | 6 | 1.47822
90 | 6 | 0 | 4 | 1.4731
90 | 8 | 0 | 2 | 1.47985
90 | 10 | 0 | 0 | 1.48159
92 | 0 | 0 | 8 | 1.47028
92 | 2 | 0 | 6 | 1.47296
92 | 4 | 0 | 4 | 1.47348
92 | 6 | 0 | 2 | 1.47341
92 | 8 | 0 | 0 | 1.47726
94 | 0 | 0 | 6 | 1.46769
94 | 2 | 0 | 4 | 1.47037
94 | 4 | 0 | 2 | 1.46972
94 | 6 | 0 | 0 | 1.47293
96 | 0 | 0 | 4 | 1.4651
96 | 2 | 0 | 2 | 1.46671
96 | 4 | 0 | 0 | 1.46859
98 | 0 | 0 | 2 | 1.46251
98 | 2 | 0 | 0 | 1.46426
100 | 0 | 0 | 0 | 1.45993
0 | 0 | 50 | 50 | 1.56317
0 | 1 | 49 | 50 | 1.56362
0 | 2 | 48 | 50 | 1.56318
0 | 3 | 47 | 50 | 1.56318
0 | 4 | 46 | 50 | 1.56318
0 | 5 | 45 | 50 | 1.5654
0 | 6 | 44 | 50 | 1.56584
0 | 7 | 43 | 50 | 1.56628
0 | 8 | 42 | 50 | 1.56673
0 | 9 | 41 | 50 | 1.56634
0 | 10 | 40 | 50 | 1.56762
0 | 11 | 39 | 50 | 1.5632
0 | 12 | 38 | 50 | 1.5674
0 | 13 | 37 | 50 | 1.56357
0 | 14 | 36 | 50 | 1.56446
0 | 15 | 35 | 50 | 1.56536
0 | 16 | 34 | 50 | 1.56881
0 | 17 | 33 | 50 | 1.56714
0 | 18 | 32 | 50 | 1.57118
0 | 19 | 31 | 50 | 1.56893
0 | 20 | 30 | 50 | 1.57007
0 | 21 | 29 | 50 | 1.57103
0 | 22 | 28 | 50 | 1.57185
0 | 23 | 27 | 50 | 1.57266
0 | 24 | 26 | 50 | 1.57348
0 | 25 | 25 | 50 | 1.57429
0 | 26 | 24 | 50 | 1.57614
0 | 27 | 23 | 50 | 1.57799
0 | 28 | 22 | 50 | 1.57985
0 | 29 | 21 | 50 | 1.58164
0 | 30 | 20 | 50 | 1.58348
0 | 31 | 19 | 50 | 1.58532
0 | 32 | 18 | 50 | 1.58716
0 | 33 | 17 | 50 | 1.58899
0 | 34 | 16 | 50 | 1.59019
0 | 35 | 15 | 50 | 1.59196
0 | 36 | 14 | 50 | 1.59854
0 | 37 | 13 | 50 | 1.59549
0 | 38 | 12 | 50 | 1.60295
0 | 39 | 11 | 50 | 1.60516
0 | 40 | 10 | 50 | 1.60736
0 | 41 | 9 | 50 | 1.60352
0 | 42 | 8 | 50 | 1.60639
0 | 43 | 7 | 50 | 1.60927
0 | 44 | 6 | 50 | 1.61215
0 | 45 | 5 | 50 | 1.61503
0 | 46 | 4 | 50 | 1.6179
0 | 47 | 3 | 50 | 1.62078
0 | 48 | 2 | 50 | 1.62366
0 | 49 | 1 | 50 | 1.62654
0 | 50 | 0 | 50 | 1.62941
1 | 0 | 49 | 50 | 1.55822
1 | 1 | 48 | 50 | 1.56305
1 | 2 | 47 | 50 | 1.56137
1 | 3 | 46 | 50 | 1.56137
1 | 4 | 45 | 50 | 1.56137
1 | 5 | 44 | 50 | 1.56044
1 | 6 | 43 | 50 | 1.56088
1 | 7 | 42 | 50 | 1.56359
1 | 8 | 41 | 50 | 1.56404
1 | 9 | 40 | 50 | 1.56448
1 | 10 | 39 | 50 | 1.56139
1 | 11 | 38 | 50 | 1.56139
1 | 12 | 37 | 50 | 1.5614
1 | 13 | 36 | 50 | 1.56222
1 | 14 | 35 | 50 | 1.56312
1 | 15 | 34 | 50 | 1.56401
1 | 16 | 33 | 50 | 1.5649
1 | 17 | 32 | 50 | 1.56804
1 | 18 | 31 | 50 | 1.56669
1 | 19 | 30 | 50 | 1.56773
1 | 20 | 29 | 50 | 1.56857
1 | 21 | 28 | 50 | 1.56938
1 | 22 | 27 | 50 | 1.57248
1 | 23 | 26 | 50 | 1.57101
1 | 24 | 25 | 50 | 1.57338
1 | 25 | 24 | 50 | 1.57419
1 | 26 | 23 | 50 | 1.57663
1 | 27 | 22 | 50 | 1.57736
1 | 28 | 21 | 50 | 1.57921
1 | 29 | 20 | 50 | 1.58111
1 | 30 | 19 | 50 | 1.58297
1 | 31 | 18 | 50 | 1.58482
1 | 32 | 17 | 50 | 1.58667
1 | 33 | 16 | 50 | 1.58852
1 | 34 | 15 | 50 | 1.59265
1 | 35 | 14 | 50 | 1.59182
1 | 36 | 13 | 50 | 1.59779
1 | 37 | 12 | 50 | 1.59536
1 | 38 | 11 | 50 | 1.6022
1 | 39 | 10 | 50 | 1.60441
1 | 40 | 9 | 50 | 1.60056
1 | 41 | 8 | 50 | 1.60405
1 | 42 | 7 | 50 | 1.60693
1 | 43 | 6 | 50 | 1.60981
1 | 44 | 5 | 50 | 1.61268
1 | 45 | 4 | 50 | 1.61495
1 | 46 | 3 | 50 | 1.61783
1 | 47 | 2 | 50 | 1.62131
1 | 48 | 1 | 50 | 1.6238
1 | 49 | 0 | 50 | 1.6259
2 | 0 | 48 | 50 | 1.55326
2 | 1 | 47 | 50 | 1.55484
2 | 2 | 46 | 50 | 1.56116
2 | 3 | 45 | 50 | 1.56036
2 | 4 | 44 | 50 | 1.55957
2 | 5 | 43 | 50 | 1.55548
2 | 6 | 42 | 50 | 1.56046
2 | 7 | 41 | 50 | 1.5609
2 | 8 | 40 | 50 | 1.56135
2 | 9 | 39 | 50 | 1.56179
2 | 10 | 38 | 50 | 1.55958
2 | 11 | 37 | 50 | 1.55959
2 | 12 | 36 | 50 | 1.55998
2 | 13 | 35 | 50 | 1.56088
2 | 14 | 34 | 50 | 1.56177
2 | 15 | 33 | 50 | 1.56266
2 | 16 | 32 | 50 | 1.56356
2 | 17 | 31 | 50 | 1.56455
2 | 18 | 30 | 50 | 1.56539
2 | 19 | 29 | 50 | 1.56624
2 | 20 | 28 | 50 | 1.56673
2 | 21 | 27 | 50 | 1.56754
2 | 22 | 26 | 50 | 1.56854
2 | 23 | 25 | 50 | 1.57247
2 | 24 | 24 | 50 | 1.57328
2 | 25 | 23 | 50 | 1.5741
2 | 26 | 22 | 50 | 1.57713
2 | 27 | 21 | 50 | 1.57898
2 | 28 | 20 | 50 | 1.57857
2 | 29 | 19 | 50 | 1.58042
2 | 30 | 18 | 50 | 1.58227
2 | 31 | 17 | 50 | 1.58413
2 | 32 | 16 | 50 | 1.58609
2 | 33 | 15 | 50 | 1.58794
2 | 34 | 14 | 50 | 1.59117
2 | 35 | 13 | 50 | 1.59337
2 | 36 | 12 | 50 | 1.59704
2 | 37 | 11 | 50 | 1.5965
2 | 38 | 10 | 50 | 1.60145
2 | 39 | 9 | 50 | 1.60219
2 | 40 | 8 | 50 | 1.60048
2 | 41 | 7 | 50 | 1.60459
2 | 42 | 6 | 50 | 1.60624
2 | 43 | 5 | 50 | 1.60911
2 | 44 | 4 | 50 | 1.61087
2 | 45 | 3 | 50 | 1.61375
2 | 46 | 2 | 50 | 1.61663
2 | 47 | 1 | 50 | 1.6195
2 | 48 | 0 | 50 | 1.62316
3 | 0 | 47 | 50 | 1.5483
3 | 1 | 46 | 50 | 1.54988
3 | 2 | 45 | 50 | 1.56112
3 | 3 | 44 | 50 | 1.56015
3 | 4 | 43 | 50 | 1.55935
3 | 5 | 42 | 50 | 1.55856
3 | 6 | 41 | 50 | 1.55776
3 | 7 | 40 | 50 | 1.55821
3 | 8 | 39 | 50 | 1.55865
3 | 9 | 38 | 50 | 1.5591
3 | 10 | 37 | 50 | 1.55777
3 | 11 | 36 | 50 | 1.55778
3 | 12 | 35 | 50 | 1.55864
3 | 13 | 34 | 50 | 1.55953
3 | 14 | 33 | 50 | 1.56042
3 | 15 | 32 | 50 | 1.56137
3 | 16 | 31 | 50 | 1.56221
3 | 17 | 30 | 50 | 1.56274
3 | 18 | 29 | 50 | 1.56335
3 | 19 | 28 | 50 | 1.56416
3 | 20 | 27 | 50 | 1.56498
3 | 21 | 26 | 50 | 1.56728
3 | 22 | 25 | 50 | 1.569
3 | 23 | 24 | 50 | 1.57237
3 | 24 | 23 | 50 | 1.57319
3 | 25 | 22 | 50 | 1.574
3 | 26 | 21 | 50 | 1.57762
3 | 27 | 20 | 50 | 1.57947
3 | 28 | 19 | 50 | 1.57807
3 | 29 | 18 | 50 | 1.57978
3 | 30 | 17 | 50 | 1.58163
3 | 31 | 16 | 50 | 1.58349
3 | 32 | 15 | 50 | 1.58534
3 | 33 | 14 | 50 | 1.58782
3 | 34 | 13 | 50 | 1.58974
3 | 35 | 12 | 50 | 1.59161
3 | 36 | 11 | 50 | 1.59629
3 | 37 | 10 | 50 | 1.59557
3 | 38 | 9 | 50 | 1.6007
3 | 39 | 8 | 50 | 1.59753
3 | 40 | 7 | 50 | 1.60224
3 | 41 | 6 | 50 | 1.60512
3 | 42 | 5 | 50 | 1.60448
3 | 43 | 4 | 50 | 1.60736
3 | 44 | 3 | 50 | 1.61023
3 | 45 | 2 | 50 | 1.61311
3 | 46 | 1 | 50 | 1.61599
3 | 47 | 0 | 50 | 1.61886
4 | 0 | 46 | 50 | 1.54335
4 | 1 | 45 | 50 | 1.54492
4 | 2 | 44 | 50 | 1.5465
4 | 3 | 43 | 50 | 1.55994
4 | 4 | 42 | 50 | 1.55914
4 | 5 | 41 | 50 | 1.55835
4 | 6 | 40 | 50 | 1.55755
4 | 7 | 39 | 50 | 1.55676
4 | 8 | 38 | 50 | 1.55596
4 | 9 | 37 | 50 | 1.55641
4 | 10 | 36 | 50 | 1.55597
4 | 11 | 35 | 50 | 1.5564
4 | 12 | 34 | 50 | 1.55729
4 | 13 | 33 | 50 | 1.55818
4 | 14 | 32 | 50 | 1.55892
4 | 15 | 31 | 50 | 1.55965
4 | 16 | 30 | 50 | 1.56025
4 | 17 | 29 | 50 | 1.56079
4 | 18 | 28 | 50 | 1.5616
4 | 19 | 27 | 50 | 1.5644
4 | 20 | 26 | 50 | 1.56521
4 | 21 | 25 | 50 | 1.569
4 | 22 | 24 | 50 | 1.57181
4 | 23 | 23 | 50 | 1.57216
4 | 24 | 22 | 50 | 1.57309
4 | 25 | 21 | 50 | 1.5739
4 | 26 | 20 | 50 | 1.57369
4 | 27 | 19 | 50 | 1.57565
4 | 28 | 18 | 50 | 1.57749
4 | 29 | 17 | 50 | 1.57933
4 | 30 | 16 | 50 | 1.581
4 | 31 | 15 | 50 | 1.58285
4 | 32 | 14 | 50 | 1.58528
4 | 33 | 13 | 50 | 1.58677
4 | 34 | 12 | 50 | 1.5891
4 | 35 | 11 | 50 | 1.59103
4 | 36 | 10 | 50 | 1.59296
4 | 37 | 9 | 50 | 1.5949
4 | 38 | 8 | 50 | 1.59702
4 | 39 | 7 | 50 | 1.59959
4 | 40 | 6 | 50 | 1.60216
4 | 41 | 5 | 50 | 1.60096
4 | 42 | 4 | 50 | 1.60384
4 | 43 | 3 | 50 | 1.60672
4 | 44 | 2 | 50 | 1.60959
4 | 45 | 1 | 50 | 1.61247
4 | 46 | 0 | 50 | 1.61691
5 | 0 | 45 | 50 | 1.54648
5 | 1 | 44 | 50 | 1.55307
5 | 2 | 43 | 50 | 1.55693
5 | 3 | 42 | 50 | 1.55306
5 | 4 | 41 | 50 | 1.55322
5 | 5 | 40 | 50 | 1.55338
5 | 6 | 39 | 50 | 1.55353
5 | 7 | 38 | 50 | 1.55369
5 | 8 | 37 | 50 | 1.55385
5 | 9 | 36 | 50 | 1.554
5 | 10 | 35 | 50 | 1.55416
5 | 11 | 34 | 50 | 1.55493
5 | 12 | 33 | 50 | 1.5557
5 | 13 | 32 | 50 | 1.55646
5 | 14 | 31 | 50 | 1.55723
5 | 15 | 30 | 50 | 1.55775
5 | 16 | 29 | 50 | 1.55877
5 | 17 | 28 | 50 | 1.55904
5 | 18 | 27 | 50 | 1.56233
5 | 19 | 26 | 50 | 1.56315
5 | 20 | 25 | 50 | 1.56396
5 | 21 | 24 | 50 | 1.56342
5 | 22 | 23 | 50 | 1.56699
5 | 23 | 22 | 50 | 1.56885
5 | 24 | 21 | 50 | 1.5689
5 | 25 | 20 | 50 | 1.57381
5 | 26 | 19 | 50 | 1.57307
5 | 27 | 18 | 50 | 1.57493
5 | 28 | 17 | 50 | 1.57691
5 | 29 | 16 | 50 | 1.57889
5 | 30 | 15 | 50 | 1.58082
5 | 31 | 14 | 50 | 1.58274
5 | 32 | 13 | 50 | 1.58433
5 | 33 | 12 | 50 | 1.58618
5 | 34 | 11 | 50 | 1.58847
5 | 35 | 10 | 50 | 1.5904
5 | 36 | 9 | 50 | 1.59233
5 | 37 | 8 | 50 | 1.59426
5 | 38 | 7 | 50 | 1.59664
5 | 39 | 6 | 50 | 1.59921
5 | 40 | 5 | 50 | 1.60178
5 | 41 | 4 | 50 | 1.60435
5 | 42 | 3 | 50 | 1.6032
5 | 43 | 2 | 50 | 1.60608
5 | 44 | 1 | 50 | 1.60896
5 | 45 | 0 | 50 | 1.61183
6 | 0 | 44 | 50 | 1.54314
6 | 1 | 43 | 50 | 1.55063
6 | 2 | 42 | 50 | 1.55079
6 | 3 | 41 | 50 | 1.55698
6 | 4 | 40 | 50 | 1.55049
6 | 5 | 39 | 50 | 1.55049
6 | 6 | 38 | 50 | 1.5526
6 | 7 | 37 | 50 | 1.55256
6 | 8 | 36 | 50 | 1.55252
6 | 9 | 35 | 50 | 1.55248
6 | 10 | 34 | 50 | 1.55244
6 | 11 | 33 | 50 | 1.55321
6 | 12 | 32 | 50 | 1.55398
6 | 13 | 31 | 50 | 1.55474
6 | 14 | 30 | 50 | 1.55526
6 | 15 | 29 | 50 | 1.55599
6 | 16 | 28 | 50 | 1.55648
6 | 17 | 27 | 50 | 1.56026
6 | 18 | 26 | 50 | 1.56108
6 | 19 | 25 | 50 | 1.55893
6 | 20 | 24 | 50 | 1.56086
6 | 21 | 23 | 50 | 1.56479
6 | 22 | 22 | 50 | 1.56665
6 | 23 | 21 | 50 | 1.5685
6 | 24 | 20 | 50 | 1.57278
6 | 25 | 19 | 50 | 1.57004
6 | 26 | 18 | 50 | 1.57246
6 | 27 | 17 | 50 | 1.57431
6 | 28 | 16 | 50 | 1.57635
6 | 29 | 15 | 50 | 1.57827
6 | 30 | 14 | 50 | 1.5802
6 | 31 | 13 | 50 | 1.58189
6 | 32 | 12 | 50 | 1.58375
6 | 33 | 11 | 50 | 1.5859
6 | 34 | 10 | 50 | 1.58783
6 | 35 | 9 | 50 | 1.58976
6 | 36 | 8 | 50 | 1.59169
6 | 37 | 7 | 50 | 1.59368
6 | 38 | 6 | 50 | 1.59625
6 | 39 | 5 | 50 | 1.59882
6 | 40 | 4 | 50 | 1.60139
6 | 41 | 3 | 50 | 1.60397
6 | 42 | 2 | 50 | 1.60654
6 | 43 | 1 | 50 | 1.60544
6 | 44 | 0 | 50 | 1.60832
7 | 0 | 43 | 50 | 1.54836
7 | 1 | 42 | 50 | 1.54852
7 | 2 | 41 | 50 | 1.55269
7 | 3 | 40 | 50 | 1.55486
7 | 4 | 39 | 50 | 1.54837
7 | 5 | 38 | 50 | 1.55058
7 | 6 | 37 | 50 | 1.55103
7 | 7 | 36 | 50 | 1.55084
7 | 8 | 35 | 50 | 1.5508
7 | 9 | 34 | 50 | 1.55076
7 | 10 | 33 | 50 | 1.55072
7 | 11 | 32 | 50 | 1.55149
7 | 12 | 31 | 50 | 1.55226
7 | 13 | 30 | 50 | 1.55302
7 | 14 | 29 | 50 | 1.55343
7 | 15 | 28 | 50 | 1.55417
7 | 16 | 27 | 50 | 1.5549
7 | 17 | 26 | 50 | 1.55901
7 | 18 | 25 | 50 | 1.55637
7 | 19 | 24 | 50 | 1.5583
7 | 20 | 23 | 50 | 1.56259
7 | 21 | 22 | 50 | 1.56445
7 | 22 | 21 | 50 | 1.5663
7 | 23 | 20 | 50 | 1.56815
7 | 24 | 19 | 50 | 1.56798
7 | 25 | 18 | 50 | 1.56992
7 | 26 | 17 | 50 | 1.57185
7 | 27 | 16 | 50 | 1.57726
7 | 28 | 15 | 50 | 1.57652
7 | 29 | 14 | 50 | 1.57766
7 | 30 | 13 | 50 | 1.57946
7 | 31 | 12 | 50 | 1.58131
7 | 32 | 11 | 50 | 1.58333
7 | 33 | 10 | 50 | 1.58526
7 | 34 | 9 | 50 | 1.58699
7 | 35 | 8 | 50 | 1.58902
7 | 36 | 7 | 50 | 1.59105
7 | 37 | 6 | 50 | 1.5933
7 | 38 | 5 | 50 | 1.59587
7 | 39 | 4 | 50 | 1.59844
7 | 40 | 3 | 50 | 1.60101
7 | 41 | 2 | 50 | 1.60358
7 | 42 | 1 | 50 | 1.60615
7 | 43 | 0 | 50 | 1.60754
8 | 0 | 42 | 50 | 1.54625
8 | 1 | 41 | 50 | 1.5464
8 | 2 | 40 | 50 | 1.55058
8 | 3 | 39 | 50 | 1.55274
8 | 4 | 38 | 50 | 1.54802
8 | 5 | 37 | 50 | 1.54847
8 | 6 | 36 | 50 | 1.54891
8 | 7 | 35 | 50 | 1.54936
8 | 8 | 34 | 50 | 1.54908
8 | 9 | 33 | 50 | 1.54792
8 | 10 | 32 | 50 | 1.549
8 | 11 | 31 | 50 | 1.54977
8 | 12 | 30 | 50 | 1.55054
8 | 13 | 29 | 50 | 1.5513
8 | 14 | 28 | 50 | 1.55161
8 | 15 | 27 | 50 | 1.55234
8 | 16 | 26 | 50 | 1.55307
8 | 17 | 25 | 50 | 1.55746
8 | 18 | 24 | 50 | 1.55857
8 | 19 | 23 | 50 | 1.56037
8 | 20 | 22 | 50 | 1.55961
8 | 21 | 21 | 50 | 1.5641
8 | 22 | 20 | 50 | 1.56349
8 | 23 | 19 | 50 | 1.56693
8 | 24 | 18 | 50 | 1.5686
8 | 25 | 17 | 50 | 1.57429
8 | 26 | 16 | 50 | 1.57224
8 | 27 | 15 | 50 | 1.5779
8 | 28 | 14 | 50 | 1.57716
8 | 29 | 13 | 50 | 1.57702
8 | 30 | 12 | 50 | 1.57887
8 | 31 | 11 | 50 | 1.58083
8 | 32 | 10 | 50 | 1.58273
8 | 33 | 9 | 50 | 1.58463
8 | 34 | 8 | 50 | 1.58641
8 | 35 | 7 | 50 | 1.58844
8 | 36 | 6 | 50 | 1.59047
8 | 37 | 5 | 50 | 1.59291
8 | 38 | 4 | 50 | 1.59447
8 | 39 | 3 | 50 | 1.59805
8 | 40 | 2 | 50 | 1.60063
8 | 41 | 1 | 50 | 1.6032
8 | 42 | 0 | 50 | 1.60577
9 | 0 | 41 | 50 | 1.54413
9 | 1 | 40 | 50 | 1.5463
9 | 2 | 39 | 50 | 1.54846
9 | 3 | 38 | 50 | 1.55063
9 | 4 | 37 | 50 | 1.54591
9 | 5 | 36 | 50 | 1.54635
9 | 6 | 35 | 50 | 1.5468
9 | 7 | 34 | 50 | 1.54724
9 | 8 | 33 | 50 | 1.54538
9 | 9 | 32 | 50 | 1.54633
9 | 10 | 31 | 50 | 1.54728
9 | 11 | 30 | 50 | 1.54805
9 | 12 | 29 | 50 | 1.5481
9 | 13 | 28 | 50 | 1.5488
9 | 14 | 27 | 50 | 1.54978
9 | 15 | 26 | 50 | 1.55051
9 | 16 | 25 | 50 | 1.55124
9 | 17 | 24 | 50 | 1.55651
9 | 18 | 23 | 50 | 1.55495
9 | 19 | 22 | 50 | 1.5568
9 | 20 | 21 | 50 | 1.55865
9 | 21 | 20 | 50 | 1.56051
9 | 22 | 19 | 50 | 1.56475
9 | 23 | 18 | 50 | 1.56642
9 | 24 | 17 | 50 | 1.5681
9 | 25 | 16 | 50 | 1.56978
9 | 26 | 15 | 50 | 1.57146
9 | 27 | 14 | 50 | 1.57313
9 | 28 | 13 | 50 | 1.57587
9 | 29 | 12 | 50 | 1.57705
9 | 30 | 11 | 50 | 1.57832
9 | 31 | 10 | 50 | 1.58022
9 | 32 | 9 | 50 | 1.58212
9 | 33 | 8 | 50 | 1.58411
9 | 34 | 7 | 50 | 1.58536
9 | 35 | 6 | 50 | 1.58786
9 | 36 | 5 | 50 | 1.58996
9 | 37 | 4 | 50 | 1.59253
9 | 38 | 3 | 50 | 1.59383
9 | 39 | 2 | 50 | 1.59767
9 | 40 | 1 | 50 | 1.60024
9 | 41 | 0 | 50 | 1.60281
10 | 0 | 40 | 50 | 1.54201
10 | 1 | 39 | 50 | 1.54418
10 | 2 | 38 | 50 | 1.54635
10 | 3 | 37 | 50 | 1.54335
10 | 4 | 36 | 50 | 1.54379
10 | 5 | 35 | 50 | 1.54424
10 | 6 | 34 | 50 | 1.54615
10 | 7 | 33 | 50 | 1.54513
10 | 8 | 32 | 50 | 1.54355
10 | 9 | 31 | 50 | 1.54461
10 | 10 | 30 | 50 | 1.54556
10 | 11 | 29 | 50 | 1.54556
10 | 12 | 28 | 50 | 1.54681
10 | 13 | 27 | 50 | 1.54705
10 | 14 | 26 | 50 | 1.54795
10 | 15 | 25 | 50 | 1.54868
10 | 16 | 24 | 50 | 1.55444
10 | 17 | 23 | 50 | 1.55598
10 | 18 | 22 | 50 | 1.55424
10 | 19 | 21 | 50 | 1.55609
10 | 20 | 20 | 50 | 1.55795
10 | 21 | 19 | 50 | 1.56257
10 | 22 | 18 | 50 | 1.56425
10 | 23 | 17 | 50 | 1.56378
10 | 24 | 16 | 50 | 1.5676
10 | 25 | 15 | 50 | 1.56928
10 | 26 | 14 | 50 | 1.57123
10 | 27 | 13 | 50 | 1.57319
10 | 28 | 12 | 50 | 1.57687
10 | 29 | 11 | 50 | 1.57769
10 | 30 | 10 | 50 | 1.57772
10 | 31 | 9 | 50 | 1.57965
10 | 32 | 8 | 50 | 1.58157
10 | 33 | 7 | 50 | 1.58349
10 | 34 | 6 | 50 | 1.58483
10 | 35 | 5 | 50 | 1.58681
10 | 36 | 4 | 50 | 1.58957
10 | 37 | 3 | 50 | 1.59214
10 | 38 | 2 | 50 | 1.59319
10 | 39 | 1 | 50 | 1.59729
10 | 40 | 0 | 50 | 1.59986
11 | 0 | 39 | 50 | 1.5399
11 | 1 | 38 | 50 | 1.54206
11 | 2 | 37 | 50 | 1.54423
11 | 3 | 36 | 50 | 1.54123
11 | 4 | 35 | 50 | 1.54168
11 | 5 | 34 | 50 | 1.54212
11 | 6 | 33 | 50 | 1.54449
11 | 7 | 32 | 50 | 1.54099
11 | 8 | 31 | 50 | 1.54173
11 | 9 | 30 | 50 | 1.54246
11 | 10 | 29 | 50 | 1.54303
11 | 11 | 28 | 50 | 1.54371
11 | 12 | 27 | 50 | 1.54449
11 | 13 | 26 | 50 | 1.54531
11 | 14 | 25 | 50 | 1.54612
11 | 15 | 24 | 50 | 1.55077
11 | 16 | 23 | 50 | 1.55378
11 | 17 | 22 | 50 | 1.5556
11 | 18 | 21 | 50 | 1.55353
11 | 19 | 20 | 50 | 1.55872
11 | 20 | 19 | 50 | 1.56039
11 | 21 | 18 | 50 | 1.56207
11 | 22 | 17 | 50 | 1.56121
11 | 23 | 16 | 50 | 1.56355
11 | 24 | 15 | 50 | 1.56549
11 | 25 | 14 | 50 | 1.56878
11 | 26 | 13 | 50 | 1.57073
11 | 27 | 12 | 50 | 1.5713
11 | 28 | 11 | 50 | 1.57327
11 | 29 | 10 | 50 | 1.57519
11 | 30 | 9 | 50 | 1.57991
11 | 31 | 8 | 50 | 1.57903
11 | 32 | 7 | 50 | 1.58095
11 | 33 | 6 | 50 | 1.58288
11 | 34 | 5 | 50 | 1.5843
11 | 35 | 4 | 50 | 1.58628
11 | 36 | 3 | 50 | 1.58919
11 | 37 | 2 | 50 | 1.59176
11 | 38 | 1 | 50 | 1.59072
11 | 39 | 0 | 50 | 1.59504
12 | 0 | 38 | 50 | 1.53778
12 | 1 | 37 | 50 | 1.53995
12 | 2 | 36 | 50 | 1.54211
12 | 3 | 35 | 50 | 1.53912
12 | 4 | 34 | 50 | 1.54298
12 | 5 | 33 | 50 | 1.54001
12 | 6 | 32 | 50 | 1.54045
12 | 7 | 31 | 50 | 1.53917
12 | 8 | 30 | 50 | 1.5399
12 | 9 | 29 | 50 | 1.5405
12 | 10 | 28 | 50 | 1.54117
12 | 11 | 27 | 50 | 1.54231
12 | 12 | 26 | 50 | 1.54294
12 | 13 | 25 | 50 | 1.54356
12 | 14 | 24 | 50 | 1.54821
12 | 15 | 23 | 50 | 1.54744
12 | 16 | 22 | 50 | 1.55341
12 | 17 | 21 | 50 | 1.55097
12 | 18 | 20 | 50 | 1.55654
12 | 19 | 19 | 50 | 1.55822
12 | 20 | 18 | 50 | 1.55989
12 | 21 | 17 | 50 | 1.55865
12 | 22 | 16 | 50 | 1.56324
12 | 23 | 15 | 50 | 1.56293
12 | 24 | 14 | 50 | 1.56486
12 | 25 | 13 | 50 | 1.56828
12 | 26 | 12 | 50 | 1.56995
12 | 27 | 11 | 50 | 1.57163
12 | 28 | 10 | 50 | 1.5733
12 | 29 | 9 | 50 | 1.5751
12 | 30 | 8 | 50 | 1.57679
12 | 31 | 7 | 50 | 1.57841
12 | 32 | 6 | 50 | 1.58033
12 | 33 | 5 | 50 | 1.58226
12 | 34 | 4 | 50 | 1.58378
12 | 35 | 3 | 50 | 1.586
12 | 36 | 2 | 50 | 1.5888
12 | 37 | 1 | 50 | 1.59137
12 | 38 | 0 | 50 | 1.59395
13 | 0 | 37 | 50 | 1.53567
13 | 1 | 36 | 50 | 1.53783
13 | 2 | 35 | 50 | 1.53656
13 | 3 | 34 | 50 | 1.54348
13 | 4 | 33 | 50 | 1.54132
13 | 5 | 32 | 50 | 1.53789
13 | 6 | 31 | 50 | 1.53661
13 | 7 | 30 | 50 | 1.53732
13 | 8 | 29 | 50 | 1.53796
13 | 9 | 28 | 50 | 1.53864
13 | 10 | 27 | 50 | 1.53975
13 | 11 | 26 | 50 | 1.54038
13 | 12 | 25 | 50 | 1.541
13 | 13 | 24 | 50 | 1.54565
13 | 14 | 23 | 50 | 1.54487
13 | 15 | 22 | 50 | 1.54681
13 | 16 | 21 | 50 | 1.55303
13 | 17 | 20 | 50 | 1.55436
13 | 18 | 19 | 50 | 1.55604
13 | 19 | 18 | 50 | 1.55772
13 | 20 | 17 | 50 | 1.55939
13 | 21 | 16 | 50 | 1.55843
13 | 22 | 15 | 50 | 1.56037
13 | 23 | 14 | 50 | 1.56465
13 | 24 | 13 | 50 | 1.56424
13 | 25 | 12 | 50 | 1.56617
13 | 26 | 11 | 50 | 1.56959
13 | 27 | 10 | 50 | 1.57113
13 | 28 | 9 | 50 | 1.57519
13 | 29 | 8 | 50 | 1.57675
13 | 30 | 7 | 50 | 1.57625
13 | 31 | 6 | 50 | 1.57795
13 | 32 | 5 | 50 | 1.57972
13 | 33 | 4 | 50 | 1.58164
13 | 34 | 3 | 50 | 1.58325
13 | 35 | 2 | 50 | 1.58539
13 | 36 | 1 | 50 | 1.58729
13 | 37 | 0 | 50 | 1.58789
14 | 0 | 36 | 50 | 1.53355
14 | 1 | 35 | 50 | 1.53572
14 | 2 | 34 | 50 | 1.53444
14 | 3 | 33 | 50 | 1.54176
14 | 4 | 32 | 50 | 1.53497
14 | 5 | 31 | 50 | 1.53577
14 | 6 | 30 | 50 | 1.53477
14 | 7 | 29 | 50 | 1.53548
14 | 8 | 28 | 50 | 1.53611
14 | 9 | 27 | 50 | 1.53719
14 | 10 | 26 | 50 | 1.53782
14 | 11 | 25 | 50 | 1.53844
14 | 12 | 24 | 50 | 1.54522
14 | 13 | 23 | 50 | 1.54231
14 | 14 | 22 | 50 | 1.54425
14 | 15 | 21 | 50 | 1.54619
14 | 16 | 20 | 50 | 1.54812
14 | 17 | 19 | 50 | 1.55006
14 | 18 | 18 | 50 | 1.55554
14 | 19 | 17 | 50 | 1.55393
14 | 20 | 16 | 50 | 1.55889
14 | 21 | 15 | 50 | 1.5578
14 | 22 | 14 | 50 | 1.56251
14 | 23 | 13 | 50 | 1.56392
14 | 24 | 12 | 50 | 1.56361
14 | 25 | 11 | 50 | 1.56745
14 | 26 | 10 | 50 | 1.56743
14 | 27 | 9 | 50 | 1.56942
14 | 28 | 8 | 50 | 1.57131
14 | 29 | 7 | 50 | 1.5758
14 | 30 | 6 | 50 | 1.57571
14 | 31 | 5 | 50 | 1.5774
14 | 32 | 4 | 50 | 1.5791
14 | 33 | 3 | 50 | 1.58102
14 | 34 | 2 | 50 | 1.58272
14 | 35 | 1 | 50 | 1.58478
14 | 36 | 0 | 50 | 1.58668
15 | 0 | 35 | 50 | 1.53143
15 | 1 | 34 | 50 | 1.53188
15 | 2 | 33 | 50 | 1.53175
15 | 3 | 32 | 50 | 1.53277
15 | 4 | 31 | 50 | 1.53321
15 | 5 | 30 | 50 | 1.53222
15 | 6 | 29 | 50 | 1.53293
15 | 7 | 28 | 50 | 1.53754
15 | 8 | 27 | 50 | 1.53316
15 | 9 | 26 | 50 | 1.53526
15 | 10 | 25 | 50 | 1.53588
15 | 11 | 24 | 50 | 1.54312
15 | 12 | 23 | 50 | 1.53975
15 | 13 | 22 | 50 | 1.54169
15 | 14 | 21 | 50 | 1.54363
15 | 15 | 20 | 50 | 1.54556
15 | 16 | 19 | 50 | 1.5475
15 | 17 | 18 | 50 | 1.54943
15 | 18 | 17 | 50 | 1.55137
15 | 19 | 16 | 50 | 1.55671
15 | 20 | 15 | 50 | 1.55524
15 | 21 | 14 | 50 | 1.55718
15 | 22 | 13 | 50 | 1.55912
15 | 23 | 12 | 50 | 1.56342
15 | 24 | 11 | 50 | 1.56532
15 | 25 | 10 | 50 | 1.56697
15 | 26 | 9 | 50 | 1.56861
15 | 27 | 8 | 50 | 1.56876
15 | 28 | 7 | 50 | 1.57171
15 | 29 | 6 | 50 | 1.57341
15 | 30 | 5 | 50 | 1.57448
15 | 31 | 4 | 50 | 1.57642
15 | 32 | 3 | 50 | 1.57853
15 | 33 | 2 | 50 | 1.58187
15 | 34 | 1 | 50 | 1.58228
15 | 35 | 0 | 50 | 1.58418
16 | 0 | 34 | 50 | 1.52932
16 | 1 | 33 | 50 | 1.52976
16 | 2 | 32 | 50 | 1.52963
16 | 3 | 31 | 50 | 1.53065
16 | 4 | 30 | 50 | 1.5311
16 | 5 | 29 | 50 | 1.53038
16 | 6 | 28 | 50 | 1.53109
16 | 7 | 27 | 50 | 1.53172
16 | 8 | 26 | 50 | 1.53259
16 | 9 | 25 | 50 | 1.53332
16 | 10 | 24 | 50 | 1.54101
16 | 11 | 23 | 50 | 1.54266
16 | 12 | 22 | 50 | 1.53913
16 | 13 | 21 | 50 | 1.54107
16 | 14 | 20 | 50 | 1.543
16 | 15 | 19 | 50 | 1.54494
16 | 16 | 18 | 50 | 1.54687
16 | 17 | 17 | 50 | 1.55286
16 | 18 | 16 | 50 | 1.55075
16 | 19 | 15 | 50 | 1.55268
16 | 20 | 14 | 50 | 1.55462
16 | 21 | 13 | 50 | 1.55956
16 | 22 | 12 | 50 | 1.56153
16 | 23 | 11 | 50 | 1.56039
16 | 24 | 10 | 50 | 1.56483
16 | 25 | 9 | 50 | 1.56648
16 | 26 | 8 | 50 | 1.56812
16 | 27 | 7 | 50 | 1.56799
16 | 28 | 6 | 50 | 1.56995
16 | 29 | 5 | 50 | 1.57197
16 | 30 | 4 | 50 | 1.57391
16 | 31 | 3 | 50 | 1.57585
16 | 32 | 2 | 50 | 1.5776
16 | 33 | 1 | 50 | 1.58052
16 | 34 | 0 | 50 | 1.58167
17 | 0 | 33 | 50 | 1.5272
17 | 1 | 32 | 50 | 1.52765
17 | 2 | 31 | 50 | 1.52752
17 | 3 | 30 | 50 | 1.52854
17 | 4 | 29 | 50 | 1.52783
17 | 5 | 28 | 50 | 1.52854
17 | 6 | 27 | 50 | 1.53429
17 | 7 | 26 | 50 | 1.53013
17 | 8 | 25 | 50 | 1.53076
17 | 9 | 24 | 50 | 1.53891
17 | 10 | 23 | 50 | 1.5402
17 | 11 | 22 | 50 | 1.53657
17 | 12 | 21 | 50 | 1.5385
17 | 13 | 20 | 50 | 1.54479
17 | 14 | 19 | 50 | 1.54238
17 | 15 | 18 | 50 | 1.54431
17 | 16 | 17 | 50 | 1.54625
17 | 17 | 16 | 50 | 1.55167
17 | 18 | 15 | 50 | 1.55012
17 | 19 | 14 | 50 | 1.55571
17 | 20 | 13 | 50 | 1.554
17 | 21 | 12 | 50 | 1.55906
17 | 22 | 11 | 50 | 1.56074
17 | 23 | 10 | 50 | 1.55978
17 | 24 | 9 | 50 | 1.56174
17 | 25 | 8 | 50 | 1.56368
17 | 26 | 7 | 50 | 1.56764
17 | 27 | 6 | 50 | 1.56744
17 | 28 | 5 | 50 | 1.5694
17 | 29 | 4 | 50 | 1.57135
17 | 30 | 3 | 50 | 1.57423
17 | 31 | 2 | 50 | 1.57708
17 | 32 | 1 | 50 | 1.57782
17 | 33 | 0 | 50 | 1.57917
18 | 0 | 32 | 50 | 1.52509
18 | 1 | 31 | 50 | 1.52553
18 | 2 | 30 | 50 | 1.53602
18 | 3 | 29 | 50 | 1.52556
18 | 4 | 28 | 50 | 1.52599
18 | 5 | 27 | 50 | 1.53277
18 | 6 | 26 | 50 | 1.52757
18 | 7 | 25 | 50 | 1.5282
18 | 8 | 24 | 50 | 1.5368
18 | 9 | 23 | 50 | 1.53768
18 | 10 | 22 | 50 | 1.53444
18 | 11 | 21 | 50 | 1.53681
18 | 12 | 20 | 50 | 1.53788
18 | 13 | 19 | 50 | 1.53982
18 | 14 | 18 | 50 | 1.54175
18 | 15 | 17 | 50 | 1.54369
18 | 16 | 16 | 50 | 1.54563
18 | 17 | 15 | 50 | 1.54756
18 | 18 | 14 | 50 | 1.5495
18 | 19 | 13 | 50 | 1.55143
18 | 20 | 12 | 50 | 1.55726
18 | 21 | 11 | 50 | 1.55891
18 | 22 | 10 | 50 | 1.55712
18 | 23 | 9 | 50 | 1.55918
18 | 24 | 8 | 50 | 1.56112
18 | 25 | 7 | 50 | 1.56639
18 | 26 | 6 | 50 | 1.56786
18 | 27 | 5 | 50 | 1.56932
18 | 28 | 4 | 50 | 1.57079
18 | 29 | 3 | 50 | 1.57226
18 | 30 | 2 | 50 | 1.57321
18 | 31 | 1 | 50 | 1.57688
18 | 32 | 0 | 50 | 1.57792
19 | 0 | 31 | 50 | 1.52297
19 | 1 | 30 | 50 | 1.52342
19 | 2 | 29 | 50 | 1.5343
19 | 3 | 28 | 50 | 1.5243
19 | 4 | 27 | 50 | 1.53124
19 | 5 | 26 | 50 | 1.52415
19 | 6 | 25 | 50 | 1.52564
19 | 7 | 24 | 50 | 1.53036
19 | 8 | 23 | 50 | 1.53525
19 | 9 | 22 | 50 | 1.53738
19 | 10 | 21 | 50 | 1.53338
19 | 11 | 20 | 50 | 1.53532
19 | 12 | 19 | 50 | 1.53726
19 | 13 | 18 | 50 | 1.53919
19 | 14 | 17 | 50 | 1.54113
19 | 15 | 16 | 50 | 1.54307
19 | 16 | 15 | 50 | 1.5489
19 | 17 | 14 | 50 | 1.54694
19 | 18 | 13 | 50 | 1.54887
19 | 19 | 12 | 50 | 1.55513
19 | 20 | 11 | 50 | 1.55678
19 | 21 | 10 | 50 | 1.55462
19 | 22 | 9 | 50 | 1.55662
19 | 23 | 8 | 50 | 1.56242
19 | 24 | 7 | 50 | 1.56389
19 | 25 | 6 | 50 | 1.56253
19 | 26 | 5 | 50 | 1.56489
19 | 27 | 4 | 50 | 1.56835
19 | 28 | 3 | 50 | 1.56961
19 | 29 | 2 | 50 | 1.57094
19 | 30 | 1 | 50 | 1.57381
19 | 31 | 0 | 50 | 1.57804
20 | 0 | 30 | 50 | 1.52085
20 | 1 | 29 | 50 | 1.53144
20 | 2 | 28 | 50 | 1.52174
20 | 3 | 27 | 50 | 1.52971
20 | 4 | 26 | 50 | 1.52631
20 | 5 | 25 | 50 | 1.52308
20 | 6 | 24 | 50 | 1.5278
20 | 7 | 23 | 50 | 1.53252
20 | 8 | 22 | 50 | 1.53482
20 | 9 | 21 | 50 | 1.53082
20 | 10 | 20 | 50 | 1.53276
20 | 11 | 19 | 50 | 1.54254
20 | 12 | 18 | 50 | 1.53663
20 | 13 | 17 | 50 | 1.54322
20 | 14 | 16 | 50 | 1.5405
20 | 15 | 15 | 50 | 1.54666
20 | 16 | 14 | 50 | 1.54438
20 | 17 | 13 | 50 | 1.5501
20 | 18 | 12 | 50 | 1.54825
20 | 19 | 11 | 50 | 1.55429
20 | 20 | 10 | 50 | 1.55601
20 | 21 | 9 | 50 | 1.55773
20 | 22 | 8 | 50 | 1.55991
20 | 23 | 7 | 50 | 1.55893
20 | 24 | 6 | 50 | 1.56295
20 | 25 | 5 | 50 | 1.56503
20 | 26 | 4 | 50 | 1.56711
20 | 27 | 3 | 50 | 1.56683
20 | 28 | 2 | 50 | 1.56794
20 | 29 | 1 | 50 | 1.57649
20 | 30 | 0 | 50 | 1.57668
21 | 0 | 29 | 50 | 1.51874
21 | 1 | 28 | 50 | 1.52972
21 | 2 | 27 | 50 | 1.51905
21 | 3 | 26 | 50 | 1.52176
21 | 4 | 25 | 50 | 1.52052
21 | 5 | 24 | 50 | 1.52524
21 | 6 | 23 | 50 | 1.52996
21 | 7 | 22 | 50 | 1.53226
21 | 8 | 21 | 50 | 1.53618
21 | 9 | 20 | 50 | 1.5302
21 | 10 | 19 | 50 | 1.53867
21 | 11 | 18 | 50 | 1.53407
21 | 12 | 17 | 50 | 1.54175
21 | 13 | 16 | 50 | 1.54241
21 | 14 | 15 | 50 | 1.54307
21 | 15 | 14 | 50 | 1.54373
21 | 16 | 13 | 50 | 1.54839
21 | 17 | 12 | 50 | 1.54616
21 | 18 | 11 | 50 | 1.54868
21 | 19 | 10 | 50 | 1.55402
21 | 20 | 9 | 50 | 1.55574
21 | 21 | 8 | 50 | 1.55706
21 | 22 | 7 | 50 | 1.55675
21 | 23 | 6 | 50 | 1.5617
21 | 24 | 5 | 50 | 1.56055
21 | 25 | 4 | 50 | 1.5612
21 | 26 | 3 | 50 | 1.56345
21 | 27 | 2 | 50 | 1.57113
21 | 28 | 1 | 50 | 1.57178
21 | 29 | 0 | 50 | 1.57585
22 | 0 | 28 | 50 | 1.51662
22 | 1 | 27 | 50 | 1.5216
22 | 2 | 26 | 50 | 1.51721
22 | 3 | 25 | 50 | 1.52427
22 | 4 | 24 | 50 | 1.52268
22 | 5 | 23 | 50 | 1.5274
22 | 6 | 22 | 50 | 1.5297
22 | 7 | 21 | 50 | 1.5305
22 | 8 | 20 | 50 | 1.53322
22 | 9 | 19 | 50 | 1.5348
22 | 10 | 18 | 50 | 1.53454
22 | 11 | 17 | 50 | 1.5352
22 | 12 | 16 | 50 | 1.53839
22 | 13 | 15 | 50 | 1.53774
22 | 14 | 14 | 50 | 1.54035
22 | 15 | 13 | 50 | 1.54296
22 | 16 | 12 | 50 | 1.54557
22 | 17 | 11 | 50 | 1.54946
22 | 18 | 10 | 50 | 1.55089
22 | 19 | 9 | 50 | 1.55036
22 | 20 | 8 | 50 | 1.55251
22 | 21 | 7 | 50 | 1.55757
22 | 22 | 6 | 50 | 1.55941
22 | 23 | 5 | 50 | 1.56323
22 | 24 | 4 | 50 | 1.56473
22 | 25 | 3 | 50 | 1.56624
22 | 26 | 2 | 50 | 1.56709
22 | 27 | 1 | 50 | 1.56933
22 | 28 | 0 | 50 | 1.57018
23 | 0 | 27 | 50 | 1.51451
23 | 1 | 26 | 50 | 1.51466
23 | 2 | 25 | 50 | 1.51961
23 | 3 | 24 | 50 | 1.52012
23 | 4 | 23 | 50 | 1.52469
23 | 5 | 22 | 50 | 1.52897
23 | 6 | 21 | 50 | 1.52889
23 | 7 | 20 | 50 | 1.53497
23 | 8 | 19 | 50 | 1.53093
23 | 9 | 18 | 50 | 1.52946
23 | 10 | 17 | 50 | 1.53207
23 | 11 | 16 | 50 | 1.53468
23 | 12 | 15 | 50 | 1.53729
23 | 13 | 14 | 50 | 1.5399
23 | 14 | 13 | 50 | 1.54251
23 | 15 | 12 | 50 | 1.54523
23 | 16 | 11 | 50 | 1.54733
23 | 17 | 10 | 50 | 1.54714
23 | 18 | 9 | 50 | 1.55215
23 | 19 | 8 | 50 | 1.55367
23 | 20 | 7 | 50 | 1.55307
23 | 21 | 6 | 50 | 1.55536
23 | 22 | 5 | 50 | 1.55733
23 | 23 | 4 | 50 | 1.55992
23 | 24 | 3 | 50 | 1.56375
23 | 25 | 2 | 50 | 1.5653
23 | 26 | 1 | 50 | 1.56841
23 | 27 | 0 | 50 | 1.56838
24 | 0 | 26 | 50 | 1.51239
24 | 1 | 25 | 50 | 1.51494
24 | 2 | 24 | 50 | 1.51767
24 | 3 | 23 | 50 | 1.52251
24 | 4 | 22 | 50 | 1.52344
24 | 5 | 21 | 50 | 1.52117
24 | 6 | 20 | 50 | 1.52378
24 | 7 | 19 | 50 | 1.52639
24 | 8 | 18 | 50 | 1.529
24 | 9 | 17 | 50 | 1.53162
24 | 10 | 16 | 50 | 1.53423
24 | 11 | 15 | 50 | 1.53684
24 | 12 | 14 | 50 | 1.53957
24 | 13 | 13 | 50 | 1.54166
24 | 14 | 12 | 50 | 1.5438
24 | 15 | 11 | 50 | 1.54593
24 | 16 | 10 | 50 | 1.54758
24 | 17 | 9 | 50 | 1.5504
24 | 18 | 8 | 50 | 1.5491
24 | 19 | 7 | 50 | 1.55111
24 | 20 | 6 | 50 | 1.55332
24 | 21 | 5 | 50 | 1.55553
24 | 22 | 4 | 50 | 1.55774
24 | 23 | 3 | 50 | 1.55995
24 | 24 | 2 | 50 | 1.56437
24 | 25 | 1 | 50 | 1.56504
24 | 26 | 0 | 50 | 1.56738
25 | 0 | 25 | 50 | 1.51028
25 | 1 | 24 | 50 | 1.51491
25 | 2 | 23 | 50 | 1.51954
25 | 3 | 22 | 50 | 1.51819
25 | 4 | 21 | 50 | 1.52182
25 | 5 | 20 | 50 | 1.52471
25 | 6 | 19 | 50 | 1.5276
25 | 7 | 18 | 50 | 1.53048
25 | 8 | 17 | 50 | 1.52749
25 | 9 | 16 | 50 | 1.53377
25 | 10 | 15 | 50 | 1.53122
25 | 11 | 14 | 50 | 1.53685
25 | 12 | 13 | 50 | 1.53927
25 | 13 | 12 | 50 | 1.5424
25 | 14 | 11 | 50 | 1.54453
25 | 15 | 10 | 50 | 1.54666
25 | 16 | 9 | 50 | 1.54413
25 | 17 | 8 | 50 | 1.55057
25 | 18 | 7 | 50 | 1.55246
25 | 19 | 6 | 50 | 1.55435
25 | 20 | 5 | 50 | 1.55624
25 | 21 | 4 | 50 | 1.55813
25 | 22 | 3 | 50 | 1.55815
25 | 23 | 2 | 50 | 1.56036
25 | 24 | 1 | 50 | 1.56257
25 | 25 | 0 | 50 | 1.56569
26 | 0 | 24 | 50 | 1.51255
26 | 1 | 23 | 50 | 1.51718
26 | 2 | 22 | 50 | 1.51783
26 | 3 | 21 | 50 | 1.52121
26 | 4 | 20 | 50 | 1.5241
26 | 5 | 19 | 50 | 1.52699
26 | 6 | 18 | 50 | 1.5281
26 | 7 | 17 | 50 | 1.5271
26 | 8 | 16 | 50 | 1.52919
26 | 9 | 15 | 50 | 1.53337
26 | 10 | 14 | 50 | 1.53338
26 | 11 | 13 | 50 | 1.53828
26 | 12 | 12 | 50 | 1.541
26 | 13 | 11 | 50 | 1.54313
26 | 14 | 10 | 50 | 1.54184
26 | 15 | 9 | 50 | 1.54406
26 | 16 | 8 | 50 | 1.54574
26 | 17 | 7 | 50 | 1.54802
26 | 18 | 6 | 50 | 1.5503
26 | 19 | 5 | 50 | 1.55456
26 | 20 | 4 | 50 | 1.55645
26 | 21 | 3 | 50 | 1.55834
26 | 22 | 2 | 50 | 1.56023
26 | 23 | 1 | 50 | 1.56212
26 | 24 | 0 | 50 | 1.56401
27 | 0 | 23 | 50 | 1.51483
27 | 1 | 22 | 50 | 1.51747
27 | 2 | 21 | 50 | 1.5206
27 | 3 | 20 | 50 | 1.52243
27 | 4 | 19 | 50 | 1.52265
27 | 5 | 18 | 50 | 1.52506
27 | 6 | 17 | 50 | 1.52748
27 | 7 | 16 | 50 | 1.52997
27 | 8 | 15 | 50 | 1.53239
27 | 9 | 14 | 50 | 1.53481
27 | 10 | 13 | 50 | 1.53723
27 | 11 | 12 | 50 | 1.5396
27 | 12 | 11 | 50 | 1.53737
27 | 13 | 10 | 50 | 1.53952
27 | 14 | 9 | 50 | 1.54133
27 | 15 | 8 | 50 | 1.54459
27 | 16 | 7 | 50 | 1.54633
27 | 17 | 6 | 50 | 1.54862
27 | 18 | 5 | 50 | 1.5509
27 | 19 | 4 | 50 | 1.55319
27 | 20 | 3 | 50 | 1.55547
27 | 21 | 2 | 50 | 1.55854
27 | 22 | 1 | 50 | 1.56043
27 | 23 | 0 | 50 | 1.56232
28 | 0 | 22 | 50 | 1.51675
28 | 1 | 21 | 50 | 1.51862
28 | 2 | 20 | 50 | 1.52298
28 | 3 | 19 | 50 | 1.52158
28 | 4 | 18 | 50 | 1.52408
28 | 5 | 17 | 50 | 1.5265
28 | 6 | 16 | 50 | 1.52892
28 | 7 | 15 | 50 | 1.53134
28 | 8 | 14 | 50 | 1.53394
28 | 9 | 13 | 50 | 1.52806
28 | 10 | 12 | 50 | 1.5301
28 | 11 | 11 | 50 | 1.53215
28 | 12 | 10 | 50 | 1.53419
28 | 13 | 9 | 50 | 1.53623
28 | 14 | 8 | 50 | 1.53827
28 | 15 | 7 | 50 | 1.54512
28 | 16 | 6 | 50 | 1.54693
28 | 17 | 5 | 50 | 1.54922
28 | 18 | 4 | 50 | 1.5515
28 | 19 | 3 | 50 | 1.55379
28 | 20 | 2 | 50 | 1.55607
28 | 21 | 1 | 50 | 1.55835
28 | 22 | 0 | 50 | 1.56064
29 | 0 | 21 | 50 | 1.51569
29 | 1 | 20 | 50 | 1.52027
29 | 2 | 19 | 50 | 1.52052
29 | 3 | 18 | 50 | 1.52303
29 | 4 | 17 | 50 | 1.52545
29 | 5 | 16 | 50 | 1.52787
29 | 6 | 15 | 50 | 1.52592
29 | 7 | 14 | 50 | 1.52379
29 | 8 | 13 | 50 | 1.52583
29 | 9 | 12 | 50 | 1.53356
29 | 10 | 11 | 50 | 1.52991
29 | 11 | 10 | 50 | 1.53713
29 | 12 | 9 | 50 | 1.53892
29 | 13 | 8 | 50 | 1.54095
29 | 14 | 7 | 50 | 1.54238
29 | 15 | 6 | 50 | 1.54655
29 | 16 | 5 | 50 | 1.54753
29 | 17 | 4 | 50 | 1.54982
29 | 18 | 3 | 50 | 1.5521
29 | 19 | 2 | 50 | 1.55438
29 | 20 | 1 | 50 | 1.55667
29 | 21 | 0 | 50 | 1.55895
30 | 0 | 20 | 50 | 1.51704
30 | 1 | 19 | 50 | 1.52096
30 | 2 | 18 | 50 | 1.52045
30 | 3 | 17 | 50 | 1.52216
30 | 4 | 16 | 50 | 1.52386
30 | 5 | 15 | 50 | 1.52571
30 | 6 | 14 | 50 | 1.52743
30 | 7 | 13 | 50 | 1.52914
30 | 8 | 12 | 50 | 1.53085
30 | 9 | 11 | 50 | 1.53459
30 | 10 | 10 | 50 | 1.53428
30 | 11 | 9 | 50 | 1.53777
30 | 12 | 8 | 50 | 1.53872
30 | 13 | 7 | 50 | 1.54181
30 | 14 | 6 | 50 | 1.54593
30 | 15 | 5 | 50 | 1.543
30 | 16 | 4 | 50 | 1.54843
30 | 17 | 3 | 50 | 1.55042
30 | 18 | 2 | 50 | 1.5527
30 | 19 | 1 | 50 | 1.55498
30 | 20 | 0 | 50 | 1.55727
31 | 0 | 19 | 50 | 1.5184
31 | 1 | 18 | 50 | 1.5201
31 | 2 | 17 | 50 | 1.52181
31 | 3 | 16 | 50 | 1.52366
31 | 4 | 15 | 50 | 1.52537
31 | 5 | 14 | 50 | 1.52709
31 | 6 | 13 | 50 | 1.5288
31 | 7 | 12 | 50 | 1.53051
31 | 8 | 11 | 50 | 1.53223
31 | 9 | 10 | 50 | 1.53533
31 | 10 | 9 | 50 | 1.53566
31 | 11 | 8 | 50 | 1.53649
31 | 12 | 7 | 50 | 1.54074
31 | 13 | 6 | 50 | 1.54254
31 | 14 | 5 | 50 | 1.54613
31 | 15 | 4 | 50 | 1.54219
31 | 16 | 3 | 50 | 1.54362
31 | 17 | 2 | 50 | 1.55032
31 | 18 | 1 | 50 | 1.5533
31 | 19 | 0 | 50 | 1.55558
32 | 0 | 18 | 50 | 1.51975
32 | 1 | 17 | 50 | 1.51243
32 | 2 | 16 | 50 | 1.51301
32 | 3 | 15 | 50 | 1.51505
32 | 4 | 14 | 50 | 1.51709
32 | 5 | 13 | 50 | 1.51913
32 | 6 | 12 | 50 | 1.52117
32 | 7 | 11 | 50 | 1.53189
32 | 8 | 10 | 50 | 1.53426
32 | 9 | 9 | 50 | 1.53606
32 | 10 | 8 | 50 | 1.53425
32 | 11 | 7 | 50 | 1.5385
32 | 12 | 6 | 50 | 1.53664
32 | 13 | 5 | 50 | 1.53814
32 | 14 | 4 | 50 | 1.53964
32 | 15 | 3 | 50 | 1.54823
32 | 16 | 2 | 50 | 1.54281
32 | 17 | 1 | 50 | 1.55036
32 | 18 | 0 | 50 | 1.5539
33 | 0 | 17 | 50 | 1.50873
33 | 1 | 16 | 50 | 1.51224
33 | 2 | 15 | 50 | 1.51575
33 | 3 | 14 | 50 | 1.51925
33 | 4 | 13 | 50 | 1.52028
33 | 5 | 12 | 50 | 1.52276
33 | 6 | 11 | 50 | 1.52098
33 | 7 | 10 | 50 | 1.53319
33 | 8 | 9 | 50 | 1.53481
33 | 9 | 8 | 50 | 1.53202
33 | 10 | 7 | 50 | 1.53344
33 | 11 | 6 | 50 | 1.53487
33 | 12 | 5 | 50 | 1.5363
33 | 13 | 4 | 50 | 1.53772
33 | 14 | 3 | 50 | 1.53915
33 | 15 | 2 | 50 | 1.54057
33 | 16 | 1 | 50 | 1.542
33 | 17 | 0 | 50 | 1.5504
34 | 0 | 16 | 50 | 1.50854
34 | 1 | 15 | 50 | 1.51205
34 | 2 | 14 | 50 | 1.51555
34 | 3 | 13 | 50 | 1.5172
34 | 4 | 12 | 50 | 1.52659
34 | 5 | 11 | 50 | 1.52865
34 | 6 | 10 | 50 | 1.52693
34 | 7 | 9 | 50 | 1.52836
34 | 8 | 8 | 50 | 1.52978
34 | 9 | 7 | 50 | 1.53121
34 | 10 | 6 | 50 | 1.53264
34 | 11 | 5 | 50 | 1.53406
34 | 12 | 4 | 50 | 1.54292
34 | 13 | 3 | 50 | 1.54465
34 | 14 | 2 | 50 | 1.54639
34 | 15 | 1 | 50 | 1.54812
34 | 16 | 0 | 50 | 1.54985
35 | 0 | 15 | 50 | 1.51312
35 | 1 | 14 | 50 | 1.51185
35 | 2 | 13 | 50 | 1.52168
35 | 3 | 12 | 50 | 1.52373
35 | 4 | 11 | 50 | 1.51651
35 | 5 | 10 | 50 | 1.5247
35 | 6 | 9 | 50 | 1.52612
35 | 7 | 8 | 50 | 1.52755
35 | 8 | 7 | 50 | 1.52898
35 | 9 | 6 | 50 | 1.5304
35 | 10 | 5 | 50 | 1.53183
35 | 11 | 4 | 50 | 1.53325
35 | 12 | 3 | 50 | 1.53468
35 | 13 | 2 | 50 | 1.53611
35 | 14 | 1 | 50 | 1.53753
35 | 15 | 0 | 50 | 1.53896
36 | 0 | 14 | 50 | 1.50815
36 | 1 | 13 | 50 | 1.51881
36 | 2 | 12 | 50 | 1.52087
36 | 3 | 11 | 50 | 1.52104
36 | 4 | 10 | 50 | 1.52246
36 | 5 | 9 | 50 | 1.52389
36 | 6 | 8 | 50 | 1.52532
36 | 7 | 7 | 50 | 1.52674
36 | 8 | 6 | 50 | 1.52817
36 | 9 | 5 | 50 | 1.52959
36 | 10 | 4 | 50 | 1.53102
36 | 11 | 3 | 50 | 1.53245
36 | 12 | 2 | 50 | 1.53387
36 | 13 | 1 | 50 | 1.5353
36 | 14 | 0 | 50 | 1.53672
37 | 0 | 13 | 50 | 1.50796
37 | 1 | 12 | 50 | 1.51
37 | 2 | 11 | 50 | 1.5188
37 | 3 | 10 | 50 | 1.52023
37 | 4 | 9 | 50 | 1.52166
37 | 5 | 8 | 50 | 1.52308
37 | 6 | 7 | 50 | 1.52451
37 | 7 | 6 | 50 | 1.52593
37 | 8 | 5 | 50 | 1.52736
37 | 9 | 4 | 50 | 1.52879
37 | 10 | 3 | 50 | 1.53021
37 | 11 | 2 | 50 | 1.53164
37 | 12 | 1 | 50 | 1.53306
37 | 13 | 0 | 50 | 1.53449
38 | 0 | 12 | 50 | 1.51514
38 | 1 | 11 | 50 | 1.51657
38 | 2 | 10 | 50 | 1.518
38 | 3 | 9 | 50 | 1.51942
38 | 4 | 8 | 50 | 1.52085
38 | 5 | 7 | 50 | 1.52227
38 | 6 | 6 | 50 | 1.5237
38 | 7 | 5 | 50 | 1.52513
38 | 8 | 4 | 50 | 1.52655
38 | 9 | 3 | 50 | 1.52798
38 | 10 | 2 | 50 | 1.5294
38 | 11 | 1 | 50 | 1.53083
38 | 12 | 0 | 50 | 1.53226
39 | 0 | 11 | 50 | 1.50757
39 | 1 | 10 | 50 | 1.51576
39 | 2 | 9 | 50 | 1.51719
39 | 3 | 8 | 50 | 1.51861
39 | 4 | 7 | 50 | 1.52004
39 | 5 | 6 | 50 | 1.52147
39 | 6 | 5 | 50 | 1.52289
39 | 7 | 4 | 50 | 1.52432
39 | 8 | 3 | 50 | 1.52574
39 | 9 | 2 | 50 | 1.52717
39 | 10 | 1 | 50 | 1.53262
39 | 11 | 0 | 50 | 1.53454
40 | 0 | 10 | 50 | 1.51353
40 | 1 | 9 | 50 | 1.51495
40 | 2 | 8 | 50 | 1.51638
40 | 3 | 7 | 50 | 1.51781
40 | 4 | 6 | 50 | 1.51923
40 | 5 | 5 | 50 | 1.52066
40 | 6 | 4 | 50 | 1.52208
40 | 7 | 3 | 50 | 1.52351
40 | 8 | 2 | 50 | 1.52806
40 | 9 | 1 | 50 | 1.52998
40 | 10 | 0 | 50 | 1.53189
41 | 0 | 9 | 50 | 1.51272
41 | 1 | 8 | 50 | 1.51415
41 | 2 | 7 | 50 | 1.51557
41 | 3 | 6 | 50 | 1.517
41 | 4 | 5 | 50 | 1.51842
41 | 5 | 4 | 50 | 1.51985
41 | 6 | 3 | 50 | 1.5235
41 | 7 | 2 | 50 | 1.52542
41 | 8 | 1 | 50 | 1.52733
41 | 9 | 0 | 50 | 1.52925
42 | 0 | 8 | 50 | 1.51191
42 | 1 | 7 | 50 | 1.51334
42 | 2 | 6 | 50 | 1.51476
42 | 3 | 5 | 50 | 1.51703
42 | 4 | 4 | 50 | 1.51895
42 | 5 | 3 | 50 | 1.52086
42 | 6 | 2 | 50 | 1.52277
42 | 7 | 1 | 50 | 1.52469
42 | 8 | 0 | 50 | 1.5266
43 | 0 | 7 | 50 | 1.51056
43 | 1 | 6 | 50 | 1.51247
43 | 2 | 5 | 50 | 1.51439
43 | 3 | 4 | 50 | 1.5163
43 | 4 | 3 | 50 | 1.51822
43 | 5 | 2 | 50 | 1.52013
43 | 6 | 1 | 50 | 1.52204
43 | 7 | 0 | 50 | 1.52396
44 | 0 | 6 | 50 | 1.50983
44 | 1 | 5 | 50 | 1.51174
44 | 2 | 4 | 50 | 1.51366
44 | 3 | 3 | 50 | 1.51557
44 | 4 | 2 | 50 | 1.51749
44 | 5 | 1 | 50 | 1.5194
44 | 6 | 0 | 50 | 1.52131
45 | 0 | 5 | 50 | 1.5091
45 | 1 | 4 | 50 | 1.51101
45 | 2 | 3 | 50 | 1.51293
45 | 3 | 2 | 50 | 1.51484
45 | 4 | 1 | 50 | 1.51676
45 | 5 | 0 | 50 | 1.51867
46 | 0 | 4 | 50 | 1.50837
46 | 1 | 3 | 50 | 1.51028
46 | 2 | 2 | 50 | 1.5122
46 | 3 | 1 | 50 | 1.51411
46 | 4 | 0 | 50 | 1.51603
47 | 0 | 3 | 50 | 1.50764
47 | 1 | 2 | 50 | 1.50955
47 | 2 | 1 | 50 | 1.51147
47 | 3 | 0 | 50 | 1.51338
48 | 0 | 2 | 50 | 1.50584
48 | 1 | 1 | 50 | 1.50882
48 | 2 | 0 | 50 | 1.50992
49 | 0 | 1 | 50 | 1.50571
49 | 1 | 0 | 50 | 1.50809
50 | 0 | 0 | 50 | 1.50545
0 | 0 | 30 | 70 | 1.51445
0 | 1 | 29 | 70 | 1.51591
0 | 2 | 28 | 70 | 1.51737
0 | 3 | 27 | 70 | 1.51883
0 | 4 | 26 | 70 | 1.52029
0 | 5 | 25 | 70 | 1.52159
0 | 6 | 24 | 70 | 1.52251
0 | 7 | 23 | 70 | 1.52343
0 | 8 | 22 | 70 | 1.52434
0 | 9 | 21 | 70 | 1.52526
0 | 10 | 20 | 70 | 1.52618
0 | 11 | 19 | 70 | 1.52212
0 | 12 | 18 | 70 | 1.52465
0 | 13 | 17 | 70 | 1.52674
0 | 14 | 16 | 70 | 1.52876
0 | 15 | 15 | 70 | 1.53078
0 | 16 | 14 | 70 | 1.53242
0 | 17 | 13 | 70 | 1.53405
0 | 18 | 12 | 70 | 1.53569
0 | 19 | 11 | 70 | 1.53733
0 | 20 | 10 | 70 | 1.53896
0 | 21 | 9 | 70 | 1.54031
0 | 22 | 8 | 70 | 1.54202
0 | 23 | 7 | 70 | 1.54373
0 | 24 | 6 | 70 | 1.54544
0 | 25 | 5 | 70 | 1.54715
0 | 26 | 4 | 70 | 1.54899
0 | 27 | 3 | 70 | 1.55083
0 | 28 | 2 | 70 | 1.55267
0 | 29 | 1 | 70 | 1.55452
0 | 30 | 0 | 70 | 1.55636
1 | 0 | 29 | 70 | 1.51227
1 | 1 | 28 | 70 | 1.51373
1 | 2 | 27 | 70 | 1.51519
1 | 3 | 26 | 70 | 1.51665
1 | 4 | 25 | 70 | 1.51811
1 | 5 | 24 | 70 | 1.51957
1 | 6 | 23 | 70 | 1.51862
1 | 7 | 22 | 70 | 1.52184
1 | 8 | 21 | 70 | 1.52275
1 | 9 | 20 | 70 | 1.52367
1 | 10 | 19 | 70 | 1.5246
1 | 11 | 18 | 70 | 1.52552
1 | 12 | 17 | 70 | 1.52427
1 | 13 | 16 | 70 | 1.52629
1 | 14 | 15 | 70 | 1.52797
1 | 15 | 14 | 70 | 1.52999
1 | 16 | 13 | 70 | 1.53201
1 | 17 | 12 | 70 | 1.53365
1 | 18 | 11 | 70 | 1.53482
1 | 19 | 10 | 70 | 1.53646
1 | 20 | 9 | 70 | 1.5381
1 | 21 | 8 | 70 | 1.54005
1 | 22 | 7 | 70 | 1.54176
1 | 23 | 6 | 70 | 1.54347
1 | 24 | 5 | 70 | 1.54464
1 | 25 | 4 | 70 | 1.54765
1 | 26 | 3 | 70 | 1.549
1 | 27 | 2 | 70 | 1.55084
1 | 28 | 1 | 70 | 1.55268
1 | 29 | 0 | 70 | 1.55453
2 | 0 | 28 | 70 | 1.51008
2 | 1 | 27 | 70 | 1.51095
2 | 2 | 26 | 70 | 1.51182
2 | 3 | 25 | 70 | 1.51269
2 | 4 | 24 | 70 | 1.51356
2 | 5 | 23 | 70 | 1.51443
2 | 6 | 22 | 70 | 1.51758
2 | 7 | 21 | 70 | 1.51845
2 | 8 | 20 | 70 | 1.52117
2 | 9 | 19 | 70 | 1.52209
2 | 10 | 18 | 70 | 1.52301
2 | 11 | 17 | 70 | 1.52393
2 | 12 | 16 | 70 | 1.52383
2 | 13 | 15 | 70 | 1.52585
2 | 14 | 14 | 70 | 1.52764
2 | 15 | 13 | 70 | 1.52951
2 | 16 | 12 | 70 | 1.53138
2 | 17 | 11 | 70 | 1.53325
2 | 18 | 10 | 70 | 1.53395
2 | 19 | 9 | 70 | 1.53559
2 | 20 | 8 | 70 | 1.53809
2 | 21 | 7 | 70 | 1.5398
2 | 22 | 6 | 70 | 1.54097
2 | 23 | 5 | 70 | 1.54214
2 | 24 | 4 | 70 | 1.54651
2 | 25 | 3 | 70 | 1.54814
2 | 26 | 2 | 70 | 1.54944
2 | 27 | 1 | 70 | 1.55107
2 | 28 | 0 | 70 | 1.55269
3 | 0 | 27 | 70 | 1.5079
3 | 1 | 26 | 70 | 1.50877
3 | 2 | 25 | 70 | 1.50964
3 | 3 | 24 | 70 | 1.51051
3 | 4 | 23 | 70 | 1.51138
3 | 5 | 22 | 70 | 1.51567
3 | 6 | 21 | 70 | 1.51654
3 | 7 | 20 | 70 | 1.51867
3 | 8 | 19 | 70 | 1.51959
3 | 9 | 18 | 70 | 1.52049
3 | 10 | 17 | 70 | 1.52143
3 | 11 | 16 | 70 | 1.52136
3 | 12 | 15 | 70 | 1.52338
3 | 13 | 14 | 70 | 1.52514
3 | 14 | 13 | 70 | 1.52701
3 | 15 | 12 | 70 | 1.52888
3 | 16 | 11 | 70 | 1.53074
3 | 17 | 10 | 70 | 1.53261
3 | 18 | 9 | 70 | 1.53309
3 | 19 | 8 | 70 | 1.53472
3 | 20 | 7 | 70 | 1.53622
3 | 21 | 6 | 70 | 1.53846
3 | 22 | 5 | 70 | 1.53963
3 | 23 | 4 | 70 | 1.54537
3 | 24 | 3 | 70 | 1.54701
3 | 25 | 2 | 70 | 1.54864
3 | 26 | 1 | 70 | 1.54924
3 | 27 | 0 | 70 | 1.55086
4 | 0 | 26 | 70 | 1.50571
4 | 1 | 25 | 70 | 1.50658
4 | 2 | 24 | 70 | 1.50745
4 | 3 | 23 | 70 | 1.51245
4 | 4 | 22 | 70 | 1.51376
4 | 5 | 21 | 70 | 1.51537
4 | 6 | 20 | 70 | 1.5155
4 | 7 | 19 | 70 | 1.51724
4 | 8 | 18 | 70 | 1.51799
4 | 9 | 17 | 70 | 1.51892
4 | 10 | 16 | 70 | 1.51984
4 | 11 | 15 | 70 | 1.52092
4 | 12 | 14 | 70 | 1.5224
4 | 13 | 13 | 70 | 1.52404
4 | 14 | 12 | 70 | 1.52567
4 | 15 | 11 | 70 | 1.52731
4 | 16 | 10 | 70 | 1.53011
4 | 17 | 9 | 70 | 1.53198
4 | 18 | 8 | 70 | 1.532
4 | 19 | 7 | 70 | 1.53371
4 | 20 | 6 | 70 | 1.53596
4 | 21 | 5 | 70 | 1.53713
4 | 22 | 4 | 70 | 1.54423
4 | 23 | 3 | 70 | 1.54439
4 | 24 | 2 | 70 | 1.5475
4 | 25 | 1 | 70 | 1.54914
4 | 26 | 0 | 70 | 1.54903
5 | 0 | 25 | 70 | 1.50353
5 | 1 | 24 | 70 | 1.50734
5 | 2 | 23 | 70 | 1.50821
5 | 3 | 22 | 70 | 1.50877
5 | 4 | 21 | 70 | 1.51052
5 | 5 | 20 | 70 | 1.51358
5 | 6 | 19 | 70 | 1.51401
5 | 7 | 18 | 70 | 1.51548
5 | 8 | 17 | 70 | 1.51642
5 | 9 | 16 | 70 | 1.51733
5 | 10 | 15 | 70 | 1.51845
5 | 11 | 14 | 70 | 1.52013
5 | 12 | 13 | 70 | 1.527
5 | 13 | 12 | 70 | 1.52317
5 | 14 | 11 | 70 | 1.52481
5 | 15 | 10 | 70 | 1.52644
5 | 16 | 9 | 70 | 1.52808
5 | 17 | 8 | 70 | 1.5295
5 | 18 | 7 | 70 | 1.53121
5 | 19 | 6 | 70 | 1.53345
5 | 20 | 5 | 70 | 1.53463
5 | 21 | 4 | 70 | 1.54309
5 | 22 | 3 | 70 | 1.54271
5 | 23 | 2 | 70 | 1.54637
5 | 24 | 1 | 70 | 1.548
5 | 25 | 0 | 70 | 1.54964
6 | 0 | 24 | 70 | 1.50748
6 | 1 | 23 | 70 | 1.50401
6 | 2 | 22 | 70 | 1.50627
6 | 3 | 21 | 70 | 1.50926
6 | 4 | 20 | 70 | 1.51135
6 | 5 | 19 | 70 | 1.5123
6 | 6 | 18 | 70 | 1.51302
6 | 7 | 17 | 70 | 1.51188
6 | 8 | 16 | 70 | 1.51383
6 | 9 | 15 | 70 | 1.51503
6 | 10 | 14 | 70 | 1.51762
6 | 11 | 13 | 70 | 1.52302
6 | 12 | 12 | 70 | 1.52665
6 | 13 | 11 | 70 | 1.52294
6 | 14 | 10 | 70 | 1.52492
6 | 15 | 9 | 70 | 1.5269
6 | 16 | 8 | 70 | 1.53178
6 | 17 | 7 | 70 | 1.52978
6 | 18 | 6 | 70 | 1.53071
6 | 19 | 5 | 70 | 1.53762
6 | 20 | 4 | 70 | 1.54161
6 | 21 | 3 | 70 | 1.54322
6 | 22 | 2 | 70 | 1.54483
6 | 23 | 1 | 70 | 1.54644
6 | 24 | 0 | 70 | 1.54805
7 | 0 | 23 | 70 | 1.50116
7 | 1 | 22 | 70 | 1.50282
7 | 2 | 21 | 70 | 1.50551
7 | 3 | 20 | 70 | 1.50726
7 | 4 | 19 | 70 | 1.509
7 | 5 | 18 | 70 | 1.51075
7 | 6 | 17 | 70 | 1.50948
7 | 7 | 16 | 70 | 1.5115
7 | 8 | 15 | 70 | 1.51352
7 | 9 | 14 | 70 | 1.51708
7 | 10 | 13 | 70 | 1.52211
7 | 11 | 12 | 70 | 1.51886
7 | 12 | 11 | 70 | 1.52044
7 | 13 | 10 | 70 | 1.52242
7 | 14 | 9 | 70 | 1.52439
7 | 15 | 8 | 70 | 1.53045
7 | 16 | 7 | 70 | 1.53173
7 | 17 | 6 | 70 | 1.52845
7 | 18 | 5 | 70 | 1.53603
7 | 19 | 4 | 70 | 1.53824
7 | 20 | 3 | 70 | 1.53934
7 | 21 | 2 | 70 | 1.54133
7 | 22 | 1 | 70 | 1.54485
7 | 23 | 0 | 70 | 1.54646
8 | 0 | 22 | 70 | 1.49998
8 | 1 | 21 | 70 | 1.50164
8 | 2 | 20 | 70 | 1.50475
8 | 3 | 19 | 70 | 1.5065
8 | 4 | 18 | 70 | 1.50825
8 | 5 | 17 | 70 | 1.50904
8 | 6 | 16 | 70 | 1.51008
8 | 7 | 15 | 70 | 1.51084
8 | 8 | 14 | 70 | 1.51535
8 | 9 | 13 | 70 | 1.51964
8 | 10 | 12 | 70 | 1.52169
8 | 11 | 11 | 70 | 1.51822
8 | 12 | 10 | 70 | 1.52019
8 | 13 | 9 | 70 | 1.522
8 | 14 | 8 | 70 | 1.52912
8 | 15 | 7 | 70 | 1.5304
8 | 16 | 6 | 70 | 1.53168
8 | 17 | 5 | 70 | 1.53509
8 | 18 | 4 | 70 | 1.53673
8 | 19 | 3 | 70 | 1.53766
8 | 20 | 2 | 70 | 1.53965
8 | 21 | 1 | 70 | 1.54164
8 | 22 | 0 | 70 | 1.54487
9 | 0 | 21 | 70 | 1.4988
9 | 1 | 20 | 70 | 1.50046
9 | 2 | 19 | 70 | 1.50471
9 | 3 | 18 | 70 | 1.50575
9 | 4 | 17 | 70 | 1.50654
9 | 5 | 16 | 70 | 1.50758
9 | 6 | 15 | 70 | 1.50777
9 | 7 | 14 | 70 | 1.51197
9 | 8 | 13 | 70 | 1.51718
9 | 9 | 12 | 70 | 1.51915
9 | 10 | 11 | 70 | 1.52283
9 | 11 | 10 | 70 | 1.51768
9 | 12 | 9 | 70 | 1.5195
9 | 13 | 8 | 70 | 1.52779
9 | 14 | 7 | 70 | 1.52907
9 | 15 | 6 | 70 | 1.53035
9 | 16 | 5 | 70 | 1.53194
9 | 17 | 4 | 70 | 1.53522
9 | 18 | 3 | 70 | 1.53597
9 | 19 | 2 | 70 | 1.53797
9 | 20 | 1 | 70 | 1.53996
9 | 21 | 0 | 70 | 1.54329
10 | 0 | 20 | 70 | 1.50133
10 | 1 | 19 | 70 | 1.50225
10 | 2 | 18 | 70 | 1.50324
10 | 3 | 17 | 70 | 1.50202
10 | 4 | 16 | 70 | 1.50397
10 | 5 | 15 | 70 | 1.50591
10 | 6 | 14 | 70 | 1.5095
10 | 7 | 13 | 70 | 1.5131
10 | 8 | 12 | 70 | 1.51671
10 | 9 | 11 | 70 | 1.52028
10 | 10 | 10 | 70 | 1.5239
10 | 11 | 9 | 70 | 1.51699
10 | 12 | 8 | 70 | 1.51941
10 | 13 | 7 | 70 | 1.52304
10 | 14 | 6 | 70 | 1.52606
10 | 15 | 5 | 70 | 1.53031
10 | 16 | 4 | 70 | 1.5328
10 | 17 | 3 | 70 | 1.53429
10 | 18 | 2 | 70 | 1.53628
10 | 19 | 1 | 70 | 1.53827
10 | 20 | 0 | 70 | 1.54026
11 | 0 | 19 | 70 | 1.495
11 | 1 | 18 | 70 | 1.50074
11 | 2 | 17 | 70 | 1.49956
11 | 3 | 16 | 70 | 1.50257
11 | 4 | 15 | 70 | 1.5036
11 | 5 | 14 | 70 | 1.50704
11 | 6 | 13 | 70 | 1.51063
11 | 7 | 12 | 70 | 1.51424
11 | 8 | 11 | 70 | 1.51784
11 | 9 | 10 | 70 | 1.52147
11 | 10 | 9 | 70 | 1.51445
11 | 11 | 8 | 70 | 1.51691
11 | 12 | 7 | 70 | 1.52054
11 | 13 | 6 | 70 | 1.52417
11 | 14 | 5 | 70 | 1.53193
11 | 15 | 4 | 70 | 1.5303
11 | 16 | 3 | 70 | 1.53366
11 | 17 | 2 | 70 | 1.5346
11 | 18 | 1 | 70 | 1.53659
11 | 19 | 0 | 70 | 1.53858
12 | 0 | 18 | 70 | 1.49799
12 | 1 | 17 | 70 | 1.49903
12 | 2 | 16 | 70 | 1.50006
12 | 3 | 15 | 70 | 1.5011
12 | 4 | 14 | 70 | 1.50474
12 | 5 | 13 | 70 | 1.50817
12 | 6 | 12 | 70 | 1.51178
12 | 7 | 11 | 70 | 1.51537
12 | 8 | 10 | 70 | 1.51897
12 | 9 | 9 | 70 | 1.52262
12 | 10 | 8 | 70 | 1.51466
12 | 11 | 7 | 70 | 1.51804
12 | 12 | 6 | 70 | 1.52167
12 | 13 | 5 | 70 | 1.5253
12 | 14 | 4 | 70 | 1.52893
12 | 15 | 3 | 70 | 1.53316
12 | 16 | 2 | 70 | 1.53291
12 | 17 | 1 | 70 | 1.5349
12 | 18 | 0 | 70 | 1.5369
13 | 0 | 17 | 70 | 1.49463
13 | 1 | 16 | 70 | 1.49756
13 | 2 | 15 | 70 | 1.4986
13 | 3 | 14 | 70 | 1.50223
13 | 4 | 13 | 70 | 1.50725
13 | 5 | 12 | 70 | 1.50931
13 | 6 | 11 | 70 | 1.51291
13 | 7 | 10 | 70 | 1.51651
13 | 8 | 9 | 70 | 1.52025
13 | 9 | 8 | 70 | 1.51311
13 | 10 | 7 | 70 | 1.51553
13 | 11 | 6 | 70 | 1.51924
13 | 12 | 5 | 70 | 1.52431
13 | 13 | 4 | 70 | 1.52643
13 | 14 | 3 | 70 | 1.52962
13 | 15 | 2 | 70 | 1.53238
13 | 16 | 1 | 70 | 1.53322
13 | 17 | 0 | 70 | 1.53521
14 | 0 | 16 | 70 | 1.49411
14 | 1 | 15 | 70 | 1.49609
14 | 2 | 14 | 70 | 1.49972
14 | 3 | 13 | 70 | 1.50336
14 | 4 | 12 | 70 | 1.50685
14 | 5 | 11 | 70 | 1.51044
14 | 6 | 10 | 70 | 1.51404
14 | 7 | 9 | 70 | 1.51739
14 | 8 | 8 | 70 | 1.52123
14 | 9 | 7 | 70 | 1.51424
14 | 10 | 6 | 70 | 1.51666
14 | 11 | 5 | 70 | 1.52114
14 | 12 | 4 | 70 | 1.52305
14 | 13 | 3 | 70 | 1.52624
14 | 14 | 2 | 70 | 1.53031
14 | 15 | 1 | 70 | 1.53289
14 | 16 | 0 | 70 | 1.53353
15 | 0 | 15 | 70 | 1.49359
15 | 1 | 14 | 70 | 1.49799
15 | 2 | 13 | 70 | 1.50086
15 | 3 | 12 | 70 | 1.50436
15 | 4 | 11 | 70 | 1.50798
15 | 5 | 10 | 70 | 1.51158
15 | 6 | 9 | 70 | 1.51439
15 | 7 | 8 | 70 | 1.51053
15 | 8 | 7 | 70 | 1.51501
15 | 9 | 6 | 70 | 1.51769
15 | 10 | 5 | 70 | 1.52037
15 | 11 | 4 | 70 | 1.52146
15 | 12 | 3 | 70 | 1.52454
15 | 13 | 2 | 70 | 1.52761
15 | 14 | 1 | 70 | 1.531
15 | 15 | 0 | 70 | 1.53376
16 | 0 | 14 | 70 | 1.49549
16 | 1 | 13 | 70 | 1.49989
16 | 2 | 12 | 70 | 1.50199
16 | 3 | 11 | 70 | 1.50551
16 | 4 | 10 | 70 | 1.50911
16 | 5 | 9 | 70 | 1.50972
16 | 6 | 8 | 70 | 1.51552
16 | 7 | 7 | 70 | 1.51423
16 | 8 | 6 | 70 | 1.51691
16 | 9 | 5 | 70 | 1.51649
16 | 10 | 4 | 70 | 1.5197
16 | 11 | 3 | 70 | 1.52277
16 | 12 | 2 | 70 | 1.52584
16 | 13 | 1 | 70 | 1.52892
16 | 14 | 0 | 70 | 1.53199
17 | 0 | 13 | 70 | 1.49585
17 | 1 | 12 | 70 | 1.49949
17 | 2 | 11 | 70 | 1.50303
17 | 3 | 10 | 70 | 1.50665
17 | 4 | 9 | 70 | 1.50722
17 | 5 | 8 | 70 | 1.51318
17 | 6 | 7 | 70 | 1.51036
17 | 7 | 6 | 70 | 1.5128
17 | 8 | 5 | 70 | 1.51523
17 | 9 | 4 | 70 | 1.51793
17 | 10 | 3 | 70 | 1.52101
17 | 11 | 2 | 70 | 1.52408
17 | 12 | 1 | 70 | 1.52715
17 | 13 | 0 | 70 | 1.53023
18 | 0 | 12 | 70 | 1.49699
18 | 1 | 11 | 70 | 1.50062
18 | 2 | 10 | 70 | 1.50418
18 | 3 | 9 | 70 | 1.50471
18 | 4 | 8 | 70 | 1.50782
18 | 5 | 7 | 70 | 1.51435
18 | 6 | 6 | 70 | 1.51779
18 | 7 | 5 | 70 | 1.51394
18 | 8 | 4 | 70 | 1.51633
18 | 9 | 3 | 70 | 1.51924
18 | 10 | 2 | 70 | 1.52231
18 | 11 | 1 | 70 | 1.52539
18 | 12 | 0 | 70 | 1.52846
19 | 0 | 11 | 70 | 1.49812
19 | 1 | 10 | 70 | 1.50169
19 | 2 | 9 | 70 | 1.50221
19 | 3 | 8 | 70 | 1.50531
19 | 4 | 7 | 70 | 1.50893
19 | 5 | 6 | 70 | 1.51351
19 | 6 | 5 | 70 | 1.51362
19 | 7 | 4 | 70 | 1.51691
19 | 8 | 3 | 70 | 1.51936
19 | 9 | 2 | 70 | 1.52055
19 | 10 | 1 | 70 | 1.5223
19 | 11 | 0 | 70 | 1.5267
20 | 0 | 10 | 70 | 1.49925
20 | 1 | 9 | 70 | 1.50288
20 | 2 | 8 | 70 | 1.50644
20 | 3 | 7 | 70 | 1.50749
20 | 4 | 6 | 70 | 1.50969
20 | 5 | 5 | 70 | 1.51464
20 | 6 | 4 | 70 | 1.51515
20 | 7 | 3 | 70 | 1.5176
20 | 8 | 2 | 70 | 1.51878
20 | 9 | 1 | 70 | 1.52186
20 | 10 | 0 | 70 | 1.52493
21 | 0 | 9 | 70 | 1.50036
21 | 1 | 8 | 70 | 1.50398
21 | 2 | 7 | 70 | 1.50582
21 | 3 | 6 | 70 | 1.50802
21 | 4 | 5 | 70 | 1.51022
21 | 5 | 4 | 70 | 1.51338
21 | 6 | 3 | 70 | 1.51583
21 | 7 | 2 | 70 | 1.51828
21 | 8 | 1 | 70 | 1.51973
21 | 9 | 0 | 70 | 1.52215
22 | 0 | 8 | 70 | 1.50152
22 | 1 | 7 | 70 | 1.50314
22 | 2 | 6 | 70 | 1.50562
22 | 3 | 5 | 70 | 1.5081
22 | 4 | 4 | 70 | 1.51059
22 | 5 | 3 | 70 | 1.51407
22 | 6 | 2 | 70 | 1.515
22 | 7 | 1 | 70 | 1.51828
22 | 8 | 0 | 70 | 1.52087
23 | 0 | 7 | 70 | 1.50121
23 | 1 | 6 | 70 | 1.50369
23 | 2 | 5 | 70 | 1.50617
23 | 3 | 4 | 70 | 1.50808
23 | 4 | 3 | 70 | 1.50904
23 | 5 | 2 | 70 | 1.512
23 | 6 | 1 | 70 | 1.51636
23 | 7 | 0 | 70 | 1.5196
24 | 0 | 6 | 70 | 1.50176
24 | 1 | 5 | 70 | 1.50424
24 | 2 | 4 | 70 | 1.50741
24 | 3 | 3 | 70 | 1.50961
24 | 4 | 2 | 70 | 1.51016
24 | 5 | 1 | 70 | 1.51313
24 | 6 | 0 | 70 | 1.51609
25 | 0 | 5 | 70 | 1.50231
25 | 1 | 4 | 70 | 1.50324
25 | 2 | 3 | 70 | 1.50794
25 | 3 | 2 | 70 | 1.5109
25 | 4 | 1 | 70 | 1.51335
25 | 5 | 0 | 70 | 1.51581
26 | 0 | 4 | 70 | 1.50074
26 | 1 | 3 | 70 | 1.50461
26 | 2 | 2 | 70 | 1.50848
26 | 3 | 1 | 70 | 1.51143
26 | 4 | 0 | 70 | 1.51389
27 | 0 | 3 | 70 | 1.5021
27 | 1 | 2 | 70 | 1.50597
27 | 2 | 1 | 70 | 1.50951
27 | 3 | 0 | 70 | 1.51196
28 | 0 | 2 | 70 | 1.50347
28 | 1 | 1 | 70 | 1.50734
28 | 2 | 0 | 70 | 1.51004
29 | 0 | 1 | 70 | 1.50483
29 | 1 | 0 | 70 | 1.50812
30 | 0 | 0 | 70 | 1.5062